## Tabelle2
Type | Sample Name | Temperature (°C) | Z-Average (d.nm) | PdI | PdI Width (d.nm) | Intensities[1] (Percent) | Intensities[2] (Percent) | Intensities[3] (Percent) | Intensities[4] (Percent) | Intensities[5] (Percent) | Intensities[6] (Percent) | Intensities[7] (Percent) | Intensities[8] (Percent) | Intensities[9] (Percent) | Intensities[10] (Percent) | Intensities[11] (Percent) | Intensities[12] (Percent) | Intensities[13] (Percent) | Intensities[14] (Percent) | Intensities[15] (Percent) | Intensities[16] (Percent) | Intensities[17] (Percent) | Intensities[18] (Percent) | Intensities[19] (Percent) | Intensities[20] (Percent) | Intensities[21] (Percent) | Intensities[22] (Percent) | Intensities[23] (Percent) | Intensities[24] (Percent) | Intensities[25] (Percent) | Intensities[26] (Percent) | Intensities[27] (Percent) | Intensities[28] (Percent) | Intensities[29] (Percent) | Intensities[30] (Percent) | Intensities[31] (Percent) | Intensities[32] (Percent) | Intensities[33] (Percent) | Intensities[34] (Percent) | Intensities[35] (Percent) | Intensities[36] (Percent) | Intensities[37] (Percent) | Intensities[38] (Percent) | Intensities[39] (Percent) | Intensities[40] (Percent) | Intensities[41] (Percent) | Intensities[42] (Percent) | Intensities[43] (Percent) | Intensities[44] (Percent) | Intensities[45] (Percent) | Intensities[46] (Percent) | Intensities[47] (Percent) | Intensities[48] (Percent) | Intensities[49] (Percent) | Intensities[50] (Percent) | Intensities[51] (Percent) | Intensities[52] (Percent) | Intensities[53] (Percent) | Intensities[54] (Percent) | Intensities[55] (Percent) | Intensities[56] (Percent) | Intensities[57] (Percent) | Intensities[58] (Percent) | Intensities[59] (Percent) | Intensities[60] (Percent) | Intensities[61] (Percent) | Intensities[62] (Percent) | Intensities[63] (Percent) | Intensities[64] (Percent) | Intensities[65] (Percent) | Intensities[66] (Percent) | Intensities[67] (Percent) | Intensities[68] (Percent) | Intensities[69] (Percent) | Intensities[70] (Percent) | Intensity Mean (d.nm)
Size | Vor Extrusion | 25 | 296 | 0.614 | 231.9 | 0 | 0 | 0 | 0 | 0 | 0 | 0 | 0 | 0 | 0 | 0 | 0 | 0 | 0 | 0 | 0 | 0 | 0 | 0 | 0 | 0 | 0 | 0 | 0 | 0 | 0 | 0 | 0 | 0 | 0 | 0.4 | 0.8 | 1 | 1 | 1 | 1.3 | 1.8 | 2.6 | 3.5 | 4.1 | 4.4 | 4.2 | 3.7 | 3.1 | 2.5 | 2.2 | 2.2 | 2.5 | 3.2 | 3.9 | 4.6 | 5.1 | 5.4 | 5.5 | 5.2 | 4.7 | 4.1 | 3.4 | 2.8 | 2.2 | 1.7 | 1.4 | 1.2 | 1.1 | 1.1 | 1 | 0 | 0 | 0 | 0 | 896.3
Size | Vor Extrusion | 25 | 295.9 | 0.628 | 234.4 | 0 | 0 | 0 | 0 | 0 | 0 | 0 | 0 | 0 | 0 | 0 | 0 | 0 | 0 | 0 | 0 | 0 | 0 | 0 | 0 | 0 | 0 | 0 | 0 | 0 | 0 | 0 | 0 | 0 | 0 | 0 | 0 | 0.4 | 1.1 | 2 | 2.7 | 3.2 | 3.5 | 3.6 | 3.6 | 3.5 | 3.3 | 2.9 | 2.4 | 1.8 | 1.5 | 1.3 | 1.5 | 2.1 | 2.9 | 4 | 5.1 | 6 | 6.7 | 7 | 6.9 | 6.3 | 5.3 | 4.1 | 2.8 | 1.7 | 0.8 | 0.2 | 0 | 0 | 0 | 0 | 0 | 0 | 0 | 829
Size | Vor Extrusion | 25 | 287.1 | 0.615 | 225.1 | 0 | 0 | 0 | 0 | 0 | 0 | 0 | 0 | 0 | 0 | 0 | 0 | 0 | 0 | 0 | 0 | 0 | 0 | 0 | 0 | 0 | 0 | 0 | 0 | 0 | 0 | 0 | 0 | 0 | 0 | 0 | 0 | 0.1 | 1.4 | 2.9 | 3.7 | 3.6 | 2.8 | 2 | 1.7 | 1.9 | 2.7 | 3.8 | 4.7 | 5.2 | 5.1 | 4.5 | 3.5 | 2.5 | 1.7 | 1.2 | 1.3 | 1.8 | 2.6 | 3.6 | 4.6 | 5.3 | 5.6 | 5.5 | 5 | 4 | 2.9 | 1.8 | 0.9 | 0.3 | 0 | 0 | 0 | 0 | 0 | 984.8
Size | Nach 2.Extrusion | 24.9 | 174.4 | 0.211 | 80.18 | 0 | 0 | 0 | 0 | 0 | 0 | 0 | 0 | 0 | 0 | 0 | 0 | 0 | 0 | 0 | 0 | 0 | 0 | 0 | 0 | 0 | 0 | 0 | 0 | 0 | 0 | 0 | 0 | 0 | 0 | 0 | 0.4 | 0.8 | 1.1 | 1.2 | 1.4 | 1.9 | 2.8 | 4.3 | 6.2 | 8.2 | 10 | 11.3 | 11.7 | 11.2 | 9.8 | 7.7 | 5.4 | 3.1 | 1.3 | 0.3 | 0 | 0 | 0 | 0 | 0 | 0 | 0 | 0 | 0 | 0 | 0 | 0 | 0 | 0 | 0 | 0 | 0 | 0 | 0 | 222.2
Size | Nach 2.Extrusion | 25 | 166.4 | 0.207 | 75.77 | 0 | 0 | 0 | 0 | 0 | 0 | 0 | 0 | 0 | 0 | 0 | 0 | 0 | 0 | 0 | 0 | 0 | 0 | 0 | 0 | 0 | 0 | 0 | 0 | 0 | 0 | 0 | 0 | 0 | 0 | 0 | 0 | 0 | 0 | 0.3 | 1.4 | 3.2 | 5.4 | 7.5 | 9.2 | 10.4 | 10.9 | 10.7 | 9.9 | 8.7 | 7.2 | 5.6 | 4 | 2.7 | 1.6 | 0.8 | 0.3 | 0 | 0 | 0 | 0 | 0 | 0 | 0 | 0 | 0 | 0 | 0 | 0 | 0 | 0 | 0 | 0 | 0 | 0 | 209
Size | Nach 2.Extrusion | 25 | 164.4 | 0.184 | 70.49 | 0 | 0 | 0 | 0 | 0 | 0 | 0 | 0 | 0 | 0 | 0 | 0 | 0 | 0 | 0 | 0 | 0 | 0 | 0 | 0 | 0 | 0 | 0 | 0 | 0 | 0 | 0 | 0 | 0 | 0 | 0.2 | 1 | 1.5 | 1.4 | 0.8 | 0.3 | 0.5 | 1.9 | 4.3 | 7.4 | 10.6 | 13 | 14.2 | 13.7 | 11.8 | 8.8 | 5.5 | 2.5 | 0.6 | 0 | 0 | 0 | 0 | 0 | 0 | 0 | 0 | 0 | 0 | 0 | 0 | 0 | 0 | 0 | 0 | 0 | 0 | 0 | 0 | 0 | 199.4
|  | Average | 168.4 | 0.2006667
|  | Deviation | 4.320494 | 0.01189771
Size | Nach SEC | 25 | 210.1 | 0.112 | 70.41 | 0 | 0 | 0 | 0 | 0 | 0 | 0 | 0 | 0 | 0 | 0 | 0 | 0 | 0 | 0 | 0 | 0 | 0 | 0 | 0 | 0 | 0 | 0 | 0 | 0 | 0 | 0 | 0 | 0 | 0 | 0 | 0 | 0 | 0 | 0 | 0 | 0 | 0.3 | 1.8 | 4.5 | 8.1 | 11.6 | 14.2 | 15.2 | 14.6 | 12.3 | 9 | 5.4 | 2.4 | 0.6 | 0 | 0 | 0 | 0 | 0 | 0 | 0 | 0 | 0 | 0 | 0 | 0 | 0 | 0 | 0 | 0 | 0 | 0 | 0 | 0 | 238.8
Size | Nach SEC | 25 | 200.4 | 0.214 | 92.68 | 0 | 0 | 0 | 0 | 0 | 0 | 0 | 0 | 0 | 0 | 0 | 0 | 0 | 0 | 0 | 0 | 0 | 0 | 0 | 0 | 0 | 0 | 0 | 0 | 0 | 0 | 0 | 0 | 0 | 0 | 0 | 0 | 0.1 | 0.3 | 0.6 | 1.1 | 1.8 | 2.7 | 3.9 | 5.3 | 6.8 | 8.3 | 9.6 | 10.4 | 10.6 | 10.2 | 9 | 7.4 | 5.5 | 3.5 | 1.9 | 0.7 | 0.1 | 0 | 0 | 0 | 0 | 0 | 0 | 0 | 0 | 0 | 0 | 0 | 0 | 0 | 0 | 0 | 0 | 0 | 259.1
Size | Nach SEC | 25 | 194.6 | 0.153 | 76.22 | 0 | 0 | 0 | 0 | 0 | 0 | 0 | 0 | 0 | 0 | 0 | 0 | 0 | 0 | 0 | 0 | 0 | 0 | 0 | 0 | 0 | 0 | 0 | 0 | 0 | 0 | 0 | 0 | 0 | 0 | 0 | 0 | 0 | 0 | 0 | 0 | 0 | 1 | 3.3 | 6.8 | 10.4 | 13.4 | 15 | 14.9 | 13.2 | 10.3 | 6.8 | 3.6 | 1.3 | 0.1 | 0 | 0 | 0 | 0 | 0 | 0 | 0 | 0 | 0 | 0 | 0 | 0 | 0 | 0 | 0 | 0 | 0 | 0 | 0 | 0 | 218.6
|  | Average | 201.7 | 0.1596667
|  | Deviation | 6.394268 | 0.04190731