## Tabelle2
Type | Sample Name | Temperature (°C) | Z-Average (d.nm) | PdI | PdI Width (d.nm) | Intensities[1] (Percent) | Intensities[2] (Percent) | Intensities[3] (Percent) | Intensities[4] (Percent) | Intensities[5] (Percent) | Intensities[6] (Percent) | Intensities[7] (Percent) | Intensities[8] (Percent) | Intensities[9] (Percent) | Intensities[10] (Percent) | Intensities[11] (Percent) | Intensities[12] (Percent) | Intensities[13] (Percent) | Intensities[14] (Percent) | Intensities[15] (Percent) | Intensities[16] (Percent) | Intensities[17] (Percent) | Intensities[18] (Percent) | Intensities[19] (Percent) | Intensities[20] (Percent) | Intensities[21] (Percent) | Intensities[22] (Percent) | Intensities[23] (Percent) | Intensities[24] (Percent) | Intensities[25] (Percent) | Intensities[26] (Percent) | Intensities[27] (Percent) | Intensities[28] (Percent) | Intensities[29] (Percent) | Intensities[30] (Percent) | Intensities[31] (Percent) | Intensities[32] (Percent) | Intensities[33] (Percent) | Intensities[34] (Percent) | Intensities[35] (Percent) | Intensities[36] (Percent) | Intensities[37] (Percent) | Intensities[38] (Percent) | Intensities[39] (Percent) | Intensities[40] (Percent) | Intensities[41] (Percent) | Intensities[42] (Percent) | Intensities[43] (Percent) | Intensities[44] (Percent) | Intensities[45] (Percent) | Intensities[46] (Percent) | Intensities[47] (Percent) | Intensities[48] (Percent) | Intensities[49] (Percent) | Intensities[50] (Percent) | Intensities[51] (Percent) | Intensities[52] (Percent) | Intensities[53] (Percent) | Intensities[54] (Percent) | Intensities[55] (Percent) | Intensities[56] (Percent) | Intensities[57] (Percent) | Intensities[58] (Percent) | Intensities[59] (Percent) | Intensities[60] (Percent) | Intensities[61] (Percent) | Intensities[62] (Percent) | Intensities[63] (Percent) | Intensities[64] (Percent) | Intensities[65] (Percent) | Intensities[66] (Percent) | Intensities[67] (Percent) | Intensities[68] (Percent) | Intensities[69] (Percent) | Intensities[70] (Percent) | Intensity Mean (d.nm)
Size | Nach SEC Fraktion 2 | 25 | 147.1 | 0.121 | 51.28 | 0 | 0 | 0 | 0 | 0 | 0 | 0 | 0 | 0 | 0 | 0 | 0 | 0 | 0 | 0 | 0 | 0 | 0 | 0 | 0 | 0 | 0 | 0 | 0 | 0 | 0 | 0 | 0 | 0 | 0 | 0 | 0 | 0 | 0 | 0 | 0.1 | 2.4 | 6.5 | 10.9 | 14.3 | 16 | 15.6 | 13.4 | 10.1 | 6.4 | 3.2 | 1.1 | 0.1 | 0 | 0 | 0 | 0 | 0 | 0 | 0 | 0 | 0 | 0 | 0 | 0 | 0 | 0 | 0 | 0 | 0 | 0 | 0 | 0 | 0 | 0 | 162.6
Size | Nach SEC Fraktion 2 | 25 | 147.6 | 0.107 | 48.3 | 0 | 0 | 0 | 0 | 0 | 0 | 0 | 0 | 0 | 0 | 0 | 0 | 0 | 0 | 0 | 0 | 0 | 0 | 0 | 0 | 0 | 0 | 0 | 0 | 0 | 0 | 0 | 0 | 0 | 0 | 0 | 0 | 0 | 0 | 0 | 0.8 | 2.8 | 6 | 9.5 | 12.7 | 14.8 | 15.2 | 13.9 | 11.1 | 7.6 | 4.1 | 1.4 | 0.1 | 0 | 0 | 0 | 0 | 0 | 0 | 0 | 0 | 0 | 0 | 0 | 0 | 0 | 0 | 0 | 0 | 0 | 0 | 0 | 0 | 0 | 0 | 167.4
Size | Nach SEC Fraktion 2 | 25 | 145.5 | 0.084 | 42.23 | 0 | 0 | 0 | 0 | 0 | 0 | 0 | 0 | 0 | 0 | 0 | 0 | 0 | 0 | 0 | 0 | 0 | 0 | 0 | 0 | 0 | 0 | 0 | 0 | 0 | 0 | 0 | 0 | 0 | 0 | 0 | 0 | 0 | 0 | 0 | 0 | 1.6 | 5.6 | 10.8 | 15.3 | 17.7 | 17.4 | 14.5 | 10.1 | 5.4 | 1.8 | 0 | 0 | 0 | 0 | 0 | 0 | 0 | 0 | 0 | 0 | 0 | 0 | 0 | 0 | 0 | 0 | 0 | 0 | 0 | 0 | 0 | 0 | 0 | 0 | 158.8
|  |  | 146.7333 | 0.104
0.8956686