## 250105_Polymersomen_WH_Ansatz_c
Measurement Date and Time | Sample Name | Temperature (°C) | Z-Average (d.nm) | PdI | CONTIN Peaks | Derived Count Rate (kcps) | Measurement Position (mm) | Attenuator | Attenuation Factor | Intensities[1] (Percent) | Intensities[2] (Percent) | Intensities[3] (Percent) | Intensities[4] (Percent) | Intensities[5] (Percent) | Intensities[6] (Percent) | Intensities[7] (Percent) | Intensities[8] (Percent) | Intensities[9] (Percent) | Intensities[10] (Percent) | Intensities[11] (Percent) | Intensities[12] (Percent) | Intensities[13] (Percent) | Intensities[14] (Percent) | Intensities[15] (Percent) | Intensities[16] (Percent) | Intensities[17] (Percent) | Intensities[18] (Percent) | Intensities[19] (Percent) | Intensities[20] (Percent) | Intensities[21] (Percent) | Intensities[22] (Percent) | Intensities[23] (Percent) | Intensities[24] (Percent) | Intensities[25] (Percent) | Intensities[26] (Percent) | Intensities[27] (Percent) | Intensities[28] (Percent) | Intensities[29] (Percent) | Intensities[30] (Percent) | Intensities[31] (Percent) | Intensities[32] (Percent) | Intensities[33] (Percent) | Intensities[34] (Percent) | Intensities[35] (Percent) | Intensities[36] (Percent) | Intensities[37] (Percent) | Intensities[38] (Percent) | Intensities[39] (Percent) | Intensities[40] (Percent) | Intensities[41] (Percent) | Intensities[42] (Percent) | Intensities[43] (Percent) | Intensities[44] (Percent) | Intensities[45] (Percent) | Intensities[46] (Percent) | Intensities[47] (Percent) | Intensities[48] (Percent) | Intensities[49] (Percent) | Intensities[50] (Percent) | Intensities[51] (Percent) | Intensities[52] (Percent) | Intensities[53] (Percent) | Intensities[54] (Percent) | Intensities[55] (Percent) | Intensities[56] (Percent) | Intensities[57] (Percent) | Intensities[58] (Percent) | Intensities[59] (Percent) | Intensities[60] (Percent) | Intensities[61] (Percent) | Intensities[62] (Percent) | Intensities[63] (Percent) | Intensities[64] (Percent) | Intensities[65] (Percent) | Intensities[66] (Percent) | Intensities[67] (Percent) | Intensities[68] (Percent) | Intensities[69] (Percent) | Intensities[70] (Percent)
2012-01-05 09:04 | Vor Extrusion | 25 | 387.5 | 0.392 | 316 | 18034.8 | 4.65 | 7 | 0.0126 | 0 | 0 | 0 | 0 | 0 | 0 | 0 | 0 | 0 | 0 | 0 | 0 | 0 | 0 | 0 | 0 | 0 | 0 | 0 | 0 | 0 | 0 | 0 | 0 | 0 | 0 | 0 | 0 | 0 | 0 | 0 | 0 | 0 | 0 | 0 | 0 | 0 | 0 | 0 | 0 | 0 | 0 | 0 | 6.3 | 19.5 | 28.8 | 26.8 | 15.2 | 3.5 | 0 | 0 | 0 | 0 | 0 | 0 | 0 | 0 | 0 | 0 | 0 | 0 | 0 | 0 | 0 | 0 | 0 | 0 | 0 | 0 | 0
2012-01-05 09:06 | Vor Extrusion | 25 | 416 | 0.499 | 355 | 43.5 | 17688.7 | 4.65 | 7 | 0.0126 | 0 | 0 | 0 | 0 | 0 | 0 | 0 | 0 | 0 | 0 | 0 | 0 | 0 | 0 | 0 | 0 | 0 | 0 | 0 | 0 | 0 | 0 | 0 | 0 | 0 | 0 | 0 | 0 | 0 | 0 | 0 | 2.6 | 4 | 1.9 | 0 | 0 | 0 | 0 | 0 | 0 | 0 | 0 | 0 | 0 | 8.3 | 20.4 | 26.9 | 22.8 | 11.4 | 1.6 | 0 | 0 | 0 | 0 | 0 | 0 | 0 | 0 | 0 | 0 | 0 | 0 | 0 | 0 | 0 | 0 | 0 | 0 | 0
2012-01-05 09:07 | Vor Extrusion | 25 | 385.8 | 0.439 | 302 | 31.6 | 17940.3 | 4.65 | 7 | 0.0126 | 0 | 0 | 0 | 0 | 0 | 0 | 0 | 0 | 0 | 0 | 0 | 0 | 0 | 0 | 0 | 0 | 0 | 0 | 0 | 0 | 0 | 0 | 0 | 0 | 0 | 0 | 0 | 0 | 0 | 2.1 | 2.7 | 0.7 | 0 | 0 | 0 | 0 | 0 | 0 | 0 | 0 | 0 | 0 | 0 | 8.6 | 22.3 | 29.4 | 24 | 10.3 | 0 | 0 | 0 | 0 | 0 | 0 | 0 | 0 | 0 | 0 | 0 | 0 | 0 | 0 | 0 | 0 | 0 | 0 | 0 | 0 | 0
2012-01-05 09:23 | nach zweiter Extrusion | 25 | 168.2 | 0.236 | 202 | 4770 | 53259.5 | 1.05 | 6 | 0.00362 | 0 | 0 | 0 | 0 | 0 | 0 | 0 | 0 | 0 | 0 | 0 | 0 | 0 | 0 | 0 | 0 | 0 | 0 | 0 | 0 | 0 | 0 | 0 | 0 | 0 | 0 | 0 | 0 | 0 | 0 | 0 | 0 | 0 | 0 | 0 | 0.3 | 1.5 | 3.7 | 6.5 | 9.2 | 11.4 | 12.7 | 12.8 | 11.9 | 10.1 | 7.7 | 5.3 | 3.1 | 1.4 | 0.4 | 0 | 0 | 0 | 0 | 0 | 0 | 0 | 0 | 0 | 0 | 0 | 0.1 | 0.2 | 0.4 | 0.6 | 0.8 | 0 | 0 | 0
2012-01-05 09:24 | nach zweiter Extrusion | 25 | 165.5 | 0.219 | 217 | 57117.1 | 1.05 | 6 | 0.00362 | 0 | 0 | 0 | 0 | 0 | 0 | 0 | 0 | 0 | 0 | 0 | 0 | 0 | 0 | 0 | 0 | 0 | 0 | 0 | 0 | 0 | 0 | 0 | 0 | 0 | 0 | 0 | 0 | 0 | 0 | 0 | 0 | 0 | 0 | 0.3 | 1.1 | 2.4 | 4.2 | 6.2 | 8.1 | 9.7 | 10.8 | 11.3 | 11 | 10 | 8.5 | 6.7 | 4.7 | 2.9 | 1.5 | 0.5 | 0.1 | 0 | 0 | 0 | 0 | 0 | 0 | 0 | 0 | 0 | 0 | 0 | 0 | 0 | 0 | 0 | 0 | 0 | 0
2012-01-05 09:26 | nach zweiter Extrusion | 25 | 164.3 | 0.222 | 213 | 40.1 | 60321.1 | 1.05 | 6 | 0.00362 | 0 | 0 | 0 | 0 | 0 | 0 | 0 | 0 | 0 | 0 | 0 | 0 | 0 | 0 | 0 | 0 | 0 | 0 | 0 | 0 | 0 | 0 | 0 | 0 | 0 | 0 | 0 | 0 | 0 | 0.3 | 0.6 | 0.8 | 0.7 | 0.6 | 0.7 | 1.1 | 2.1 | 3.7 | 5.6 | 7.6 | 9.5 | 10.8 | 11.5 | 11.2 | 10.2 | 8.5 | 6.5 | 4.3 | 2.4 | 1 | 0.2 | 0 | 0 | 0 | 0 | 0 | 0 | 0 | 0 | 0 | 0 | 0 | 0 | 0 | 0 | 0 | 0 | 0 | 0
2012-01-07 10:34 | Nach SEC Fraktion 3 | 24.9 | 179.9 | 0.159 | 217 | 52.6 | 16881.4 | 4.65 | 7 | 0.0126 | 0 | 0 | 0 | 0 | 0 | 0 | 0 | 0 | 0 | 0 | 0 | 0 | 0 | 0 | 0 | 0 | 0 | 0 | 0 | 0 | 0 | 0 | 0 | 0 | 0 | 0 | 0 | 0 | 0 | 0 | 0 | 0.3 | 0.5 | 0.6 | 0.5 | 0.4 | 0.9 | 2.2 | 4.3 | 6.9 | 9.7 | 12 | 13.4 | 13.5 | 12.2 | 9.9 | 6.9 | 4 | 1.6 | 0.3 | 0 | 0 | 0 | 0 | 0 | 0 | 0 | 0 | 0 | 0 | 0 | 0 | 0 | 0 | 0 | 0 | 0 | 0 | 0
2012-01-07 10:36 | Nach SEC Fraktion 3 | 25 | 175 | 0.205 | 214 | 16775.8 | 4.65 | 7 | 0.0126 | 0 | 0 | 0 | 0 | 0 | 0 | 0 | 0 | 0 | 0 | 0 | 0 | 0 | 0 | 0 | 0 | 0 | 0 | 0 | 0 | 0 | 0 | 0 | 0 | 0 | 0 | 0 | 0 | 0 | 0 | 0 | 0 | 0 | 0 | 0.3 | 1.2 | 2.6 | 4.5 | 6.6 | 8.5 | 10 | 10.9 | 11.2 | 10.8 | 9.7 | 8.2 | 6.4 | 4.5 | 2.8 | 1.4 | 0.5 | 0.1 | 0 | 0 | 0 | 0 | 0 | 0 | 0 | 0 | 0 | 0 | 0 | 0 | 0 | 0 | 0 | 0 | 0 | 0
2012-01-07 10:38 | Nach SEC Fraktion 3 | 25 | 170.5 | 0.181 | 193 | 4850 | 16827.7 | 4.65 | 7 | 0.0126 | 0 | 0 | 0 | 0 | 0 | 0 | 0 | 0 | 0 | 0 | 0 | 0 | 0 | 0 | 0 | 0 | 0 | 0 | 0 | 0 | 0 | 0 | 0 | 0 | 0 | 0 | 0 | 0 | 0 | 0 | 0 | 0 | 0 | 0 | 0 | 0.3 | 1.7 | 4.2 | 7.2 | 10.1 | 12.2 | 13.3 | 13.1 | 11.7 | 9.6 | 7 | 4.5 | 2.4 | 0.9 | 0.2 | 0 | 0 | 0 | 0 | 0 | 0 | 0 | 0 | 0 | 0 | 0 | 0 | 0.1 | 0.3 | 0.5 | 0.6 | 0 | 0 | 0
|  |  | 175.1333 | 0.1816667
|  |  | 3.838692 | 0.01878534