## Tabelle2
Type | Sample Name | Temperature (°C) | Z-Average (d.nm) | PdI | PdI Width (d.nm) | Intensities[1] (Percent) | Intensities[2] (Percent) | Intensities[3] (Percent) | Intensities[4] (Percent) | Intensities[5] (Percent) | Intensities[6] (Percent) | Intensities[7] (Percent) | Intensities[8] (Percent) | Intensities[9] (Percent) | Intensities[10] (Percent) | Intensities[11] (Percent) | Intensities[12] (Percent) | Intensities[13] (Percent) | Intensities[14] (Percent) | Intensities[15] (Percent) | Intensities[16] (Percent) | Intensities[17] (Percent) | Intensities[18] (Percent) | Intensities[19] (Percent) | Intensities[20] (Percent) | Intensities[21] (Percent) | Intensities[22] (Percent) | Intensities[23] (Percent) | Intensities[24] (Percent) | Intensities[25] (Percent) | Intensities[26] (Percent) | Intensities[27] (Percent) | Intensities[28] (Percent) | Intensities[29] (Percent) | Intensities[30] (Percent) | Intensities[31] (Percent) | Intensities[32] (Percent) | Intensities[33] (Percent) | Intensities[34] (Percent) | Intensities[35] (Percent) | Intensities[36] (Percent) | Intensities[37] (Percent) | Intensities[38] (Percent) | Intensities[39] (Percent) | Intensities[40] (Percent) | Intensities[41] (Percent) | Intensities[42] (Percent) | Intensities[43] (Percent) | Intensities[44] (Percent) | Intensities[45] (Percent) | Intensities[46] (Percent) | Intensities[47] (Percent) | Intensities[48] (Percent) | Intensities[49] (Percent) | Intensities[50] (Percent) | Intensities[51] (Percent) | Intensities[52] (Percent) | Intensities[53] (Percent) | Intensities[54] (Percent) | Intensities[55] (Percent) | Intensities[56] (Percent) | Intensities[57] (Percent) | Intensities[58] (Percent) | Intensities[59] (Percent) | Intensities[60] (Percent) | Intensities[61] (Percent) | Intensities[62] (Percent) | Intensities[63] (Percent) | Intensities[64] (Percent) | Intensities[65] (Percent) | Intensities[66] (Percent) | Intensities[67] (Percent) | Intensities[68] (Percent) | Intensities[69] (Percent) | Intensities[70] (Percent) | Intensity Mean (d.nm)
Size | Vor Extrusion | 25.1 | 184.5 | 0.452 | 124 | 0 | 0 | 0 | 0 | 0 | 0 | 0 | 0 | 0 | 0 | 0 | 0 | 0 | 0 | 0 | 0 | 0 | 0 | 0 | 0 | 0 | 0 | 0 | 0 | 0 | 0 | 0 | 0 | 0 | 0 | 0.2 | 0.6 | 1.3 | 2.1 | 3.1 | 3.9 | 4.6 | 5.1 | 5.3 | 5.4 | 5.3 | 5.1 | 4.9 | 4.8 | 4.8 | 4.9 | 5.1 | 5.1 | 5.1 | 4.9 | 4.5 | 3.8 | 3 | 2.1 | 1.2 | 0.5 | 0.1 | 0 | 0 | 0 | 0 | 0 | 0.1 | 0.4 | 1 | 1.6 | 0 | 0 | 0 | 0 | 452
Size | Vor Extrusion | 25 | 178.8 | 0.439 | 118.4 | 0 | 0 | 0 | 0 | 0 | 0 | 0 | 0 | 0 | 0 | 0 | 0 | 0 | 0 | 0 | 0 | 0 | 0 | 0 | 0 | 0 | 0 | 0 | 0 | 0 | 0 | 0 | 0 | 0 | 0 | 0 | 0.4 | 1.3 | 2.6 | 3.8 | 4.6 | 4.9 | 4.8 | 4.4 | 4.1 | 4 | 4.1 | 4.6 | 5.2 | 5.9 | 6.3 | 6.5 | 6.3 | 5.7 | 4.8 | 3.8 | 2.6 | 1.6 | 0.8 | 0.3 | 0 | 0 | 0 | 0 | 0.1 | 0.2 | 0.5 | 0.9 | 1.3 | 1.6 | 1.7 | 0 | 0 | 0 | 0 | 538.8
Size | Vor Extrusion | 25 | 176.9 | 0.494 | 124.3 | 0 | 0 | 0 | 0 | 0 | 0 | 0 | 0 | 0 | 0 | 0 | 0 | 0 | 0 | 0 | 0 | 0 | 0 | 0 | 0 | 0 | 0 | 0 | 0 | 0 | 0 | 0 | 0 | 0 | 0 | 0 | 0 | 0.4 | 1.8 | 3.6 | 5.3 | 6.4 | 6.6 | 6.1 | 5.1 | 4 | 3.2 | 2.8 | 2.9 | 3.3 | 4.1 | 4.8 | 5.4 | 5.7 | 5.6 | 5.2 | 4.5 | 3.5 | 2.6 | 1.7 | 0.9 | 0.4 | 0.1 | 0 | 0 | 0.1 | 0.3 | 0.6 | 0.9 | 1.1 | 1.2 | 0 | 0 | 0 | 0 | 511.9
|  |  | 180.0667 | 0.4616667
3.229379
Size | Nach 2.Extrusion | 25 | 141.4 | 0.245 | 70.01 | 0 | 0 | 0 | 0 | 0 | 0 | 0 | 0 | 0 | 0 | 0 | 0 | 0 | 0 | 0 | 0 | 0 | 0 | 0 | 0 | 0 | 0 | 0 | 0 | 0 | 0 | 0 | 0 | 0 | 0 | 0.2 | 0.7 | 1.2 | 1.6 | 2.1 | 2.9 | 4.3 | 6.1 | 8.2 | 10 | 11.4 | 11.9 | 11.4 | 10 | 7.9 | 5.4 | 3.1 | 1.3 | 0.3 | 0 | 0 | 0 | 0 | 0 | 0 | 0 | 0 | 0 | 0 | 0 | 0 | 0 | 0 | 0 | 0 | 0 | 0 | 0 | 0 | 0 | 167.1
Size | Nach 2.Extrusion | 25.1 | 138.6 | 0.22 | 65.04 | 0 | 0 | 0 | 0 | 0 | 0 | 0 | 0 | 0 | 0 | 0 | 0 | 0 | 0 | 0 | 0 | 0 | 0 | 0 | 0 | 0 | 0 | 0 | 0 | 0 | 0 | 0 | 0 | 0 | 0.1 | 0.5 | 0.9 | 1.2 | 1.5 | 1.9 | 2.7 | 3.9 | 5.5 | 7.3 | 9 | 10.3 | 10.9 | 10.9 | 10 | 8.5 | 6.5 | 4.5 | 2.6 | 1.1 | 0.3 | 0 | 0 | 0 | 0 | 0 | 0 | 0 | 0 | 0 | 0 | 0 | 0 | 0 | 0 | 0 | 0 | 0 | 0 | 0 | 0 | 179.8
Size | Nach 2.Extrusion | 24.9 | 138.8 | 0.241 | 68.1 | 0 | 0 | 0 | 0 | 0 | 0 | 0 | 0 | 0 | 0 | 0 | 0 | 0 | 0 | 0 | 0 | 0 | 0 | 0 | 0 | 0 | 0 | 0 | 0 | 0 | 0 | 0 | 0 | 0 | 0 | 0 | 0.1 | 0.5 | 1.3 | 2.4 | 3.8 | 5.3 | 6.8 | 8.1 | 9.1 | 9.8 | 9.9 | 9.6 | 8.8 | 7.7 | 6.2 | 4.6 | 3.1 | 1.8 | 0.8 | 0.2 | 0 | 0 | 0 | 0 | 0 | 0 | 0 | 0 | 0 | 0 | 0 | 0 | 0 | 0 | 0 | 0 | 0 | 0 | 0 | 182.6
|  |  | 139.6 | 0.2353333
1.275408
Size | Nach SEC Fraktion 3 | 24.9 | 165.2 | 0.149 | 63.69 | 0 | 0 | 0 | 0 | 0 | 0 | 0 | 0 | 0 | 0 | 0 | 0 | 0 | 0 | 0 | 0 | 0 | 0 | 0 | 0 | 0 | 0 | 0 | 0 | 0 | 0 | 0 | 0 | 0 | 0 | 0 | 0 | 0 | 0 | 0 | 0.2 | 1.4 | 3.4 | 6.2 | 9.3 | 11.9 | 13.7 | 14.1 | 13.1 | 10.9 | 8 | 4.9 | 2.2 | 0.6 | 0 | 0 | 0 | 0 | 0 | 0 | 0 | 0 | 0 | 0 | 0 | 0 | 0 | 0 | 0 | 0 | 0 | 0 | 0 | 0 | 0 | 197
Size | Nach SEC Fraktion 3 | 25 | 159.6 | 0.147 | 61.27 | 0 | 0 | 0 | 0 | 0 | 0 | 0 | 0 | 0 | 0 | 0 | 0 | 0 | 0 | 0 | 0 | 0 | 0 | 0 | 0 | 0 | 0 | 0 | 0 | 0 | 0 | 0 | 0 | 0 | 0 | 0 | 0 | 0 | 0 | 0.3 | 1.3 | 3 | 5.2 | 7.7 | 10 | 11.8 | 12.8 | 12.7 | 11.5 | 9.5 | 7 | 4.4 | 2.2 | 0.6 | 0 | 0 | 0 | 0 | 0 | 0 | 0 | 0 | 0 | 0 | 0 | 0 | 0 | 0 | 0 | 0 | 0 | 0 | 0 | 0 | 0 | 187.3
Size | Nach SEC Fraktion 3 | 25 | 158.3 | 0.15 | 61.38 | 0 | 0 | 0 | 0 | 0 | 0 | 0 | 0 | 0 | 0 | 0 | 0 | 0 | 0 | 0 | 0 | 0 | 0 | 0 | 0 | 0 | 0 | 0 | 0 | 0 | 0 | 0 | 0 | 0 | 0 | 0 | 0 | 0 | 0 | 0.2 | 1.2 | 3 | 5.4 | 8 | 10.2 | 11.9 | 12.6 | 12.3 | 11.1 | 9.2 | 6.9 | 4.5 | 2.4 | 1 | 0.2 | 0 | 0 | 0 | 0 | 0 | 0 | 0 | 0 | 0 | 0 | 0 | 0 | 0 | 0 | 0 | 0 | 0 | 0 | 0 | 0 | 188.7
|  |  | 161.0333 | 0.1486667
2.993697