## JKp063 - E vs cond
polymer | dopant | E | err | conductivity | err
|  | MPa |  | S cm\+(-1)
JKp063 | - | 35.1 | 2.116601 | 1e-05 | 1e-06
| F4TCNQ | 693.3333 | 185.2089 | 104 | 19
| PCET | 161.5 | 62.95766 | 125 | 22
| MB | 244 | 157 | 188 | 6
| H-TFSI | 45.33333 | 20.52641 | 117 | 42

## MC241114-JKp063-hotp-MB-ten-01
CLOSED
Version | 2
Language | English
Run | 13
RunSerial | 990
Instrument | DMA Q800 V21.3 Build 96
Module | DMA Controlled Force
Operator | mavi
File | \\Tik423s\ta\Data\DMA\SAVE DMA DATA HERE\Mavi\241114\MC241114-JKp063-hotp-MB-ten-01.002
ProcName | tensile test
InstSerial | 0800-2555
Clamp | Tension: Film
Sample | MC241114-JKp063-hotp-MB-ten-01
Geometry | Rectangular (Length, Width, Thickness)
GeomFactor | 133.5795 1/mm 0.2546 1/mm 34.0136 1/mm²
Size | 3.9272 | 0.49 | 0.045 | mm
SampParams | 0.44
Method | tensile test
Comment
Xcomment | Air Bearing Gas: Air
Text
Multiplex | None
InstCalDate | Electronics: 2024-02-26 12:08:24 0.0001
InstCalDate | Force: 2024-02-26 12:23:47 0.0041 Enabled
InstCalDate | Dynamic: 2024-02-26 14:51:29 0.0336 Enabled
InstCalDate | Clamp Date: 2024-11-14 10:19:41
InstCalDate | Clamp Mass: 22.1 gm
InstCalDate | Clamp Offset: -2.39 mm
InstCalDate | Clamp Compliance: 0.421 um/N
TempCal | 2 | pts | 22 | 22.00,159.26 | 153
Settings | StaticF 0.0002 StoreStable AutoZero MeasureEquil LengthFixed
Controls | Gas 1 Event Off Sampling 1.0
AutoAnalysis | Off
MacroFile
Nsig | 12
Sig1 | Time (min)
Sig2 | Temperature (°C)
Sig3 | Displacement (µm)
Sig4 | Static Force (N)
Sig5 | Position (mm)
Sig6 | Length (mm)
Sig7 | Stress (MPa)
Sig8 | Strain (%)
Sig9 | Stiffness (N/m)
Sig10 | Relaxation Modulus (MPa)
Sig11 | Creep Compliance (µm²/N)
Sig12 | GCA Pressure (kPa gauge)
Date | 2024-11-14
Time | 10:29
OrgMethod | 1: Ramp force 0.0050 N/min to 18.0000 N
OrgFile | C:\TA\Data\DMA\SAVE DMA DATA HERE\Mavi\241114\MC241114-JKp063-hotp-MB-ten-01.002
StartOfData
0.006016666 | 22.78208 | 0.2625852 | 0.000232378 | 1.534721 | 3.928422 | 0.01053866 | 0.006686258 | 884.9609 | 118.2126 | 8459.334 | 0
0.0225 | 22.78792 | 0.3399067 | 0.000313931 | 1.534901 | 3.928602 | 0.01423722 | 0.008655112 | 923.5788 | 123.3712 | 8105.62 | 0
0.03916666 | 22.79366 | 0.610184 | 0.000397552 | 1.535171 | 3.928872 | 0.01802956 | 0.01553724 | 651.5276 | 87.03072 | 11490.2 | 0
0.05583334 | 22.79924 | 0.820891 | 0.000481004 | 1.535382 | 3.929083 | 0.02181426 | 0.02090251 | 585.954 | 78.27143 | 12776.05 | 0
0.0725 | 22.80528 | 1.033942 | 0.000563972 | 1.535595 | 3.929296 | 0.02557695 | 0.02632746 | 545.4579 | 72.86199 | 13724.58 | 0
0.08916666 | 22.81172 | 1.134102 | 0.000647888 | 1.535695 | 3.929397 | 0.0293827 | 0.02887786 | 571.2789 | 76.31114 | 13104.25 | 0
0.1058334 | 22.81706 | 1.335239 | 0.000731025 | 1.535896 | 3.929597 | 0.03315306 | 0.03399945 | 547.4863 | 73.13294 | 13673.73 | 0
0.1225 | 22.82278 | 1.446532 | 0.000813972 | 1.536008 | 3.929709 | 0.03691483 | 0.03683333 | 562.7058 | 75.16594 | 13303.9 | 0
0.1391666 | 22.82864 | 1.418567 | 0.000897529 | 1.53598 | 3.929681 | 0.04070426 | 0.03612125 | 632.7011 | 84.5159 | 11832.1 | 0
0.1558334 | 22.83549 | 1.399782 | 0.000980897 | 1.535961 | 3.929662 | 0.04448512 | 0.03564292 | 700.7498 | 93.6058 | 10683.1 | 0
0.1725 | 22.84096 | 1.280996 | 0.001064728 | 1.535842 | 3.929544 | 0.048287 | 0.03261826 | 831.1718 | 111.0275 | 9006.778 | 0
0.1891666 | 22.8471 | 0.9575242 | 0.001147546 | 1.535519 | 3.92922 | 0.0520429 | 0.02438162 | 1198.451 | 160.0885 | 6246.547 | 0
0.2058334 | 22.85336 | 1.938544 | 0.001230751 | 1.5365 | 3.930202 | 0.05581638 | 0.04936152 | 634.8843 | 84.80751 | 11791.41 | 0
0.2225 | 22.85965 | 1.926985 | 0.001314372 | 1.536488 | 3.93019 | 0.05960874 | 0.0490672 | 682.0875 | 91.1129 | 10975.4 | 0
0.2391666 | 22.86636 | 2.472458 | 0.001397555 | 1.537034 | 3.930735 | 0.0633812 | 0.06295668 | 565.2493 | 75.50571 | 13244.03 | 0
0.2558334 | 22.87207 | 2.800548 | 0.001480948 | 1.537362 | 3.931063 | 0.06716318 | 0.0713109 | 528.8066 | 70.6377 | 14156.75 | 0
0.2725 | 22.87805 | 2.8927 | 0.001563769 | 1.537454 | 3.931156 | 0.07091922 | 0.0736574 | 540.5915 | 72.21194 | 13848.13 | 0
0.2891666 | 22.88439 | 2.854188 | 0.001647327 | 1.537416 | 3.931117 | 0.0747087 | 0.07267676 | 577.1612 | 77.09691 | 12970.69 | 0
0.3058334 | 22.8911 | 3.267239 | 0.001731206 | 1.537828 | 3.93153 | 0.07851275 | 0.08319434 | 529.8682 | 70.77953 | 14128.38 | 0
0.3225 | 22.8981 | 3.400603 | 0.001814112 | 1.537962 | 3.931664 | 0.08227268 | 0.0865902 | 533.468 | 71.26038 | 14033.04 | 0
0.3391667 | 22.904 | 3.46209 | 0.001898094 | 1.538024 | 3.931725 | 0.08608139 | 0.0881559 | 548.251 | 73.23508 | 13654.66 | 0
0.3558333 | 22.91068 | 3.665376 | 0.001981127 | 1.538227 | 3.931928 | 0.08984705 | 0.09333219 | 540.4976 | 72.1994 | 13850.53 | 0
0.3725 | 22.91728 | 3.813779 | 0.002064182 | 1.538375 | 3.932078 | 0.09361369 | 0.097111 | 541.2432 | 72.299 | 13831.45 | 0
0.3891666 | 22.92359 | 3.88347 | 0.002147974 | 1.538445 | 3.932146 | 0.09741381 | 0.09888555 | 553.107 | 73.88376 | 13534.78 | 0
0.4058334 | 22.9299 | 4.00824 | 0.00223086 | 1.53857 | 3.932271 | 0.1011728 | 0.1020626 | 556.5684 | 74.34612 | 13450.6 | 0
0.4225 | 22.93689 | 4.13379 | 0.00231423 | 1.538695 | 3.932397 | 0.1049538 | 0.1052595 | 559.8324 | 74.78213 | 13372.18 | 0
0.4391666 | 22.94265 | 4.221256 | 0.002397327 | 1.538783 | 3.932484 | 0.1087223 | 0.1074866 | 567.918 | 75.8622 | 13181.8 | 0
0.4558334 | 22.94907 | 4.356962 | 0.002480994 | 1.538919 | 3.93262 | 0.1125167 | 0.1109422 | 569.432 | 76.06443 | 13146.75 | 0
0.4725 | 22.95492 | 4.437981 | 0.002563984 | 1.539 | 3.932702 | 0.1162804 | 0.1130052 | 577.7365 | 77.17376 | 12957.78 | 0
0.4891667 | 22.9617 | 4.561776 | 0.002646997 | 1.539124 | 3.932825 | 0.1200452 | 0.1161574 | 580.256 | 77.5103 | 12901.51 | 0
0.5058334 | 22.96819 | 4.69338 | 0.002731212 | 1.539255 | 3.932956 | 0.1238645 | 0.1195084 | 581.9286 | 77.73374 | 12864.43 | 0
0.5225 | 22.97442 | 4.813072 | 0.002814352 | 1.539375 | 3.933076 | 0.127635 | 0.1225562 | 584.731 | 78.10808 | 12802.77 | 0
0.5391668 | 22.98078 | 4.88374 | 0.002897512 | 1.539446 | 3.933147 | 0.1314064 | 0.1243556 | 593.2978 | 79.25241 | 12617.91 | 0
0.5558334 | 22.98656 | 5.060268 | 0.002980462 | 1.539622 | 3.933324 | 0.1351684 | 0.1288506 | 588.9931 | 78.6774 | 12710.13 | 0
0.5725 | 22.99277 | 5.11199 | 0.003064171 | 1.539674 | 3.933375 | 0.1389647 | 0.1301676 | 599.4088 | 80.06872 | 12489.27 | 0
0.5891666 | 22.9991 | 5.261172 | 0.003147628 | 1.539823 | 3.933525 | 0.1427496 | 0.1339663 | 598.2749 | 79.91725 | 12512.94 | 0
0.6058334 | 23.00522 | 5.314068 | 0.003230914 | 1.539876 | 3.933578 | 0.1465268 | 0.1353131 | 607.9928 | 81.21536 | 12312.94 | 0
0.6225 | 23.01094 | 5.4779 | 0.003314414 | 1.54004 | 3.933741 | 0.1503136 | 0.1394848 | 605.0519 | 80.82251 | 12372.79 | 0
0.6391666 | 23.0165 | 5.535873 | 0.003397385 | 1.540098 | 3.9338 | 0.1540764 | 0.140961 | 613.7035 | 81.9782 | 12198.36 | 0
0.6558332 | 23.02258 | 5.6499 | 0.003480334 | 1.540212 | 3.933914 | 0.1578383 | 0.1438645 | 615.9993 | 82.28488 | 12152.9 | 0
0.6725 | 23.02823 | 5.72506 | 0.003563791 | 1.540287 | 3.933989 | 0.1616232 | 0.1457784 | 622.4897 | 83.15186 | 12026.19 | 0
0.6891666 | 23.03437 | 5.831666 | 0.003647563 | 1.540394 | 3.934095 | 0.1654224 | 0.1484929 | 625.4754 | 83.55069 | 11968.78 | 0
0.7058334 | 23.03977 | 5.958584 | 0.003730536 | 1.540521 | 3.934222 | 0.1691853 | 0.1517246 | 626.0776 | 83.63113 | 11957.27 | 0
0.7225 | 23.04598 | 5.9939 | 0.003814562 | 1.540556 | 3.934258 | 0.172996 | 0.1526239 | 636.4072 | 85.01095 | 11763.19 | 0
0.7391668 | 23.05184 | 6.13195 | 0.003897787 | 1.540694 | 3.934396 | 0.1767704 | 0.1561391 | 635.652 | 84.91007 | 11777.16 | 0
0.7558334 | 23.05791 | 6.201252 | 0.003980948 | 1.540764 | 3.934465 | 0.1805419 | 0.1579037 | 641.9588 | 85.75253 | 11661.46 | 0
0.7725 | 23.06332 | 6.332076 | 0.004064784 | 1.540894 | 3.934596 | 0.184344 | 0.1612349 | 641.9355 | 85.74941 | 11661.89 | 0
0.7891668 | 23.06879 | 6.401768 | 0.004147631 | 1.540964 | 3.934666 | 0.1881012 | 0.1630095 | 647.8884 | 86.54459 | 11554.74 | 0
0.8058334 | 23.07498 | 6.444701 | 0.004230938 | 1.541007 | 3.934708 | 0.1918793 | 0.1641027 | 656.4988 | 87.69476 | 11403.19 | 0
0.8225 | 23.08042 | 6.574744 | 0.004314187 | 1.541137 | 3.934839 | 0.1956547 | 0.167414 | 656.1756 | 87.6516 | 11408.8 | 0
0.8391666 | 23.08606 | 6.62178 | 0.004397896 | 1.541184 | 3.934886 | 0.1994511 | 0.1686117 | 664.1562 | 88.71766 | 11271.71 | 0
0.8558334 | 23.0918 | 6.805728 | 0.004480551 | 1.541368 | 3.93507 | 0.2031996 | 0.1732956 | 658.35 | 87.94205 | 11371.12 | 0
0.8725 | 23.09655 | 6.891631 | 0.004564474 | 1.541454 | 3.935156 | 0.2070056 | 0.175483 | 662.3213 | 88.47255 | 11302.94 | 0
0.8891666 | 23.10256 | 6.983392 | 0.004647446 | 1.541546 | 3.935248 | 0.2107686 | 0.1778195 | 665.4998 | 88.89712 | 11248.96 | 0
0.9058334 | 23.10791 | 6.989607 | 0.004731368 | 1.541552 | 3.935254 | 0.2145745 | 0.1779777 | 676.9146 | 90.42191 | 11059.27 | 0
0.9225 | 23.11332 | 7.14465 | 0.00481417 | 1.541708 | 3.935409 | 0.2183297 | 0.1819256 | 673.8147 | 90.00781 | 11110.15 | 0
0.9391666 | 23.11848 | 7.154578 | 0.004897438 | 1.541717 | 3.935419 | 0.222106 | 0.1821784 | 684.5181 | 91.43759 | 10936.42 | 0
0.9558334 | 23.12389 | 7.267626 | 0.004981002 | 1.54183 | 3.935532 | 0.2258958 | 0.185057 | 685.3684 | 91.55116 | 10922.86 | 0
0.9725 | 23.12903 | 7.379116 | 0.005064059 | 1.541942 | 3.935644 | 0.2296625 | 0.1878959 | 686.269 | 91.67148 | 10908.52 | 0
0.9891666 | 23.13458 | 7.463845 | 0.005147558 | 1.542026 | 3.935728 | 0.2334494 | 0.1900534 | 689.6657 | 92.12519 | 10854.8 | 0
1.005833 | 23.14015 | 7.508928 | 0.00523089 | 1.542072 | 3.935774 | 0.2372286 | 0.1912013 | 696.6228 | 93.05451 | 10746.39 | 0
1.0225 | 23.14479 | 7.608111 | 0.005314538 | 1.542171 | 3.935872 | 0.2410221 | 0.1937268 | 698.5357 | 93.31005 | 10716.96 | 0
1.039167 | 23.15007 | 7.690303 | 0.005397574 | 1.542253 | 3.935955 | 0.2447879 | 0.1958197 | 701.8674 | 93.75509 | 10666.09 | 0
1.055834 | 23.155 | 7.790463 | 0.0054808 | 1.542354 | 3.936055 | 0.2485624 | 0.1983701 | 703.5268 | 93.97675 | 10640.93 | 0
1.0725 | 23.16074 | 7.820312 | 0.005564721 | 1.542383 | 3.936084 | 0.2523684 | 0.1991301 | 711.5728 | 95.05155 | 10520.61 | 0
1.089166 | 23.16542 | 7.920862 | 0.005647295 | 1.542484 | 3.936185 | 0.2561131 | 0.2016904 | 712.9646 | 95.23745 | 10500.07 | 0
1.105833 | 23.16999 | 8.003249 | 0.005731238 | 1.542566 | 3.936268 | 0.2599201 | 0.2037883 | 716.114 | 95.65813 | 10453.89 | 0
1.1225 | 23.17503 | 8.102432 | 0.005814126 | 1.542666 | 3.936367 | 0.2636792 | 0.2063138 | 717.5779 | 95.85369 | 10432.57 | 0
1.139167 | 23.17974 | 8.11021 | 0.005897476 | 1.542673 | 3.936375 | 0.2674593 | 0.2065119 | 727.167 | 97.13461 | 10294.99 | 0
1.155834 | 23.18508 | 8.192401 | 0.005980726 | 1.542756 | 3.936457 | 0.2712348 | 0.2086047 | 730.0332 | 97.51749 | 10254.57 | 0
1.1725 | 23.18954 | 8.217951 | 0.006063782 | 1.542781 | 3.936482 | 0.2750015 | 0.2092553 | 737.8701 | 98.56432 | 10145.66 | 0
1.189166 | 23.19464 | 8.363816 | 0.006147556 | 1.542927 | 3.936628 | 0.2788008 | 0.2129695 | 735.0181 | 98.18336 | 10185.03 | 0
1.205834 | 23.19927 | 8.44796 | 0.006230932 | 1.543011 | 3.936712 | 0.282582 | 0.2151121 | 737.5665 | 98.52375 | 10149.84 | 0
1.2225 | 23.20392 | 8.5073 | 0.006314518 | 1.543071 | 3.936772 | 0.2863727 | 0.216623 | 742.247 | 99.14899 | 10085.83 | 0
1.239166 | 23.20832 | 8.59496 | 0.006397724 | 1.543158 | 3.93686 | 0.2901462 | 0.2188552 | 744.3575 | 99.4309 | 10057.24 | 0
1.255834 | 23.21302 | 8.678128 | 0.006480991 | 1.543242 | 3.936943 | 0.2939225 | 0.2209729 | 746.819 | 99.7597 | 10024.09 | 0
1.272516 | 23.21724 | 8.706609 | 0.006564429 | 1.54327 | 3.936972 | 0.2977065 | 0.2216981 | 753.9593 | 100.7135 | 9929.156 | 0
1.2893 | 23.22226 | 8.777472 | 0.006647761 | 1.543341 | 3.937042 | 0.3014858 | 0.2235025 | 757.3663 | 101.1686 | 9884.489 | 0
1.306 | 23.22613 | 8.814351 | 0.006730881 | 1.543378 | 3.93708 | 0.3052554 | 0.2244416 | 763.6275 | 102.005 | 9803.444 | 0
1.322666 | 23.23163 | 8.928378 | 0.006814361 | 1.543492 | 3.937194 | 0.3090414 | 0.227345 | 763.225 | 101.9512 | 9808.616 | 0
1.339334 | 23.23576 | 8.991625 | 0.006897168 | 1.543555 | 3.937256 | 0.3127967 | 0.2289555 | 767.0657 | 102.4642 | 9759.503 | 0
1.356 | 23.24026 | 9.077526 | 0.006981153 | 1.543641 | 3.937343 | 0.3166056 | 0.2311428 | 769.059 | 102.7305 | 9734.206 | 0
1.372667 | 23.24464 | 9.128663 | 0.007064592 | 1.543692 | 3.937394 | 0.3203897 | 0.232445 | 773.8912 | 103.376 | 9673.426 | 0
1.389334 | 23.24901 | 9.205191 | 0.00714767 | 1.543769 | 3.93747 | 0.3241574 | 0.2343936 | 776.4826 | 103.7222 | 9641.142 | 0
1.406 | 23.25325 | 9.268828 | 0.00723092 | 1.543832 | 3.937534 | 0.3279328 | 0.236014 | 780.1331 | 104.2098 | 9596.028 | 0
1.422666 | 23.25748 | 9.347504 | 0.007313745 | 1.543911 | 3.937613 | 0.3316891 | 0.2380173 | 782.4276 | 104.5163 | 9567.888 | 0
1.439334 | 23.2617 | 9.401961 | 0.007398028 | 1.543966 | 3.937668 | 0.3355115 | 0.239404 | 786.8601 | 105.1084 | 9513.991 | 0
1.456 | 23.2659 | 9.487668 | 0.007481086 | 1.544051 | 3.937753 | 0.3392783 | 0.2415863 | 788.5063 | 105.3283 | 9494.126 | 0
1.472666 | 23.27095 | 9.556774 | 0.007564019 | 1.544121 | 3.937822 | 0.3430394 | 0.243346 | 791.4825 | 105.7258 | 9458.428 | 0
1.489334 | 23.27466 | 9.605956 | 0.007648151 | 1.54417 | 3.937872 | 0.346855 | 0.2445984 | 796.1885 | 106.3545 | 9402.52 | 0
1.506 | 23.27939 | 9.669788 | 0.00773117 | 1.544234 | 3.937935 | 0.35062 | 0.2462237 | 799.5179 | 106.7992 | 9363.368 | 0
1.522667 | 23.28308 | 9.734598 | 0.00781387 | 1.544299 | 3.938 | 0.3543705 | 0.247874 | 802.6906 | 107.223 | 9326.359 | 0
1.539334 | 23.28718 | 9.791984 | 0.007897663 | 1.544356 | 3.938057 | 0.3581708 | 0.2493352 | 806.5439 | 107.7377 | 9281.8 | 0
1.556 | 23.29116 | 9.865972 | 0.007980934 | 1.54443 | 3.938132 | 0.3619472 | 0.2512192 | 808.9353 | 108.0572 | 9254.36 | 0
1.572666 | 23.29554 | 9.916914 | 0.008064225 | 1.544481 | 3.938182 | 0.3657245 | 0.2525163 | 813.1789 | 108.624 | 9206.066 | 0
1.589334 | 23.2991 | 9.98016 | 0.008147116 | 1.544544 | 3.938246 | 0.3694837 | 0.2541268 | 816.3313 | 109.0451 | 9170.516 | 0
1.606 | 23.30352 | 10.05591 | 0.008230828 | 1.54462 | 3.938322 | 0.3732802 | 0.2560555 | 818.5069 | 109.3357 | 9146.141 | 0
1.622667 | 23.307 | 10.0922 | 0.008314436 | 1.544656 | 3.938358 | 0.3770719 | 0.2569796 | 823.8478 | 110.0492 | 9086.85 | 0
1.639334 | 23.31135 | 10.149 | 0.008397389 | 1.544713 | 3.938415 | 0.380834 | 0.258426 | 827.4103 | 110.5251 | 9047.722 | 0
1.656 | 23.31515 | 10.22025 | 0.008480996 | 1.544784 | 3.938486 | 0.3846257 | 0.2602403 | 829.8225 | 110.8473 | 9021.424 | 0
1.672667 | 23.31925 | 10.27959 | 0.008564012 | 1.544844 | 3.938545 | 0.3883906 | 0.2617513 | 833.108 | 111.2861 | 8985.845 | 0
1.689334 | 23.32403 | 10.33132 | 0.008647851 | 1.544896 | 3.938597 | 0.3921928 | 0.2630683 | 837.0524 | 111.813 | 8943.503 | 0
1.706 | 23.32744 | 10.39847 | 0.008730637 | 1.544963 | 3.938664 | 0.3959472 | 0.2647783 | 839.6079 | 112.1544 | 8916.281 | 0
1.722666 | 23.33146 | 10.46348 | 0.008813928 | 1.545028 | 3.93873 | 0.3997246 | 0.2664335 | 842.3519 | 112.521 | 8887.234 | 0
1.739334 | 23.33525 | 10.51285 | 0.008897558 | 1.545077 | 3.938779 | 0.4035174 | 0.2676908 | 846.3505 | 113.0551 | 8845.249 | 0
1.756 | 23.33861 | 10.57082 | 0.008981164 | 1.545135 | 3.938837 | 0.407309 | 0.269167 | 849.6181 | 113.4916 | 8811.228 | 0
1.772667 | 23.34275 | 10.63407 | 0.00906418 | 1.545198 | 3.9389 | 0.411074 | 0.2707774 | 852.3718 | 113.8594 | 8782.764 | 0
1.789334 | 23.34655 | 10.68267 | 0.009147134 | 1.545247 | 3.938949 | 0.414836 | 0.2720149 | 856.2594 | 114.3787 | 8742.889 | 0
1.806 | 23.35028 | 10.74064 | 0.009230616 | 1.545305 | 3.939007 | 0.418622 | 0.273491 | 859.4102 | 114.7996 | 8710.834 | 0
1.822666 | 23.35443 | 10.80877 | 0.00931433 | 1.545374 | 3.939075 | 0.4224186 | 0.2752258 | 861.7381 | 115.1105 | 8687.303 | 0
1.839334 | 23.35773 | 10.84389 | 0.009398001 | 1.545408 | 3.93911 | 0.4262132 | 0.2761201 | 866.6631 | 115.7684 | 8637.934 | 0
1.856 | 23.36112 | 10.91436 | 0.009480512 | 1.545479 | 3.939181 | 0.4299552 | 0.2779146 | 868.627 | 116.0308 | 8618.405 | 0
1.872667 | 23.36535 | 10.9778 | 0.009564415 | 1.545542 | 3.939244 | 0.4337604 | 0.27953 | 871.2501 | 116.3812 | 8592.457 | 0
1.889334 | 23.36863 | 11.02132 | 0.00964796 | 1.545586 | 3.939288 | 0.4375492 | 0.2806381 | 875.3902 | 116.9342 | 8551.819 | 0
1.906 | 23.37253 | 11.06484 | 0.009730912 | 1.54563 | 3.939331 | 0.4413113 | 0.2817463 | 879.4441 | 117.4757 | 8512.399 | 0
1.922667 | 23.37626 | 11.14215 | 0.009813826 | 1.545707 | 3.939409 | 0.4450714 | 0.2837148 | 880.7836 | 117.6546 | 8499.454 | 0
1.939334 | 23.3797 | 11.19368 | 0.009897666 | 1.545758 | 3.93946 | 0.4488738 | 0.2850268 | 884.2191 | 118.1136 | 8466.43 | 0
1.956 | 23.38336 | 11.24501 | 0.009980409 | 1.54581 | 3.939511 | 0.4526262 | 0.286334 | 887.5409 | 118.5573 | 8434.743 | 0
1.972666 | 23.38622 | 11.30279 | 0.01006385 | 1.545868 | 3.939569 | 0.4564104 | 0.2878052 | 890.3861 | 118.9373 | 8407.789 | 0
1.989334 | 23.38973 | 11.37033 | 0.01014771 | 1.545935 | 3.939636 | 0.4602137 | 0.289525 | 892.4726 | 119.216 | 8388.134 | 0
2.006 | 23.3931 | 11.41971 | 0.01023119 | 1.545985 | 3.939686 | 0.4639997 | 0.2907824 | 895.9239 | 119.677 | 8355.82 | 0
2.022667 | 23.3973 | 11.47827 | 0.01031427 | 1.546043 | 3.939744 | 0.4677676 | 0.2922735 | 898.5912 | 120.0334 | 8331.019 | 0
2.039334 | 23.40066 | 11.51808 | 0.01039775 | 1.546083 | 3.939785 | 0.4715534 | 0.2932871 | 902.7332 | 120.5866 | 8292.79 | 0
2.056 | 23.40442 | 11.56882 | 0.01048107 | 1.546134 | 3.939835 | 0.4753319 | 0.2945792 | 905.9751 | 121.0197 | 8263.118 | 0
2.072666 | 23.40778 | 11.63832 | 0.01056419 | 1.546204 | 3.939905 | 0.4791017 | 0.2963488 | 907.7075 | 121.2511 | 8247.348 | 0
2.089333 | 23.41176 | 11.68282 | 0.01064729 | 1.546248 | 3.93995 | 0.4828704 | 0.2974819 | 911.3634 | 121.7394 | 8214.265 | 0
2.106 | 23.41511 | 11.73434 | 0.01073122 | 1.546299 | 3.94 | 0.4866766 | 0.298794 | 914.5136 | 122.1603 | 8185.969 | 0
2.122666 | 23.41822 | 11.79603 | 0.01081432 | 1.546361 | 3.940063 | 0.4904454 | 0.3003646 | 916.7765 | 122.4625 | 8165.764 | 0
2.139333 | 23.42222 | 11.84502 | 0.01089717 | 1.54641 | 3.940112 | 0.4942028 | 0.301612 | 919.9792 | 122.8904 | 8137.336 | 0
2.156 | 23.42511 | 11.88971 | 0.01098071 | 1.546455 | 3.940156 | 0.4979916 | 0.30275 | 923.5478 | 123.367 | 8105.892 | 0
2.172666 | 23.42885 | 11.95413 | 0.0110648 | 1.546519 | 3.940221 | 0.5018053 | 0.3043902 | 925.6056 | 123.6419 | 8087.872 | 0
2.189333 | 23.43203 | 12.00507 | 0.01114759 | 1.54657 | 3.940272 | 0.5055598 | 0.3056874 | 928.5741 | 124.0384 | 8062.018 | 0
2.206 | 23.43515 | 12.03491 | 0.01123106 | 1.5466 | 3.940302 | 0.509345 | 0.3064474 | 933.2061 | 124.6572 | 8022 | 0
2.222667 | 23.43883 | 12.10207 | 0.0113138 | 1.546668 | 3.940369 | 0.5130974 | 0.3081573 | 934.8649 | 124.8788 | 8007.766 | 0
2.239333 | 23.44253 | 12.16375 | 0.01139732 | 1.546729 | 3.94043 | 0.5168855 | 0.309728 | 936.9909 | 125.1628 | 7989.597 | 0
2.256 | 23.445 | 12.19887 | 0.01148057 | 1.546764 | 3.940466 | 0.520661 | 0.3106222 | 941.1176 | 125.714 | 7954.563 | 0
2.272667 | 23.44873 | 12.24259 | 0.01156441 | 1.546808 | 3.94051 | 0.5244632 | 0.3117354 | 944.6054 | 126.1799 | 7925.193 | 0
2.289333 | 23.45175 | 12.32536 | 0.01164769 | 1.546891 | 3.940593 | 0.5282398 | 0.3138432 | 945.0176 | 126.235 | 7921.736 | 0
2.306 | 23.45514 | 12.35365 | 0.01173034 | 1.546919 | 3.94062 | 0.5319885 | 0.3145634 | 949.5449 | 126.8397 | 7883.966 | 0
2.322666 | 23.45853 | 12.40537 | 0.01181474 | 1.546971 | 3.940672 | 0.5358156 | 0.3158804 | 952.3884 | 127.2196 | 7860.426 | 0
2.339333 | 23.46145 | 12.46198 | 0.01189776 | 1.547028 | 3.940729 | 0.5395808 | 0.3173218 | 954.7244 | 127.5316 | 7841.194 | 0
2.356 | 23.46461 | 12.51077 | 0.01198071 | 1.547076 | 3.940778 | 0.5433428 | 0.3185642 | 957.6316 | 127.9199 | 7817.39 | 0
2.372666 | 23.46763 | 12.56796 | 0.01206404 | 1.547134 | 3.940835 | 0.5471222 | 0.3200205 | 959.9045 | 128.2236 | 7798.88 | 0
2.389333 | 23.4708 | 12.64351 | 0.01214768 | 1.547209 | 3.94091 | 0.550915 | 0.3219442 | 960.7832 | 128.3409 | 7791.746 | 0
2.406 | 23.47426 | 12.6886 | 0.01223046 | 1.547254 | 3.940956 | 0.5546695 | 0.3230922 | 963.8941 | 128.7565 | 7766.6 | 0
2.422666 | 23.4772 | 12.72723 | 0.01231403 | 1.547293 | 3.940994 | 0.5584594 | 0.324076 | 967.5339 | 129.2427 | 7737.382 | 0
2.439333 | 23.4801 | 12.77895 | 0.01239734 | 1.547345 | 3.941046 | 0.5622378 | 0.325393 | 970.1375 | 129.5905 | 7716.618 | 0
2.456 | 23.48318 | 12.82365 | 0.01248051 | 1.54739 | 3.941091 | 0.5660094 | 0.326531 | 973.2418 | 130.0051 | 7692.004 | 0
2.472667 | 23.48638 | 12.86873 | 0.0125646 | 1.547435 | 3.941136 | 0.5698232 | 0.327679 | 976.3672 | 130.4226 | 7667.381 | 0
2.489333 | 23.48971 | 12.8851 | 0.01264743 | 1.547451 | 3.941153 | 0.5735796 | 0.3280958 | 981.5547 | 131.1156 | 7626.86 | 0
2.506 | 23.49283 | 12.93878 | 0.01273098 | 1.547505 | 3.941206 | 0.5773686 | 0.3294625 | 983.9399 | 131.4342 | 7608.371 | 0
2.522667 | 23.4962 | 12.9739 | 0.01281414 | 1.54754 | 3.941241 | 0.5811401 | 0.3303569 | 987.6863 | 131.9346 | 7579.511 | 0
2.539333 | 23.49902 | 13.04359 | 0.0128972 | 1.54761 | 3.941311 | 0.5849072 | 0.3321314 | 988.7772 | 132.0804 | 7571.15 | 0
2.556 | 23.50192 | 13.07578 | 0.01298102 | 1.547642 | 3.941344 | 0.5887086 | 0.3329511 | 992.7532 | 132.6115 | 7540.825 | 0
2.572666 | 23.50501 | 13.11617 | 0.01306465 | 1.547682 | 3.941384 | 0.5925012 | 0.3339797 | 996.0719 | 133.0548 | 7515.701 | 0
2.589334 | 23.50831 | 13.172 | 0.01314803 | 1.547738 | 3.94144 | 0.5962826 | 0.3354012 | 998.1805 | 133.3364 | 7499.826 | 0
2.606 | 23.51151 | 13.20731 | 0.01323048 | 1.547774 | 3.941475 | 0.6000218 | 0.3363004 | 1001.754 | 133.8138 | 7473.072 | 0
2.622666 | 23.5142 | 13.22661 | 0.01331428 | 1.547793 | 3.941494 | 0.6038222 | 0.336792 | 1006.628 | 134.4648 | 7436.89 | 0
2.639334 | 23.51715 | 13.29728 | 0.01339806 | 1.547864 | 3.941565 | 0.6076217 | 0.3385913 | 1007.578 | 134.5918 | 7429.872 | 0
2.656 | 23.5204 | 13.34803 | 0.01348065 | 1.547914 | 3.941616 | 0.6113676 | 0.3398835 | 1009.936 | 134.9067 | 7412.53 | 0
2.672666 | 23.52307 | 13.37886 | 0.01356409 | 1.547945 | 3.941647 | 0.6151516 | 0.3406684 | 1013.846 | 135.429 | 7383.943 | 0
2.689334 | 23.52615 | 13.4339 | 0.01364775 | 1.548 | 3.941702 | 0.6189454 | 0.34207 | 1015.919 | 135.7059 | 7368.876 | 0
2.706 | 23.529 | 13.46628 | 0.013731 | 1.548033 | 3.941734 | 0.622721 | 0.3428946 | 1019.657 | 136.2053 | 7341.858 | 0
2.722666 | 23.53232 | 13.51273 | 0.0138141 | 1.548079 | 3.941781 | 0.6264898 | 0.3440774 | 1022.302 | 136.5586 | 7322.861 | 0
2.739334 | 23.53548 | 13.56465 | 0.01389762 | 1.548131 | 3.941833 | 0.6302778 | 0.3453994 | 1024.547 | 136.8585 | 7306.818 | 0
2.756 | 23.53775 | 13.60172 | 0.01398092 | 1.548168 | 3.94187 | 0.6340552 | 0.3463434 | 1027.878 | 137.3035 | 7283.138 | 0
2.772666 | 23.5409 | 13.64192 | 0.01406428 | 1.548208 | 3.94191 | 0.6378356 | 0.347367 | 1030.96 | 137.7151 | 7261.37 | 0
2.789334 | 23.54463 | 13.69404 | 0.01414759 | 1.548261 | 3.941962 | 0.641614 | 0.348694 | 1033.12 | 138.0037 | 7246.182 | 0
2.806 | 23.54734 | 13.75787 | 0.01423082 | 1.548325 | 3.942026 | 0.6453888 | 0.3503194 | 1034.377 | 138.1715 | 7237.381 | 0
2.822666 | 23.54988 | 13.77346 | 0.01431398 | 1.54834 | 3.942041 | 0.6491604 | 0.3507163 | 1039.244 | 138.8217 | 7203.486 | 0
2.839334 | 23.55312 | 13.82264 | 0.01439766 | 1.548389 | 3.942091 | 0.652955 | 0.3519687 | 1041.6 | 139.1364 | 7187.195 | 0
2.856 | 23.55642 | 13.85542 | 0.01448131 | 1.548422 | 3.942124 | 0.6567488 | 0.3528033 | 1045.173 | 139.6137 | 7162.622 | 0
2.872666 | 23.55972 | 13.90851 | 0.01456492 | 1.548475 | 3.942176 | 0.6605408 | 0.3541551 | 1047.195 | 139.8838 | 7148.792 | 0
2.889334 | 23.56251 | 13.96043 | 0.01464744 | 1.548527 | 3.942229 | 0.6642828 | 0.3554771 | 1049.211 | 140.1531 | 7135.056 | 0
2.906 | 23.5653 | 13.99262 | 0.01473084 | 1.54856 | 3.942261 | 0.668065 | 0.3562968 | 1052.757 | 140.6268 | 7111.02 | 0
2.922666 | 23.56867 | 14.03282 | 0.01481444 | 1.5486 | 3.942301 | 0.6718569 | 0.3573204 | 1055.7 | 141.0198 | 7091.2 | 0
2.939334 | 23.57176 | 14.08474 | 0.01489795 | 1.548652 | 3.942353 | 0.6756439 | 0.3586424 | 1057.737 | 141.292 | 7077.543 | 0
2.956 | 23.57488 | 14.12904 | 0.01498129 | 1.548696 | 3.942398 | 0.6794234 | 0.3597705 | 1060.319 | 141.6369 | 7060.31 | 0
2.972666 | 23.57748 | 14.16221 | 0.01506432 | 1.548729 | 3.942431 | 0.6831894 | 0.360615 | 1063.699 | 142.0884 | 7037.874 | 0
2.989334 | 23.58076 | 14.2026 | 0.01514802 | 1.54877 | 3.942471 | 0.686985 | 0.3616436 | 1066.566 | 142.4714 | 7018.951 | 0
3.006 | 23.58349 | 14.24983 | 0.01523142 | 1.548817 | 3.942519 | 0.6907674 | 0.3628462 | 1068.884 | 142.781 | 7003.732 | 0
3.022666 | 23.58626 | 14.27226 | 0.01531427 | 1.548839 | 3.942541 | 0.6945247 | 0.3634172 | 1073.01 | 143.332 | 6976.806 | 0
3.039334 | 23.5892 | 14.3271 | 0.01539773 | 1.548894 | 3.942596 | 0.6983099 | 0.3648138 | 1074.727 | 143.5615 | 6965.655 | 0
3.056 | 23.59204 | 14.36652 | 0.01548104 | 1.548934 | 3.942636 | 0.7020884 | 0.3658176 | 1077.578 | 143.9423 | 6947.228 | 0
3.072666 | 23.5947 | 14.39988 | 0.01556442 | 1.548967 | 3.942668 | 0.7058696 | 0.3666671 | 1080.871 | 144.3822 | 6926.06 | 0
3.089334 | 23.59767 | 14.45141 | 0.01564822 | 1.549019 | 3.94272 | 0.7096701 | 0.3679791 | 1082.816 | 144.642 | 6913.62 | 0
3.106 | 23.60058 | 14.48458 | 0.01573126 | 1.549052 | 3.942754 | 0.7134361 | 0.3688238 | 1086.07 | 145.0766 | 6892.908 | 0
3.122666 | 23.60374 | 14.52341 | 0.01581418 | 1.549091 | 3.942792 | 0.7171964 | 0.3698125 | 1088.875 | 145.4514 | 6875.151 | 0
3.139334 | 23.60646 | 14.58256 | 0.01589792 | 1.54915 | 3.942852 | 0.7209939 | 0.3713185 | 1090.201 | 145.6285 | 6866.79 | 0
3.156 | 23.60912 | 14.61319 | 0.01598085 | 1.54918 | 3.942882 | 0.7247553 | 0.3720984 | 1093.591 | 146.0813 | 6845.501 | 0
3.172666 | 23.61247 | 14.64694 | 0.01606442 | 1.549214 | 3.942916 | 0.7285452 | 0.3729579 | 1096.776 | 146.5068 | 6825.62 | 0
3.189334 | 23.6147 | 14.68304 | 0.01614763 | 1.54925 | 3.942952 | 0.7323188 | 0.373877 | 1099.747 | 146.9036 | 6807.182 | 0
3.206 | 23.6173 | 14.75488 | 0.0162308 | 1.549322 | 3.943024 | 0.7360907 | 0.3757063 | 1100.029 | 146.9414 | 6805.436 | 0
3.222667 | 23.62083 | 14.77359 | 0.01631422 | 1.549341 | 3.943042 | 0.7398739 | 0.3761829 | 1104.282 | 147.5095 | 6779.226 | 0
3.239334 | 23.62316 | 14.80676 | 0.01639774 | 1.549374 | 3.943076 | 0.7436619 | 0.3770275 | 1107.45 | 147.9326 | 6759.837 | 0
3.256 | 23.62614 | 14.85614 | 0.01648148 | 1.549424 | 3.943125 | 0.7474594 | 0.3782848 | 1109.405 | 148.1938 | 6747.921 | 0
3.272666 | 23.62916 | 14.902 | 0.01656389 | 1.54947 | 3.943172 | 0.7511969 | 0.3794526 | 1111.521 | 148.4764 | 6735.076 | 0
3.289334 | 23.63228 | 14.92248 | 0.01664777 | 1.54949 | 3.943191 | 0.7550011 | 0.3799739 | 1115.617 | 149.0236 | 6710.347 | 0
3.306 | 23.63476 | 14.97498 | 0.01673116 | 1.549542 | 3.943244 | 0.7587826 | 0.3813109 | 1117.274 | 149.2449 | 6700.399 | 0
3.322666 | 23.63764 | 15.02944 | 0.01681512 | 1.549597 | 3.943298 | 0.7625908 | 0.3826975 | 1118.813 | 149.4504 | 6691.182 | 0
3.339334 | 23.63991 | 15.07198 | 0.01689762 | 1.54964 | 3.943341 | 0.7663319 | 0.3837808 | 1121.128 | 149.7597 | 6677.364 | 0
3.356 | 23.64294 | 15.10827 | 0.01698129 | 1.549676 | 3.943378 | 0.7701266 | 0.384705 | 1123.973 | 150.1398 | 6660.462 | 0
3.372666 | 23.64544 | 15.13324 | 0.01706448 | 1.549701 | 3.943402 | 0.7738992 | 0.3853406 | 1127.616 | 150.6264 | 6638.945 | 0
3.389334 | 23.64852 | 15.17676 | 0.01714773 | 1.549745 | 3.943446 | 0.777675 | 0.3864488 | 1129.868 | 150.9272 | 6625.712 | 0
3.406 | 23.65129 | 15.22223 | 0.01723096 | 1.54979 | 3.943492 | 0.7814496 | 0.3876066 | 1131.96 | 151.2067 | 6613.464 | 0
3.422666 | 23.65395 | 15.27122 | 0.01731418 | 1.549839 | 3.943541 | 0.7852234 | 0.388854 | 1133.778 | 151.4495 | 6602.861 | 0
3.439334 | 23.65664 | 15.31142 | 0.01739844 | 1.549879 | 3.943581 | 0.7890449 | 0.3898776 | 1136.305 | 151.787 | 6588.178 | 0
3.456 | 23.65949 | 15.3315 | 0.01748114 | 1.549899 | 3.943601 | 0.7927955 | 0.390389 | 1140.211 | 152.3088 | 6565.61 | 0
3.472667 | 23.66225 | 15.37932 | 0.01756486 | 1.549947 | 3.943649 | 0.7965924 | 0.3916066 | 1142.109 | 152.5624 | 6554.697 | 0
3.489334 | 23.66548 | 15.40487 | 0.01764781 | 1.549973 | 3.943674 | 0.8003544 | 0.3922571 | 1145.6 | 153.0286 | 6534.726 | 0
3.506 | 23.66772 | 15.45483 | 0.01773119 | 1.550023 | 3.943724 | 0.8041358 | 0.3935294 | 1147.291 | 153.2546 | 6525.09 | 0
3.522666 | 23.67034 | 15.49074 | 0.01781449 | 1.550059 | 3.94376 | 0.8079134 | 0.3944436 | 1150.009 | 153.6177 | 6509.668 | 0
3.539334 | 23.67334 | 15.51941 | 0.01789764 | 1.550088 | 3.943789 | 0.811684 | 0.3951738 | 1153.242 | 154.0495 | 6491.422 | 0
3.556 | 23.67562 | 15.57191 | 0.0179811 | 1.55014 | 3.943841 | 0.8154694 | 0.3965108 | 1154.713 | 154.246 | 6483.15 | 0
3.572666 | 23.67831 | 15.6211 | 0.01806412 | 1.550189 | 3.943891 | 0.8192345 | 0.397763 | 1156.393 | 154.4703 | 6473.735 | 0
3.589334 | 23.68135 | 15.65661 | 0.01814758 | 1.550225 | 3.943926 | 0.8230197 | 0.3986672 | 1159.1 | 154.832 | 6458.612 | 0
3.606 | 23.68362 | 15.69114 | 0.01823084 | 1.55026 | 3.943961 | 0.8267953 | 0.3995468 | 1161.855 | 155.2 | 6443.299 | 0
3.622666 | 23.68672 | 15.72842 | 0.01831445 | 1.550297 | 3.943998 | 0.8305874 | 0.4004958 | 1164.418 | 155.5424 | 6429.118 | 0
3.639334 | 23.68948 | 15.77643 | 0.0183973 | 1.550345 | 3.944046 | 0.8343449 | 0.4017182 | 1166.126 | 155.7705 | 6419.701 | 0
3.656 | 23.69224 | 15.81311 | 0.01848085 | 1.550382 | 3.944083 | 0.8381337 | 0.4026523 | 1168.704 | 156.1149 | 6405.539 | 0
3.672666 | 23.69506 | 15.84686 | 0.01856465 | 1.550415 | 3.944117 | 0.8419342 | 0.4035118 | 1171.503 | 156.4888 | 6390.235 | 0
3.689334 | 23.69793 | 15.86851 | 0.0186479 | 1.550437 | 3.944138 | 0.8457099 | 0.404063 | 1175.152 | 156.9761 | 6370.395 | 0
3.706 | 23.7004 | 15.91007 | 0.01873077 | 1.550478 | 3.94418 | 0.8494681 | 0.4051213 | 1177.29 | 157.2618 | 6358.824 | 0
3.722667 | 23.70289 | 15.9702 | 0.01881445 | 1.550539 | 3.94424 | 0.8532631 | 0.4066522 | 1178.098 | 157.3697 | 6354.464 | 0
3.739334 | 23.70567 | 15.99164 | 0.01889738 | 1.55056 | 3.944262 | 0.8570243 | 0.4071984 | 1181.704 | 157.8514 | 6335.074 | 0
3.756 | 23.70864 | 16.05684 | 0.01898098 | 1.550626 | 3.944326 | 0.8608155 | 0.4088586 | 1182.111 | 157.9058 | 6332.889 | 0
3.772666 | 23.7111 | 16.09412 | 0.01906472 | 1.550663 | 3.944364 | 0.8646131 | 0.4098076 | 1184.577 | 158.2352 | 6319.708 | 0
3.789334 | 23.7145 | 16.1142 | 0.01914746 | 1.550683 | 3.944385 | 0.8683656 | 0.410319 | 1188.236 | 158.7239 | 6300.249 | 0
3.806 | 23.71653 | 16.17217 | 0.01923158 | 1.550741 | 3.944442 | 0.8721806 | 0.411795 | 1189.178 | 158.8497 | 6295.258 | 0
3.822666 | 23.71905 | 16.19987 | 0.01931452 | 1.550769 | 3.94447 | 0.8759419 | 0.4125004 | 1192.264 | 159.262 | 6278.961 | 0
3.839334 | 23.72187 | 16.24163 | 0.01939836 | 1.55081 | 3.944512 | 0.8797444 | 0.4135638 | 1194.36 | 159.5421 | 6267.94 | 0
3.856 | 23.72445 | 16.2498 | 0.01948123 | 1.550819 | 3.94452 | 0.8835028 | 0.4137718 | 1198.86 | 160.1431 | 6244.416 | 0
3.872666 | 23.72695 | 16.31402 | 0.01956453 | 1.550883 | 3.944584 | 0.8872804 | 0.4154071 | 1199.246 | 160.1947 | 6242.404 | 0
3.889334 | 23.72988 | 16.34133 | 0.0196474 | 1.55091 | 3.944612 | 0.8910387 | 0.4161024 | 1202.314 | 160.6044 | 6226.478 | 0
3.906 | 23.73209 | 16.3911 | 0.01973097 | 1.55096 | 3.944662 | 0.8948288 | 0.4173697 | 1203.762 | 160.7978 | 6218.989 | 0
3.922666 | 23.73456 | 16.42427 | 0.01981467 | 1.550993 | 3.944695 | 0.8986244 | 0.4182144 | 1206.426 | 161.1538 | 6205.252 | 0
3.93935 | 23.73726 | 16.45509 | 0.01989769 | 1.551024 | 3.944726 | 0.9023895 | 0.4189992 | 1209.212 | 161.5259 | 6190.958 | 0
3.956133 | 23.73968 | 16.48514 | 0.01998088 | 1.551054 | 3.944756 | 0.9061622 | 0.4197641 | 1212.054 | 161.9056 | 6176.439 | 0
3.972833 | 23.74192 | 16.52299 | 0.02006441 | 1.551092 | 3.944794 | 0.9099504 | 0.4207281 | 1214.333 | 162.2099 | 6164.85 | 0
3.9895 | 23.74439 | 16.56534 | 0.0201472 | 1.551134 | 3.944836 | 0.9137051 | 0.4218063 | 1216.226 | 162.4629 | 6155.252 | 0
4.006166 | 23.74703 | 16.59362 | 0.02023117 | 1.551163 | 3.944864 | 0.9175132 | 0.4225266 | 1219.213 | 162.8619 | 6140.172 | 0
4.022833 | 23.74998 | 16.62776 | 0.0203149 | 1.551197 | 3.944898 | 0.9213108 | 0.423396 | 1221.746 | 163.2002 | 6127.445 | 0
4.0395 | 23.75269 | 16.6748 | 0.0203985 | 1.551244 | 3.944946 | 0.9251019 | 0.4245938 | 1223.313 | 163.4095 | 6119.595 | 0
4.056167 | 23.75521 | 16.70446 | 0.02048118 | 1.551274 | 3.944975 | 0.9288518 | 0.4253488 | 1226.091 | 163.7806 | 6105.73 | 0
4.072834 | 23.75767 | 16.75696 | 0.02056437 | 1.551326 | 3.945028 | 0.9326245 | 0.4266858 | 1227.214 | 163.9306 | 6100.143 | 0
4.0895 | 23.76045 | 16.77567 | 0.02064732 | 1.551345 | 3.945046 | 0.9363868 | 0.4271622 | 1230.79 | 164.4083 | 6082.42 | 0
4.106167 | 23.76286 | 16.81744 | 0.02073119 | 1.551387 | 3.945088 | 0.9401902 | 0.4282256 | 1232.72 | 164.6662 | 6072.894 | 0
4.122833 | 23.76598 | 16.8381 | 0.02081474 | 1.551408 | 3.945109 | 0.9439792 | 0.4287519 | 1236.169 | 165.1268 | 6055.952 | 0
4.1395 | 23.76814 | 16.8951 | 0.02089774 | 1.551465 | 3.945166 | 0.9477436 | 0.4302032 | 1236.912 | 165.226 | 6052.316 | 0
4.156166 | 23.77121 | 16.92846 | 0.02098091 | 1.551498 | 3.9452 | 0.9515152 | 0.4310528 | 1239.387 | 165.5566 | 6040.229 | 0
4.172833 | 23.77372 | 16.97042 | 0.02106476 | 1.55154 | 3.945242 | 0.9553178 | 0.4321211 | 1241.263 | 165.8073 | 6031.098 | 0
4.1895 | 23.77613 | 17.01042 | 0.02114753 | 1.55158 | 3.945282 | 0.9590715 | 0.4331398 | 1243.21 | 166.0674 | 6021.654 | 0
4.206167 | 23.77837 | 17.05394 | 0.02123112 | 1.551624 | 3.945325 | 0.9628625 | 0.434248 | 1244.939 | 166.2983 | 6013.29 | 0
4.222833 | 23.78146 | 17.08008 | 0.0213149 | 1.55165 | 3.945351 | 0.9666621 | 0.4349134 | 1247.939 | 166.6991 | 5998.834 | 0
4.2395 | 23.78354 | 17.10992 | 0.02139781 | 1.55168 | 3.945381 | 0.9704224 | 0.4356734 | 1250.608 | 167.0556 | 5986.032 | 0
4.256166 | 23.78591 | 17.14524 | 0.02148096 | 1.551715 | 3.945416 | 0.9741934 | 0.4365726 | 1252.882 | 167.3593 | 5975.168 | 0
4.272833 | 23.78874 | 17.18701 | 0.02156432 | 1.551756 | 3.945459 | 0.9779738 | 0.4376361 | 1254.687 | 167.6005 | 5966.57 | 0
4.2895 | 23.79128 | 17.20884 | 0.02164789 | 1.551779 | 3.94548 | 0.9817638 | 0.4381922 | 1257.951 | 168.0365 | 5951.088 | 0
4.306167 | 23.79384 | 17.30295 | 0.02173134 | 1.551873 | 3.945574 | 0.9855484 | 0.4405884 | 1255.932 | 167.7668 | 5960.654 | 0
4.322834 | 23.79682 | 17.32303 | 0.02181449 | 1.551893 | 3.945594 | 0.9893192 | 0.4410997 | 1259.276 | 168.2135 | 5944.826 | 0
4.3395 | 23.7991 | 17.34507 | 0.02189789 | 1.551915 | 3.945616 | 0.9931015 | 0.4416609 | 1262.485 | 168.6421 | 5929.718 | 0
4.356167 | 23.80166 | 17.39269 | 0.02198087 | 1.551963 | 3.945664 | 0.9968647 | 0.4428734 | 1263.799 | 168.8176 | 5923.551 | 0
4.372833 | 23.80417 | 17.41785 | 0.02206444 | 1.551988 | 3.94569 | 1.000655 | 0.443514 | 1266.772 | 169.2147 | 5909.651 | 0
4.3895 | 23.80653 | 17.44965 | 0.02214767 | 1.55202 | 3.945721 | 1.00443 | 0.4443238 | 1269.233 | 169.5435 | 5898.192 | 0
4.406166 | 23.80862 | 17.49649 | 0.0222323 | 1.552066 | 3.945768 | 1.008267 | 0.4455166 | 1270.672 | 169.7357 | 5891.514 | 0
4.422833 | 23.81146 | 17.53786 | 0.02231477 | 1.552108 | 3.94581 | 1.012008 | 0.44657 | 1272.377 | 169.9635 | 5883.618 | 0
4.4395 | 23.81438 | 17.54779 | 0.02239817 | 1.552118 | 3.94582 | 1.01579 | 0.4468228 | 1276.41 | 170.5022 | 5865.028 | 0
4.456167 | 23.81648 | 17.59873 | 0.02248083 | 1.552169 | 3.94587 | 1.019539 | 0.4481198 | 1277.412 | 170.6361 | 5860.425 | 0
4.472833 | 23.81948 | 17.65026 | 0.02256375 | 1.55222 | 3.945922 | 1.0233 | 0.449432 | 1278.381 | 170.7655 | 5855.985 | 0
4.4895 | 23.82134 | 17.66994 | 0.02264774 | 1.55224 | 3.945941 | 1.027109 | 0.4499333 | 1281.71 | 171.2102 | 5840.775 | 0
4.506166 | 23.82478 | 17.70976 | 0.0227311 | 1.55228 | 3.945981 | 1.030889 | 0.450947 | 1283.536 | 171.454 | 5832.468 | 0
4.522833 | 23.82662 | 17.75952 | 0.02281486 | 1.55233 | 3.946031 | 1.034688 | 0.4522143 | 1284.655 | 171.6036 | 5827.385 | 0
4.5395 | 23.82957 | 17.77297 | 0.02289818 | 1.552343 | 3.946044 | 1.038466 | 0.4525566 | 1288.372 | 172.1 | 5810.576 | 0
4.556167 | 23.83189 | 17.8157 | 0.02298061 | 1.552386 | 3.946088 | 1.042205 | 0.4536448 | 1289.908 | 172.3052 | 5803.656 | 0
4.572834 | 23.83461 | 17.85806 | 0.0230644 | 1.552428 | 3.94613 | 1.046004 | 0.4547231 | 1291.54 | 172.5233 | 5796.318 | 0
4.5895 | 23.83716 | 17.88341 | 0.02314725 | 1.552454 | 3.946155 | 1.049762 | 0.4553688 | 1294.342 | 172.8976 | 5783.771 | 0
4.606167 | 23.8393 | 17.91853 | 0.02323122 | 1.552489 | 3.946191 | 1.05357 | 0.456263 | 1296.492 | 173.1847 | 5774.183 | 0
4.622833 | 23.8419 | 17.96888 | 0.02331473 | 1.552539 | 3.94624 | 1.057357 | 0.4575452 | 1297.506 | 173.3201 | 5769.67 | 0
4.6395 | 23.84423 | 18.00362 | 0.02339796 | 1.552574 | 3.946276 | 1.061132 | 0.4584296 | 1299.626 | 173.6034 | 5760.258 | 0
4.656166 | 23.84698 | 18.03014 | 0.02348124 | 1.552601 | 3.946302 | 1.064909 | 0.459105 | 1302.332 | 173.9649 | 5748.287 | 0
4.672833 | 23.84952 | 18.06624 | 0.02356464 | 1.552637 | 3.946338 | 1.068691 | 0.4600242 | 1304.347 | 174.234 | 5739.41 | 0
4.6895 | 23.85184 | 18.10312 | 0.02364773 | 1.552674 | 3.946375 | 1.072459 | 0.4609633 | 1306.279 | 174.4921 | 5730.918 | 0
4.706167 | 23.85375 | 18.12965 | 0.02373083 | 1.5527 | 3.946402 | 1.076228 | 0.4616387 | 1308.952 | 174.8491 | 5719.217 | 0
4.722833 | 23.85642 | 18.17238 | 0.02381468 | 1.552743 | 3.946445 | 1.080031 | 0.462727 | 1310.487 | 175.0542 | 5712.516 | 0
4.7395 | 23.85889 | 18.18993 | 0.02389766 | 1.552761 | 3.946462 | 1.083794 | 0.4631737 | 1313.785 | 175.4948 | 5698.176 | 0
4.756166 | 23.86134 | 18.2272 | 0.02398142 | 1.552798 | 3.9465 | 1.087593 | 0.4641228 | 1315.694 | 175.7498 | 5689.908 | 0
4.772833 | 23.86387 | 18.2713 | 0.02406468 | 1.552842 | 3.946544 | 1.091369 | 0.4652458 | 1317.075 | 175.9342 | 5683.944 | 0
4.7895 | 23.86599 | 18.32381 | 0.02414753 | 1.552894 | 3.946596 | 1.095126 | 0.4665826 | 1317.823 | 176.0341 | 5680.718 | 0
4.806167 | 23.86902 | 18.3517 | 0.02423081 | 1.552923 | 3.946624 | 1.098903 | 0.467293 | 1320.358 | 176.3727 | 5669.812 | 0
4.822834 | 23.87146 | 18.37784 | 0.02431427 | 1.552949 | 3.94665 | 1.102688 | 0.4679585 | 1323.021 | 176.7285 | 5658.397 | 0
4.8395 | 23.8738 | 18.42058 | 0.02439814 | 1.552991 | 3.946693 | 1.106492 | 0.4690468 | 1324.505 | 176.9266 | 5652.06 | 0
4.856167 | 23.8763 | 18.46175 | 0.02448148 | 1.553033 | 3.946734 | 1.110271 | 0.4700952 | 1326.065 | 177.1351 | 5645.41 | 0
4.872833 | 23.87904 | 18.49531 | 0.02456448 | 1.553066 | 3.946768 | 1.114035 | 0.4709498 | 1328.146 | 177.4131 | 5636.562 | 0
4.8895 | 23.88088 | 18.53922 | 0.02464782 | 1.55311 | 3.946812 | 1.117815 | 0.4720679 | 1329.496 | 177.5934 | 5630.84 | 0
4.906166 | 23.88348 | 18.57024 | 0.02473067 | 1.553142 | 3.946843 | 1.121572 | 0.4728578 | 1331.737 | 177.8927 | 5621.366 | 0
4.922833 | 23.8861 | 18.60673 | 0.0248148 | 1.553178 | 3.94688 | 1.125388 | 0.4737868 | 1333.646 | 178.1478 | 5613.318 | 0
4.9395 | 23.88854 | 18.64771 | 0.02489812 | 1.553219 | 3.94692 | 1.129166 | 0.4748303 | 1335.184 | 178.3531 | 5606.856 | 0
4.956167 | 23.89094 | 18.68205 | 0.0249809 | 1.553253 | 3.946955 | 1.132921 | 0.4757047 | 1337.161 | 178.6173 | 5598.563 | 0
4.972833 | 23.89348 | 18.71541 | 0.025065 | 1.553286 | 3.946988 | 1.136735 | 0.4765542 | 1339.271 | 178.8991 | 5589.743 | 0
4.9895 | 23.89537 | 18.75483 | 0.02514777 | 1.553326 | 3.947028 | 1.140489 | 0.477558 | 1340.869 | 179.1126 | 5583.08 | 0
5.006166 | 23.89854 | 18.78077 | 0.02523103 | 1.553352 | 3.947054 | 1.144264 | 0.4782185 | 1343.45 | 179.4574 | 5572.355 | 0
5.022833 | 23.90076 | 18.81394 | 0.02531418 | 1.553385 | 3.947087 | 1.148035 | 0.479063 | 1345.501 | 179.7314 | 5563.86 | 0
5.0395 | 23.903 | 18.84965 | 0.02539716 | 1.553421 | 3.947122 | 1.151799 | 0.4799722 | 1347.354 | 179.9789 | 5556.206 | 0
5.056167 | 23.90584 | 18.89434 | 0.02548156 | 1.553466 | 3.947168 | 1.155626 | 0.4811102 | 1348.634 | 180.1499 | 5550.933 | 0
5.072834 | 23.90824 | 18.90856 | 0.02556443 | 1.55348 | 3.947182 | 1.159385 | 0.4814724 | 1352.003 | 180.5998 | 5537.103 | 0
5.0895 | 23.91049 | 18.9765 | 0.02564781 | 1.553548 | 3.94725 | 1.163166 | 0.4832022 | 1351.557 | 180.5403 | 5538.931 | 0
5.106167 | 23.91328 | 19.00498 | 0.02573109 | 1.553576 | 3.947278 | 1.166943 | 0.4839274 | 1353.914 | 180.8551 | 5529.29 | 0
5.122833 | 23.91565 | 19.04732 | 0.02581409 | 1.553619 | 3.94732 | 1.170707 | 0.4850058 | 1355.261 | 181.035 | 5523.792 | 0
5.1395 | 23.91747 | 19.05901 | 0.02589732 | 1.553631 | 3.947332 | 1.174482 | 0.4853033 | 1358.797 | 181.5074 | 5509.416 | 0
5.156166 | 23.92008 | 19.10878 | 0.02598092 | 1.55368 | 3.947382 | 1.178273 | 0.4865705 | 1359.633 | 181.6191 | 5506.03 | 0
5.172833 | 23.92235 | 19.14077 | 0.02606434 | 1.553712 | 3.947414 | 1.182056 | 0.4873852 | 1361.718 | 181.8976 | 5497.598 | 0
5.1895 | 23.92477 | 19.16515 | 0.0261477 | 1.553737 | 3.947438 | 1.185837 | 0.488006 | 1364.336 | 182.2473 | 5487.05 | 0
5.206167 | 23.92712 | 19.20203 | 0.0262309 | 1.553774 | 3.947475 | 1.18961 | 0.488945 | 1366.048 | 182.476 | 5480.172 | 0
5.222833 | 23.9292 | 19.27133 | 0.02631452 | 1.553843 | 3.947544 | 1.193402 | 0.4907097 | 1365.475 | 182.3994 | 5482.474 | 0
5.2395 | 23.93204 | 19.29473 | 0.02639821 | 1.553866 | 3.947568 | 1.197198 | 0.4913056 | 1368.156 | 182.7576 | 5471.729 | 0
5.256166 | 23.93445 | 19.33864 | 0.02648096 | 1.553911 | 3.947612 | 1.200951 | 0.4924237 | 1369.329 | 182.9142 | 5467.043 | 0
5.272832 | 23.93669 | 19.37357 | 0.0265646 | 1.553946 | 3.947647 | 1.204744 | 0.493313 | 1371.177 | 183.1612 | 5459.674 | 0
5.2895 | 23.93936 | 19.39384 | 0.02664798 | 1.553966 | 3.947667 | 1.208525 | 0.4938293 | 1374.043 | 183.544 | 5448.287 | 0
5.306168 | 23.94155 | 19.43795 | 0.02673206 | 1.55401 | 3.947711 | 1.212338 | 0.4949524 | 1375.251 | 183.7053 | 5443.501 | 0
5.322834 | 23.94466 | 19.46409 | 0.02681455 | 1.554036 | 3.947738 | 1.21608 | 0.495618 | 1377.642 | 184.0248 | 5434.051 | 0
5.3395 | 23.94727 | 19.49823 | 0.0268979 | 1.55407 | 3.947772 | 1.219859 | 0.4964874 | 1379.504 | 184.2734 | 5426.718 | 0
5.356168 | 23.94964 | 19.55386 | 0.02698124 | 1.554126 | 3.947828 | 1.223639 | 0.4979039 | 1379.842 | 184.3186 | 5425.39 | 0
5.372832 | 23.95216 | 19.58898 | 0.02706458 | 1.554161 | 3.947862 | 1.227419 | 0.4987981 | 1381.622 | 184.5564 | 5418.397 | 0
5.3895 | 23.9547 | 19.6075 | 0.02714791 | 1.55418 | 3.947881 | 1.231198 | 0.4992697 | 1384.568 | 184.9498 | 5406.871 | 0
5.406166 | 23.95756 | 19.66684 | 0.02723158 | 1.554239 | 3.94794 | 1.234992 | 0.5007806 | 1384.644 | 184.96 | 5406.574 | 0
5.422832 | 23.95945 | 19.70822 | 0.02731428 | 1.55428 | 3.947982 | 1.238743 | 0.501834 | 1385.934 | 185.1324 | 5401.54 | 0
5.4395 | 23.9618 | 19.74275 | 0.02739802 | 1.554315 | 3.948016 | 1.242541 | 0.5027134 | 1387.751 | 185.3751 | 5394.468 | 0
5.456168 | 23.96425 | 19.77201 | 0.02748122 | 1.554344 | 3.948046 | 1.246314 | 0.5034586 | 1389.905 | 185.6628 | 5386.109 | 0
5.472832 | 23.9668 | 19.80928 | 0.02756441 | 1.554381 | 3.948083 | 1.250087 | 0.5044076 | 1391.49 | 185.8745 | 5379.974 | 0
5.4895 | 23.96944 | 19.84167 | 0.02764754 | 1.554414 | 3.948116 | 1.253857 | 0.5052322 | 1393.408 | 186.1308 | 5372.568 | 0
5.506166 | 23.97103 | 19.8803 | 0.02773162 | 1.554452 | 3.948154 | 1.25767 | 0.5062161 | 1394.93 | 186.334 | 5366.709 | 0
5.522832 | 23.97389 | 19.91445 | 0.0278141 | 1.554487 | 3.948188 | 1.26141 | 0.5070856 | 1396.679 | 186.5677 | 5359.984 | 0
5.5395 | 23.97627 | 19.94196 | 0.02789864 | 1.554514 | 3.948216 | 1.265244 | 0.5077859 | 1398.992 | 186.8767 | 5351.123 | 0
5.556168 | 23.97906 | 19.97571 | 0.027981 | 1.554548 | 3.94825 | 1.26898 | 0.5086453 | 1400.752 | 187.1117 | 5344.401 | 0
5.572834 | 23.981 | 20.00966 | 0.02806442 | 1.554582 | 3.948284 | 1.272763 | 0.5095098 | 1402.544 | 187.3511 | 5337.574 | 0
5.5895 | 23.9837 | 20.04165 | 0.0281474 | 1.554614 | 3.948316 | 1.276526 | 0.5103246 | 1404.445 | 187.605 | 5330.348 | 0
5.606168 | 23.98558 | 20.08283 | 0.02823105 | 1.554655 | 3.948357 | 1.28032 | 0.511373 | 1405.731 | 187.7768 | 5325.471 | 0
5.622832 | 23.9882 | 20.10545 | 0.02831496 | 1.554678 | 3.94838 | 1.284125 | 0.511949 | 1408.323 | 188.123 | 5315.67 | 0
5.6395 | 23.99024 | 20.1476 | 0.02839826 | 1.55472 | 3.948422 | 1.287903 | 0.5130224 | 1409.511 | 188.2817 | 5311.19 | 0
5.656166 | 23.99248 | 20.18683 | 0.02848118 | 1.55476 | 3.948461 | 1.291664 | 0.5140211 | 1410.88 | 188.4646 | 5306.037 | 0
5.672832 | 23.9948 | 20.2112 | 0.0285644 | 1.554784 | 3.948486 | 1.295438 | 0.5146418 | 1413.295 | 188.7872 | 5296.969 | 0
5.6895 | 23.99736 | 20.25121 | 0.02864774 | 1.554824 | 3.948525 | 1.299217 | 0.5156604 | 1414.619 | 188.964 | 5292.012 | 0
5.706168 | 24.00011 | 20.27715 | 0.02873074 | 1.55485 | 3.948552 | 1.302981 | 0.516321 | 1416.902 | 189.2691 | 5283.484 | 0
5.722832 | 24.00226 | 20.31012 | 0.028815 | 1.554883 | 3.948584 | 1.306803 | 0.5171606 | 1418.751 | 189.5161 | 5276.598 | 0
5.7395 | 24.00492 | 20.34075 | 0.0288981 | 1.554914 | 3.948615 | 1.310571 | 0.5179406 | 1420.7 | 189.7763 | 5269.362 | 0
5.756166 | 24.00706 | 20.38095 | 0.02898129 | 1.554954 | 3.948656 | 1.314344 | 0.5189641 | 1421.979 | 189.9473 | 5264.62 | 0
5.772832 | 24.00948 | 20.40201 | 0.02906459 | 1.554975 | 3.948676 | 1.318122 | 0.5195003 | 1424.594 | 190.2966 | 5254.955 | 0
5.7895 | 24.01126 | 20.43889 | 0.02914797 | 1.555012 | 3.948713 | 1.321903 | 0.5204394 | 1426.104 | 190.4982 | 5249.394 | 0
5.806168 | 24.01394 | 20.46307 | 0.02923091 | 1.555036 | 3.948738 | 1.325665 | 0.5210552 | 1428.471 | 190.8144 | 5240.694 | 0
5.822834 | 24.01634 | 20.52358 | 0.02931526 | 1.555096 | 3.948798 | 1.329491 | 0.522596 | 1428.37 | 190.8009 | 5241.066 | 0
5.8395 | 24.01839 | 20.56105 | 0.02939781 | 1.555134 | 3.948836 | 1.333234 | 0.52355 | 1429.781 | 190.9895 | 5235.89 | 0
5.856168 | 24.02095 | 20.57078 | 0.02948208 | 1.555144 | 3.948845 | 1.337056 | 0.5237978 | 1433.202 | 191.4464 | 5223.396 | 0
5.872832 | 24.02297 | 20.62699 | 0.02956405 | 1.5552 | 3.948902 | 1.340773 | 0.5252292 | 1433.27 | 191.4554 | 5223.148 | 0
5.8895 | 24.02531 | 20.6582 | 0.02964774 | 1.555231 | 3.948933 | 1.344569 | 0.5260239 | 1435.156 | 191.7074 | 5216.284 | 0
5.906166 | 24.02791 | 20.67478 | 0.02973102 | 1.555248 | 3.94895 | 1.348346 | 0.5264458 | 1438.034 | 192.0918 | 5205.844 | 0
5.922832 | 24.0303 | 20.71712 | 0.02981434 | 1.55529 | 3.948992 | 1.352124 | 0.5275241 | 1439.116 | 192.2364 | 5201.929 | 0
5.9395 | 24.03214 | 20.75049 | 0.02989827 | 1.555324 | 3.949025 | 1.355931 | 0.5283736 | 1440.847 | 192.4676 | 5195.68 | 0
5.956168 | 24.03458 | 20.77232 | 0.0299817 | 1.555346 | 3.949047 | 1.359714 | 0.5289298 | 1443.348 | 192.8017 | 5186.676 | 0
5.972832 | 24.03677 | 20.80627 | 0.0300647 | 1.55538 | 3.949081 | 1.363479 | 0.5297942 | 1444.982 | 193.02 | 5180.81 | 0
5.9895 | 24.03938 | 20.85702 | 0.03014779 | 1.55543 | 3.949132 | 1.367247 | 0.5310864 | 1445.45 | 193.0825 | 5179.133 | 0
6.006166 | 24.0418 | 20.88257 | 0.03023132 | 1.555456 | 3.949158 | 1.371035 | 0.531737 | 1447.682 | 193.3806 | 5171.149 | 0
6.022832 | 24.04397 | 20.91594 | 0.03031475 | 1.555489 | 3.949191 | 1.374818 | 0.5325866 | 1449.361 | 193.605 | 5165.157 | 0
6.0395 | 24.04629 | 20.96004 | 0.03039864 | 1.555534 | 3.949235 | 1.378623 | 0.5337097 | 1450.314 | 193.7322 | 5161.766 | 0
6.056168 | 24.04839 | 20.97875 | 0.03048152 | 1.555552 | 3.949254 | 1.382382 | 0.5341861 | 1452.971 | 194.0871 | 5152.326 | 0
6.072834 | 24.05071 | 21.02071 | 0.03056488 | 1.555594 | 3.949296 | 1.386162 | 0.5352544 | 1454.036 | 194.2294 | 5148.55 | 0
6.0895 | 24.05262 | 21.05192 | 0.03064789 | 1.555626 | 3.949328 | 1.389927 | 0.5360493 | 1455.823 | 194.4681 | 5142.231 | 0
6.106168 | 24.05505 | 21.07572 | 0.03073116 | 1.555649 | 3.94935 | 1.393704 | 0.5366552 | 1458.131 | 194.7764 | 5134.092 | 0
6.122832 | 24.05737 | 21.12236 | 0.0308141 | 1.555696 | 3.949398 | 1.397465 | 0.5378429 | 1458.838 | 194.8708 | 5131.605 | 0
6.1395 | 24.05958 | 21.16393 | 0.03089829 | 1.555738 | 3.949439 | 1.401283 | 0.5389013 | 1459.95 | 195.0194 | 5127.694 | 0
6.156166 | 24.06178 | 21.18558 | 0.03098161 | 1.555759 | 3.94946 | 1.405062 | 0.5394524 | 1462.392 | 195.3455 | 5119.134 | 0
6.172832 | 24.06437 | 21.21601 | 0.0310652 | 1.55579 | 3.949491 | 1.408853 | 0.5402274 | 1464.234 | 195.5916 | 5112.694 | 0
6.1895 | 24.06621 | 21.2486 | 0.03114756 | 1.555822 | 3.949524 | 1.412588 | 0.541057 | 1465.864 | 195.8094 | 5107.008 | 0
6.206168 | 24.06844 | 21.28938 | 0.0312311 | 1.555863 | 3.949565 | 1.416377 | 0.5420956 | 1466.981 | 195.9586 | 5103.12 | 0
6.222832 | 24.07066 | 21.32918 | 0.0313143 | 1.555903 | 3.949605 | 1.42015 | 0.5431092 | 1468.144 | 196.1138 | 5099.08 | 0
6.2395 | 24.0731 | 21.37544 | 0.03139843 | 1.555949 | 3.94965 | 1.423965 | 0.544287 | 1468.902 | 196.2152 | 5096.446 | 0
6.256166 | 24.07524 | 21.38869 | 0.0314815 | 1.555962 | 3.949664 | 1.427732 | 0.5446242 | 1471.876 | 196.6125 | 5086.148 | 0
6.272832 | 24.07708 | 21.43552 | 0.03156543 | 1.55601 | 3.94971 | 1.431539 | 0.545817 | 1472.576 | 196.7059 | 5083.732 | 0
6.2895 | 24.07932 | 21.4728 | 0.03164776 | 1.556047 | 3.949748 | 1.435272 | 0.546766 | 1473.854 | 196.8766 | 5079.324 | 0
6.306168 | 24.08145 | 21.49366 | 0.03173154 | 1.556068 | 3.949769 | 1.439072 | 0.5472972 | 1476.321 | 197.2062 | 5070.834 | 0
6.322834 | 24.0846 | 21.5319 | 0.03181404 | 1.556106 | 3.949808 | 1.442814 | 0.5482711 | 1477.53 | 197.3677 | 5066.685 | 0
6.3395 | 24.08644 | 21.55844 | 0.03189797 | 1.556133 | 3.949834 | 1.44662 | 0.5489466 | 1479.605 | 197.6449 | 5059.578 | 0
6.356168 | 24.08868 | 21.59394 | 0.03198062 | 1.556168 | 3.94987 | 1.450368 | 0.5498508 | 1480.999 | 197.8311 | 5054.816 | 0
6.372832 | 24.09044 | 21.61656 | 0.03206467 | 1.556191 | 3.949892 | 1.45418 | 0.5504268 | 1483.338 | 198.1436 | 5046.846 | 0
6.3895 | 24.09254 | 21.672 | 0.0321485 | 1.556246 | 3.949948 | 1.457982 | 0.5518383 | 1483.412 | 198.1534 | 5046.594 | 0
6.406168 | 24.09473 | 21.69208 | 0.03223176 | 1.556266 | 3.949968 | 1.461758 | 0.5523496 | 1485.877 | 198.4827 | 5038.222 | 0
6.422832 | 24.09754 | 21.72505 | 0.0323144 | 1.556299 | 3.95 | 1.465506 | 0.5531892 | 1487.426 | 198.6896 | 5032.976 | 0
6.4395 | 24.09956 | 21.7844 | 0.03239813 | 1.556359 | 3.95006 | 1.469303 | 0.5547002 | 1487.218 | 198.6618 | 5033.681 | 0
6.456168 | 24.10168 | 21.80272 | 0.03248078 | 1.556377 | 3.950078 | 1.473051 | 0.5551668 | 1489.758 | 199.0012 | 5025.097 | 0
6.472832 | 24.10358 | 21.84604 | 0.03256509 | 1.55642 | 3.950122 | 1.476875 | 0.55627 | 1490.663 | 199.122 | 5022.046 | 0
6.4895 | 24.10585 | 21.88214 | 0.03264795 | 1.556456 | 3.950158 | 1.480633 | 0.5571892 | 1491.991 | 199.2994 | 5017.578 | 0
6.506166 | 24.10828 | 21.90125 | 0.03273165 | 1.556476 | 3.950177 | 1.484429 | 0.5576758 | 1494.511 | 199.636 | 5009.117 | 0
6.522832 | 24.11 | 21.93832 | 0.03281462 | 1.556513 | 3.950214 | 1.488191 | 0.5586197 | 1495.767 | 199.8038 | 5004.91 | 0
6.5395 | 24.11251 | 21.99551 | 0.03289754 | 1.55657 | 3.950272 | 1.491952 | 0.560076 | 1495.648 | 199.7878 | 5005.31 | 0
6.556168 | 24.11485 | 22.01872 | 0.03298094 | 1.556593 | 3.950295 | 1.495734 | 0.560667 | 1497.859 | 200.0833 | 4997.919 | 0
6.572832 | 24.11714 | 22.04739 | 0.03306491 | 1.556622 | 3.950324 | 1.499543 | 0.5613972 | 1499.72 | 200.3318 | 4991.718 | 0
6.5895 | 24.1189 | 22.09619 | 0.03314798 | 1.556671 | 3.950372 | 1.50331 | 0.5626395 | 1500.168 | 200.3916 | 4990.228 | 0
6.606168 | 24.12136 | 22.11236 | 0.03323118 | 1.556687 | 3.950388 | 1.507083 | 0.5630514 | 1502.833 | 200.7476 | 4981.38 | 0
6.622968 | 24.12342 | 22.1633 | 0.0333148 | 1.556738 | 3.95044 | 1.510875 | 0.5643485 | 1503.151 | 200.7902 | 4980.324 | 0
6.639668 | 24.12547 | 22.18983 | 0.03339806 | 1.556764 | 3.950466 | 1.514651 | 0.565024 | 1505.106 | 201.0513 | 4973.854 | 0
6.656332 | 24.12744 | 22.22847 | 0.03348117 | 1.556803 | 3.950505 | 1.51842 | 0.5660078 | 1506.229 | 201.2014 | 4970.146 | 0
6.673 | 24.12982 | 22.26984 | 0.03356493 | 1.556845 | 3.950546 | 1.522219 | 0.5670612 | 1507.192 | 201.33 | 4966.97 | 0
6.689668 | 24.13189 | 22.29832 | 0.0336482 | 1.556873 | 3.950574 | 1.525995 | 0.5677864 | 1509.001 | 201.5716 | 4961.016 | 0
6.706332 | 24.13422 | 22.32836 | 0.03373137 | 1.556903 | 3.950605 | 1.529768 | 0.5685515 | 1510.696 | 201.798 | 4955.45 | 0
6.723 | 24.13625 | 22.36504 | 0.03381511 | 1.55694 | 3.950641 | 1.533565 | 0.5694856 | 1511.962 | 201.9672 | 4951.3 | 0
6.739668 | 24.13798 | 22.39626 | 0.03389761 | 1.556971 | 3.950672 | 1.537306 | 0.5702804 | 1513.539 | 202.1777 | 4946.144 | 0
6.756332 | 24.14053 | 22.43802 | 0.0339812 | 1.557013 | 3.950714 | 1.541098 | 0.5713438 | 1514.447 | 202.2991 | 4943.176 | 0
6.773 | 24.14252 | 22.46045 | 0.03406496 | 1.557036 | 3.950737 | 1.544896 | 0.5719148 | 1516.665 | 202.5953 | 4935.95 | 0
6.789668 | 24.14446 | 22.49674 | 0.03414834 | 1.557072 | 3.950774 | 1.548677 | 0.5728389 | 1517.924 | 202.7634 | 4931.856 | 0
6.806334 | 24.14637 | 22.54065 | 0.03423098 | 1.557116 | 3.950818 | 1.552426 | 0.573957 | 1518.633 | 202.8582 | 4929.55 | 0
6.823 | 24.14842 | 22.57304 | 0.03431468 | 1.557148 | 3.95085 | 1.556222 | 0.5747818 | 1520.162 | 203.0625 | 4924.592 | 0
6.839668 | 24.15085 | 22.5984 | 0.03439765 | 1.557174 | 3.950875 | 1.559984 | 0.5754273 | 1522.128 | 203.3251 | 4918.233 | 0
6.856332 | 24.15286 | 22.63098 | 0.03448095 | 1.557206 | 3.950908 | 1.563762 | 0.576257 | 1523.617 | 203.524 | 4913.425 | 0
6.873 | 24.15502 | 22.68133 | 0.03456414 | 1.557256 | 3.950958 | 1.567535 | 0.5775391 | 1523.903 | 203.5622 | 4912.504 | 0
6.889668 | 24.15712 | 22.71743 | 0.03464867 | 1.557293 | 3.950994 | 1.571368 | 0.5784582 | 1525.202 | 203.7357 | 4908.32 | 0
6.906332 | 24.15944 | 22.74005 | 0.03473153 | 1.557315 | 3.951017 | 1.575126 | 0.5790344 | 1527.329 | 204.0198 | 4901.485 | 0
6.923 | 24.16154 | 22.78962 | 0.0348149 | 1.557365 | 3.951067 | 1.578907 | 0.5802966 | 1527.664 | 204.0646 | 4900.409 | 0
6.939668 | 24.16362 | 22.82533 | 0.03489782 | 1.557401 | 3.951102 | 1.582667 | 0.5812058 | 1528.907 | 204.2306 | 4896.425 | 0
6.956332 | 24.16591 | 22.85479 | 0.03498093 | 1.55743 | 3.951132 | 1.586436 | 0.581956 | 1530.573 | 204.4532 | 4891.096 | 0
6.973 | 24.1675 | 22.89987 | 0.03506391 | 1.557475 | 3.951176 | 1.5902 | 0.5831039 | 1531.184 | 204.5348 | 4889.145 | 0
6.989668 | 24.16963 | 22.92425 | 0.03514766 | 1.5575 | 3.951201 | 1.593998 | 0.5837246 | 1533.209 | 204.8052 | 4882.688 | 0
7.006332 | 24.17134 | 22.9414 | 0.03523102 | 1.557517 | 3.951218 | 1.597779 | 0.5841614 | 1535.696 | 205.1375 | 4874.78 | 0
7.023 | 24.17436 | 22.98043 | 0.03531465 | 1.557556 | 3.951258 | 1.601572 | 0.585155 | 1536.728 | 205.2753 | 4871.508 | 0
7.039668 | 24.17652 | 23.01047 | 0.03539838 | 1.557586 | 3.951288 | 1.605369 | 0.5859201 | 1538.36 | 205.4933 | 4866.34 | 0
7.056334 | 24.1782 | 23.05126 | 0.03548152 | 1.557627 | 3.951328 | 1.609139 | 0.5869587 | 1539.244 | 205.6114 | 4863.542 | 0
7.073 | 24.18039 | 23.08032 | 0.03556452 | 1.557656 | 3.951358 | 1.612904 | 0.5876988 | 1540.902 | 205.8329 | 4858.31 | 0
7.089668 | 24.1826 | 23.12033 | 0.03564816 | 1.557696 | 3.951398 | 1.616696 | 0.5887174 | 1541.854 | 205.96 | 4855.312 | 0
7.106332 | 24.18505 | 23.14783 | 0.03573094 | 1.557724 | 3.951425 | 1.620451 | 0.5894178 | 1543.598 | 206.193 | 4849.826 | 0
7.123 | 24.18708 | 23.17963 | 0.03581434 | 1.557755 | 3.951458 | 1.624233 | 0.5902276 | 1545.078 | 206.3907 | 4845.18 | 0
7.139668 | 24.18966 | 23.21846 | 0.03589829 | 1.557794 | 3.951496 | 1.628041 | 0.5912163 | 1546.11 | 206.5285 | 4841.946 | 0
7.156332 | 24.1914 | 23.24968 | 0.0359815 | 1.557826 | 3.951527 | 1.631814 | 0.5920112 | 1547.612 | 206.7293 | 4837.244 | 0
7.173 | 24.19365 | 23.28617 | 0.03606484 | 1.557862 | 3.951564 | 1.635594 | 0.5929402 | 1548.766 | 206.8834 | 4833.64 | 0
7.189668 | 24.19552 | 23.32988 | 0.03614774 | 1.557906 | 3.951607 | 1.639353 | 0.5940533 | 1549.418 | 206.9704 | 4831.609 | 0
7.206332 | 24.19749 | 23.35973 | 0.03623094 | 1.557936 | 3.951637 | 1.643126 | 0.5948134 | 1551 | 207.1817 | 4826.68 | 0
7.223 | 24.1999 | 23.3931 | 0.03631447 | 1.557969 | 3.951671 | 1.646915 | 0.5956629 | 1552.358 | 207.3633 | 4822.456 | 0
7.239668 | 24.20174 | 23.43134 | 0.03639822 | 1.558007 | 3.951709 | 1.650713 | 0.5966368 | 1553.399 | 207.5022 | 4819.226 | 0
7.256332 | 24.20455 | 23.4647 | 0.03648137 | 1.558041 | 3.951742 | 1.654484 | 0.5974863 | 1554.734 | 207.6806 | 4815.088 | 0
7.273 | 24.20639 | 23.50158 | 0.03656497 | 1.558078 | 3.95178 | 1.658275 | 0.5984254 | 1555.851 | 207.8298 | 4811.629 | 0
7.289668 | 24.20848 | 23.54022 | 0.03664728 | 1.558116 | 3.951818 | 1.662008 | 0.5994091 | 1556.794 | 207.9558 | 4808.715 | 0
7.306334 | 24.21037 | 23.57846 | 0.03673142 | 1.558154 | 3.951856 | 1.665825 | 0.600383 | 1557.838 | 208.0952 | 4805.493 | 0
7.323 | 24.21197 | 23.61026 | 0.03681476 | 1.558186 | 3.951888 | 1.669604 | 0.6011929 | 1559.27 | 208.2864 | 4801.081 | 0
7.339668 | 24.2141 | 23.65242 | 0.03689839 | 1.558229 | 3.95193 | 1.673396 | 0.6022661 | 1560.026 | 208.3875 | 4798.753 | 0
7.356332 | 24.21639 | 23.67172 | 0.03698186 | 1.558248 | 3.95195 | 1.677182 | 0.6027576 | 1562.28 | 208.6886 | 4791.828 | 0
7.373 | 24.21874 | 23.72442 | 0.03706461 | 1.558301 | 3.952002 | 1.680935 | 0.6040995 | 1562.298 | 208.691 | 4791.774 | 0
7.389668 | 24.2207 | 23.75212 | 0.03714737 | 1.558328 | 3.95203 | 1.684688 | 0.6048048 | 1563.96 | 208.913 | 4786.682 | 0
7.406332 | 24.22286 | 23.77806 | 0.03723128 | 1.558354 | 3.952056 | 1.688494 | 0.6054653 | 1565.783 | 209.1565 | 4781.109 | 0
7.423 | 24.22522 | 23.82685 | 0.03731503 | 1.558403 | 3.952105 | 1.692291 | 0.6067078 | 1566.091 | 209.1977 | 4780.168 | 0
7.439668 | 24.22678 | 23.85611 | 0.03739816 | 1.558432 | 3.952134 | 1.696062 | 0.6074529 | 1567.655 | 209.4066 | 4775.4 | 0
7.456332 | 24.2289 | 23.89455 | 0.03748148 | 1.558471 | 3.952172 | 1.699841 | 0.6084317 | 1568.62 | 209.5355 | 4772.461 | 0
7.473 | 24.23125 | 23.9455 | 0.0375647 | 1.558522 | 3.952224 | 1.703615 | 0.6097289 | 1568.759 | 209.554 | 4772.04 | 0
7.489668 | 24.2333 | 23.97026 | 0.03764798 | 1.558547 | 3.952248 | 1.707392 | 0.6103596 | 1570.612 | 209.8016 | 4766.41 | 0
7.506332 | 24.23518 | 24.01496 | 0.03773152 | 1.558591 | 3.952293 | 1.71118 | 0.6114976 | 1571.167 | 209.8758 | 4764.724 | 0
7.523 | 24.23735 | 24.04774 | 0.0378151 | 1.558624 | 3.952326 | 1.71497 | 0.6123321 | 1572.501 | 210.0539 | 4760.682 | 0
7.539668 | 24.23924 | 24.07211 | 0.0378985 | 1.558649 | 3.95235 | 1.718753 | 0.612953 | 1574.374 | 210.304 | 4755.02 | 0
7.556334 | 24.24127 | 24.11563 | 0.03798142 | 1.558692 | 3.952394 | 1.722514 | 0.6140611 | 1574.971 | 210.3838 | 4753.217 | 0
7.573 | 24.24328 | 24.14685 | 0.03806416 | 1.558724 | 3.952425 | 1.726266 | 0.614856 | 1576.361 | 210.5695 | 4749.026 | 0
7.589668 | 24.24516 | 24.17787 | 0.03814802 | 1.558755 | 3.952456 | 1.730069 | 0.6156458 | 1577.807 | 210.7627 | 4744.674 | 0
7.606332 | 24.24706 | 24.21963 | 0.03823087 | 1.558796 | 3.952498 | 1.733826 | 0.6167092 | 1578.508 | 210.8562 | 4742.568 | 0
7.623 | 24.24959 | 24.2569 | 0.03831538 | 1.558834 | 3.952536 | 1.737659 | 0.6176582 | 1579.566 | 210.9976 | 4739.39 | 0
7.639668 | 24.25126 | 24.2971 | 0.03839782 | 1.558874 | 3.952575 | 1.741398 | 0.6186818 | 1580.346 | 211.1018 | 4737.052 | 0
7.656332 | 24.25346 | 24.33358 | 0.03848172 | 1.558911 | 3.952612 | 1.745202 | 0.6196109 | 1581.424 | 211.2458 | 4733.822 | 0
7.673 | 24.25582 | 24.37574 | 0.03856404 | 1.558952 | 3.952654 | 1.748936 | 0.6206843 | 1582.066 | 211.3316 | 4731.899 | 0
7.689668 | 24.25747 | 24.40402 | 0.0386479 | 1.558981 | 3.952683 | 1.752739 | 0.6214045 | 1583.669 | 211.5457 | 4727.111 | 0
7.706332 | 24.259 | 24.44383 | 0.03873184 | 1.559021 | 3.952722 | 1.756546 | 0.6224182 | 1584.524 | 211.6598 | 4724.562 | 0
7.723 | 24.26117 | 24.4852 | 0.03881472 | 1.559062 | 3.952764 | 1.760304 | 0.6234716 | 1585.231 | 211.7544 | 4722.452 | 0
7.739668 | 24.26342 | 24.52482 | 0.03889808 | 1.559102 | 3.952803 | 1.764086 | 0.6244802 | 1586.07 | 211.8664 | 4719.955 | 0
7.756332 | 24.26535 | 24.55877 | 0.03898153 | 1.559136 | 3.952838 | 1.76787 | 0.6253448 | 1587.276 | 212.0275 | 4716.37 | 0
7.773 | 24.26744 | 24.59135 | 0.03906445 | 1.559168 | 3.95287 | 1.771631 | 0.6261744 | 1588.545 | 212.197 | 4712.602 | 0
7.789668 | 24.26965 | 24.64053 | 0.0391477 | 1.559218 | 3.95292 | 1.775406 | 0.6274268 | 1588.752 | 212.2247 | 4711.987 | 0
7.806334 | 24.2715 | 24.67136 | 0.03923115 | 1.559249 | 3.95295 | 1.77919 | 0.6282115 | 1590.15 | 212.4114 | 4707.846 | 0
7.823 | 24.27372 | 24.6973 | 0.03931494 | 1.559274 | 3.952976 | 1.78299 | 0.6288721 | 1591.872 | 212.6414 | 4702.753 | 0
7.839668 | 24.27534 | 24.74062 | 0.03939795 | 1.559318 | 3.95302 | 1.786755 | 0.6299754 | 1592.44 | 212.7173 | 4701.076 | 0
7.856332 | 24.27697 | 24.77281 | 0.0394818 | 1.55935 | 3.953052 | 1.790558 | 0.630795 | 1593.755 | 212.893 | 4697.196 | 0
7.873 | 24.27962 | 24.79915 | 0.0395643 | 1.559376 | 3.953078 | 1.794299 | 0.6314656 | 1595.39 | 213.1113 | 4692.384 | 0
7.889668 | 24.28113 | 24.84618 | 0.0396484 | 1.559424 | 3.953125 | 1.798114 | 0.6326631 | 1595.755 | 213.1601 | 4691.31 | 0
7.906332 | 24.28313 | 24.877 | 0.03973116 | 1.559454 | 3.953156 | 1.801867 | 0.633448 | 1597.104 | 213.3403 | 4687.347 | 0
7.923 | 24.2852 | 24.90959 | 0.03981541 | 1.559487 | 3.953189 | 1.805688 | 0.6342778 | 1598.397 | 213.513 | 4683.554 | 0
7.939668 | 24.28757 | 24.94725 | 0.03989861 | 1.559525 | 3.953226 | 1.809461 | 0.6352368 | 1599.319 | 213.6362 | 4680.854 | 0
7.956332 | 24.28936 | 24.9896 | 0.03998168 | 1.559567 | 3.953269 | 1.813228 | 0.636315 | 1599.933 | 213.7182 | 4679.058 | 0
7.973 | 24.29142 | 25.01456 | 0.04006448 | 1.559592 | 3.953294 | 1.816983 | 0.6369507 | 1601.646 | 213.9471 | 4674.053 | 0
7.989668 | 24.29335 | 25.05358 | 0.04014776 | 1.559631 | 3.953332 | 1.82076 | 0.6379444 | 1602.476 | 214.0579 | 4671.634 | 0
8.0055 | 24.29477 | 25.07636 | 0.04022728 | 1.559654 | 3.953356 | 1.824366 | 0.6385243 | 1604.191 | 214.287 | 4666.639 | 0
8.021332 | 24.29704 | 25.1166 | 0.0403063 | 1.559694 | 3.953396 | 1.82795 | 0.639549 | 1604.767 | 214.364 | 4664.963 | 0
8.038 | 24.29924 | 25.13825 | 0.04039009 | 1.559716 | 3.953418 | 1.83175 | 0.6401001 | 1606.719 | 214.6246 | 4659.297 | 0
8.054666 | 24.30075 | 25.18568 | 0.04047293 | 1.559764 | 3.953465 | 1.835507 | 0.6413079 | 1606.982 | 214.6598 | 4658.533 | 0
8.071332 | 24.30318 | 25.2167 | 0.04055683 | 1.559794 | 3.953496 | 1.839312 | 0.6420976 | 1608.332 | 214.8402 | 4654.622 | 0
8.088 | 24.30509 | 25.24537 | 0.04063914 | 1.559823 | 3.953525 | 1.843045 | 0.6428279 | 1609.766 | 215.0317 | 4650.478 | 0
8.104668 | 24.30714 | 25.27522 | 0.04072346 | 1.559853 | 3.953555 | 1.846869 | 0.6435878 | 1611.201 | 215.2234 | 4646.336 | 0
8.121332 | 24.30863 | 25.31932 | 0.0408064 | 1.559897 | 3.953598 | 1.85063 | 0.644711 | 1611.67 | 215.2861 | 4644.982 | 0
8.138 | 24.31124 | 25.34917 | 0.04088992 | 1.559927 | 3.953628 | 1.854418 | 0.6454711 | 1613.067 | 215.4727 | 4640.96 | 0
8.154668 | 24.31253 | 25.38352 | 0.04097284 | 1.559961 | 3.953662 | 1.858179 | 0.6463453 | 1614.152 | 215.6176 | 4637.841 | 0
8.171332 | 24.31499 | 25.42254 | 0.04105663 | 1.56 | 3.953702 | 1.861979 | 0.6473391 | 1614.97 | 215.7268 | 4635.492 | 0
8.188 | 24.31705 | 25.44516 | 0.04113975 | 1.560023 | 3.953725 | 1.865748 | 0.647915 | 1616.8 | 215.9714 | 4630.244 | 0
8.204668 | 24.31863 | 25.49278 | 0.04122376 | 1.560071 | 3.953772 | 1.869559 | 0.6491278 | 1617.076 | 216.0082 | 4629.454 | 0
8.221332 | 24.32073 | 25.52536 | 0.04130667 | 1.560103 | 3.953805 | 1.873319 | 0.6499574 | 1618.26 | 216.1663 | 4626.068 | 0
8.238 | 24.32302 | 25.56107 | 0.04138953 | 1.560139 | 3.95384 | 1.877076 | 0.6508666 | 1619.241 | 216.2974 | 4623.266 | 0
8.254666 | 24.32463 | 25.6044 | 0.04147312 | 1.560182 | 3.953884 | 1.880868 | 0.6519699 | 1619.766 | 216.3675 | 4621.766 | 0
8.271332 | 24.32692 | 25.62975 | 0.04155542 | 1.560208 | 3.95391 | 1.8846 | 0.6526153 | 1621.374 | 216.5824 | 4617.181 | 0
8.288 | 24.32902 | 25.65843 | 0.04164032 | 1.560237 | 3.953938 | 1.88845 | 0.6533456 | 1622.871 | 216.7823 | 4612.922 | 0
8.304666 | 24.33125 | 25.69941 | 0.0417232 | 1.560278 | 3.95398 | 1.892209 | 0.654389 | 1623.509 | 216.8675 | 4611.112 | 0
8.321332 | 24.33316 | 25.72652 | 0.04180688 | 1.560305 | 3.954006 | 1.896004 | 0.6550794 | 1625.05 | 217.0733 | 4606.739 | 0
8.338 | 24.33524 | 25.77434 | 0.04188954 | 1.560352 | 3.954054 | 1.899753 | 0.656297 | 1625.242 | 217.099 | 4606.193 | 0
8.354668 | 24.33693 | 25.80594 | 0.04197347 | 1.560384 | 3.954086 | 1.903558 | 0.6571018 | 1626.504 | 217.2676 | 4602.62 | 0
8.371332 | 24.33913 | 25.83872 | 0.04205604 | 1.560417 | 3.954119 | 1.907304 | 0.6579364 | 1627.636 | 217.4189 | 4599.417 | 0
8.388 | 24.34078 | 25.88185 | 0.04213953 | 1.56046 | 3.954162 | 1.91109 | 0.6590347 | 1628.15 | 217.4874 | 4597.968 | 0
8.404668 | 24.34276 | 25.91267 | 0.04222352 | 1.560491 | 3.954193 | 1.914899 | 0.6598194 | 1629.454 | 217.6617 | 4594.286 | 0
8.421332 | 24.34466 | 25.94623 | 0.04230696 | 1.560525 | 3.954226 | 1.918683 | 0.6606739 | 1630.562 | 217.8097 | 4591.164 | 0
8.438 | 24.34666 | 25.98076 | 0.04239034 | 1.560559 | 3.954261 | 1.922465 | 0.6615532 | 1631.605 | 217.949 | 4588.231 | 0
8.454668 | 24.3483 | 26.01276 | 0.04247344 | 1.560591 | 3.954292 | 1.926233 | 0.6623681 | 1632.792 | 218.1075 | 4584.894 | 0
8.471332 | 24.35034 | 26.04242 | 0.04255611 | 1.560621 | 3.954322 | 1.929982 | 0.6631231 | 1634.108 | 218.2832 | 4581.204 | 0
8.488 | 24.35204 | 26.07734 | 0.04263928 | 1.560656 | 3.954358 | 1.933755 | 0.6640124 | 1635.108 | 218.417 | 4578.399 | 0
8.504666 | 24.35426 | 26.11696 | 0.04272297 | 1.560696 | 3.954397 | 1.93755 | 0.6650211 | 1635.833 | 218.5137 | 4576.372 | 0
8.521332 | 24.3563 | 26.14387 | 0.04280656 | 1.560722 | 3.954424 | 1.941341 | 0.6657066 | 1637.346 | 218.7158 | 4572.143 | 0
8.538 | 24.35793 | 26.1661 | 0.04288954 | 1.560745 | 3.954446 | 1.945104 | 0.6662726 | 1639.126 | 218.9536 | 4567.178 | 0
8.554666 | 24.35968 | 26.20864 | 0.04297358 | 1.560787 | 3.954489 | 1.948915 | 0.667356 | 1639.672 | 219.0265 | 4565.658 | 0
8.571332 | 24.36206 | 26.2508 | 0.04305676 | 1.56083 | 3.954531 | 1.952687 | 0.6684292 | 1640.208 | 219.098 | 4564.166 | 0
8.588 | 24.36387 | 26.28611 | 0.0431403 | 1.560865 | 3.954567 | 1.956476 | 0.6693285 | 1641.182 | 219.2282 | 4561.456 | 0
8.604668 | 24.36586 | 26.3189 | 0.04322322 | 1.560898 | 3.9546 | 1.960237 | 0.6701631 | 1642.289 | 219.3761 | 4558.382 | 0
8.621332 | 24.36794 | 26.35792 | 0.04330661 | 1.560937 | 3.954638 | 1.964019 | 0.671157 | 1643.021 | 219.4739 | 4556.352 | 0
8.638 | 24.36968 | 26.39206 | 0.04338943 | 1.560971 | 3.954672 | 1.967775 | 0.6720264 | 1644.033 | 219.6091 | 4553.546 | 0
8.654668 | 24.37134 | 26.41254 | 0.04347286 | 1.560991 | 3.954694 | 1.971558 | 0.6725476 | 1645.917 | 219.8608 | 4548.332 | 0
8.671332 | 24.37321 | 26.44883 | 0.04355684 | 1.561028 | 3.95473 | 1.975367 | 0.6734718 | 1646.834 | 219.9832 | 4545.8 | 0
8.688 | 24.37494 | 26.49684 | 0.04363994 | 1.561076 | 3.954778 | 1.979135 | 0.6746942 | 1646.986 | 220.0036 | 4545.38 | 0
8.704668 | 24.37711 | 26.52356 | 0.04372356 | 1.561102 | 3.954804 | 1.982928 | 0.6753748 | 1648.48 | 220.2031 | 4541.263 | 0
8.721332 | 24.37868 | 26.55517 | 0.04380652 | 1.561134 | 3.954836 | 1.98669 | 0.6761794 | 1649.642 | 220.3584 | 4538.063 | 0
8.738 | 24.38037 | 26.59361 | 0.04388945 | 1.561173 | 3.954874 | 1.990451 | 0.6771582 | 1650.375 | 220.4563 | 4536.046 | 0
8.754666 | 24.38212 | 26.62541 | 0.04397309 | 1.561204 | 3.954906 | 1.994244 | 0.677968 | 1651.546 | 220.6127 | 4532.831 | 0
8.771332 | 24.38433 | 26.66835 | 0.04405623 | 1.561248 | 3.95495 | 1.998015 | 0.6790613 | 1652.004 | 220.6739 | 4531.574 | 0
8.788 | 24.3861 | 26.7107 | 0.04414024 | 1.56129 | 3.954991 | 2.001825 | 0.6801397 | 1652.531 | 220.7442 | 4530.13 | 0
8.804666 | 24.38788 | 26.73761 | 0.04422328 | 1.561317 | 3.955019 | 2.005591 | 0.680825 | 1653.973 | 220.9369 | 4526.18 | 0
8.821332 | 24.38965 | 26.79344 | 0.04430634 | 1.561373 | 3.955075 | 2.009358 | 0.6822465 | 1653.626 | 220.8906 | 4527.128 | 0
8.838 | 24.39124 | 26.8184 | 0.0443899 | 1.561398 | 3.9551 | 2.013147 | 0.6828822 | 1655.203 | 221.1012 | 4522.817 | 0
8.854668 | 24.39366 | 26.88145 | 0.0444732 | 1.561461 | 3.955162 | 2.016926 | 0.6844878 | 1654.42 | 220.9966 | 4524.958 | 0
8.871332 | 24.39543 | 26.88806 | 0.04455691 | 1.561468 | 3.955169 | 2.020722 | 0.6846559 | 1657.126 | 221.3581 | 4517.567 | 0
8.888 | 24.39714 | 26.92962 | 0.04463954 | 1.561509 | 3.955211 | 2.024469 | 0.6857142 | 1657.637 | 221.4263 | 4516.176 | 0
8.904668 | 24.39844 | 26.96358 | 0.0447233 | 1.561543 | 3.955244 | 2.028268 | 0.6865788 | 1658.656 | 221.5625 | 4513.4 | 0
8.921332 | 24.40082 | 26.99713 | 0.0448059 | 1.561577 | 3.955278 | 2.032013 | 0.6874332 | 1659.654 | 221.6957 | 4510.687 | 0
8.938 | 24.40276 | 27.02424 | 0.04488954 | 1.561604 | 3.955306 | 2.035807 | 0.6881236 | 1661.084 | 221.8867 | 4506.804 | 0
8.954668 | 24.40488 | 27.07734 | 0.04497333 | 1.561657 | 3.955359 | 2.039607 | 0.6894755 | 1660.922 | 221.865 | 4507.244 | 0
8.971332 | 24.4068 | 27.10132 | 0.04505639 | 1.561681 | 3.955383 | 2.043374 | 0.6900863 | 1662.516 | 222.078 | 4502.922 | 0
8.988 | 24.40834 | 27.12824 | 0.0451398 | 1.561708 | 3.95541 | 2.047156 | 0.6907718 | 1663.941 | 222.2684 | 4499.066 | 0
9.004666 | 24.41045 | 27.1827 | 0.04522331 | 1.561762 | 3.955464 | 2.050944 | 0.6921584 | 1663.68 | 222.2335 | 4499.772 | 0
9.021332 | 24.41245 | 27.2102 | 0.04530606 | 1.56179 | 3.955492 | 2.054696 | 0.6928588 | 1665.039 | 222.415 | 4496.1 | 0
9.038 | 24.414 | 27.24532 | 0.04538989 | 1.561825 | 3.955527 | 2.058498 | 0.693753 | 1665.97 | 222.5394 | 4493.587 | 0
9.054666 | 24.41612 | 27.29236 | 0.04547302 | 1.561872 | 3.955574 | 2.062268 | 0.6949506 | 1666.145 | 222.5628 | 4493.116 | 0
9.071332 | 24.41806 | 27.32084 | 0.04555646 | 1.561901 | 3.955602 | 2.066052 | 0.6956758 | 1667.462 | 222.7387 | 4489.566 | 0
9.088 | 24.42 | 27.36572 | 0.04563997 | 1.561946 | 3.955647 | 2.06984 | 0.6968188 | 1667.778 | 222.781 | 4488.713 | 0
9.104668 | 24.42181 | 27.3864 | 0.04572309 | 1.561966 | 3.955668 | 2.073609 | 0.6973451 | 1669.555 | 223.0183 | 4483.938 | 0
9.121332 | 24.4236 | 27.42522 | 0.04580587 | 1.562005 | 3.955706 | 2.077364 | 0.6983339 | 1670.209 | 223.1057 | 4482.18 | 0
9.138 | 24.4254 | 27.46348 | 0.04588987 | 1.562044 | 3.955745 | 2.081174 | 0.6993079 | 1670.942 | 223.2036 | 4480.216 | 0
9.154668 | 24.4274 | 27.49 | 0.04597358 | 1.56207 | 3.955772 | 2.08497 | 0.6999832 | 1672.374 | 223.3949 | 4476.378 | 0
9.171332 | 24.42914 | 27.52766 | 0.04605682 | 1.562108 | 3.95581 | 2.088745 | 0.7009422 | 1673.111 | 223.4932 | 4474.409 | 0
9.188 | 24.43052 | 27.57 | 0.04613996 | 1.56215 | 3.955852 | 2.092515 | 0.7020206 | 1673.556 | 223.5528 | 4473.217 | 0
9.204668 | 24.43266 | 27.59439 | 0.04622307 | 1.562175 | 3.955876 | 2.096284 | 0.7026413 | 1675.09 | 223.7576 | 4469.122 | 0
9.221332 | 24.43482 | 27.6338 | 0.04630633 | 1.562214 | 3.955916 | 2.10006 | 0.703645 | 1675.713 | 223.8409 | 4467.459 | 0
9.238 | 24.43656 | 27.66385 | 0.04639023 | 1.562244 | 3.955945 | 2.103866 | 0.70441 | 1676.926 | 224.003 | 4464.227 | 0
9.254666 | 24.43806 | 27.70366 | 0.04647324 | 1.562284 | 3.955985 | 2.10763 | 0.7054236 | 1677.513 | 224.0814 | 4462.666 | 0
9.271332 | 24.44033 | 27.75147 | 0.04655652 | 1.562332 | 3.956033 | 2.111406 | 0.7066412 | 1677.623 | 224.096 | 4462.373 | 0
9.288134 | 24.44208 | 27.7907 | 0.0466398 | 1.562371 | 3.956072 | 2.115184 | 0.70764 | 1678.252 | 224.1801 | 4460.7 | 0
9.304832 | 24.444 | 27.82914 | 0.0467228 | 1.56241 | 3.956111 | 2.118948 | 0.7086188 | 1678.917 | 224.2688 | 4458.934 | 0
9.3215 | 24.44578 | 27.85293 | 0.04680671 | 1.562433 | 3.956135 | 2.122753 | 0.7092246 | 1680.495 | 224.4796 | 4454.747 | 0
9.338166 | 24.44708 | 27.9025 | 0.04688961 | 1.562483 | 3.956184 | 2.126513 | 0.7104869 | 1680.48 | 224.4777 | 4454.786 | 0
9.354834 | 24.44875 | 27.92728 | 0.04697422 | 1.562508 | 3.956209 | 2.13035 | 0.7111176 | 1682.02 | 224.6833 | 4450.709 | 0
9.3715 | 24.45084 | 27.96142 | 0.04705631 | 1.562542 | 3.956244 | 2.134073 | 0.711987 | 1682.901 | 224.8011 | 4448.377 | 0
9.388166 | 24.45266 | 28.02369 | 0.04714028 | 1.562604 | 3.956306 | 2.137881 | 0.7135726 | 1682.158 | 224.7018 | 4450.342 | 0
9.404834 | 24.45416 | 28.06389 | 0.04722364 | 1.562644 | 3.956346 | 2.141662 | 0.7145962 | 1682.719 | 224.7768 | 4448.858 | 0
9.4215 | 24.4565 | 28.0953 | 0.04730621 | 1.562676 | 3.956378 | 2.145406 | 0.715396 | 1683.777 | 224.918 | 4446.063 | 0
9.438166 | 24.458 | 28.13725 | 0.04739047 | 1.562718 | 3.95642 | 2.149228 | 0.7164644 | 1684.261 | 224.9827 | 4444.786 | 0
9.454832 | 24.4602 | 28.16944 | 0.04747371 | 1.56275 | 3.956452 | 2.153003 | 0.717284 | 1685.291 | 225.1203 | 4442.07 | 0
9.4715 | 24.4618 | 28.20222 | 0.04755632 | 1.562783 | 3.956485 | 2.15675 | 0.7181188 | 1686.262 | 225.25 | 4439.512 | 0
9.488166 | 24.46364 | 28.25297 | 0.04763989 | 1.562834 | 3.956535 | 2.160539 | 0.7194109 | 1686.19 | 225.2404 | 4439.7 | 0
9.504832 | 24.46522 | 28.26875 | 0.04772284 | 1.562849 | 3.95655 | 2.164301 | 0.7198129 | 1688.183 | 225.5066 | 4434.46 | 0
9.5215 | 24.46705 | 28.3115 | 0.04780646 | 1.562892 | 3.956594 | 2.168094 | 0.720901 | 1688.588 | 225.5608 | 4433.396 | 0
9.538166 | 24.46913 | 28.34778 | 0.04788994 | 1.562929 | 3.95663 | 2.17188 | 0.7218252 | 1689.372 | 225.6654 | 4431.34 | 0
9.554832 | 24.47096 | 28.39268 | 0.04797348 | 1.562974 | 3.956675 | 2.175668 | 0.7229681 | 1689.643 | 225.7016 | 4430.628 | 0
9.5715 | 24.47279 | 28.42799 | 0.0480564 | 1.563009 | 3.95671 | 2.179429 | 0.7238674 | 1690.461 | 225.8109 | 4428.484 | 0
9.588166 | 24.47476 | 28.46409 | 0.04813981 | 1.563045 | 3.956747 | 2.183211 | 0.7247866 | 1691.248 | 225.916 | 4426.425 | 0
9.604834 | 24.47634 | 28.50722 | 0.0482232 | 1.563088 | 3.95679 | 2.186994 | 0.7258849 | 1691.614 | 225.965 | 4425.466 | 0
9.6215 | 24.47862 | 28.54878 | 0.04830676 | 1.56313 | 3.956831 | 2.190784 | 0.7269432 | 1692.078 | 226.027 | 4424.252 | 0
9.638166 | 24.4803 | 28.58215 | 0.04839052 | 1.563163 | 3.956865 | 2.194582 | 0.7277929 | 1693.033 | 226.1545 | 4421.756 | 0
9.654834 | 24.48236 | 28.60535 | 0.04847348 | 1.563186 | 3.956888 | 2.198344 | 0.7283838 | 1694.56 | 226.3584 | 4417.773 | 0
9.6715 | 24.48444 | 28.67036 | 0.04855652 | 1.563251 | 3.956953 | 2.20211 | 0.730039 | 1693.614 | 226.2321 | 4420.239 | 0
9.688166 | 24.486 | 28.69591 | 0.04863974 | 1.563277 | 3.956979 | 2.205884 | 0.7306895 | 1695.006 | 226.4181 | 4416.609 | 0
9.704832 | 24.48775 | 28.73572 | 0.04872344 | 1.563317 | 3.957019 | 2.20968 | 0.7317032 | 1695.571 | 226.4935 | 4415.138 | 0
9.7215 | 24.48923 | 28.77806 | 0.04880639 | 1.563359 | 3.957061 | 2.213442 | 0.7327814 | 1695.958 | 226.5452 | 4414.13 | 0
9.738166 | 24.49133 | 28.8044 | 0.04889028 | 1.563386 | 3.957088 | 2.217246 | 0.7334519 | 1697.32 | 226.7272 | 4410.588 | 0
9.754832 | 24.49306 | 28.83678 | 0.0489731 | 1.563418 | 3.95712 | 2.221002 | 0.7342766 | 1698.286 | 226.8562 | 4408.079 | 0
9.7715 | 24.49485 | 28.86858 | 0.04905674 | 1.56345 | 3.957152 | 2.224795 | 0.7350864 | 1699.312 | 226.9932 | 4405.418 | 0
9.788166 | 24.49657 | 28.90546 | 0.04913969 | 1.563487 | 3.957188 | 2.228558 | 0.7360254 | 1700.014 | 227.087 | 4403.598 | 0
9.804832 | 24.49852 | 28.93394 | 0.04922302 | 1.563516 | 3.957217 | 2.232337 | 0.7367506 | 1701.221 | 227.2482 | 4400.475 | 0
9.8215 | 24.50029 | 28.97727 | 0.04930683 | 1.563559 | 3.95726 | 2.236138 | 0.7378539 | 1701.569 | 227.2948 | 4399.574 | 0
9.838166 | 24.50202 | 29.04578 | 0.0493898 | 1.563627 | 3.957329 | 2.2399 | 0.7395985 | 1700.412 | 227.1402 | 4402.568 | 0
9.854834 | 24.50408 | 29.0727 | 0.04947372 | 1.563654 | 3.957356 | 2.243706 | 0.7402839 | 1701.724 | 227.3154 | 4399.174 | 0
9.8715 | 24.50525 | 29.10528 | 0.04955669 | 1.563687 | 3.957388 | 2.247469 | 0.7411136 | 1702.67 | 227.4418 | 4396.73 | 0
9.888166 | 24.50737 | 29.14939 | 0.04964008 | 1.563731 | 3.957433 | 2.251251 | 0.7422366 | 1702.954 | 227.4798 | 4395.996 | 0
9.904834 | 24.50921 | 29.17396 | 0.04972274 | 1.563756 | 3.957457 | 2.255 | 0.7428624 | 1704.353 | 227.6666 | 4392.388 | 0
9.9215 | 24.51112 | 29.2087 | 0.04980585 | 1.56379 | 3.957492 | 2.258769 | 0.7437468 | 1705.172 | 227.776 | 4390.278 | 0
9.938166 | 24.51318 | 29.24734 | 0.0498896 | 1.563829 | 3.95753 | 2.262567 | 0.7447306 | 1705.783 | 227.8576 | 4388.706 | 0
9.954832 | 24.5147 | 29.28538 | 0.04997392 | 1.563867 | 3.957569 | 2.266392 | 0.7456994 | 1706.446 | 227.9462 | 4387 | 0
9.9715 | 24.51656 | 29.32012 | 0.05005684 | 1.563902 | 3.957604 | 2.270151 | 0.7465839 | 1707.252 | 228.0539 | 4384.929 | 0
9.988166 | 24.51835 | 29.36149 | 0.05013981 | 1.563943 | 3.957644 | 2.273915 | 0.7476372 | 1707.673 | 228.1101 | 4383.848 | 0
10.00483 | 24.51983 | 29.38782 | 0.05022313 | 1.56397 | 3.957672 | 2.277693 | 0.7483078 | 1708.978 | 228.2844 | 4380.5 | 0
10.0215 | 24.52178 | 29.44052 | 0.05030625 | 1.564022 | 3.957724 | 2.281463 | 0.7496497 | 1708.742 | 228.2529 | 4381.106 | 0
10.03817 | 24.52396 | 29.4731 | 0.05038925 | 1.564055 | 3.957756 | 2.285226 | 0.7504792 | 1709.669 | 228.3767 | 4378.73 | 0
10.05483 | 24.52548 | 29.4963 | 0.05047412 | 1.564078 | 3.95778 | 2.289076 | 0.7510702 | 1711.202 | 228.5815 | 4374.808 | 0
10.0715 | 24.52732 | 29.54334 | 0.05055702 | 1.564125 | 3.957828 | 2.292836 | 0.752268 | 1711.283 | 228.5924 | 4374.6 | 0
10.08817 | 24.52942 | 29.57554 | 0.0506394 | 1.564158 | 3.957859 | 2.296572 | 0.7530875 | 1712.206 | 228.7156 | 4372.242 | 0
10.10483 | 24.53031 | 29.60323 | 0.05072338 | 1.564185 | 3.957887 | 2.30038 | 0.7537929 | 1713.441 | 228.8805 | 4369.092 | 0
10.1215 | 24.53229 | 29.6366 | 0.05080654 | 1.564219 | 3.95792 | 2.304152 | 0.7546424 | 1714.318 | 228.9977 | 4366.856 | 0
10.13817 | 24.53447 | 29.69672 | 0.05088989 | 1.564279 | 3.95798 | 2.307932 | 0.7561734 | 1713.654 | 228.909 | 4368.548 | 0
10.15483 | 24.53623 | 29.7248 | 0.05097348 | 1.564307 | 3.958008 | 2.311723 | 0.7568886 | 1714.846 | 229.0684 | 4365.51 | 0
10.1715 | 24.53807 | 29.75192 | 0.051057 | 1.564334 | 3.958036 | 2.31551 | 0.7575788 | 1716.091 | 229.2346 | 4362.344 | 0
10.18817 | 24.53976 | 29.79056 | 0.05114033 | 1.564373 | 3.958074 | 2.319289 | 0.7585628 | 1716.662 | 229.3109 | 4360.892 | 0
10.20483 | 24.54154 | 29.82529 | 0.05122321 | 1.564408 | 3.958109 | 2.323048 | 0.759447 | 1717.442 | 229.4151 | 4358.912 | 0
10.2215 | 24.54326 | 29.86841 | 0.05130637 | 1.564451 | 3.958152 | 2.32682 | 0.7605453 | 1717.747 | 229.4558 | 4358.139 | 0
10.23817 | 24.54518 | 29.90373 | 0.05138966 | 1.564486 | 3.958188 | 2.330597 | 0.7614446 | 1718.504 | 229.5568 | 4356.22 | 0
10.25483 | 24.54698 | 29.93045 | 0.05147354 | 1.564513 | 3.958214 | 2.334401 | 0.762125 | 1719.772 | 229.7262 | 4353.008 | 0
10.2715 | 24.5487 | 29.97144 | 0.05155726 | 1.564554 | 3.958256 | 2.338198 | 0.7631684 | 1720.214 | 229.7852 | 4351.89 | 0
10.28817 | 24.55047 | 30.02023 | 0.05164004 | 1.564603 | 3.958304 | 2.341953 | 0.764411 | 1720.175 | 229.7801 | 4351.986 | 0
10.30483 | 24.55206 | 30.05359 | 0.05172354 | 1.564636 | 3.958338 | 2.345738 | 0.7652605 | 1721.043 | 229.8961 | 4349.792 | 0
10.3215 | 24.55373 | 30.09008 | 0.05180616 | 1.564673 | 3.958374 | 2.349486 | 0.7661897 | 1721.702 | 229.9842 | 4348.126 | 0
10.33817 | 24.55539 | 30.1336 | 0.05189004 | 1.564716 | 3.958418 | 2.35329 | 0.7672978 | 1722 | 230.0238 | 4347.376 | 0
10.35483 | 24.55718 | 30.16091 | 0.05197297 | 1.564744 | 3.958445 | 2.357051 | 0.7679931 | 1723.19 | 230.1828 | 4344.373 | 0
10.3715 | 24.55884 | 30.20443 | 0.05205722 | 1.564787 | 3.958489 | 2.360872 | 0.7691012 | 1723.496 | 230.2237 | 4343.601 | 0
10.38817 | 24.5605 | 30.24385 | 0.05214012 | 1.564826 | 3.958528 | 2.364632 | 0.770105 | 1723.991 | 230.2898 | 4342.354 | 0
10.40483 | 24.56246 | 30.28307 | 0.05222328 | 1.564866 | 3.958567 | 2.368403 | 0.7711038 | 1724.504 | 230.3584 | 4341.062 | 0
10.4215 | 24.56429 | 30.32053 | 0.05230649 | 1.564903 | 3.958605 | 2.372177 | 0.7720578 | 1725.118 | 230.4404 | 4339.518 | 0
10.43817 | 24.5656 | 30.35253 | 0.05238993 | 1.564935 | 3.958637 | 2.37596 | 0.7728724 | 1726.048 | 230.5646 | 4337.18 | 0
10.45483 | 24.56735 | 30.39194 | 0.0524737 | 1.564975 | 3.958676 | 2.37976 | 0.7738761 | 1726.566 | 230.6338 | 4335.878 | 0
10.4715 | 24.5691 | 30.43312 | 0.05255674 | 1.565016 | 3.958718 | 2.383526 | 0.7749245 | 1726.958 | 230.6862 | 4334.893 | 0
10.48816 | 24.57086 | 30.4661 | 0.05263984 | 1.565049 | 3.95875 | 2.387294 | 0.7757641 | 1727.817 | 230.8009 | 4332.739 | 0
10.50483 | 24.57298 | 30.49731 | 0.05272285 | 1.56508 | 3.958782 | 2.391059 | 0.776559 | 1728.77 | 230.9282 | 4330.35 | 0
10.5215 | 24.57442 | 30.53282 | 0.05280626 | 1.565116 | 3.958817 | 2.394842 | 0.7774632 | 1729.491 | 231.0246 | 4328.544 | 0
10.53816 | 24.57656 | 30.5783 | 0.05288984 | 1.565161 | 3.958862 | 2.398633 | 0.7786212 | 1729.653 | 231.0462 | 4328.139 | 0
10.55483 | 24.57755 | 30.61928 | 0.05297385 | 1.565202 | 3.958904 | 2.402443 | 0.7796646 | 1730.082 | 231.1035 | 4327.067 | 0
10.5715 | 24.57944 | 30.65381 | 0.05305684 | 1.565237 | 3.958938 | 2.406206 | 0.7805439 | 1730.84 | 231.2047 | 4325.171 | 0
10.58816 | 24.58119 | 30.686 | 0.05313994 | 1.565269 | 3.95897 | 2.409975 | 0.7813638 | 1731.732 | 231.3239 | 4322.942 | 0
10.60484 | 24.58335 | 30.74144 | 0.05322338 | 1.565325 | 3.959026 | 2.41376 | 0.7827751 | 1731.324 | 231.2694 | 4323.962 | 0
10.6215 | 24.58496 | 30.77031 | 0.0533062 | 1.565354 | 3.959055 | 2.417514 | 0.7835105 | 1732.39 | 231.4118 | 4321.3 | 0
10.63816 | 24.58649 | 30.80308 | 0.05339098 | 1.565386 | 3.959088 | 2.42136 | 0.784345 | 1733.3 | 231.5332 | 4319.034 | 0
10.65484 | 24.58836 | 30.85422 | 0.05347352 | 1.565437 | 3.959139 | 2.425104 | 0.785647 | 1733.102 | 231.507 | 4319.526 | 0
10.6715 | 24.58998 | 30.88993 | 0.05355663 | 1.565473 | 3.959175 | 2.428872 | 0.7865563 | 1733.789 | 231.5987 | 4317.814 | 0
10.68816 | 24.59182 | 30.92759 | 0.05364 | 1.565511 | 3.959212 | 2.432653 | 0.7875152 | 1734.374 | 231.6767 | 4316.36 | 0
10.70483 | 24.59344 | 30.97384 | 0.05372302 | 1.565557 | 3.959259 | 2.436418 | 0.788693 | 1734.464 | 231.6888 | 4316.134 | 0
10.7215 | 24.59495 | 31.00838 | 0.05380679 | 1.565592 | 3.959293 | 2.440217 | 0.7895722 | 1735.234 | 231.7917 | 4314.219 | 0
10.73816 | 24.59698 | 31.03159 | 0.05389006 | 1.565615 | 3.959317 | 2.443994 | 0.7901634 | 1736.62 | 231.9768 | 4310.777 | 0
10.75483 | 24.5988 | 31.05928 | 0.05397394 | 1.565642 | 3.959344 | 2.447798 | 0.7908687 | 1737.771 | 232.1306 | 4307.92 | 0
10.7715 | 24.6004 | 31.11472 | 0.05405636 | 1.565698 | 3.9594 | 2.451536 | 0.7922801 | 1737.324 | 232.0709 | 4309.028 | 0
10.78816 | 24.60156 | 31.14613 | 0.05414016 | 1.56573 | 3.959431 | 2.455336 | 0.79308 | 1738.263 | 232.1963 | 4306.702 | 0
10.80483 | 24.60334 | 31.18828 | 0.05422328 | 1.565772 | 3.959473 | 2.459106 | 0.7941532 | 1738.578 | 232.2384 | 4305.92 | 0
10.8215 | 24.60515 | 31.22985 | 0.05430686 | 1.565813 | 3.959515 | 2.462896 | 0.7952118 | 1738.941 | 232.2868 | 4305.022 | 0
10.83816 | 24.60684 | 31.26067 | 0.0543904 | 1.565844 | 3.959546 | 2.466685 | 0.7959966 | 1739.899 | 232.4148 | 4302.652 | 0
10.85484 | 24.60872 | 31.30536 | 0.05447334 | 1.565889 | 3.95959 | 2.470446 | 0.7971345 | 1740.064 | 232.4369 | 4302.244 | 0
10.8715 | 24.61048 | 31.34595 | 0.05455694 | 1.56593 | 3.959631 | 2.474238 | 0.798168 | 1740.478 | 232.4922 | 4301.22 | 0
10.88816 | 24.61174 | 31.37619 | 0.05464014 | 1.56596 | 3.959662 | 2.478011 | 0.798938 | 1741.452 | 232.6224 | 4298.813 | 0
10.90484 | 24.61306 | 31.41014 | 0.0547231 | 1.565994 | 3.959695 | 2.481774 | 0.7998025 | 1742.211 | 232.7237 | 4296.941 | 0
10.9215 | 24.6153 | 31.44604 | 0.05480639 | 1.56603 | 3.959731 | 2.485551 | 0.8007168 | 1742.871 | 232.8118 | 4295.316 | 0
10.93816 | 24.61682 | 31.4794 | 0.05488972 | 1.566063 | 3.959765 | 2.48933 | 0.8015663 | 1743.671 | 232.9186 | 4293.344 | 0
10.95483 | 24.61838 | 31.52508 | 0.05497375 | 1.566109 | 3.959811 | 2.493141 | 0.802729 | 1743.81 | 232.9373 | 4293.002 | 0
10.9715 | 24.6203 | 31.55512 | 0.05505606 | 1.566139 | 3.95984 | 2.496874 | 0.8034941 | 1744.759 | 233.064 | 4290.668 | 0
10.98816 | 24.62222 | 31.60723 | 0.05514039 | 1.566191 | 3.959892 | 2.500698 | 0.8048211 | 1744.55 | 233.0361 | 4291.182 | 0
11.00483 | 24.6236 | 31.64568 | 0.05522324 | 1.56623 | 3.959931 | 2.504456 | 0.8058 | 1745.049 | 233.1028 | 4289.954 | 0
11.0215 | 24.62499 | 31.69446 | 0.05530618 | 1.566278 | 3.95998 | 2.508217 | 0.8070422 | 1744.979 | 233.0934 | 4290.126 | 0
11.03816 | 24.62676 | 31.74228 | 0.05539037 | 1.566326 | 3.960028 | 2.512035 | 0.8082599 | 1745.003 | 233.0966 | 4290.067 | 0
11.05483 | 24.62908 | 31.7651 | 0.05547364 | 1.566349 | 3.96005 | 2.515812 | 0.8088409 | 1746.371 | 233.2793 | 4286.707 | 0
11.0715 | 24.62994 | 31.8055 | 0.05555735 | 1.566389 | 3.96009 | 2.519608 | 0.8098694 | 1746.785 | 233.3346 | 4285.691 | 0
11.08816 | 24.63219 | 31.83026 | 0.05564026 | 1.566414 | 3.960116 | 2.523368 | 0.8105002 | 1748.03 | 233.501 | 4282.638 | 0
11.10484 | 24.63362 | 31.8726 | 0.0557241 | 1.566457 | 3.960159 | 2.52717 | 0.8115784 | 1748.338 | 233.5422 | 4281.883 | 0
11.1215 | 24.63482 | 31.91164 | 0.05580637 | 1.566496 | 3.960198 | 2.530902 | 0.8125724 | 1748.778 | 233.601 | 4280.805 | 0
11.13816 | 24.63623 | 31.95184 | 0.05589032 | 1.566536 | 3.960238 | 2.534709 | 0.813596 | 1749.205 | 233.658 | 4279.76 | 0
11.15484 | 24.63748 | 31.98403 | 0.0559729 | 1.566568 | 3.96027 | 2.538454 | 0.8144156 | 1750.027 | 233.7677 | 4277.75 | 0
11.1715 | 24.63985 | 32.03692 | 0.05605731 | 1.566621 | 3.960322 | 2.542282 | 0.8157624 | 1749.772 | 233.7336 | 4278.374 | 0
11.18816 | 24.64082 | 32.07205 | 0.0561403 | 1.566656 | 3.960358 | 2.546045 | 0.8166568 | 1750.444 | 233.8234 | 4276.733 | 0
11.20483 | 24.64278 | 32.10814 | 0.05622376 | 1.566692 | 3.960394 | 2.54983 | 0.8175758 | 1751.075 | 233.9077 | 4275.19 | 0
11.2215 | 24.64455 | 32.14854 | 0.05630663 | 1.566733 | 3.960434 | 2.553589 | 0.8186044 | 1751.452 | 233.9581 | 4274.27 | 0
11.23816 | 24.64569 | 32.19244 | 0.05639018 | 1.566777 | 3.960478 | 2.557378 | 0.8197226 | 1751.659 | 233.9856 | 4273.766 | 0
11.25483 | 24.64761 | 32.2303 | 0.0564731 | 1.566815 | 3.960516 | 2.561139 | 0.8206864 | 1752.174 | 234.0545 | 4272.508 | 0
11.2715 | 24.64933 | 32.27832 | 0.05655689 | 1.566863 | 3.960564 | 2.564938 | 0.821909 | 1752.164 | 234.0531 | 4272.534 | 0
11.28816 | 24.65112 | 32.34019 | 0.05664034 | 1.566925 | 3.960626 | 2.568724 | 0.8234845 | 1751.392 | 233.95 | 4274.417 | 0
11.30483 | 24.65278 | 32.36438 | 0.05672322 | 1.566949 | 3.96065 | 2.572482 | 0.8241004 | 1752.644 | 234.1173 | 4271.364 | 0
11.3215 | 24.65436 | 32.42137 | 0.05680638 | 1.567006 | 3.960708 | 2.576253 | 0.8255518 | 1752.128 | 234.0483 | 4272.622 | 0
11.33816 | 24.6562 | 32.45259 | 0.05689016 | 1.567037 | 3.960739 | 2.580052 | 0.8263466 | 1753.024 | 234.168 | 4270.438 | 0
11.35484 | 24.65802 | 32.4877 | 0.05697363 | 1.567072 | 3.960774 | 2.583838 | 0.8272408 | 1753.698 | 234.258 | 4268.797 | 0
11.3715 | 24.65929 | 32.52361 | 0.05705665 | 1.567108 | 3.96081 | 2.587604 | 0.828155 | 1754.315 | 234.3405 | 4267.295 | 0
11.38816 | 24.6607 | 32.55912 | 0.05713993 | 1.567144 | 3.960846 | 2.59138 | 0.8290592 | 1754.959 | 234.4266 | 4265.729 | 0
11.40484 | 24.66274 | 32.60342 | 0.05722356 | 1.567188 | 3.960889 | 2.595174 | 0.8301874 | 1755.14 | 234.4507 | 4265.289 | 0
11.4215 | 24.66397 | 32.63444 | 0.05730676 | 1.567219 | 3.96092 | 2.598946 | 0.8309772 | 1756.021 | 234.5684 | 4263.15 | 0
11.43816 | 24.66599 | 32.66702 | 0.05738996 | 1.567252 | 3.960954 | 2.60272 | 0.8318068 | 1756.816 | 234.6746 | 4261.219 | 0
11.45483 | 24.66722 | 32.69941 | 0.05747371 | 1.567284 | 3.960986 | 2.606518 | 0.8326316 | 1757.638 | 234.7844 | 4259.228 | 0
11.4715 | 24.66934 | 32.73922 | 0.05755692 | 1.567324 | 3.961026 | 2.610292 | 0.8336451 | 1758.042 | 234.8384 | 4258.248 | 0
11.48816 | 24.67108 | 32.77786 | 0.05763974 | 1.567363 | 3.961064 | 2.614047 | 0.834629 | 1758.496 | 234.899 | 4257.148 | 0
11.50483 | 24.67241 | 32.81688 | 0.05772366 | 1.567402 | 3.961104 | 2.617853 | 0.8356226 | 1758.962 | 234.9613 | 4256.021 | 0
11.5215 | 24.67401 | 32.85494 | 0.05780625 | 1.56744 | 3.961141 | 2.621599 | 0.8365918 | 1759.439 | 235.025 | 4254.868 | 0
11.53816 | 24.67522 | 32.89455 | 0.05789018 | 1.56748 | 3.961181 | 2.625405 | 0.8376004 | 1759.872 | 235.0827 | 4253.821 | 0
11.55483 | 24.67732 | 32.93025 | 0.05797344 | 1.567516 | 3.961217 | 2.629181 | 0.8385095 | 1760.492 | 235.1656 | 4252.322 | 0
11.5715 | 24.67807 | 32.96889 | 0.0580563 | 1.567554 | 3.961256 | 2.63294 | 0.8394934 | 1760.942 | 235.2258 | 4251.235 | 0
11.58816 | 24.67992 | 33.00968 | 0.0581402 | 1.567595 | 3.961296 | 2.636744 | 0.8405319 | 1761.308 | 235.2746 | 4250.353 | 0
11.60484 | 24.68184 | 33.0614 | 0.05822316 | 1.567646 | 3.961348 | 2.640506 | 0.8418488 | 1761.062 | 235.2417 | 4250.947 | 0
11.6215 | 24.68349 | 33.09242 | 0.05830729 | 1.567678 | 3.96138 | 2.644322 | 0.8426388 | 1761.953 | 235.3608 | 4248.796 | 0
11.63816 | 24.68479 | 33.1211 | 0.05839026 | 1.567706 | 3.961408 | 2.648084 | 0.8433689 | 1762.933 | 235.4916 | 4246.435 | 0
11.65484 | 24.68665 | 33.15875 | 0.05847385 | 1.567744 | 3.961446 | 2.651875 | 0.844328 | 1763.451 | 235.561 | 4245.186 | 0
11.6715 | 24.68852 | 33.23294 | 0.05855696 | 1.567818 | 3.96152 | 2.655644 | 0.8462168 | 1762.016 | 235.3692 | 4248.645 | 0
11.68816 | 24.68996 | 33.26298 | 0.05863984 | 1.567848 | 3.96155 | 2.659403 | 0.8469819 | 1762.916 | 235.4894 | 4246.476 | 0
11.70483 | 24.69148 | 33.31822 | 0.058724 | 1.567904 | 3.961605 | 2.66322 | 0.8483882 | 1762.519 | 235.4364 | 4247.432 | 0
11.7215 | 24.69336 | 33.33928 | 0.05880672 | 1.567925 | 3.961626 | 2.666972 | 0.8489246 | 1763.887 | 235.6192 | 4244.138 | 0
11.73816 | 24.69496 | 33.36795 | 0.05889034 | 1.567954 | 3.961655 | 2.670764 | 0.8496548 | 1764.877 | 235.7514 | 4241.758 | 0
11.75483 | 24.69629 | 33.4064 | 0.058974 | 1.567992 | 3.961693 | 2.674558 | 0.8506336 | 1765.351 | 235.8147 | 4240.619 | 0
11.7715 | 24.69794 | 33.44542 | 0.05905657 | 1.568031 | 3.961732 | 2.678303 | 0.8516274 | 1765.76 | 235.8692 | 4239.637 | 0
11.78816 | 24.69935 | 33.48309 | 0.05913979 | 1.568069 | 3.96177 | 2.682076 | 0.8525863 | 1766.259 | 235.9359 | 4238.44 | 0
11.80483 | 24.70131 | 33.52191 | 0.05922346 | 1.568108 | 3.961809 | 2.685871 | 0.8535751 | 1766.709 | 235.996 | 4237.36 | 0
11.8215 | 24.70209 | 33.56582 | 0.05930706 | 1.568152 | 3.961853 | 2.689662 | 0.8546932 | 1766.888 | 236.02 | 4236.93 | 0
11.83816 | 24.70419 | 33.6031 | 0.05939004 | 1.568189 | 3.96189 | 2.693426 | 0.8556422 | 1767.398 | 236.0881 | 4235.706 | 0
11.85484 | 24.70572 | 33.63841 | 0.05947325 | 1.568224 | 3.961926 | 2.6972 | 0.8565415 | 1768.016 | 236.1707 | 4234.226 | 0
11.8715 | 24.70711 | 33.68213 | 0.0595562 | 1.568268 | 3.961969 | 2.700961 | 0.8576547 | 1768.184 | 236.193 | 4233.825 | 0
11.88816 | 24.70898 | 33.71998 | 0.05964007 | 1.568306 | 3.962007 | 2.704765 | 0.8586186 | 1768.686 | 236.2602 | 4232.621 | 0
11.90484 | 24.71092 | 33.76174 | 0.05972395 | 1.568348 | 3.962049 | 2.70857 | 0.8596819 | 1768.983 | 236.2999 | 4231.91 | 0
11.9215 | 24.7123 | 33.79452 | 0.0598066 | 1.56838 | 3.962082 | 2.712317 | 0.8605164 | 1769.712 | 236.3973 | 4230.168 | 0
11.93816 | 24.71374 | 33.83922 | 0.05989003 | 1.568425 | 3.962127 | 2.716101 | 0.8616545 | 1769.841 | 236.4144 | 4229.86 | 0
11.95495 | 24.71532 | 33.87785 | 0.05997332 | 1.568464 | 3.962166 | 2.719879 | 0.8626382 | 1770.281 | 236.4733 | 4228.808 | 0
11.97166 | 24.7171 | 33.91121 | 0.06005623 | 1.568497 | 3.962198 | 2.723639 | 0.8634879 | 1770.984 | 236.5672 | 4227.128 | 0
11.98834 | 24.7185 | 33.94496 | 0.06014008 | 1.568531 | 3.962233 | 2.727441 | 0.8643472 | 1771.694 | 236.6619 | 4225.437 | 0
12.005 | 24.72002 | 33.99923 | 0.06022334 | 1.568585 | 3.962287 | 2.731218 | 0.8657291 | 1771.315 | 236.6114 | 4226.34 | 0
12.02166 | 24.72157 | 34.02869 | 0.06030693 | 1.568615 | 3.962316 | 2.735009 | 0.8664791 | 1772.238 | 236.7347 | 4224.139 | 0
12.03833 | 24.72312 | 34.07006 | 0.06039008 | 1.568656 | 3.962358 | 2.73878 | 0.8675324 | 1772.526 | 236.7732 | 4223.451 | 0
12.055 | 24.72451 | 34.12686 | 0.06047344 | 1.568713 | 3.962414 | 2.74256 | 0.8689789 | 1772.019 | 236.7054 | 4224.66 | 0
12.07166 | 24.72688 | 34.161 | 0.060556 | 1.568747 | 3.962448 | 2.746304 | 0.8698484 | 1772.664 | 236.7916 | 4223.122 | 0
12.08833 | 24.72798 | 34.19066 | 0.06063999 | 1.568777 | 3.962478 | 2.750112 | 0.8706032 | 1773.584 | 236.9144 | 4220.934 | 0
12.105 | 24.72999 | 34.23808 | 0.0607233 | 1.568824 | 3.962526 | 2.753891 | 0.8718109 | 1773.56 | 236.9113 | 4220.99 | 0
12.12166 | 24.7313 | 34.2734 | 0.06080772 | 1.56886 | 3.962561 | 2.75772 | 0.8727101 | 1774.196 | 236.9962 | 4219.476 | 0
12.13833 | 24.73321 | 34.322 | 0.06088986 | 1.568908 | 3.96261 | 2.761445 | 0.8739478 | 1774.077 | 236.9803 | 4219.76 | 0
12.155 | 24.73489 | 34.37411 | 0.06097336 | 1.56896 | 3.962662 | 2.765232 | 0.8752746 | 1773.817 | 236.9456 | 4220.379 | 0
12.17167 | 24.73638 | 34.41196 | 0.0610564 | 1.568998 | 3.9627 | 2.768998 | 0.8762387 | 1774.278 | 237.0072 | 4219.282 | 0
12.18833 | 24.73818 | 34.44962 | 0.06114028 | 1.569036 | 3.962738 | 2.772802 | 0.8771974 | 1774.774 | 237.0734 | 4218.104 | 0
12.205 | 24.7399 | 34.50466 | 0.06122326 | 1.569091 | 3.962792 | 2.776565 | 0.8785991 | 1774.347 | 237.0164 | 4219.118 | 0
12.22166 | 24.74116 | 34.5392 | 0.06130698 | 1.569126 | 3.962828 | 2.780362 | 0.8794784 | 1774.997 | 237.1032 | 4217.574 | 0
12.23834 | 24.74285 | 34.57217 | 0.06138993 | 1.569159 | 3.96286 | 2.784124 | 0.8803181 | 1775.703 | 237.1976 | 4215.895 | 0
12.255 | 24.74453 | 34.63269 | 0.06147304 | 1.569219 | 3.962921 | 2.787893 | 0.8818589 | 1775 | 237.1037 | 4217.564 | 0
12.27166 | 24.74611 | 34.6643 | 0.06155724 | 1.569251 | 3.962952 | 2.791712 | 0.8826637 | 1775.811 | 237.212 | 4215.64 | 0
12.28833 | 24.74727 | 34.69356 | 0.0616402 | 1.56928 | 3.962982 | 2.795474 | 0.8834088 | 1776.704 | 237.3312 | 4213.52 | 0
12.305 | 24.74947 | 34.7238 | 0.06172366 | 1.56931 | 3.963012 | 2.799259 | 0.8841788 | 1777.561 | 237.4457 | 4211.489 | 0
12.32166 | 24.75085 | 34.7841 | 0.06180652 | 1.569371 | 3.963072 | 2.803018 | 0.8857147 | 1776.861 | 237.3522 | 4213.148 | 0
12.33833 | 24.75283 | 34.82 | 0.06188976 | 1.569407 | 3.963109 | 2.806791 | 0.8866288 | 1777.419 | 237.4267 | 4211.826 | 0
12.355 | 24.75388 | 34.8399 | 0.06197363 | 1.569426 | 3.963128 | 2.810596 | 0.8871351 | 1778.812 | 237.6128 | 4208.528 | 0
12.37166 | 24.7554 | 34.87873 | 0.06205606 | 1.569466 | 3.963167 | 2.814334 | 0.8881239 | 1779.195 | 237.664 | 4207.622 | 0
12.38833 | 24.75711 | 34.92967 | 0.0621406 | 1.569516 | 3.963218 | 2.818168 | 0.8894211 | 1779.02 | 237.6406 | 4208.034 | 0
12.405 | 24.75873 | 34.96206 | 0.06222354 | 1.569549 | 3.96325 | 2.82193 | 0.8902457 | 1779.744 | 237.7374 | 4206.322 | 0
12.42167 | 24.7602 | 34.99776 | 0.06230744 | 1.569585 | 3.963286 | 2.825734 | 0.8911549 | 1780.326 | 237.8151 | 4204.948 | 0
12.43833 | 24.76174 | 35.0446 | 0.06238958 | 1.569632 | 3.963333 | 2.829459 | 0.8923476 | 1780.291 | 237.8103 | 4205.033 | 0
12.455 | 24.7633 | 35.10687 | 0.06247332 | 1.569694 | 3.963395 | 2.833257 | 0.8939332 | 1779.518 | 237.7071 | 4206.858 | 0
12.47166 | 24.76482 | 35.14239 | 0.0625562 | 1.569729 | 3.96343 | 2.837016 | 0.8948375 | 1780.078 | 237.7819 | 4205.534 | 0
12.48834 | 24.76662 | 35.17282 | 0.06264 | 1.56976 | 3.963461 | 2.840816 | 0.8956124 | 1780.921 | 237.8945 | 4203.544 | 0
12.505 | 24.7686 | 35.21946 | 0.06272406 | 1.569806 | 3.963508 | 2.844629 | 0.8968001 | 1780.949 | 237.8982 | 4203.478 | 0
12.52166 | 24.76994 | 35.27216 | 0.06280664 | 1.569859 | 3.963561 | 2.848374 | 0.898142 | 1780.629 | 237.8555 | 4204.233 | 0
12.53833 | 24.77096 | 35.3153 | 0.0628897 | 1.569902 | 3.963604 | 2.852141 | 0.8992401 | 1780.807 | 237.8792 | 4203.813 | 0
12.555 | 24.7728 | 35.35334 | 0.06297307 | 1.56994 | 3.963642 | 2.855922 | 0.9002091 | 1781.248 | 237.9382 | 4202.773 | 0
12.57166 | 24.77481 | 35.39608 | 0.06305653 | 1.569983 | 3.963684 | 2.859707 | 0.9012974 | 1781.455 | 237.9659 | 4202.283 | 0
12.58833 | 24.77615 | 35.43784 | 0.0631401 | 1.570025 | 3.963726 | 2.863496 | 0.9023608 | 1781.714 | 238.0004 | 4201.672 | 0
12.605 | 24.77786 | 35.46671 | 0.06322268 | 1.570054 | 3.963756 | 2.867242 | 0.9030958 | 1782.592 | 238.1177 | 4199.604 | 0
12.62166 | 24.77964 | 35.50437 | 0.06330702 | 1.570092 | 3.963794 | 2.871067 | 0.9040547 | 1783.077 | 238.1825 | 4198.461 | 0
12.63833 | 24.7812 | 35.54438 | 0.0633895 | 1.570132 | 3.963833 | 2.874807 | 0.9050734 | 1783.39 | 238.2244 | 4197.724 | 0
12.655 | 24.78302 | 35.58906 | 0.06347305 | 1.570176 | 3.963878 | 2.878596 | 0.9062116 | 1783.498 | 238.2388 | 4197.469 | 0
12.67167 | 24.7844 | 35.63103 | 0.06355557 | 1.570219 | 3.96392 | 2.882339 | 0.9072799 | 1783.714 | 238.2676 | 4196.962 | 0
12.68833 | 24.78582 | 35.6763 | 0.06364001 | 1.570264 | 3.963965 | 2.886168 | 0.9084328 | 1783.818 | 238.2814 | 4196.718 | 0
12.705 | 24.78793 | 35.7128 | 0.063723 | 1.5703 | 3.964002 | 2.889932 | 0.9093618 | 1784.319 | 238.3484 | 4195.54 | 0
12.72166 | 24.78946 | 35.74909 | 0.06380696 | 1.570337 | 3.964038 | 2.89374 | 0.9102859 | 1784.856 | 238.4201 | 4194.278 | 0
12.73834 | 24.79102 | 35.78948 | 0.06388972 | 1.570377 | 3.964078 | 2.897492 | 0.9113144 | 1785.154 | 238.4599 | 4193.578 | 0
12.755 | 24.79199 | 35.84413 | 0.06397288 | 1.570432 | 3.964133 | 2.901264 | 0.9127062 | 1784.752 | 238.4062 | 4194.522 | 0
12.77166 | 24.79408 | 35.8771 | 0.06405634 | 1.570465 | 3.964166 | 2.90505 | 0.9135458 | 1785.438 | 238.4979 | 4192.91 | 0
12.78833 | 24.79533 | 35.91652 | 0.06413891 | 1.570504 | 3.964206 | 2.908794 | 0.9145494 | 1785.778 | 238.5432 | 4192.112 | 0
12.805 | 24.79704 | 35.96258 | 0.06422282 | 1.57055 | 3.964252 | 2.9126 | 0.9157222 | 1785.824 | 238.5494 | 4192.004 | 0
12.82167 | 24.79872 | 36.00317 | 0.06430661 | 1.570591 | 3.964292 | 2.9164 | 0.9167558 | 1786.138 | 238.5913 | 4191.267 | 0
12.83833 | 24.80004 | 36.05118 | 0.06438944 | 1.570639 | 3.96434 | 2.920156 | 0.9179782 | 1786.056 | 238.5805 | 4191.458 | 0
12.855 | 24.8014 | 36.10212 | 0.06447253 | 1.57069 | 3.964391 | 2.923924 | 0.9192755 | 1785.837 | 238.5512 | 4191.972 | 0
12.87167 | 24.80277 | 36.13939 | 0.0645557 | 1.570727 | 3.964429 | 2.927696 | 0.9202244 | 1786.298 | 238.6127 | 4190.892 | 0
12.88833 | 24.80496 | 36.18721 | 0.06463958 | 1.570775 | 3.964477 | 2.9315 | 0.921442 | 1786.254 | 238.607 | 4190.992 | 0
12.905 | 24.80649 | 36.23171 | 0.06472266 | 1.57082 | 3.964521 | 2.935268 | 0.9225751 | 1786.354 | 238.6202 | 4190.76 | 0
12.92167 | 24.8076 | 36.28089 | 0.06480608 | 1.570869 | 3.96457 | 2.93905 | 0.9238274 | 1786.232 | 238.6039 | 4191.046 | 0
12.93833 | 24.8089 | 36.31894 | 0.06488862 | 1.570907 | 3.964609 | 2.942795 | 0.9247962 | 1786.633 | 238.6576 | 4190.104 | 0
12.955 | 24.81039 | 36.3605 | 0.06497229 | 1.570949 | 3.96465 | 2.94659 | 0.9258548 | 1786.892 | 238.6921 | 4189.498 | 0
12.97166 | 24.81124 | 36.397 | 0.06505608 | 1.570985 | 3.964687 | 2.950389 | 0.9267838 | 1787.402 | 238.7603 | 4188.301 | 0
12.98833 | 24.8131 | 36.43505 | 0.06513926 | 1.571023 | 3.964725 | 2.954161 | 0.9277528 | 1787.819 | 238.8159 | 4187.326 | 0
13.005 | 24.8147 | 36.47994 | 0.06522218 | 1.571068 | 3.96477 | 2.957922 | 0.9288957 | 1787.892 | 238.8256 | 4187.156 | 0
13.02166 | 24.81654 | 36.53244 | 0.06530596 | 1.57112 | 3.964822 | 2.961722 | 0.9302326 | 1787.616 | 238.7888 | 4187.801 | 0
13.03833 | 24.81824 | 36.56756 | 0.06538873 | 1.571156 | 3.964858 | 2.965475 | 0.9311269 | 1788.162 | 238.8618 | 4186.522 | 0
13.055 | 24.81929 | 36.63334 | 0.0654721 | 1.571222 | 3.964923 | 2.969256 | 0.9328019 | 1787.227 | 238.7368 | 4188.713 | 0
13.07167 | 24.82144 | 36.6667 | 0.06555562 | 1.571255 | 3.964956 | 2.973044 | 0.9336516 | 1787.879 | 238.8239 | 4187.186 | 0
13.08833 | 24.82255 | 36.7118 | 0.06563881 | 1.5713 | 3.965002 | 2.976817 | 0.9347996 | 1787.949 | 238.8333 | 4187.021 | 0
13.105 | 24.82417 | 36.77113 | 0.06572222 | 1.571359 | 3.965061 | 2.9806 | 0.9363105 | 1787.332 | 238.751 | 4188.465 | 0
13.12167 | 24.82616 | 36.81562 | 0.06580508 | 1.571404 | 3.965106 | 2.984358 | 0.9374434 | 1787.423 | 238.763 | 4188.254 | 0
13.13833 | 24.82802 | 36.86813 | 0.06588865 | 1.571456 | 3.965158 | 2.988148 | 0.9387804 | 1787.144 | 238.7258 | 4188.907 | 0
13.155 | 24.82888 | 36.9056 | 0.06597245 | 1.571494 | 3.965195 | 2.991948 | 0.9397344 | 1787.6 | 238.7868 | 4187.838 | 0
13.17167 | 24.83068 | 36.93388 | 0.06605524 | 1.571522 | 3.965224 | 2.995703 | 0.9404546 | 1788.473 | 238.9033 | 4185.794 | 0
13.18833 | 24.83215 | 36.98345 | 0.0661391 | 1.571572 | 3.965274 | 2.999506 | 0.9417169 | 1788.343 | 238.886 | 4186.098 | 0
13.205 | 24.83372 | 37.01878 | 0.06622124 | 1.571607 | 3.965309 | 3.00323 | 0.9426163 | 1788.855 | 238.9544 | 4184.9 | 0
13.22166 | 24.83557 | 37.05331 | 0.06630478 | 1.571642 | 3.965344 | 3.00702 | 0.9434956 | 1789.443 | 239.0329 | 4183.524 | 0
13.23833 | 24.83742 | 37.10679 | 0.06638766 | 1.571695 | 3.965397 | 3.010778 | 0.9448574 | 1789.098 | 238.9867 | 4184.333 | 0
13.255 | 24.83904 | 37.14796 | 0.06647289 | 1.571737 | 3.965438 | 3.014644 | 0.9459058 | 1789.409 | 239.0283 | 4183.606 | 0
13.27166 | 24.84078 | 37.18289 | 0.06655501 | 1.571772 | 3.965473 | 3.018368 | 0.9467951 | 1789.937 | 239.0988 | 4182.371 | 0
13.28833 | 24.8421 | 37.24008 | 0.06663847 | 1.571829 | 3.96553 | 3.022153 | 0.9482514 | 1789.428 | 239.031 | 4183.559 | 0
13.305 | 24.84352 | 37.28887 | 0.06672113 | 1.571878 | 3.965579 | 3.025902 | 0.9494938 | 1789.304 | 239.0144 | 4183.85 | 0
13.32167 | 24.84518 | 37.33044 | 0.06680531 | 1.571919 | 3.96562 | 3.02972 | 0.9505522 | 1789.567 | 239.0494 | 4183.235 | 0
13.33833 | 24.84664 | 37.3761 | 0.06688813 | 1.571965 | 3.965666 | 3.033476 | 0.951715 | 1789.596 | 239.0533 | 4183.167 | 0
13.355 | 24.84786 | 37.41611 | 0.06697203 | 1.572005 | 3.965706 | 3.03728 | 0.9527338 | 1789.925 | 239.0973 | 4182.398 | 0
13.37167 | 24.84964 | 37.45416 | 0.06705456 | 1.572043 | 3.965744 | 3.041023 | 0.9537028 | 1790.31 | 239.1486 | 4181.5 | 0
13.38833 | 24.8511 | 37.493 | 0.0671379 | 1.572082 | 3.965784 | 3.044804 | 0.9546914 | 1790.679 | 239.198 | 4180.638 | 0
13.405 | 24.85237 | 37.5539 | 0.06722172 | 1.572143 | 3.965844 | 3.048605 | 0.9562422 | 1790.006 | 239.1082 | 4182.208 | 0
13.42167 | 24.85406 | 37.59136 | 0.06730455 | 1.57218 | 3.965882 | 3.052361 | 0.9571962 | 1790.426 | 239.1642 | 4181.228 | 0
13.43833 | 24.85562 | 37.64543 | 0.06738819 | 1.572234 | 3.965936 | 3.056154 | 0.9585731 | 1790.076 | 239.1175 | 4182.045 | 0
13.455 | 24.8574 | 37.6907 | 0.06747144 | 1.57228 | 3.965981 | 3.059929 | 0.9597258 | 1790.134 | 239.1253 | 4181.909 | 0
13.47166 | 24.8586 | 37.73989 | 0.06755456 | 1.572329 | 3.96603 | 3.0637 | 0.9609781 | 1790.004 | 239.1079 | 4182.213 | 0
13.48833 | 24.8599 | 37.79005 | 0.06763745 | 1.572379 | 3.96608 | 3.067459 | 0.9622555 | 1789.822 | 239.0835 | 4182.64 | 0
13.505 | 24.86111 | 37.82595 | 0.06772082 | 1.572415 | 3.966117 | 3.07124 | 0.9631695 | 1790.327 | 239.151 | 4181.459 | 0
13.52166 | 24.86246 | 37.87338 | 0.06780481 | 1.572463 | 3.966164 | 3.075049 | 0.9643772 | 1790.303 | 239.1477 | 4181.516 | 0
13.53833 | 24.86376 | 37.90869 | 0.06788765 | 1.572498 | 3.9662 | 3.078805 | 0.9652765 | 1790.82 | 239.2168 | 4180.308 | 0
13.555 | 24.86534 | 37.95475 | 0.0679715 | 1.572544 | 3.966246 | 3.082609 | 0.9664493 | 1790.856 | 239.2217 | 4180.222 | 0
13.57167 | 24.8671 | 38.00511 | 0.06805384 | 1.572594 | 3.966296 | 3.086343 | 0.9677316 | 1790.65 | 239.1941 | 4180.705 | 0
13.58833 | 24.86891 | 38.04687 | 0.0681377 | 1.572636 | 3.966338 | 3.090146 | 0.9687949 | 1790.889 | 239.226 | 4180.148 | 0
13.605 | 24.87032 | 38.1062 | 0.06822084 | 1.572696 | 3.966397 | 3.093916 | 0.9703058 | 1790.281 | 239.1449 | 4181.566 | 0
13.62167 | 24.87137 | 38.1591 | 0.06830462 | 1.572749 | 3.96645 | 3.097715 | 0.9716528 | 1789.996 | 239.1067 | 4182.234 | 0
13.63833 | 24.87265 | 38.2038 | 0.06838726 | 1.572793 | 3.966494 | 3.101463 | 0.9727908 | 1790.064 | 239.1158 | 4182.072 | 0
13.655 | 24.87413 | 38.23716 | 0.06847085 | 1.572826 | 3.966528 | 3.105254 | 0.9736402 | 1790.689 | 239.1992 | 4180.615 | 0
13.67167 | 24.8758 | 38.27658 | 0.06855391 | 1.572866 | 3.966568 | 3.109021 | 0.9746441 | 1791.015 | 239.2429 | 4179.854 | 0
13.68833 | 24.87746 | 38.33064 | 0.06863701 | 1.57292 | 3.966622 | 3.11279 | 0.9760207 | 1790.656 | 239.195 | 4180.69 | 0
13.705 | 24.87908 | 38.38432 | 0.06872106 | 1.572974 | 3.966675 | 3.116601 | 0.9773874 | 1790.342 | 239.153 | 4181.425 | 0
13.72166 | 24.88044 | 38.4249 | 0.06880437 | 1.573014 | 3.966716 | 3.12038 | 0.978421 | 1790.619 | 239.19 | 4180.778 | 0
13.73833 | 24.8822 | 38.4573 | 0.0688874 | 1.573047 | 3.966748 | 3.124146 | 0.9792456 | 1791.27 | 239.277 | 4179.258 | 0
13.755 | 24.88343 | 38.5018 | 0.06897056 | 1.573091 | 3.966794 | 3.127916 | 0.9803788 | 1791.36 | 239.2889 | 4179.05 | 0
13.77166 | 24.8848 | 38.54863 | 0.06905325 | 1.573138 | 3.96684 | 3.131667 | 0.9815714 | 1791.328 | 239.2847 | 4179.123 | 0
13.78833 | 24.88648 | 38.60758 | 0.06913707 | 1.573197 | 3.9669 | 3.135468 | 0.9830724 | 1790.764 | 239.2094 | 4180.439 | 0
13.805 | 24.88801 | 38.6384 | 0.06922118 | 1.573228 | 3.96693 | 3.139282 | 0.9838574 | 1791.512 | 239.3093 | 4178.693 | 0
13.82167 | 24.88952 | 38.68388 | 0.06930406 | 1.573274 | 3.966975 | 3.143041 | 0.9850151 | 1791.549 | 239.3142 | 4178.608 | 0
13.83833 | 24.8909 | 38.72232 | 0.06938701 | 1.573312 | 3.967014 | 3.146803 | 0.9859941 | 1791.912 | 239.3627 | 4177.76 | 0
13.855 | 24.89258 | 38.76662 | 0.06947018 | 1.573356 | 3.967058 | 3.150576 | 0.987122 | 1792.01 | 239.3758 | 4177.532 | 0
13.87167 | 24.89394 | 38.81346 | 0.0695539 | 1.573403 | 3.967105 | 3.154372 | 0.9883148 | 1792.005 | 239.375 | 4177.545 | 0
13.88833 | 24.89512 | 38.86284 | 0.06963735 | 1.573453 | 3.967154 | 3.158157 | 0.989572 | 1791.875 | 239.3577 | 4177.847 | 0
13.905 | 24.89666 | 38.89308 | 0.06972063 | 1.573483 | 3.967184 | 3.161934 | 0.990342 | 1792.623 | 239.4576 | 4176.104 | 0
13.92167 | 24.89789 | 38.928 | 0.0698039 | 1.573518 | 3.96722 | 3.16571 | 0.9912313 | 1793.154 | 239.5286 | 4174.867 | 0
13.93833 | 24.89878 | 38.98539 | 0.0698871 | 1.573575 | 3.967278 | 3.169483 | 0.9926926 | 1792.649 | 239.4611 | 4176.044 | 0
13.955 | 24.90054 | 39.02618 | 0.06996975 | 1.573616 | 3.967318 | 3.173232 | 0.9937312 | 1792.893 | 239.4937 | 4175.475 | 0
13.97166 | 24.90248 | 39.07243 | 0.07005358 | 1.573663 | 3.967364 | 3.177033 | 0.994909 | 1792.916 | 239.4968 | 4175.422 | 0
13.98833 | 24.90387 | 39.1138 | 0.07013732 | 1.573704 | 3.967406 | 3.180832 | 0.9959624 | 1793.161 | 239.5295 | 4174.852 | 0
14.005 | 24.90512 | 39.1579 | 0.07022022 | 1.573748 | 3.96745 | 3.18459 | 0.9970855 | 1793.258 | 239.5425 | 4174.625 | 0
14.02166 | 24.90677 | 39.20142 | 0.07030351 | 1.573792 | 3.967493 | 3.188368 | 0.9981934 | 1793.392 | 239.5604 | 4174.313 | 0
14.03833 | 24.90822 | 39.23928 | 0.07038641 | 1.57383 | 3.967531 | 3.192128 | 0.9991576 | 1793.774 | 239.6114 | 4173.424 | 0
14.055 | 24.90934 | 39.27323 | 0.0704696 | 1.573864 | 3.967566 | 3.1959 | 1.000022 | 1794.342 | 239.6873 | 4172.104 | 0
14.07167 | 24.91102 | 39.32554 | 0.07055345 | 1.573916 | 3.967618 | 3.199704 | 1.001354 | 1794.088 | 239.6533 | 4172.695 | 0
14.08833 | 24.91251 | 39.36398 | 0.070637 | 1.573954 | 3.967656 | 3.203492 | 1.002333 | 1794.458 | 239.7028 | 4171.834 | 0
14.105 | 24.91338 | 39.42 | 0.07072026 | 1.574011 | 3.967712 | 3.207268 | 1.003759 | 1794.02 | 239.6443 | 4172.852 | 0
14.12167 | 24.91485 | 39.47758 | 0.07080295 | 1.574068 | 3.96777 | 3.211018 | 1.005225 | 1793.498 | 239.5745 | 4174.067 | 0
14.13833 | 24.91645 | 39.51875 | 0.07088611 | 1.574109 | 3.96781 | 3.21479 | 1.006274 | 1793.734 | 239.606 | 4173.519 | 0
14.155 | 24.91812 | 39.55838 | 0.07096968 | 1.574149 | 3.96785 | 3.21858 | 1.007283 | 1794.05 | 239.6482 | 4172.783 | 0
14.17167 | 24.91957 | 39.60658 | 0.07105286 | 1.574197 | 3.967898 | 3.222352 | 1.00851 | 1793.966 | 239.637 | 4172.977 | 0
14.18833 | 24.92093 | 39.65791 | 0.07113665 | 1.574248 | 3.96795 | 3.226152 | 1.009817 | 1793.757 | 239.6091 | 4173.464 | 0
14.205 | 24.9222 | 39.70162 | 0.07121972 | 1.574292 | 3.967994 | 3.229919 | 1.01093 | 1793.874 | 239.6248 | 4173.192 | 0
14.22166 | 24.92394 | 39.75022 | 0.0713025 | 1.574341 | 3.968042 | 3.233674 | 1.012168 | 1793.764 | 239.61 | 4173.447 | 0
14.23833 | 24.92524 | 39.79687 | 0.07138638 | 1.574388 | 3.96809 | 3.237478 | 1.013355 | 1793.769 | 239.6108 | 4173.436 | 0
14.255 | 24.92737 | 39.8396 | 0.07147007 | 1.57443 | 3.968132 | 3.241272 | 1.014444 | 1793.945 | 239.6342 | 4173.026 | 0
14.27166 | 24.92868 | 39.9013 | 0.07155288 | 1.574492 | 3.968194 | 3.245029 | 1.016014 | 1793.247 | 239.541 | 4174.65 | 0
14.28833 | 24.93033 | 39.94969 | 0.07163595 | 1.57454 | 3.968242 | 3.248796 | 1.017247 | 1793.154 | 239.5286 | 4174.867 | 0
14.305 | 24.93149 | 39.98481 | 0.07171966 | 1.574576 | 3.968278 | 3.252592 | 1.018141 | 1793.672 | 239.5978 | 4173.66 | 0
14.32167 | 24.93295 | 40.02775 | 0.0718029 | 1.574619 | 3.96832 | 3.256368 | 1.019234 | 1793.828 | 239.6187 | 4173.298 | 0
14.33833 | 24.93439 | 40.07068 | 0.07188592 | 1.574662 | 3.968363 | 3.260132 | 1.020328 | 1793.978 | 239.6386 | 4172.95 | 0
14.355 | 24.93643 | 40.1181 | 0.07196884 | 1.574709 | 3.96841 | 3.263894 | 1.021535 | 1793.924 | 239.6315 | 4173.074 | 0
14.37167 | 24.93751 | 40.17276 | 0.0720533 | 1.574764 | 3.968466 | 3.267724 | 1.022927 | 1793.586 | 239.5863 | 4173.862 | 0
14.38833 | 24.93892 | 40.21765 | 0.07213546 | 1.574809 | 3.96851 | 3.27145 | 1.02407 | 1793.627 | 239.5918 | 4173.766 | 0
14.405 | 24.94048 | 40.25706 | 0.07221938 | 1.574848 | 3.96855 | 3.275255 | 1.025073 | 1793.955 | 239.6356 | 4173.002 | 0
14.42167 | 24.94174 | 40.30488 | 0.072302 | 1.574896 | 3.968597 | 3.279003 | 1.026291 | 1793.877 | 239.6252 | 4173.184 | 0
14.43833 | 24.94331 | 40.37066 | 0.07238613 | 1.574962 | 3.968663 | 3.282818 | 1.027966 | 1793.038 | 239.5131 | 4175.137 | 0
14.455 | 24.94492 | 40.41262 | 0.07246984 | 1.575004 | 3.968706 | 3.286614 | 1.029034 | 1793.248 | 239.5411 | 4174.649 | 0
14.47166 | 24.94674 | 40.46161 | 0.07255262 | 1.575053 | 3.968754 | 3.290369 | 1.030282 | 1793.123 | 239.5244 | 4174.94 | 0
14.48833 | 24.94763 | 40.49556 | 0.072636 | 1.575087 | 3.968789 | 3.29415 | 1.031146 | 1793.678 | 239.5986 | 4173.646 | 0
14.505 | 24.94929 | 40.52678 | 0.07271884 | 1.575118 | 3.96882 | 3.297906 | 1.031941 | 1794.341 | 239.6871 | 4172.106 | 0
14.52166 | 24.95056 | 40.56873 | 0.07280201 | 1.57516 | 3.968861 | 3.30168 | 1.03301 | 1794.535 | 239.7131 | 4171.654 | 0
14.53833 | 24.95227 | 40.62514 | 0.07288557 | 1.575216 | 3.968918 | 3.305468 | 1.034446 | 1794.1 | 239.655 | 4172.665 | 0
14.555 | 24.95378 | 40.66886 | 0.07296994 | 1.57526 | 3.968962 | 3.309294 | 1.035559 | 1794.246 | 239.6744 | 4172.326 | 0
14.57167 | 24.95528 | 40.72038 | 0.07305234 | 1.575312 | 3.969014 | 3.313031 | 1.036871 | 1793.999 | 239.6415 | 4172.9 | 0
14.58833 | 24.9567 | 40.75941 | 0.07313598 | 1.575351 | 3.969052 | 3.316824 | 1.037865 | 1794.333 | 239.6861 | 4172.124 | 0
14.605 | 24.95817 | 40.79727 | 0.07321866 | 1.575389 | 3.96909 | 3.320574 | 1.038829 | 1794.695 | 239.7345 | 4171.282 | 0
14.62177 | 24.95992 | 40.85016 | 0.07330228 | 1.575442 | 3.969144 | 3.324366 | 1.040176 | 1794.418 | 239.6975 | 4171.926 | 0
14.6385 | 24.96114 | 40.89036 | 0.07338574 | 1.575482 | 3.969183 | 3.328152 | 1.041199 | 1794.696 | 239.7345 | 4171.281 | 0
14.65516 | 24.96228 | 40.93037 | 0.07346928 | 1.575522 | 3.969224 | 3.33194 | 1.042218 | 1794.982 | 239.7728 | 4170.615 | 0
14.67183 | 24.96379 | 40.99459 | 0.0735519 | 1.575586 | 3.969288 | 3.335688 | 1.043853 | 1794.186 | 239.6664 | 4172.466 | 0
14.6885 | 24.96511 | 41.04142 | 0.07363544 | 1.575633 | 3.969334 | 3.339476 | 1.045046 | 1794.174 | 239.6648 | 4172.495 | 0
14.70516 | 24.96671 | 41.07265 | 0.07371821 | 1.575664 | 3.969366 | 3.34323 | 1.045841 | 1794.825 | 239.7518 | 4170.98 | 0
14.72184 | 24.96827 | 41.12417 | 0.0738024 | 1.575716 | 3.969417 | 3.347048 | 1.047153 | 1794.624 | 239.7249 | 4171.448 | 0
14.7385 | 24.96994 | 41.17491 | 0.0738856 | 1.575766 | 3.969468 | 3.35082 | 1.048445 | 1794.432 | 239.6994 | 4171.893 | 0
14.75516 | 24.97102 | 41.20476 | 0.07396912 | 1.575797 | 3.969498 | 3.354608 | 1.049205 | 1795.159 | 239.7965 | 4170.204 | 0
14.77184 | 24.97241 | 41.25472 | 0.07405156 | 1.575846 | 3.969548 | 3.358347 | 1.050477 | 1794.984 | 239.773 | 4170.612 | 0
14.7885 | 24.97367 | 41.31309 | 0.07413466 | 1.575905 | 3.969606 | 3.362116 | 1.051963 | 1794.459 | 239.703 | 4171.83 | 0
14.80516 | 24.97468 | 41.35153 | 0.07421835 | 1.575944 | 3.969645 | 3.365912 | 1.052942 | 1794.815 | 239.7505 | 4171.004 | 0
14.82184 | 24.97647 | 41.40209 | 0.07430191 | 1.575994 | 3.969696 | 3.369702 | 1.054229 | 1794.642 | 239.7274 | 4171.406 | 0
14.8385 | 24.97752 | 41.45361 | 0.07438539 | 1.576046 | 3.969747 | 3.373487 | 1.055542 | 1794.425 | 239.6984 | 4171.91 | 0
14.85516 | 24.97944 | 41.49127 | 0.07446872 | 1.576083 | 3.969785 | 3.377267 | 1.0565 | 1794.804 | 239.749 | 4171.028 | 0
14.87184 | 24.98076 | 41.54124 | 0.07455088 | 1.576133 | 3.969835 | 3.380992 | 1.057773 | 1794.624 | 239.7249 | 4171.448 | 0
14.8885 | 24.98223 | 41.58066 | 0.07463486 | 1.576173 | 3.969875 | 3.3848 | 1.058776 | 1794.942 | 239.7674 | 4170.709 | 0
14.90516 | 24.98396 | 41.62437 | 0.07471765 | 1.576216 | 3.969918 | 3.388556 | 1.05989 | 1795.046 | 239.7813 | 4170.467 | 0
14.92183 | 24.98506 | 41.68214 | 0.07480225 | 1.576274 | 3.969976 | 3.392392 | 1.06136 | 1794.588 | 239.7201 | 4171.533 | 0
14.9385 | 24.98676 | 41.74734 | 0.07488471 | 1.57634 | 3.970041 | 3.396132 | 1.063021 | 1793.76 | 239.6095 | 4173.456 | 0
14.95516 | 24.98816 | 41.79106 | 0.07496796 | 1.576383 | 3.970085 | 3.399908 | 1.064134 | 1793.875 | 239.625 | 4173.188 | 0
14.97184 | 24.98944 | 41.8254 | 0.07505059 | 1.576418 | 3.970119 | 3.403655 | 1.065008 | 1794.378 | 239.6921 | 4172.02 | 0
14.9885 | 24.99096 | 41.8826 | 0.07513455 | 1.576475 | 3.970176 | 3.407463 | 1.066465 | 1793.933 | 239.6326 | 4173.055 | 0
15.00516 | 24.99221 | 41.92318 | 0.07521875 | 1.576516 | 3.970217 | 3.411281 | 1.067498 | 1794.204 | 239.6689 | 4172.424 | 0
15.02184 | 24.99406 | 41.971 | 0.07530163 | 1.576564 | 3.970265 | 3.41504 | 1.068716 | 1794.135 | 239.6596 | 4172.584 | 0
15.0385 | 24.99567 | 42.0319 | 0.07538413 | 1.576624 | 3.970326 | 3.418782 | 1.070266 | 1793.498 | 239.5746 | 4174.066 | 0
15.05516 | 24.99774 | 42.07366 | 0.0754677 | 1.576666 | 3.970368 | 3.422571 | 1.07133 | 1793.704 | 239.602 | 4173.586 | 0
15.07184 | 24.99872 | 42.12597 | 0.07555155 | 1.576719 | 3.97042 | 3.426374 | 1.072662 | 1793.467 | 239.5705 | 4174.138 | 0
15.0885 | 24.9998 | 42.16617 | 0.07563512 | 1.576759 | 3.97046 | 3.430164 | 1.073686 | 1793.739 | 239.6068 | 4173.504 | 0
15.10516 | 25.00121 | 42.21731 | 0.07571799 | 1.57681 | 3.970511 | 3.433922 | 1.074988 | 1793.53 | 239.5788 | 4173.993 | 0
15.12184 | 25.0026 | 42.26922 | 0.07580089 | 1.576862 | 3.970563 | 3.437683 | 1.07631 | 1793.288 | 239.5465 | 4174.556 | 0
15.1385 | 25.00424 | 42.31314 | 0.075884 | 1.576906 | 3.970608 | 3.441452 | 1.077428 | 1793.391 | 239.5603 | 4174.315 | 0
15.15516 | 25.00578 | 42.35022 | 0.07596714 | 1.576943 | 3.970644 | 3.445222 | 1.078372 | 1793.784 | 239.6128 | 4173.4 | 0
15.17183 | 25.00692 | 42.41033 | 0.07605162 | 1.577003 | 3.970705 | 3.449053 | 1.079902 | 1793.234 | 239.5392 | 4174.682 | 0
15.1885 | 25.00824 | 42.464 | 0.07613447 | 1.577057 | 3.970758 | 3.45281 | 1.081269 | 1792.918 | 239.497 | 4175.417 | 0
15.20516 | 25.0095 | 42.50733 | 0.07621801 | 1.5771 | 3.970801 | 3.4566 | 1.082373 | 1793.056 | 239.5154 | 4175.096 | 0
15.22184 | 25.01107 | 42.5653 | 0.07630032 | 1.577158 | 3.97086 | 3.460332 | 1.083849 | 1792.547 | 239.4475 | 4176.28 | 0
15.2385 | 25.01259 | 42.61058 | 0.07638419 | 1.577203 | 3.970905 | 3.464135 | 1.085002 | 1792.611 | 239.456 | 4176.133 | 0
15.25516 | 25.01353 | 42.64062 | 0.07646748 | 1.577234 | 3.970935 | 3.467913 | 1.085766 | 1793.301 | 239.5482 | 4174.525 | 0
15.27184 | 25.01496 | 42.71031 | 0.07655156 | 1.577303 | 3.971005 | 3.471726 | 1.087541 | 1792.344 | 239.4204 | 4176.754 | 0
15.2885 | 25.01658 | 42.7554 | 0.07663366 | 1.577348 | 3.97105 | 3.47545 | 1.088689 | 1792.374 | 239.4244 | 4176.684 | 0
15.30516 | 25.01787 | 42.80048 | 0.07671692 | 1.577394 | 3.971095 | 3.479226 | 1.089837 | 1792.431 | 239.432 | 4176.55 | 0
15.32184 | 25.01897 | 42.8526 | 0.07680061 | 1.577446 | 3.971147 | 3.48302 | 1.091164 | 1792.204 | 239.4018 | 4177.079 | 0
15.3385 | 25.02102 | 42.88576 | 0.0768848 | 1.577479 | 3.97118 | 3.486839 | 1.092009 | 1792.781 | 239.4788 | 4175.735 | 0
15.35516 | 25.02266 | 42.93611 | 0.0769674 | 1.577529 | 3.971231 | 3.490586 | 1.093291 | 1792.603 | 239.455 | 4176.15 | 0
15.37184 | 25.02396 | 43.0015 | 0.07705028 | 1.577595 | 3.971296 | 3.494344 | 1.094956 | 1791.804 | 239.3482 | 4178.012 | 0
15.3885 | 25.02499 | 43.03644 | 0.07713329 | 1.57763 | 3.971331 | 3.498108 | 1.095845 | 1792.278 | 239.4116 | 4176.906 | 0
15.40516 | 25.0264 | 43.07508 | 0.07721684 | 1.577668 | 3.97137 | 3.501898 | 1.096829 | 1792.611 | 239.456 | 4176.132 | 0
15.42183 | 25.02781 | 43.14574 | 0.07730095 | 1.577739 | 3.97144 | 3.505712 | 1.098628 | 1791.624 | 239.3242 | 4178.432 | 0
15.4385 | 25.02903 | 43.18594 | 0.07738425 | 1.577779 | 3.971481 | 3.50949 | 1.099652 | 1791.885 | 239.3592 | 4177.822 | 0
15.45516 | 25.0306 | 43.23532 | 0.0774664 | 1.577828 | 3.97153 | 3.513216 | 1.100909 | 1791.739 | 239.3396 | 4178.164 | 0
15.47184 | 25.03184 | 43.2847 | 0.07754999 | 1.577878 | 3.97158 | 3.517006 | 1.102167 | 1791.626 | 239.3244 | 4178.428 | 0
15.4885 | 25.03262 | 43.32275 | 0.07763238 | 1.577916 | 3.971618 | 3.520742 | 1.103136 | 1791.954 | 239.3683 | 4177.663 | 0
15.50516 | 25.03455 | 43.3645 | 0.07771689 | 1.577958 | 3.97166 | 3.524576 | 1.104199 | 1792.177 | 239.3981 | 4177.142 | 0
15.52184 | 25.03588 | 43.42561 | 0.07780069 | 1.578019 | 3.97172 | 3.528376 | 1.105755 | 1791.586 | 239.319 | 4178.522 | 0
15.5385 | 25.0373 | 43.47304 | 0.0778836 | 1.578066 | 3.971768 | 3.532136 | 1.106962 | 1791.538 | 239.3128 | 4178.632 | 0
15.55516 | 25.03883 | 43.51792 | 0.07796616 | 1.578111 | 3.971813 | 3.535881 | 1.108105 | 1791.588 | 239.3194 | 4178.517 | 0
15.57184 | 25.04027 | 43.55792 | 0.07804975 | 1.578152 | 3.971853 | 3.539672 | 1.109124 | 1791.861 | 239.3558 | 4177.88 | 0
15.5885 | 25.04175 | 43.61356 | 0.07813344 | 1.578207 | 3.971909 | 3.543466 | 1.11054 | 1791.494 | 239.3069 | 4178.735 | 0
15.60516 | 25.0429 | 43.66567 | 0.07821695 | 1.578259 | 3.97196 | 3.547254 | 1.111867 | 1791.269 | 239.2768 | 4179.261 | 0
15.62184 | 25.0444 | 43.71934 | 0.07830002 | 1.578313 | 3.972015 | 3.551022 | 1.113234 | 1790.97 | 239.2368 | 4179.959 | 0
15.6385 | 25.04545 | 43.75876 | 0.07838301 | 1.578352 | 3.972054 | 3.554786 | 1.114238 | 1791.253 | 239.2746 | 4179.298 | 0
15.65516 | 25.0467 | 43.8058 | 0.07846682 | 1.5784 | 3.9721 | 3.558586 | 1.115436 | 1791.243 | 239.2733 | 4179.321 | 0
15.67183 | 25.04815 | 43.86924 | 0.07855022 | 1.578463 | 3.972164 | 3.562368 | 1.117051 | 1790.554 | 239.1812 | 4180.93 | 0
15.6885 | 25.05009 | 43.92116 | 0.07863384 | 1.578515 | 3.972217 | 3.566161 | 1.118373 | 1790.341 | 239.1528 | 4181.426 | 0
15.70516 | 25.05191 | 43.96566 | 0.07871661 | 1.57856 | 3.972261 | 3.569914 | 1.119506 | 1790.411 | 239.1622 | 4181.262 | 0
15.72184 | 25.05292 | 44.02284 | 0.07879982 | 1.578617 | 3.972318 | 3.573688 | 1.120962 | 1789.976 | 239.1041 | 4182.28 | 0
15.7385 | 25.0547 | 44.0648 | 0.07888249 | 1.578659 | 3.97236 | 3.577437 | 1.122031 | 1790.147 | 239.127 | 4181.879 | 0
15.75516 | 25.05634 | 44.11164 | 0.07896619 | 1.578706 | 3.972407 | 3.581233 | 1.123223 | 1790.144 | 239.1265 | 4181.887 | 0
15.77184 | 25.05734 | 44.15672 | 0.07904957 | 1.578751 | 3.972452 | 3.585015 | 1.124371 | 1790.205 | 239.1346 | 4181.745 | 0
15.7885 | 25.05847 | 44.20102 | 0.07913359 | 1.578795 | 3.972496 | 3.588825 | 1.125499 | 1790.311 | 239.1488 | 4181.496 | 0
15.80516 | 25.06012 | 44.25783 | 0.07921562 | 1.578852 | 3.972553 | 3.592545 | 1.126946 | 1789.867 | 239.0895 | 4182.534 | 0
15.82184 | 25.06147 | 44.29607 | 0.0792995 | 1.57889 | 3.972592 | 3.59635 | 1.12792 | 1790.216 | 239.136 | 4181.72 | 0
15.8385 | 25.06309 | 44.35384 | 0.079383 | 1.578948 | 3.97265 | 3.600137 | 1.129391 | 1789.766 | 239.076 | 4182.77 | 0
15.85516 | 25.06436 | 44.40654 | 0.07946624 | 1.579001 | 3.972702 | 3.603911 | 1.130733 | 1789.516 | 239.0427 | 4183.354 | 0
15.87184 | 25.06596 | 44.45378 | 0.07954907 | 1.579048 | 3.97275 | 3.607668 | 1.131935 | 1789.478 | 239.0376 | 4183.442 | 0
15.8885 | 25.06708 | 44.49769 | 0.07963295 | 1.579092 | 3.972794 | 3.611472 | 1.133053 | 1789.598 | 239.0535 | 4183.164 | 0
15.90516 | 25.06858 | 44.54687 | 0.07971601 | 1.579141 | 3.972843 | 3.615239 | 1.134306 | 1789.486 | 239.0386 | 4183.424 | 0
15.92183 | 25.0699 | 44.59957 | 0.07979874 | 1.579194 | 3.972895 | 3.61899 | 1.135648 | 1789.227 | 239.004 | 4184.031 | 0
15.9385 | 25.07173 | 44.63547 | 0.07988262 | 1.57923 | 3.972931 | 3.622795 | 1.136562 | 1789.667 | 239.0628 | 4183.002 | 0
15.95516 | 25.0729 | 44.68446 | 0.07996645 | 1.579279 | 3.97298 | 3.626597 | 1.137809 | 1789.581 | 239.0513 | 4183.203 | 0
15.97184 | 25.0741 | 44.73678 | 0.08004984 | 1.579331 | 3.973033 | 3.630378 | 1.139141 | 1789.352 | 239.0208 | 4183.738 | 0
15.9885 | 25.07532 | 44.77756 | 0.08013228 | 1.579372 | 3.973074 | 3.634117 | 1.14018 | 1789.564 | 239.049 | 4183.244 | 0
16.00516 | 25.07619 | 44.83592 | 0.08021606 | 1.57943 | 3.973132 | 3.637916 | 1.141666 | 1789.102 | 238.9874 | 4184.32 | 0
16.02184 | 25.07794 | 44.89428 | 0.08029899 | 1.579489 | 3.97319 | 3.641678 | 1.143152 | 1788.624 | 238.9234 | 4185.441 | 0
16.0385 | 25.07926 | 44.93663 | 0.08038322 | 1.579531 | 3.973233 | 3.645498 | 1.14423 | 1788.813 | 238.9487 | 4184.998 | 0
16.05516 | 25.08042 | 44.98093 | 0.08046568 | 1.579575 | 3.973278 | 3.649237 | 1.145358 | 1788.884 | 238.9582 | 4184.832 | 0
16.07183 | 25.08169 | 45.03207 | 0.0805495 | 1.579626 | 3.973328 | 3.653039 | 1.14666 | 1788.714 | 238.9356 | 4185.229 | 0
16.0885 | 25.08311 | 45.08536 | 0.08063216 | 1.57968 | 3.973381 | 3.656788 | 1.148017 | 1788.434 | 238.898 | 4185.887 | 0
16.10516 | 25.0841 | 45.12711 | 0.0807153 | 1.579722 | 3.973424 | 3.660558 | 1.14908 | 1788.621 | 238.923 | 4185.448 | 0
16.12184 | 25.08598 | 45.16653 | 0.08079926 | 1.579761 | 3.973462 | 3.664365 | 1.150084 | 1788.919 | 238.9628 | 4184.752 | 0
16.1385 | 25.08728 | 45.21162 | 0.0808825 | 1.579806 | 3.973508 | 3.668141 | 1.151232 | 1788.976 | 238.9706 | 4184.616 | 0
16.15516 | 25.08889 | 45.26998 | 0.0809661 | 1.579865 | 3.973566 | 3.671932 | 1.152718 | 1788.516 | 238.9092 | 4185.692 | 0
16.17183 | 25.09016 | 45.32424 | 0.08104866 | 1.579919 | 3.97362 | 3.675676 | 1.1541 | 1788.196 | 238.8664 | 4186.441 | 0
16.1885 | 25.0914 | 45.38182 | 0.08113212 | 1.579977 | 3.973678 | 3.679462 | 1.155566 | 1787.767 | 238.809 | 4187.447 | 0
16.20516 | 25.0927 | 45.43491 | 0.08121509 | 1.58003 | 3.973731 | 3.683224 | 1.156918 | 1787.504 | 238.7739 | 4188.063 | 0
16.22184 | 25.09388 | 45.48683 | 0.08129825 | 1.580082 | 3.973783 | 3.686996 | 1.15824 | 1787.292 | 238.7455 | 4188.56 | 0
16.2385 | 25.0954 | 45.5364 | 0.08138195 | 1.580131 | 3.973833 | 3.690791 | 1.159502 | 1787.184 | 238.7312 | 4188.812 | 0
16.25516 | 25.09643 | 45.58168 | 0.08146579 | 1.580176 | 3.973878 | 3.694594 | 1.160655 | 1787.248 | 238.7397 | 4188.662 | 0
16.27184 | 25.09799 | 45.642 | 0.08154837 | 1.580237 | 3.973938 | 3.698339 | 1.162191 | 1786.696 | 238.6659 | 4189.958 | 0
16.2885 | 25.09934 | 45.69938 | 0.0816315 | 1.580294 | 3.973996 | 3.702109 | 1.163652 | 1786.271 | 238.6092 | 4190.953 | 0
16.30516 | 25.10043 | 45.74681 | 0.08171518 | 1.580342 | 3.974044 | 3.705904 | 1.16486 | 1786.248 | 238.6062 | 4191.006 | 0
16.32183 | 25.10148 | 45.8001 | 0.0817988 | 1.580395 | 3.974097 | 3.709697 | 1.166217 | 1785.996 | 238.5725 | 4191.598 | 0
16.3385 | 25.10243 | 45.86314 | 0.08188129 | 1.580458 | 3.97416 | 3.713437 | 1.167822 | 1785.339 | 238.4847 | 4193.141 | 0
16.35516 | 25.1043 | 45.89475 | 0.08196476 | 1.58049 | 3.974191 | 3.717223 | 1.168627 | 1785.929 | 238.5634 | 4191.758 | 0
16.37184 | 25.10558 | 45.95078 | 0.0820485 | 1.580546 | 3.974248 | 3.72102 | 1.170054 | 1785.574 | 238.516 | 4192.59 | 0
16.3885 | 25.10685 | 46.00328 | 0.08213231 | 1.580598 | 3.9743 | 3.724822 | 1.17139 | 1785.358 | 238.4872 | 4193.098 | 0
16.40516 | 25.10781 | 46.04113 | 0.08221563 | 1.580636 | 3.974338 | 3.7286 | 1.172354 | 1785.7 | 238.5328 | 4192.294 | 0
16.42183 | 25.1093 | 46.08582 | 0.08229828 | 1.580681 | 3.974383 | 3.732349 | 1.173492 | 1785.762 | 238.5411 | 4192.15 | 0
16.4385 | 25.11067 | 46.14204 | 0.08238144 | 1.580737 | 3.974439 | 3.73612 | 1.174924 | 1785.388 | 238.4912 | 4193.026 | 0
16.45516 | 25.11206 | 46.19102 | 0.0824646 | 1.580786 | 3.974488 | 3.739891 | 1.176171 | 1785.295 | 238.4787 | 4193.246 | 0
16.47184 | 25.11336 | 46.2615 | 0.08254837 | 1.580857 | 3.974559 | 3.743691 | 1.177966 | 1784.386 | 238.3574 | 4195.381 | 0
16.4885 | 25.11452 | 46.30502 | 0.08263145 | 1.5809 | 3.974602 | 3.747458 | 1.179074 | 1784.503 | 238.373 | 4195.106 | 0
16.50516 | 25.11601 | 46.3497 | 0.08271522 | 1.580945 | 3.974646 | 3.751257 | 1.180212 | 1784.59 | 238.3846 | 4194.903 | 0
16.52184 | 25.11718 | 46.41081 | 0.0827979 | 1.581006 | 3.974708 | 3.755008 | 1.181768 | 1784.022 | 238.3088 | 4196.238 | 0
16.5385 | 25.11852 | 46.47152 | 0.0828812 | 1.581067 | 3.974769 | 3.758785 | 1.183313 | 1783.484 | 238.2369 | 4197.504 | 0
16.55516 | 25.11932 | 46.51132 | 0.08296501 | 1.581107 | 3.974808 | 3.762586 | 1.184327 | 1783.76 | 238.2737 | 4196.854 | 0
16.57183 | 25.12096 | 46.56969 | 0.08304828 | 1.581165 | 3.974867 | 3.766362 | 1.185813 | 1783.312 | 238.2139 | 4197.908 | 0
16.5885 | 25.12199 | 46.62239 | 0.08313119 | 1.581218 | 3.97492 | 3.770122 | 1.187155 | 1783.074 | 238.1822 | 4198.467 | 0
16.60516 | 25.12344 | 46.65594 | 0.08321432 | 1.581252 | 3.974953 | 3.773892 | 1.18801 | 1783.574 | 238.2489 | 4197.292 | 0
16.62184 | 25.1247 | 46.71256 | 0.08329707 | 1.581308 | 3.97501 | 3.777644 | 1.189451 | 1783.184 | 238.1968 | 4198.21 | 0
16.6385 | 25.12581 | 46.78088 | 0.08338136 | 1.581377 | 3.975078 | 3.781468 | 1.191191 | 1782.382 | 238.0896 | 4200.1 | 0
16.65516 | 25.12722 | 46.82713 | 0.08346469 | 1.581423 | 3.975125 | 3.785247 | 1.192368 | 1782.4 | 238.0921 | 4200.055 | 0
16.67183 | 25.12814 | 46.8646 | 0.08354755 | 1.58146 | 3.975162 | 3.789005 | 1.193322 | 1782.744 | 238.138 | 4199.247 | 0
16.6885 | 25.1298 | 46.93488 | 0.08363098 | 1.581531 | 3.975232 | 3.792789 | 1.195112 | 1781.852 | 238.0188 | 4201.348 | 0
16.70516 | 25.13111 | 46.97 | 0.0837144 | 1.581566 | 3.975267 | 3.796572 | 1.196006 | 1782.295 | 238.0781 | 4200.303 | 0
16.72184 | 25.13234 | 47.02542 | 0.08379751 | 1.581621 | 3.975324 | 3.800341 | 1.197418 | 1781.962 | 238.0336 | 4201.088 | 0
16.7385 | 25.13386 | 47.0752 | 0.08388087 | 1.581671 | 3.975372 | 3.804122 | 1.198685 | 1781.849 | 238.0184 | 4201.356 | 0
16.75516 | 25.1352 | 47.12106 | 0.08396459 | 1.581717 | 3.975418 | 3.807918 | 1.199853 | 1781.891 | 238.024 | 4201.256 | 0
16.77184 | 25.13632 | 47.17649 | 0.08404741 | 1.581772 | 3.975474 | 3.811674 | 1.201264 | 1781.553 | 237.9789 | 4202.053 | 0
16.7885 | 25.1381 | 47.22352 | 0.08413085 | 1.58182 | 3.975521 | 3.815458 | 1.202462 | 1781.545 | 237.9779 | 4202.071 | 0
16.80516 | 25.13945 | 47.27193 | 0.08421429 | 1.581868 | 3.97557 | 3.819242 | 1.203694 | 1781.486 | 237.97 | 4202.21 | 0
16.82183 | 25.14052 | 47.31408 | 0.0842972 | 1.58191 | 3.975612 | 3.823003 | 1.204768 | 1781.652 | 237.9921 | 4201.82 | 0
16.8385 | 25.14158 | 47.36268 | 0.08438055 | 1.581959 | 3.97566 | 3.826782 | 1.206005 | 1781.583 | 237.983 | 4201.982 | 0
16.85516 | 25.14299 | 47.41968 | 0.08446402 | 1.582016 | 3.975718 | 3.830568 | 1.207456 | 1781.202 | 237.932 | 4202.881 | 0
16.87184 | 25.1441 | 47.47354 | 0.08454772 | 1.58207 | 3.975772 | 3.834363 | 1.208828 | 1780.944 | 237.8975 | 4203.49 | 0
16.8885 | 25.14575 | 47.52274 | 0.08463105 | 1.582119 | 3.97582 | 3.838142 | 1.210081 | 1780.854 | 237.8856 | 4203.702 | 0
16.90516 | 25.14716 | 47.57426 | 0.08471344 | 1.58217 | 3.975872 | 3.84188 | 1.211393 | 1780.657 | 237.8592 | 4204.168 | 0
16.92183 | 25.14828 | 47.62794 | 0.08479728 | 1.582224 | 3.975926 | 3.845681 | 1.212759 | 1780.41 | 237.8263 | 4204.75 | 0
16.9385 | 25.1502 | 47.68337 | 0.08487997 | 1.58228 | 3.975981 | 3.849432 | 1.214171 | 1780.075 | 237.7815 | 4205.541 | 0
16.95516 | 25.15131 | 47.74915 | 0.08496382 | 1.582346 | 3.976047 | 3.853235 | 1.215846 | 1779.378 | 237.6885 | 4207.188 | 0
16.97184 | 25.15246 | 47.80596 | 0.08504648 | 1.582402 | 3.976104 | 3.856984 | 1.217292 | 1778.994 | 237.637 | 4208.098 | 0
16.9885 | 25.15378 | 47.86041 | 0.08513016 | 1.582457 | 3.976159 | 3.860779 | 1.218679 | 1778.718 | 237.6002 | 4208.75 | 0
17.00516 | 25.15463 | 47.90198 | 0.08521368 | 1.582499 | 3.9762 | 3.864566 | 1.219737 | 1778.918 | 237.6269 | 4208.278 | 0
17.02184 | 25.15634 | 47.96054 | 0.08529749 | 1.582557 | 3.976259 | 3.868367 | 1.221229 | 1778.493 | 237.5702 | 4209.282 | 0
17.0385 | 25.15778 | 48.00367 | 0.08538108 | 1.5826 | 3.976302 | 3.872158 | 1.222327 | 1778.636 | 237.5894 | 4208.943 | 0
17.05516 | 25.1594 | 48.05754 | 0.08546356 | 1.582654 | 3.976356 | 3.875899 | 1.223698 | 1778.359 | 237.5523 | 4209.6 | 0
17.07183 | 25.16046 | 48.11824 | 0.08554703 | 1.582715 | 3.976416 | 3.879684 | 1.225244 | 1777.85 | 237.4844 | 4210.804 | 0
17.0885 | 25.1614 | 48.16 | 0.08563038 | 1.582756 | 3.976459 | 3.883464 | 1.226308 | 1778.039 | 237.5096 | 4210.356 | 0
17.10516 | 25.16278 | 48.21641 | 0.08571301 | 1.582813 | 3.976515 | 3.887212 | 1.227744 | 1777.673 | 237.4606 | 4211.224 | 0
17.12184 | 25.16421 | 48.26404 | 0.08579695 | 1.582861 | 3.976562 | 3.891018 | 1.228957 | 1777.658 | 237.4586 | 4211.26 | 0
17.1385 | 25.16502 | 48.31986 | 0.08588019 | 1.582917 | 3.976618 | 3.894794 | 1.230378 | 1777.327 | 237.4145 | 4212.044 | 0
17.15516 | 25.16718 | 48.37608 | 0.08596258 | 1.582973 | 3.976675 | 3.89853 | 1.23181 | 1776.965 | 237.366 | 4212.903 | 0
17.17183 | 25.16776 | 48.4319 | 0.08604664 | 1.583029 | 3.97673 | 3.902342 | 1.233231 | 1776.652 | 237.3243 | 4213.644 | 0
17.1885 | 25.16908 | 48.47894 | 0.08613009 | 1.583076 | 3.976778 | 3.906128 | 1.234429 | 1776.65 | 237.324 | 4213.649 | 0
17.20516 | 25.17023 | 48.53652 | 0.0862138 | 1.583134 | 3.976835 | 3.909923 | 1.235895 | 1776.266 | 237.2728 | 4214.559 | 0
17.22184 | 25.17197 | 48.59019 | 0.08629648 | 1.583187 | 3.976889 | 3.913672 | 1.237262 | 1776.006 | 237.238 | 4215.176 | 0
17.2385 | 25.17297 | 48.63898 | 0.08637962 | 1.583236 | 3.976938 | 3.917444 | 1.238504 | 1775.934 | 237.2284 | 4215.348 | 0
17.25516 | 25.17424 | 48.68817 | 0.08646295 | 1.583285 | 3.976987 | 3.921222 | 1.239756 | 1775.851 | 237.2173 | 4215.544 | 0
17.27184 | 25.17579 | 48.74321 | 0.08654705 | 1.58334 | 3.977042 | 3.925036 | 1.241158 | 1775.571 | 237.1799 | 4216.209 | 0
17.28855 | 25.17714 | 48.78672 | 0.08663018 | 1.583384 | 3.977086 | 3.928806 | 1.242266 | 1775.691 | 237.196 | 4215.924 | 0
17.30534 | 25.17796 | 48.8494 | 0.08671278 | 1.583447 | 3.977148 | 3.932553 | 1.243862 | 1775.105 | 237.1176 | 4217.317 | 0
17.322 | 25.17958 | 48.89506 | 0.08679663 | 1.583492 | 3.977194 | 3.936355 | 1.245024 | 1775.161 | 237.1252 | 4217.183 | 0
17.33867 | 25.18014 | 48.94815 | 0.08688009 | 1.583545 | 3.977246 | 3.94014 | 1.246376 | 1774.941 | 237.0957 | 4217.706 | 0
17.35534 | 25.1817 | 48.99167 | 0.08696245 | 1.583589 | 3.97729 | 3.943875 | 1.247484 | 1775.046 | 237.1097 | 4217.458 | 0
17.372 | 25.18309 | 49.04965 | 0.08704616 | 1.583647 | 3.977348 | 3.947672 | 1.248961 | 1774.654 | 237.0574 | 4218.387 | 0
17.38866 | 25.18453 | 49.10196 | 0.08712931 | 1.583699 | 3.977401 | 3.951443 | 1.250293 | 1774.457 | 237.0311 | 4218.856 | 0
17.40534 | 25.18524 | 49.16129 | 0.08721322 | 1.583759 | 3.97746 | 3.955248 | 1.251804 | 1774.022 | 236.973 | 4219.89 | 0
17.422 | 25.18672 | 49.21126 | 0.08729593 | 1.583809 | 3.97751 | 3.959 | 1.253076 | 1773.902 | 236.9569 | 4220.176 | 0
17.43867 | 25.18786 | 49.27254 | 0.08737965 | 1.58387 | 3.977571 | 3.962796 | 1.254636 | 1773.394 | 236.8891 | 4221.384 | 0
17.45534 | 25.18871 | 49.32037 | 0.08746301 | 1.583918 | 3.97762 | 3.966577 | 1.255854 | 1773.365 | 236.8852 | 4221.454 | 0
17.472 | 25.18994 | 49.37814 | 0.08754601 | 1.583976 | 3.977677 | 3.97034 | 1.257325 | 1772.971 | 236.8325 | 4222.393 | 0
17.48866 | 25.19083 | 49.42186 | 0.08762898 | 1.584019 | 3.977721 | 3.974104 | 1.258438 | 1773.081 | 236.8473 | 4222.13 | 0
17.50534 | 25.1924 | 49.48257 | 0.08771246 | 1.58408 | 3.977782 | 3.97789 | 1.259984 | 1772.593 | 236.782 | 4223.293 | 0
17.522 | 25.19298 | 49.53761 | 0.08779625 | 1.584135 | 3.977837 | 3.98169 | 1.261386 | 1772.315 | 236.7449 | 4223.956 | 0
17.53866 | 25.19493 | 49.5909 | 0.08787996 | 1.584188 | 3.97789 | 3.985486 | 1.262743 | 1772.099 | 236.716 | 4224.47 | 0
17.55534 | 25.19573 | 49.65024 | 0.08796192 | 1.584248 | 3.97795 | 3.989203 | 1.264254 | 1771.632 | 236.6537 | 4225.584 | 0
17.572 | 25.1968 | 49.7 | 0.08804564 | 1.584298 | 3.978 | 3.993 | 1.265521 | 1771.542 | 236.6417 | 4225.798 | 0
17.58867 | 25.19862 | 49.75563 | 0.08812946 | 1.584353 | 3.978055 | 3.996801 | 1.266937 | 1771.246 | 236.6021 | 4226.504 | 0
17.60534 | 25.20032 | 49.80364 | 0.08821246 | 1.584402 | 3.978103 | 4.000565 | 1.26816 | 1771.205 | 236.5966 | 4226.602 | 0
17.622 | 25.20168 | 49.8583 | 0.08829559 | 1.584456 | 3.978158 | 4.004336 | 1.269552 | 1770.931 | 236.56 | 4227.256 | 0
17.63866 | 25.20312 | 49.92467 | 0.0883788 | 1.584522 | 3.978224 | 4.008109 | 1.271242 | 1770.243 | 236.4682 | 4228.9 | 0
17.65534 | 25.20426 | 49.98478 | 0.08846235 | 1.584583 | 3.978284 | 4.011898 | 1.272772 | 1769.786 | 236.407 | 4229.992 | 0
17.672 | 25.20587 | 50.02792 | 0.08854613 | 1.584626 | 3.978328 | 4.015698 | 1.273871 | 1769.934 | 236.427 | 4229.637 | 0
17.68867 | 25.20671 | 50.1025 | 0.08862856 | 1.5847 | 3.978402 | 4.019436 | 1.27577 | 1768.945 | 236.2948 | 4232.002 | 0
17.70534 | 25.20832 | 50.14992 | 0.088712 | 1.584748 | 3.97845 | 4.02322 | 1.276977 | 1768.936 | 236.2936 | 4232.024 | 0
17.722 | 25.20977 | 50.19793 | 0.08879556 | 1.584796 | 3.978497 | 4.02701 | 1.2782 | 1768.909 | 236.29 | 4232.088 | 0
17.73866 | 25.2104 | 50.27231 | 0.08887909 | 1.58487 | 3.978572 | 4.030798 | 1.280094 | 1767.954 | 236.1623 | 4234.376 | 0
17.75534 | 25.21182 | 50.32754 | 0.08896238 | 1.584926 | 3.978627 | 4.034575 | 1.2815 | 1767.668 | 236.1242 | 4235.06 | 0
17.772 | 25.21334 | 50.37224 | 0.08904493 | 1.58497 | 3.978672 | 4.038319 | 1.282638 | 1767.738 | 236.1336 | 4234.892 | 0
17.78866 | 25.21471 | 50.42924 | 0.08912866 | 1.585028 | 3.978729 | 4.042117 | 1.28409 | 1767.401 | 236.0885 | 4235.7 | 0
17.80534 | 25.2156 | 50.48506 | 0.08921212 | 1.585083 | 3.978785 | 4.045902 | 1.285511 | 1767.1 | 236.0483 | 4236.422 | 0
17.822 | 25.21658 | 50.53482 | 0.08929606 | 1.585133 | 3.978834 | 4.049709 | 1.286778 | 1767.02 | 236.0376 | 4236.612 | 0
17.83867 | 25.21824 | 50.59046 | 0.08937818 | 1.585189 | 3.97889 | 4.053432 | 1.288195 | 1766.7 | 235.9949 | 4237.38 | 0
17.85534 | 25.21944 | 50.64374 | 0.08946179 | 1.585242 | 3.978944 | 4.057224 | 1.289552 | 1766.492 | 235.9672 | 4237.878 | 0
17.872 | 25.22062 | 50.68804 | 0.08954556 | 1.585286 | 3.978988 | 4.061024 | 1.29068 | 1766.601 | 235.9817 | 4237.617 | 0
17.88866 | 25.22166 | 50.74562 | 0.08962871 | 1.585344 | 3.979045 | 4.064794 | 1.292146 | 1766.235 | 235.9328 | 4238.496 | 0
17.90534 | 25.22266 | 50.79656 | 0.08971137 | 1.585395 | 3.979097 | 4.068542 | 1.293443 | 1766.091 | 235.9136 | 4238.841 | 0
17.922 | 25.224 | 50.85727 | 0.08979499 | 1.585456 | 3.979157 | 4.072334 | 1.294989 | 1765.627 | 235.8516 | 4239.955 | 0
17.93867 | 25.22516 | 50.91915 | 0.08987832 | 1.585518 | 3.979219 | 4.076114 | 1.296564 | 1765.118 | 235.7836 | 4241.178 | 0
17.95534 | 25.2263 | 50.97693 | 0.08996225 | 1.585576 | 3.979277 | 4.079921 | 1.298036 | 1764.764 | 235.7363 | 4242.029 | 0
17.972 | 25.22767 | 51.02592 | 0.09004464 | 1.585624 | 3.979326 | 4.083657 | 1.299283 | 1764.684 | 235.7256 | 4242.22 | 0
17.98866 | 25.22858 | 51.09287 | 0.09012801 | 1.585692 | 3.979393 | 4.087439 | 1.300988 | 1764.004 | 235.6347 | 4243.857 | 0
18.00534 | 25.23017 | 51.14988 | 0.0902116 | 1.585748 | 3.97945 | 4.091229 | 1.302439 | 1763.672 | 235.5904 | 4244.656 | 0
18.022 | 25.23161 | 51.19515 | 0.09029542 | 1.585794 | 3.979495 | 4.095032 | 1.303592 | 1763.75 | 235.6008 | 4244.468 | 0
18.03866 | 25.23254 | 51.24824 | 0.09037758 | 1.585847 | 3.979548 | 4.098757 | 1.304944 | 1763.526 | 235.5709 | 4245.008 | 0
18.05534 | 25.23398 | 51.30972 | 0.09046105 | 1.585908 | 3.97961 | 4.102542 | 1.30651 | 1763.039 | 235.5058 | 4246.18 | 0
18.072 | 25.23497 | 51.36516 | 0.09054481 | 1.585964 | 3.979666 | 4.10634 | 1.307921 | 1762.767 | 235.4695 | 4246.834 | 0
18.08867 | 25.23676 | 51.42743 | 0.09062813 | 1.586026 | 3.979728 | 4.11012 | 1.309507 | 1762.253 | 235.4008 | 4248.074 | 0
18.10534 | 25.23742 | 51.47896 | 0.09071174 | 1.586078 | 3.97978 | 4.113912 | 1.310819 | 1762.113 | 235.3822 | 4248.41 | 0
18.122 | 25.23916 | 51.53186 | 0.09079416 | 1.586131 | 3.979832 | 4.117649 | 1.312166 | 1761.904 | 235.3542 | 4248.915 | 0
18.13866 | 25.24028 | 51.58162 | 0.09087804 | 1.58618 | 3.979882 | 4.121453 | 1.313433 | 1761.83 | 235.3444 | 4249.094 | 0
18.15534 | 25.24175 | 51.64057 | 0.09096129 | 1.58624 | 3.979941 | 4.125229 | 1.314934 | 1761.431 | 235.291 | 4250.056 | 0
18.172 | 25.24288 | 51.69542 | 0.09104431 | 1.586294 | 3.979996 | 4.128994 | 1.316331 | 1761.168 | 235.2559 | 4250.691 | 0
18.18867 | 25.24377 | 51.75574 | 0.09112764 | 1.586355 | 3.980056 | 4.132773 | 1.317866 | 1760.726 | 235.1968 | 4251.758 | 0
18.20534 | 25.24534 | 51.82602 | 0.09121116 | 1.586425 | 3.980126 | 4.13656 | 1.319656 | 1759.949 | 235.0932 | 4253.634 | 0
18.222 | 25.24673 | 51.87207 | 0.09129468 | 1.586471 | 3.980172 | 4.140347 | 1.320829 | 1759.996 | 235.0994 | 4253.52 | 0
18.23866 | 25.24796 | 51.92516 | 0.09137801 | 1.586524 | 3.980226 | 4.144128 | 1.32218 | 1759.802 | 235.0735 | 4253.989 | 0
18.25534 | 25.24924 | 51.98997 | 0.09146092 | 1.586589 | 3.98029 | 4.147888 | 1.323831 | 1759.203 | 234.9934 | 4255.438 | 0
18.272 | 25.25021 | 52.04384 | 0.09154403 | 1.586643 | 3.980344 | 4.151657 | 1.325203 | 1758.979 | 234.9636 | 4255.98 | 0
18.28866 | 25.25147 | 52.1026 | 0.09162762 | 1.586702 | 3.980403 | 4.155448 | 1.326698 | 1758.6 | 234.9129 | 4256.897 | 0
18.30534 | 25.25244 | 52.16662 | 0.09171121 | 1.586766 | 3.980468 | 4.159239 | 1.328329 | 1758.044 | 234.8386 | 4258.244 | 0
18.322 | 25.25366 | 52.21776 | 0.09179398 | 1.586817 | 3.980519 | 4.162992 | 1.329631 | 1757.907 | 234.8203 | 4258.574 | 0
18.33867 | 25.25513 | 52.27984 | 0.09187788 | 1.586879 | 3.980581 | 4.166797 | 1.331212 | 1757.425 | 234.7559 | 4259.744 | 0
18.35534 | 25.25642 | 52.34679 | 0.09196042 | 1.586946 | 3.980648 | 4.170541 | 1.332916 | 1756.754 | 234.6662 | 4261.371 | 0
18.372 | 25.25716 | 52.40124 | 0.09204418 | 1.587001 | 3.980702 | 4.17434 | 1.334303 | 1756.526 | 234.6359 | 4261.922 | 0
18.38866 | 25.25871 | 52.45707 | 0.09212778 | 1.587056 | 3.980758 | 4.17813 | 1.335725 | 1756.251 | 234.5991 | 4262.591 | 0
18.40534 | 25.25932 | 52.51504 | 0.09221084 | 1.587114 | 3.980816 | 4.181898 | 1.337201 | 1755.894 | 234.5514 | 4263.459 | 0
18.422 | 25.26051 | 52.5777 | 0.09229341 | 1.587177 | 3.980879 | 4.185642 | 1.338796 | 1755.372 | 234.4816 | 4264.726 | 0
18.43867 | 25.2619 | 52.63256 | 0.09237716 | 1.587232 | 3.980934 | 4.18944 | 1.340193 | 1755.134 | 234.4498 | 4265.305 | 0
18.45534 | 25.26323 | 52.69091 | 0.09246082 | 1.587291 | 3.980992 | 4.193235 | 1.341679 | 1754.778 | 234.4023 | 4266.17 | 0
18.472 | 25.26472 | 52.75064 | 0.09254413 | 1.58735 | 3.981052 | 4.197014 | 1.3432 | 1754.37 | 234.3478 | 4267.162 | 0
18.48866 | 25.26573 | 52.80218 | 0.0926268 | 1.587402 | 3.981104 | 4.200762 | 1.344512 | 1754.223 | 234.3282 | 4267.519 | 0
18.50534 | 25.26736 | 52.86074 | 0.09271025 | 1.58746 | 3.981162 | 4.204546 | 1.346003 | 1753.858 | 234.2795 | 4268.406 | 0
18.522 | 25.26885 | 52.92457 | 0.09279374 | 1.587524 | 3.981226 | 4.208333 | 1.347629 | 1753.321 | 234.2077 | 4269.715 | 0
18.53866 | 25.26996 | 52.97434 | 0.0928775 | 1.587574 | 3.981276 | 4.212131 | 1.348896 | 1753.254 | 234.1988 | 4269.876 | 0
18.55534 | 25.27074 | 53.03778 | 0.09295988 | 1.587638 | 3.981339 | 4.215867 | 1.350511 | 1752.711 | 234.1262 | 4271.201 | 0
18.572 | 25.27194 | 53.10864 | 0.09304386 | 1.587708 | 3.98141 | 4.219676 | 1.352316 | 1751.953 | 234.025 | 4273.048 | 0
18.58867 | 25.27318 | 53.1586 | 0.09312668 | 1.587759 | 3.98146 | 4.223433 | 1.353588 | 1751.865 | 234.0132 | 4273.263 | 0
18.60534 | 25.27411 | 53.20681 | 0.09321061 | 1.587806 | 3.981508 | 4.227238 | 1.354816 | 1751.855 | 234.0119 | 4273.288 | 0
18.622 | 25.27568 | 53.27142 | 0.0932934 | 1.587871 | 3.981572 | 4.230993 | 1.356461 | 1751.284 | 233.9356 | 4274.68 | 0
18.63866 | 25.27709 | 53.32002 | 0.09337711 | 1.58792 | 3.981622 | 4.23479 | 1.357698 | 1751.258 | 233.9321 | 4274.744 | 0
18.65534 | 25.27865 | 53.38639 | 0.09346019 | 1.587986 | 3.981688 | 4.238558 | 1.359388 | 1750.637 | 233.8492 | 4276.26 | 0
18.672 | 25.27992 | 53.45198 | 0.09354336 | 1.588052 | 3.981754 | 4.24233 | 1.361058 | 1750.045 | 233.7701 | 4277.707 | 0
18.68867 | 25.28156 | 53.50273 | 0.09362703 | 1.588103 | 3.981804 | 4.246124 | 1.36235 | 1749.949 | 233.7573 | 4277.942 | 0
18.70534 | 25.28277 | 53.55874 | 0.09370981 | 1.588159 | 3.98186 | 4.249878 | 1.363777 | 1749.664 | 233.7192 | 4278.638 | 0
18.722 | 25.28403 | 53.61945 | 0.09379402 | 1.58822 | 3.981922 | 4.253697 | 1.365322 | 1749.254 | 233.6644 | 4279.642 | 0
18.73866 | 25.2852 | 53.68153 | 0.09387644 | 1.588282 | 3.981983 | 4.257434 | 1.366903 | 1748.766 | 233.5992 | 4280.836 | 0
18.75534 | 25.28615 | 53.74087 | 0.09395999 | 1.588341 | 3.982043 | 4.261224 | 1.368414 | 1748.39 | 233.549 | 4281.756 | 0
18.772 | 25.28782 | 53.81036 | 0.09404347 | 1.588411 | 3.982112 | 4.26501 | 1.370184 | 1747.683 | 233.4546 | 4283.488 | 0
18.78866 | 25.28832 | 53.87986 | 0.09412706 | 1.58848 | 3.982182 | 4.268802 | 1.371953 | 1746.981 | 233.3608 | 4285.211 | 0
18.80534 | 25.2897 | 53.93315 | 0.09421042 | 1.588534 | 3.982235 | 4.272581 | 1.37331 | 1746.8 | 233.3366 | 4285.654 | 0
18.822 | 25.29056 | 53.99268 | 0.09429272 | 1.588593 | 3.982294 | 4.276314 | 1.374826 | 1746.398 | 233.283 | 4286.64 | 0
18.83867 | 25.29194 | 54.05144 | 0.09437641 | 1.588652 | 3.982354 | 4.28011 | 1.376322 | 1746.048 | 233.2362 | 4287.498 | 0
18.85534 | 25.29314 | 54.11742 | 0.09445991 | 1.588718 | 3.98242 | 4.283896 | 1.378002 | 1745.462 | 233.158 | 4288.938 | 0
18.872 | 25.29382 | 54.18106 | 0.09454358 | 1.588782 | 3.982483 | 4.287691 | 1.379623 | 1744.956 | 233.0904 | 4290.181 | 0
18.88866 | 25.29547 | 54.24039 | 0.09462676 | 1.588841 | 3.982542 | 4.291464 | 1.381134 | 1744.581 | 233.0402 | 4291.104 | 0
18.90534 | 25.29666 | 54.29641 | 0.0947092 | 1.588897 | 3.982598 | 4.295202 | 1.38256 | 1744.299 | 233.0026 | 4291.797 | 0
18.922 | 25.29739 | 54.35672 | 0.09479293 | 1.588958 | 3.982659 | 4.299 | 1.384096 | 1743.904 | 232.9498 | 4292.77 | 0
18.93867 | 25.29835 | 54.40766 | 0.09487652 | 1.589008 | 3.98271 | 4.30279 | 1.385393 | 1743.808 | 232.937 | 4293.008 | 0
18.95534 | 25.3 | 54.46037 | 0.09495929 | 1.589061 | 3.982762 | 4.306544 | 1.386735 | 1743.64 | 232.9146 | 4293.42 | 0
18.972 | 25.30149 | 54.51521 | 0.09504243 | 1.589116 | 3.982817 | 4.310315 | 1.388132 | 1743.411 | 232.884 | 4293.984 | 0
18.98866 | 25.30264 | 54.57437 | 0.09512592 | 1.589175 | 3.982876 | 4.3141 | 1.389638 | 1743.051 | 232.8359 | 4294.87 | 0
19.00534 | 25.30374 | 54.63898 | 0.09520968 | 1.58924 | 3.982941 | 4.3179 | 1.391283 | 1742.523 | 232.7653 | 4296.172 | 0
19.022 | 25.30504 | 54.7034 | 0.09529316 | 1.589304 | 3.983006 | 4.321686 | 1.392923 | 1741.997 | 232.6951 | 4297.469 | 0
19.03866 | 25.30604 | 54.76703 | 0.09537648 | 1.589368 | 3.98307 | 4.325464 | 1.394544 | 1741.494 | 232.628 | 4298.71 | 0
19.05534 | 25.30735 | 54.82266 | 0.09545913 | 1.589424 | 3.983125 | 4.329212 | 1.39596 | 1741.235 | 232.5933 | 4299.351 | 0
19.072 | 25.30844 | 54.88453 | 0.09554242 | 1.589485 | 3.983187 | 4.332989 | 1.397536 | 1740.789 | 232.5338 | 4300.45 | 0
19.08867 | 25.30984 | 54.94056 | 0.09562606 | 1.589542 | 3.983242 | 4.336782 | 1.398962 | 1740.536 | 232.5 | 4301.076 | 0
19.10534 | 25.31083 | 54.99072 | 0.09570957 | 1.589592 | 3.983294 | 4.34057 | 1.400239 | 1740.468 | 232.4908 | 4301.246 | 0
19.122 | 25.31228 | 55.06178 | 0.09579274 | 1.589663 | 3.983364 | 4.344342 | 1.402049 | 1739.732 | 232.3925 | 4303.064 | 0
19.13866 | 25.31355 | 55.11916 | 0.09587535 | 1.58972 | 3.983422 | 4.348089 | 1.40351 | 1739.42 | 232.3508 | 4303.838 | 0
19.15534 | 25.3148 | 55.17714 | 0.09595906 | 1.589778 | 3.98348 | 4.351884 | 1.404986 | 1739.109 | 232.3093 | 4304.606 | 0
19.172 | 25.31567 | 55.24526 | 0.09604264 | 1.589846 | 3.983548 | 4.355676 | 1.406721 | 1738.477 | 232.2249 | 4306.17 | 0
19.18867 | 25.31719 | 55.30207 | 0.09612594 | 1.589903 | 3.983605 | 4.359453 | 1.408168 | 1738.198 | 232.1876 | 4306.862 | 0
19.20534 | 25.31858 | 55.35828 | 0.09620863 | 1.58996 | 3.983661 | 4.363204 | 1.409599 | 1737.926 | 232.1514 | 4307.535 | 0
19.222 | 25.31926 | 55.42368 | 0.09629184 | 1.590025 | 3.983726 | 4.366977 | 1.411264 | 1737.377 | 232.078 | 4308.897 | 0
19.23866 | 25.32057 | 55.48009 | 0.09637554 | 1.590081 | 3.983783 | 4.370772 | 1.4127 | 1737.119 | 232.0435 | 4309.537 | 0
19.25534 | 25.3222 | 55.53161 | 0.09645934 | 1.590133 | 3.983834 | 4.374574 | 1.414012 | 1737.017 | 232.0298 | 4309.791 | 0
19.272 | 25.32378 | 55.59564 | 0.09654225 | 1.590197 | 3.983899 | 4.378333 | 1.415643 | 1736.508 | 231.9618 | 4311.055 | 0
19.28866 | 25.32516 | 55.6581 | 0.09662482 | 1.590259 | 3.983961 | 4.382078 | 1.417233 | 1736.042 | 231.8996 | 4312.21 | 0
19.30534 | 25.3256 | 55.71783 | 0.09670879 | 1.590319 | 3.98402 | 4.385886 | 1.418754 | 1735.688 | 231.8523 | 4313.09 | 0
19.322 | 25.32712 | 55.79261 | 0.09679199 | 1.590394 | 3.984096 | 4.389658 | 1.420658 | 1734.853 | 231.7408 | 4315.166 | 0
19.33867 | 25.328 | 55.85351 | 0.09687558 | 1.590455 | 3.984156 | 4.39345 | 1.422209 | 1734.458 | 231.688 | 4316.149 | 0
19.35534 | 25.32916 | 55.91617 | 0.09695876 | 1.590518 | 3.984219 | 4.397222 | 1.423804 | 1734.002 | 231.6272 | 4317.284 | 0
19.372 | 25.33092 | 55.97629 | 0.09704254 | 1.590578 | 3.98428 | 4.401022 | 1.425335 | 1733.636 | 231.5783 | 4318.195 | 0
19.38866 | 25.33182 | 56.03094 | 0.09712509 | 1.590632 | 3.984334 | 4.404766 | 1.426727 | 1733.419 | 231.5492 | 4318.736 | 0
19.40534 | 25.33296 | 56.1022 | 0.09720839 | 1.590704 | 3.984406 | 4.408544 | 1.428541 | 1732.702 | 231.4534 | 4320.524 | 0
19.422 | 25.33422 | 56.15724 | 0.09729212 | 1.590759 | 3.98446 | 4.412342 | 1.429942 | 1732.495 | 231.4258 | 4321.04 | 0
19.43867 | 25.33548 | 56.2279 | 0.09737551 | 1.59083 | 3.984531 | 4.416123 | 1.431742 | 1731.801 | 231.333 | 4322.772 | 0
19.45534 | 25.33682 | 56.28295 | 0.0974582 | 1.590884 | 3.984586 | 4.419874 | 1.433144 | 1731.576 | 231.303 | 4323.332 | 0
19.472 | 25.33754 | 56.35224 | 0.09754148 | 1.590954 | 3.984656 | 4.42365 | 1.434908 | 1730.924 | 231.216 | 4324.961 | 0
19.48866 | 25.33888 | 56.40105 | 0.09762481 | 1.591003 | 3.984705 | 4.42743 | 1.436151 | 1730.904 | 231.2133 | 4325.01 | 0
19.50534 | 25.33998 | 56.45882 | 0.09770856 | 1.591061 | 3.984762 | 4.431228 | 1.437622 | 1730.616 | 231.1748 | 4325.73 | 0
19.522 | 25.3412 | 56.52168 | 0.097792 | 1.591124 | 3.984825 | 4.435012 | 1.439222 | 1730.168 | 231.115 | 4326.85 | 0
19.53866 | 25.34291 | 56.57711 | 0.09787512 | 1.591179 | 3.98488 | 4.438781 | 1.440634 | 1729.942 | 231.0848 | 4327.416 | 0
19.55534 | 25.34352 | 56.64055 | 0.09795782 | 1.591243 | 3.984944 | 4.442532 | 1.44225 | 1729.464 | 231.021 | 4328.612 | 0
19.572 | 25.3448 | 56.69755 | 0.09804149 | 1.5913 | 3.985 | 4.446328 | 1.443701 | 1729.202 | 230.9858 | 4329.269 | 0
19.58867 | 25.34592 | 56.7643 | 0.09812504 | 1.591366 | 3.985068 | 4.450116 | 1.445401 | 1728.64 | 230.9108 | 4330.676 | 0
19.60534 | 25.34736 | 56.81856 | 0.09820841 | 1.591421 | 3.985122 | 4.453896 | 1.446782 | 1728.456 | 230.8863 | 4331.137 | 0
19.622 | 25.34838 | 56.88104 | 0.09829097 | 1.591483 | 3.985184 | 4.45764 | 1.448373 | 1728.009 | 230.8266 | 4332.256 | 0
19.63866 | 25.34959 | 56.93881 | 0.09837438 | 1.591541 | 3.985242 | 4.461424 | 1.449844 | 1727.721 | 230.7881 | 4332.98 | 0
19.65534 | 25.35087 | 57.00147 | 0.09845794 | 1.591604 | 3.985306 | 4.465213 | 1.45144 | 1727.288 | 230.7302 | 4334.066 | 0
19.672 | 25.35178 | 57.0571 | 0.09854164 | 1.591659 | 3.985361 | 4.46901 | 1.452856 | 1727.07 | 230.7012 | 4334.611 | 0
19.68867 | 25.35332 | 57.12132 | 0.098625 | 1.591724 | 3.985425 | 4.47279 | 1.454491 | 1726.588 | 230.6368 | 4335.822 | 0
19.70534 | 25.35458 | 57.18809 | 0.09870747 | 1.59179 | 3.985492 | 4.47653 | 1.456191 | 1726.015 | 230.5602 | 4337.263 | 0
19.722 | 25.35562 | 57.24195 | 0.0987908 | 1.591844 | 3.985546 | 4.480309 | 1.457563 | 1725.846 | 230.5376 | 4337.688 | 0
19.73866 | 25.35686 | 57.31946 | 0.09887469 | 1.591922 | 3.985623 | 4.484113 | 1.459536 | 1724.976 | 230.4214 | 4339.874 | 0
19.75534 | 25.35816 | 57.371 | 0.09895794 | 1.591973 | 3.985675 | 4.487889 | 1.460849 | 1724.878 | 230.4083 | 4340.122 | 0
19.772 | 25.35908 | 57.43501 | 0.09904164 | 1.592037 | 3.985739 | 4.491684 | 1.462479 | 1724.412 | 230.3461 | 4341.294 | 0
19.78866 | 25.35992 | 57.49396 | 0.099124 | 1.592096 | 3.985798 | 4.49542 | 1.46398 | 1724.076 | 230.3013 | 4342.139 | 0
19.80534 | 25.36126 | 57.5705 | 0.09920806 | 1.592173 | 3.985875 | 4.499232 | 1.465929 | 1723.245 | 230.1902 | 4344.234 | 0
19.822 | 25.36216 | 57.63003 | 0.09929072 | 1.592232 | 3.985934 | 4.502981 | 1.467444 | 1722.899 | 230.144 | 4345.106 | 0
19.83867 | 25.36309 | 57.68995 | 0.09937432 | 1.592292 | 3.985994 | 4.506772 | 1.46897 | 1722.559 | 230.0985 | 4345.966 | 0
19.85534 | 25.36479 | 57.75632 | 0.09945789 | 1.592359 | 3.98606 | 4.510562 | 1.470661 | 1722.026 | 230.0274 | 4347.31 | 0
19.872 | 25.36578 | 57.82348 | 0.09954093 | 1.592426 | 3.986128 | 4.514328 | 1.472371 | 1721.462 | 229.952 | 4348.734 | 0
19.88866 | 25.3667 | 57.88282 | 0.09962475 | 1.592485 | 3.986187 | 4.51813 | 1.473882 | 1721.146 | 229.9098 | 4349.533 | 0
19.90534 | 25.36783 | 57.94549 | 0.09970703 | 1.592548 | 3.98625 | 4.521861 | 1.475477 | 1720.704 | 229.8508 | 4350.649 | 0
19.922 | 25.36916 | 58.00756 | 0.09979064 | 1.59261 | 3.986312 | 4.525653 | 1.477058 | 1720.304 | 229.7974 | 4351.66 | 0
19.93867 | 25.36992 | 58.07705 | 0.0998739 | 1.59268 | 3.986381 | 4.529428 | 1.478827 | 1719.679 | 229.7139 | 4353.242 | 0
19.95541 | 25.37142 | 58.13424 | 0.09995788 | 1.592737 | 3.986438 | 4.533238 | 1.480284 | 1719.432 | 229.6808 | 4353.867 | 0
19.97216 | 25.37268 | 58.19124 | 0.1000405 | 1.592794 | 3.986496 | 4.536984 | 1.481735 | 1719.167 | 229.6455 | 4354.538 | 0
19.98883 | 25.37346 | 58.25663 | 0.1001238 | 1.59286 | 3.986561 | 4.540764 | 1.4834 | 1718.668 | 229.5789 | 4355.802 | 0
20.0055 | 25.37456 | 58.3187 | 0.100207 | 1.592922 | 3.986623 | 4.544537 | 1.484981 | 1718.266 | 229.5251 | 4356.822 | 0
20.02217 | 25.37632 | 58.38195 | 0.1002906 | 1.592985 | 3.986687 | 4.548328 | 1.486591 | 1717.836 | 229.4677 | 4357.912 | 0
20.03883 | 25.37738 | 58.45164 | 0.1003743 | 1.593054 | 3.986756 | 4.552122 | 1.488366 | 1717.219 | 229.3853 | 4359.478 | 0
20.0555 | 25.37826 | 58.50786 | 0.1004576 | 1.593111 | 3.986812 | 4.5559 | 1.489797 | 1716.994 | 229.3551 | 4360.051 | 0
20.07216 | 25.38011 | 58.57071 | 0.1005398 | 1.593174 | 3.986875 | 4.559631 | 1.491398 | 1716.555 | 229.2965 | 4361.166 | 0
20.08883 | 25.38103 | 58.62771 | 0.1006236 | 1.593231 | 3.986932 | 4.563428 | 1.492849 | 1716.314 | 229.2644 | 4361.778 | 0
20.1055 | 25.38184 | 58.69604 | 0.100707 | 1.593299 | 3.987 | 4.567213 | 1.494589 | 1715.738 | 229.1875 | 4363.24 | 0
20.12217 | 25.38321 | 58.7544 | 0.1007907 | 1.593358 | 3.987059 | 4.57101 | 1.496075 | 1715.459 | 229.1501 | 4363.951 | 0
20.13883 | 25.38403 | 58.84362 | 0.1008737 | 1.593447 | 3.987148 | 4.574771 | 1.498347 | 1714.267 | 228.991 | 4366.984 | 0
20.1555 | 25.38506 | 58.89261 | 0.100957 | 1.593496 | 3.987198 | 4.57855 | 1.499594 | 1714.256 | 228.9895 | 4367.013 | 0
20.17216 | 25.38609 | 58.96015 | 0.1010404 | 1.593563 | 3.987265 | 4.58233 | 1.501314 | 1713.706 | 228.916 | 4368.416 | 0
20.18883 | 25.3875 | 59.0191 | 0.1011233 | 1.593622 | 3.987324 | 4.586092 | 1.502815 | 1713.4 | 228.875 | 4369.196 | 0
20.2055 | 25.38842 | 59.09114 | 0.1012068 | 1.593694 | 3.987396 | 4.589878 | 1.504649 | 1712.724 | 228.7848 | 4370.921 | 0
20.22216 | 25.3897 | 59.14872 | 0.1012905 | 1.593752 | 3.987454 | 4.593672 | 1.506116 | 1712.472 | 228.751 | 4371.565 | 0
20.23883 | 25.39114 | 59.21548 | 0.1013733 | 1.593819 | 3.98752 | 4.59743 | 1.507815 | 1711.94 | 228.6801 | 4372.922 | 0
20.2555 | 25.39127 | 59.27209 | 0.101456 | 1.593876 | 3.987577 | 4.601181 | 1.509257 | 1711.7 | 228.648 | 4373.534 | 0
20.27217 | 25.39302 | 59.3412 | 0.1015399 | 1.593945 | 3.987646 | 4.604984 | 1.511016 | 1711.12 | 228.5706 | 4375.016 | 0
20.28883 | 25.39383 | 59.40307 | 0.1016232 | 1.594006 | 3.987708 | 4.608764 | 1.512592 | 1710.741 | 228.5198 | 4375.988 | 0
20.3055 | 25.3951 | 59.48096 | 0.1017066 | 1.594084 | 3.987786 | 4.612546 | 1.514575 | 1709.902 | 228.4079 | 4378.132 | 0
20.32216 | 25.39664 | 59.5493 | 0.1017898 | 1.594153 | 3.987854 | 4.616316 | 1.516315 | 1709.336 | 228.3322 | 4379.583 | 0
20.33883 | 25.3976 | 59.60687 | 0.1018738 | 1.59421 | 3.987912 | 4.620129 | 1.517781 | 1709.096 | 228.3001 | 4380.2 | 0
20.3555 | 25.39886 | 59.66445 | 0.1019558 | 1.594268 | 3.98797 | 4.623847 | 1.519248 | 1708.82 | 228.2633 | 4380.906 | 0
20.37217 | 25.39999 | 59.72242 | 0.1020395 | 1.594326 | 3.988028 | 4.627641 | 1.520724 | 1708.563 | 228.2289 | 4381.566 | 0
20.38883 | 25.40122 | 59.78079 | 0.1021232 | 1.594384 | 3.988086 | 4.631436 | 1.52221 | 1708.294 | 228.193 | 4382.254 | 0
20.4055 | 25.40196 | 59.8501 | 0.1022067 | 1.594454 | 3.988156 | 4.635223 | 1.523974 | 1707.711 | 228.1152 | 4383.75 | 0
20.42216 | 25.40332 | 59.91275 | 0.1022897 | 1.594516 | 3.988218 | 4.638989 | 1.52557 | 1707.311 | 228.0617 | 4384.778 | 0
20.43883 | 25.40482 | 59.98205 | 0.1023727 | 1.594586 | 3.988288 | 4.642754 | 1.527335 | 1706.723 | 227.9832 | 4386.289 | 0
20.4555 | 25.40543 | 60.04882 | 0.102456 | 1.594653 | 3.988354 | 4.64653 | 1.529035 | 1706.212 | 227.9149 | 4387.603 | 0
20.47216 | 25.40682 | 60.1187 | 0.1025397 | 1.594723 | 3.988424 | 4.650325 | 1.530814 | 1705.62 | 227.8358 | 4389.125 | 0
20.48883 | 25.40801 | 60.18468 | 0.1026228 | 1.594789 | 3.98849 | 4.654093 | 1.532494 | 1705.131 | 227.7705 | 4390.384 | 0
20.5055 | 25.40871 | 60.24734 | 0.1027064 | 1.594851 | 3.988553 | 4.657888 | 1.53409 | 1704.746 | 227.7192 | 4391.374 | 0
20.52217 | 25.41047 | 60.30941 | 0.1027897 | 1.594913 | 3.988614 | 4.661665 | 1.53567 | 1704.373 | 227.6692 | 4392.337 | 0
20.53883 | 25.41152 | 60.38125 | 0.1028728 | 1.594985 | 3.988687 | 4.665435 | 1.5375 | 1703.722 | 227.5822 | 4394.016 | 0
20.5555 | 25.41274 | 60.44919 | 0.1029561 | 1.595053 | 3.988755 | 4.669212 | 1.53923 | 1703.184 | 227.5105 | 4395.4 | 0
20.57216 | 25.41423 | 60.5134 | 0.103039 | 1.595117 | 3.988819 | 4.67297 | 1.540865 | 1702.746 | 227.452 | 4396.533 | 0
20.58883 | 25.41524 | 60.587 | 0.1031225 | 1.595191 | 3.988892 | 4.676758 | 1.542739 | 1702.057 | 227.3599 | 4398.314 | 0
20.6055 | 25.41606 | 60.64537 | 0.1032061 | 1.595249 | 3.988951 | 4.68055 | 1.544225 | 1701.797 | 227.3252 | 4398.986 | 0
20.62217 | 25.41735 | 60.70569 | 0.1032898 | 1.59531 | 3.989011 | 4.684346 | 1.545761 | 1701.485 | 227.2835 | 4399.792 | 0
20.63883 | 25.41822 | 60.7746 | 0.103373 | 1.595379 | 3.98908 | 4.688116 | 1.547516 | 1700.924 | 227.2085 | 4401.244 | 0
20.6555 | 25.41942 | 60.84097 | 0.1034555 | 1.595445 | 3.989147 | 4.69186 | 1.549206 | 1700.425 | 227.1419 | 4402.534 | 0
20.67216 | 25.42044 | 60.90618 | 0.1035389 | 1.595511 | 3.989212 | 4.69564 | 1.550866 | 1699.973 | 227.0816 | 4403.704 | 0
20.68883 | 25.42189 | 60.97547 | 0.1036223 | 1.59558 | 3.989282 | 4.699425 | 1.55263 | 1699.41 | 227.0063 | 4405.164 | 0
20.7055 | 25.42305 | 61.04594 | 0.1037058 | 1.59565 | 3.989352 | 4.703213 | 1.554425 | 1698.816 | 226.927 | 4406.704 | 0
20.72216 | 25.42417 | 61.10254 | 0.1037896 | 1.595707 | 3.989409 | 4.70701 | 1.555866 | 1698.612 | 226.8998 | 4407.232 | 0
20.73883 | 25.42522 | 61.17302 | 0.1038723 | 1.595778 | 3.989479 | 4.710764 | 1.557661 | 1698.009 | 226.8192 | 4408.799 | 0
20.7555 | 25.42633 | 61.22709 | 0.1039551 | 1.595831 | 3.989533 | 4.714518 | 1.559037 | 1697.862 | 226.7995 | 4409.181 | 0
20.77217 | 25.42704 | 61.29385 | 0.1040386 | 1.595898 | 3.9896 | 4.718304 | 1.560737 | 1697.374 | 226.7344 | 4410.447 | 0
20.78883 | 25.4286 | 61.35045 | 0.1041223 | 1.595955 | 3.989656 | 4.7221 | 1.562179 | 1697.173 | 226.7074 | 4410.971 | 0
20.8055 | 25.4296 | 61.42444 | 0.1042059 | 1.596029 | 3.98973 | 4.72589 | 1.564063 | 1696.488 | 226.616 | 4412.75 | 0
20.82216 | 25.43124 | 61.49199 | 0.1042894 | 1.596096 | 3.989798 | 4.729678 | 1.565782 | 1695.984 | 226.5486 | 4414.064 | 0
20.83883 | 25.43164 | 61.57046 | 0.1043725 | 1.596175 | 3.989876 | 4.733447 | 1.567781 | 1695.171 | 226.4401 | 4416.179 | 0
20.8555 | 25.43276 | 61.63508 | 0.104455 | 1.59624 | 3.989941 | 4.73719 | 1.569426 | 1694.733 | 226.3816 | 4417.32 | 0
20.87217 | 25.43382 | 61.70243 | 0.1045383 | 1.596307 | 3.990009 | 4.740966 | 1.571141 | 1694.233 | 226.3148 | 4418.624 | 0
20.88883 | 25.4347 | 61.77505 | 0.1046217 | 1.59638 | 3.990082 | 4.74475 | 1.57299 | 1693.592 | 226.2291 | 4420.298 | 0
20.9055 | 25.43664 | 61.8461 | 0.1047052 | 1.596451 | 3.990152 | 4.748534 | 1.5748 | 1692.996 | 226.1494 | 4421.854 | 0
20.92216 | 25.43756 | 61.90193 | 0.104789 | 1.596506 | 3.990208 | 4.752334 | 1.576221 | 1692.822 | 226.1263 | 4422.308 | 0
20.93883 | 25.43843 | 61.97456 | 0.1048717 | 1.59658 | 3.990281 | 4.756088 | 1.57807 | 1692.174 | 226.0398 | 4424 | 0
20.9555 | 25.43962 | 62.03232 | 0.1049554 | 1.596637 | 3.990339 | 4.759882 | 1.579541 | 1691.947 | 226.0094 | 4424.594 | 0
20.97216 | 25.44026 | 62.09812 | 0.1050381 | 1.596703 | 3.990405 | 4.763631 | 1.581216 | 1691.486 | 225.9478 | 4425.802 | 0
20.98883 | 25.44208 | 62.17581 | 0.1051218 | 1.596781 | 3.990482 | 4.767431 | 1.583195 | 1690.719 | 225.8454 | 4427.808 | 0
21.0055 | 25.44284 | 62.2455 | 0.105205 | 1.59685 | 3.990552 | 4.7712 | 1.58497 | 1690.161 | 225.7709 | 4429.269 | 0
21.02217 | 25.44434 | 62.31305 | 0.1052885 | 1.596918 | 3.99062 | 4.774988 | 1.586689 | 1689.67 | 225.7053 | 4430.557 | 0
21.03883 | 25.44551 | 62.38137 | 0.1053721 | 1.596986 | 3.990688 | 4.77878 | 1.588429 | 1689.159 | 225.637 | 4431.896 | 0
21.0555 | 25.44666 | 62.47391 | 0.1054552 | 1.597079 | 3.990781 | 4.782549 | 1.590786 | 1687.988 | 225.4805 | 4434.973 | 0
21.07216 | 25.44702 | 62.53891 | 0.1055386 | 1.597144 | 3.990845 | 4.786331 | 1.592441 | 1687.566 | 225.4243 | 4436.08 | 0
21.08883 | 25.44866 | 62.60802 | 0.1056224 | 1.597213 | 3.990915 | 4.790129 | 1.5942 | 1687.041 | 225.3542 | 4437.46 | 0
21.1055 | 25.44952 | 62.66365 | 0.1057044 | 1.597269 | 3.99097 | 4.79385 | 1.595617 | 1686.853 | 225.329 | 4437.955 | 0
21.12217 | 25.45117 | 62.72494 | 0.1057881 | 1.59733 | 3.991032 | 4.797647 | 1.597178 | 1686.54 | 225.2871 | 4438.781 | 0
21.13883 | 25.45218 | 62.78643 | 0.1058717 | 1.597392 | 3.991094 | 4.801437 | 1.598743 | 1686.219 | 225.2442 | 4439.625 | 0
21.1555 | 25.45344 | 62.85261 | 0.1059553 | 1.597458 | 3.99116 | 4.805228 | 1.600428 | 1685.773 | 225.1848 | 4440.798 | 0
21.17216 | 25.45443 | 62.91703 | 0.1060385 | 1.597522 | 3.991224 | 4.809002 | 1.602069 | 1685.37 | 225.1309 | 4441.861 | 0
21.18883 | 25.45521 | 62.99062 | 0.106121 | 1.597596 | 3.991298 | 4.812746 | 1.603943 | 1684.712 | 225.043 | 4443.597 | 0
21.2055 | 25.45672 | 63.05836 | 0.1062046 | 1.597664 | 3.991365 | 4.816535 | 1.605668 | 1684.227 | 224.9782 | 4444.876 | 0
21.22216 | 25.45793 | 63.12005 | 0.1062878 | 1.597725 | 3.991427 | 4.820308 | 1.607238 | 1683.899 | 224.9344 | 4445.742 | 0
21.23883 | 25.45927 | 63.18174 | 0.1063715 | 1.597787 | 3.991489 | 4.824104 | 1.608809 | 1683.58 | 224.8918 | 4446.584 | 0
21.2555 | 25.4603 | 63.25122 | 0.106455 | 1.597856 | 3.991559 | 4.827894 | 1.610578 | 1683.051 | 224.8211 | 4447.981 | 0
21.27217 | 25.46161 | 63.32307 | 0.1065385 | 1.597928 | 3.99163 | 4.831676 | 1.612408 | 1682.459 | 224.742 | 4449.546 | 0
21.28883 | 25.46257 | 63.39296 | 0.1066214 | 1.597999 | 3.9917 | 4.835438 | 1.614187 | 1681.912 | 224.669 | 4450.992 | 0
21.3055 | 25.46381 | 63.46538 | 0.1067045 | 1.598071 | 3.991772 | 4.839209 | 1.616031 | 1681.303 | 224.5876 | 4452.606 | 0
21.32216 | 25.46454 | 63.53526 | 0.1067877 | 1.598141 | 3.991843 | 4.842981 | 1.617811 | 1680.763 | 224.5155 | 4454.036 | 0
21.33883 | 25.46528 | 63.59402 | 0.106871 | 1.5982 | 3.9919 | 4.846758 | 1.619307 | 1680.52 | 224.483 | 4454.681 | 0
21.3555 | 25.46726 | 63.66645 | 0.1069546 | 1.598272 | 3.991974 | 4.850547 | 1.621151 | 1679.92 | 224.4029 | 4456.271 | 0
21.37217 | 25.46796 | 63.72852 | 0.1070376 | 1.598334 | 3.992036 | 4.854312 | 1.622732 | 1679.586 | 224.3583 | 4457.156 | 0
21.38883 | 25.46946 | 63.80486 | 0.1071212 | 1.598411 | 3.992112 | 4.858105 | 1.624676 | 1678.888 | 224.265 | 4459.01 | 0
21.4055 | 25.46998 | 63.87806 | 0.1072044 | 1.598484 | 3.992185 | 4.861881 | 1.62654 | 1678.267 | 224.1821 | 4460.66 | 0
21.42216 | 25.4709 | 63.95244 | 0.1072875 | 1.598558 | 3.99226 | 4.865648 | 1.628434 | 1677.614 | 224.0948 | 4462.396 | 0
21.43883 | 25.47232 | 64.02818 | 0.1073707 | 1.598634 | 3.992336 | 4.86942 | 1.630362 | 1676.929 | 224.0033 | 4464.22 | 0
21.4555 | 25.47325 | 64.10451 | 0.1074538 | 1.59871 | 3.992412 | 4.873189 | 1.632306 | 1676.228 | 223.9097 | 4466.086 | 0
21.47216 | 25.47511 | 64.1709 | 0.1075373 | 1.598777 | 3.992478 | 4.876976 | 1.633996 | 1675.796 | 223.852 | 4467.239 | 0
21.48883 | 25.47578 | 64.24214 | 0.1076208 | 1.598848 | 3.99255 | 4.880763 | 1.63581 | 1675.237 | 223.7773 | 4468.728 | 0
21.5055 | 25.47707 | 64.32356 | 0.1077042 | 1.59893 | 3.992631 | 4.884546 | 1.637883 | 1674.413 | 223.6673 | 4470.926 | 0
21.52217 | 25.47764 | 64.3909 | 0.1077877 | 1.598997 | 3.992698 | 4.888332 | 1.639598 | 1673.959 | 223.6066 | 4472.141 | 0
21.53883 | 25.4793 | 64.45415 | 0.107871 | 1.59906 | 3.992762 | 4.892111 | 1.641209 | 1673.609 | 223.5598 | 4473.075 | 0
21.5555 | 25.48018 | 64.51818 | 0.1079534 | 1.599124 | 3.992826 | 4.895844 | 1.642839 | 1673.224 | 223.5084 | 4474.106 | 0
21.57216 | 25.48135 | 64.57498 | 0.108037 | 1.599181 | 3.992883 | 4.899636 | 1.644285 | 1673.047 | 223.4848 | 4474.578 | 0
21.58883 | 25.48297 | 64.64994 | 0.1081205 | 1.599256 | 3.992958 | 4.903422 | 1.646194 | 1672.399 | 223.3982 | 4476.313 | 0
21.6055 | 25.48414 | 64.70908 | 0.1082041 | 1.599315 | 3.993017 | 4.907217 | 1.6477 | 1672.163 | 223.3666 | 4476.944 | 0
21.62217 | 25.48492 | 64.78346 | 0.1082873 | 1.59939 | 3.993091 | 4.91099 | 1.649594 | 1671.527 | 223.2818 | 4478.646 | 0
21.63883 | 25.48574 | 64.84534 | 0.1083702 | 1.599452 | 3.993153 | 4.91475 | 1.65117 | 1671.211 | 223.2395 | 4479.494 | 0
21.6555 | 25.48702 | 64.91952 | 0.1084533 | 1.599526 | 3.993228 | 4.918519 | 1.653059 | 1670.581 | 223.1554 | 4481.183 | 0
21.67216 | 25.48828 | 64.98492 | 0.1085369 | 1.599591 | 3.993293 | 4.92231 | 1.654724 | 1670.186 | 223.1026 | 4482.242 | 0
21.68883 | 25.48982 | 65.0548 | 0.1086201 | 1.599661 | 3.993363 | 4.926084 | 1.656503 | 1669.671 | 223.0338 | 4483.626 | 0
21.7055 | 25.49078 | 65.1247 | 0.1087037 | 1.599731 | 3.993433 | 4.929871 | 1.658283 | 1669.162 | 222.9658 | 4484.993 | 0
21.72216 | 25.49244 | 65.18756 | 0.1087873 | 1.599794 | 3.993496 | 4.933664 | 1.659884 | 1668.835 | 222.9222 | 4485.87 | 0
21.73883 | 25.49341 | 65.26153 | 0.1088705 | 1.599868 | 3.99357 | 4.937436 | 1.661767 | 1668.218 | 222.8396 | 4487.532 | 0
21.7555 | 25.49488 | 65.33455 | 0.1089536 | 1.599941 | 3.993642 | 4.941208 | 1.663626 | 1667.626 | 222.7607 | 4489.123 | 0
21.77217 | 25.49521 | 65.40854 | 0.1090374 | 1.600015 | 3.993717 | 4.945006 | 1.66551 | 1667.02 | 222.6797 | 4490.754 | 0
21.78883 | 25.49677 | 65.47198 | 0.1091196 | 1.600079 | 3.99378 | 4.948736 | 1.667126 | 1666.662 | 222.6318 | 4491.722 | 0
21.8055 | 25.4976 | 65.54656 | 0.1092032 | 1.600153 | 3.993855 | 4.952524 | 1.669025 | 1666.04 | 222.5488 | 4493.398 | 0
21.82216 | 25.49925 | 65.61215 | 0.1092866 | 1.600219 | 3.99392 | 4.95631 | 1.670695 | 1665.646 | 222.4962 | 4494.459 | 0
21.83883 | 25.50008 | 65.6832 | 0.1093702 | 1.60029 | 3.993991 | 4.960102 | 1.672504 | 1665.117 | 222.4255 | 4495.888 | 0
21.8555 | 25.5014 | 65.77028 | 0.1094535 | 1.600377 | 3.994079 | 4.963876 | 1.674722 | 1664.178 | 222.3001 | 4498.424 | 0
21.87217 | 25.50227 | 65.8425 | 0.1095364 | 1.600449 | 3.99415 | 4.967639 | 1.676561 | 1663.612 | 222.2245 | 4499.954 | 0
21.88883 | 25.50306 | 65.9163 | 0.1096204 | 1.600523 | 3.994225 | 4.971447 | 1.67844 | 1663.024 | 222.146 | 4501.546 | 0
21.9055 | 25.50395 | 65.98286 | 0.1097031 | 1.60059 | 3.994291 | 4.9752 | 1.680134 | 1662.6 | 222.0894 | 4502.694 | 0
21.92216 | 25.50522 | 66.0596 | 0.1097859 | 1.600666 | 3.994368 | 4.978951 | 1.682088 | 1661.922 | 221.9986 | 4504.532 | 0
21.93883 | 25.50631 | 66.12478 | 0.1098694 | 1.600732 | 3.994434 | 4.982738 | 1.683748 | 1661.546 | 221.9484 | 4505.551 | 0
21.9555 | 25.50752 | 66.21284 | 0.1099528 | 1.60082 | 3.994522 | 4.986521 | 1.685991 | 1660.596 | 221.8216 | 4508.128 | 0
21.97216 | 25.50843 | 66.28234 | 0.1100362 | 1.600889 | 3.99459 | 4.990304 | 1.68776 | 1660.114 | 221.7572 | 4509.438 | 0
21.98883 | 25.50952 | 66.34832 | 0.1101198 | 1.600955 | 3.994656 | 4.994098 | 1.68944 | 1659.723 | 221.705 | 4510.498 | 0
22.0055 | 25.51112 | 66.42778 | 0.1102032 | 1.601035 | 3.994736 | 4.997879 | 1.691463 | 1658.993 | 221.6074 | 4512.484 | 0
22.02217 | 25.51197 | 66.4965 | 0.1102868 | 1.601104 | 3.994805 | 5.00167 | 1.693213 | 1658.536 | 221.5464 | 4513.728 | 0
22.03883 | 25.51377 | 66.55798 | 0.1103693 | 1.601165 | 3.994867 | 5.00541 | 1.694779 | 1658.243 | 221.5072 | 4514.526 | 0
22.0555 | 25.5144 | 66.65364 | 0.1104527 | 1.601261 | 3.994962 | 5.009195 | 1.697215 | 1657.115 | 221.3566 | 4517.598 | 0
22.07216 | 25.5153 | 66.71572 | 0.1105361 | 1.601323 | 3.995024 | 5.012978 | 1.698795 | 1656.823 | 221.3176 | 4518.394 | 0
22.08883 | 25.51682 | 66.7817 | 0.1106191 | 1.601389 | 3.99509 | 5.016739 | 1.700475 | 1656.428 | 221.2648 | 4519.471 | 0
22.1055 | 25.5178 | 66.85276 | 0.1107027 | 1.60146 | 3.995161 | 5.02053 | 1.702285 | 1655.918 | 221.1966 | 4520.864 | 0
22.12217 | 25.51858 | 66.92753 | 0.1107861 | 1.601535 | 3.995236 | 5.024312 | 1.704189 | 1655.314 | 221.116 | 4522.513 | 0
22.13883 | 25.52014 | 67.0105 | 0.1108692 | 1.601618 | 3.99532 | 5.02808 | 1.706302 | 1654.505 | 221.0079 | 4524.726 | 0
22.1555 | 25.52136 | 67.09855 | 0.1109528 | 1.601706 | 3.995408 | 5.031872 | 1.708544 | 1653.579 | 220.8842 | 4527.258 | 0
22.17216 | 25.52238 | 67.16747 | 0.111036 | 1.601775 | 3.995476 | 5.035644 | 1.710298 | 1653.121 | 220.8231 | 4528.512 | 0
22.18883 | 25.52344 | 67.235 | 0.1111194 | 1.601842 | 3.995544 | 5.039432 | 1.712018 | 1652.703 | 220.7672 | 4529.66 | 0
22.2055 | 25.52425 | 67.30587 | 0.1112031 | 1.601914 | 3.995615 | 5.043222 | 1.713823 | 1652.204 | 220.7006 | 4531.025 | 0
22.22216 | 25.52533 | 67.37498 | 0.1112853 | 1.601982 | 3.995684 | 5.046953 | 1.715582 | 1651.73 | 220.6373 | 4532.325 | 0
22.23883 | 25.5264 | 67.44134 | 0.1113688 | 1.602049 | 3.99575 | 5.050738 | 1.717272 | 1651.342 | 220.5855 | 4533.39 | 0
22.2555 | 25.52755 | 67.51553 | 0.1114523 | 1.602123 | 3.995825 | 5.054526 | 1.719161 | 1650.765 | 220.5084 | 4534.975 | 0
22.27217 | 25.52862 | 67.58776 | 0.1115358 | 1.602196 | 3.995897 | 5.058313 | 1.721 | 1650.236 | 220.4378 | 4536.428 | 0
22.28883 | 25.52952 | 67.66507 | 0.1116193 | 1.602273 | 3.995974 | 5.0621 | 1.722969 | 1649.585 | 220.3508 | 4538.22 | 0
22.3055 | 25.53121 | 67.74492 | 0.1117026 | 1.602352 | 3.996054 | 5.065878 | 1.725002 | 1648.87 | 220.2553 | 4540.187 | 0
22.32216 | 25.53222 | 67.82007 | 0.111786 | 1.602428 | 3.99613 | 5.069661 | 1.726916 | 1648.273 | 220.1755 | 4541.832 | 0
22.33883 | 25.53315 | 67.91476 | 0.1118693 | 1.602522 | 3.996224 | 5.073438 | 1.729327 | 1647.201 | 220.0323 | 4544.787 | 0
22.3555 | 25.53432 | 67.9911 | 0.1119524 | 1.602599 | 3.9963 | 5.077207 | 1.731271 | 1646.575 | 219.9486 | 4546.517 | 0
22.37217 | 25.53542 | 68.06138 | 0.1120356 | 1.602669 | 3.99637 | 5.080982 | 1.73306 | 1646.097 | 219.8848 | 4547.836 | 0
22.38883 | 25.53645 | 68.13204 | 0.1121192 | 1.60274 | 3.996441 | 5.08477 | 1.73486 | 1645.616 | 219.8205 | 4549.166 | 0
22.4055 | 25.5374 | 68.20838 | 0.1122019 | 1.602816 | 3.996518 | 5.088524 | 1.736803 | 1644.988 | 219.7366 | 4550.903 | 0
22.42216 | 25.53832 | 68.27378 | 0.112285 | 1.602882 | 3.996583 | 5.092293 | 1.738468 | 1644.629 | 219.6888 | 4551.895 | 0
22.43883 | 25.53966 | 68.34698 | 0.1123686 | 1.602955 | 3.996656 | 5.096084 | 1.740332 | 1644.091 | 219.6168 | 4553.386 | 0
22.4555 | 25.54051 | 68.42253 | 0.1124521 | 1.60303 | 3.996732 | 5.099867 | 1.742256 | 1643.495 | 219.5372 | 4555.037 | 0
22.47216 | 25.54168 | 68.50784 | 0.1125354 | 1.603116 | 3.996817 | 5.103648 | 1.744429 | 1642.665 | 219.4263 | 4557.338 | 0
22.48883 | 25.5426 | 68.57363 | 0.112619 | 1.603182 | 3.996883 | 5.107438 | 1.746104 | 1642.308 | 219.3786 | 4558.329 | 0
22.5055 | 25.5439 | 68.6443 | 0.112702 | 1.603252 | 3.996954 | 5.1112 | 1.747904 | 1641.826 | 219.3142 | 4559.668 | 0
22.52217 | 25.54437 | 68.71301 | 0.112785 | 1.603321 | 3.997022 | 5.114967 | 1.749653 | 1641.392 | 219.2564 | 4560.871 | 0
22.53883 | 25.54573 | 68.78349 | 0.1128679 | 1.603392 | 3.997094 | 5.118725 | 1.751447 | 1640.916 | 219.1926 | 4562.197 | 0
22.5555 | 25.5472 | 68.85709 | 0.1129517 | 1.603465 | 3.997167 | 5.122525 | 1.753322 | 1640.378 | 219.1209 | 4563.691 | 0
22.57216 | 25.54809 | 68.93262 | 0.1130349 | 1.603541 | 3.997242 | 5.126301 | 1.755245 | 1639.788 | 219.0421 | 4565.332 | 0
22.58883 | 25.54872 | 69.01345 | 0.1131182 | 1.603622 | 3.997324 | 5.130078 | 1.757303 | 1639.074 | 218.9467 | 4567.322 | 0
22.6055 | 25.54932 | 69.08432 | 0.1132018 | 1.603692 | 3.997394 | 5.133867 | 1.759108 | 1638.603 | 218.8837 | 4568.636 | 0
22.6222 | 25.5507 | 69.15168 | 0.1132854 | 1.60376 | 3.997461 | 5.137657 | 1.760822 | 1638.216 | 218.832 | 4569.716 | 0
22.639 | 25.55179 | 69.23171 | 0.1133684 | 1.60384 | 3.997542 | 5.141425 | 1.762861 | 1637.521 | 218.7393 | 4571.653 | 0
22.65566 | 25.55296 | 69.30629 | 0.1134519 | 1.603915 | 3.997616 | 5.145211 | 1.76476 | 1636.964 | 218.6648 | 4573.21 | 0
22.67234 | 25.55383 | 69.37774 | 0.1135357 | 1.603986 | 3.997688 | 5.14901 | 1.766579 | 1636.486 | 218.6009 | 4574.547 | 0
22.689 | 25.5545 | 69.4605 | 0.1136178 | 1.604069 | 3.99777 | 5.152734 | 1.768686 | 1635.718 | 218.4983 | 4576.695 | 0
22.70566 | 25.5552 | 69.53313 | 0.1137016 | 1.604142 | 3.997843 | 5.156534 | 1.770536 | 1635.214 | 218.4311 | 4578.103 | 0
22.72234 | 25.55649 | 69.61103 | 0.1137847 | 1.60422 | 3.997922 | 5.160304 | 1.772519 | 1634.579 | 218.3462 | 4579.883 | 0
22.739 | 25.55794 | 69.69302 | 0.1138678 | 1.604302 | 3.998004 | 5.164074 | 1.774607 | 1633.848 | 218.2486 | 4581.932 | 0
22.75566 | 25.55917 | 69.76819 | 0.1139512 | 1.604377 | 3.998078 | 5.167854 | 1.776521 | 1633.283 | 218.173 | 4583.518 | 0
22.77234 | 25.56016 | 69.8375 | 0.1140346 | 1.604446 | 3.998148 | 5.171639 | 1.778286 | 1632.857 | 218.1162 | 4584.712 | 0
22.789 | 25.56152 | 69.9648 | 0.1141177 | 1.604574 | 3.998275 | 5.175408 | 1.781527 | 1631.074 | 217.878 | 4589.725 | 0
22.80566 | 25.5622 | 70.01906 | 0.1142009 | 1.604628 | 3.99833 | 5.179178 | 1.782909 | 1630.997 | 217.8677 | 4589.941 | 0
22.82234 | 25.56348 | 70.09539 | 0.1142848 | 1.604704 | 3.998406 | 5.182984 | 1.784852 | 1630.418 | 217.7904 | 4591.57 | 0
22.839 | 25.56486 | 70.17485 | 0.1143681 | 1.604784 | 3.998485 | 5.186761 | 1.786876 | 1629.759 | 217.7024 | 4593.428 | 0
22.85566 | 25.56612 | 70.26036 | 0.1144508 | 1.604869 | 3.99857 | 5.190512 | 1.789053 | 1628.952 | 217.5946 | 4595.702 | 0
22.87234 | 25.56709 | 70.34274 | 0.1145344 | 1.604952 | 3.998653 | 5.194303 | 1.791151 | 1628.233 | 217.4985 | 4597.732 | 0
22.889 | 25.56806 | 70.4222 | 0.1146176 | 1.605031 | 3.998733 | 5.198076 | 1.793174 | 1627.577 | 217.411 | 4599.585 | 0
22.90566 | 25.56907 | 70.49501 | 0.1147004 | 1.605104 | 3.998806 | 5.20183 | 1.795028 | 1627.07 | 217.3432 | 4601.018 | 0
22.92234 | 25.57002 | 70.5649 | 0.1147845 | 1.605174 | 3.998875 | 5.205645 | 1.796808 | 1626.651 | 217.2872 | 4602.204 | 0
22.939 | 25.571 | 70.64905 | 0.1148677 | 1.605258 | 3.99896 | 5.20942 | 1.79895 | 1625.892 | 217.1858 | 4604.353 | 0
22.95566 | 25.57258 | 70.72089 | 0.1149504 | 1.60533 | 3.999031 | 5.21317 | 1.80078 | 1625.409 | 217.1213 | 4605.72 | 0
22.97234 | 25.57347 | 70.8144 | 0.1150344 | 1.605424 | 3.999125 | 5.216978 | 1.803161 | 1624.448 | 216.993 | 4608.444 | 0
22.989 | 25.57459 | 70.88919 | 0.1151172 | 1.605498 | 3.9992 | 5.220733 | 1.805065 | 1623.903 | 216.9201 | 4609.992 | 0
23.00566 | 25.57586 | 70.96044 | 0.1152006 | 1.60557 | 3.999271 | 5.224516 | 1.806879 | 1623.448 | 216.8594 | 4611.284 | 0
23.02234 | 25.57726 | 71.03344 | 0.1152841 | 1.605643 | 3.999344 | 5.228302 | 1.808738 | 1622.954 | 216.7934 | 4612.686 | 0
23.039 | 25.57798 | 71.10782 | 0.1153677 | 1.605717 | 3.999419 | 5.232094 | 1.810632 | 1622.433 | 216.7237 | 4614.17 | 0
23.05566 | 25.57928 | 71.17888 | 0.115451 | 1.605788 | 3.99949 | 5.235874 | 1.812442 | 1621.984 | 216.6638 | 4615.446 | 0
23.07234 | 25.57996 | 71.26674 | 0.1155334 | 1.605876 | 3.999578 | 5.239612 | 1.814679 | 1621.141 | 216.5512 | 4617.846 | 0
23.089 | 25.581 | 71.34366 | 0.1156172 | 1.605953 | 3.999655 | 5.243412 | 1.816638 | 1620.568 | 216.4746 | 4619.479 | 0
23.10566 | 25.5825 | 71.4198 | 0.1157014 | 1.606029 | 3.999731 | 5.247226 | 1.818576 | 1620.018 | 216.4012 | 4621.047 | 0
23.12234 | 25.58334 | 71.5098 | 0.115783 | 1.606119 | 3.99982 | 5.250929 | 1.820868 | 1619.121 | 216.2813 | 4623.609 | 0
23.139 | 25.58448 | 71.59902 | 0.1158677 | 1.606208 | 3.99991 | 5.25477 | 1.82314 | 1618.286 | 216.1698 | 4625.994 | 0
23.15566 | 25.58556 | 71.66637 | 0.115951 | 1.606276 | 3.999978 | 5.25855 | 1.824855 | 1617.928 | 216.122 | 4627.016 | 0
23.17234 | 25.58625 | 71.7679 | 0.1160333 | 1.606378 | 4.000078 | 5.26228 | 1.82744 | 1616.785 | 215.9693 | 4630.288 | 0
23.189 | 25.58764 | 71.83778 | 0.1161171 | 1.606448 | 4.000149 | 5.266082 | 1.82922 | 1616.379 | 215.9151 | 4631.45 | 0
23.20566 | 25.58866 | 71.91821 | 0.1162003 | 1.606528 | 4.00023 | 5.269854 | 1.831268 | 1615.728 | 215.8281 | 4633.317 | 0
23.22234 | 25.58982 | 72.00256 | 0.1162835 | 1.606612 | 4.000314 | 5.273628 | 1.833415 | 1614.991 | 215.7297 | 4635.43 | 0
23.239 | 25.59093 | 72.09842 | 0.1163666 | 1.606708 | 4.00041 | 5.277395 | 1.835856 | 1613.996 | 215.5967 | 4638.289 | 0
23.25566 | 25.59208 | 72.17182 | 0.1164502 | 1.606782 | 4.000483 | 5.281188 | 1.837725 | 1613.513 | 215.5323 | 4639.676 | 0
23.27234 | 25.59297 | 72.24737 | 0.1165334 | 1.606857 | 4.000559 | 5.284962 | 1.839649 | 1612.978 | 215.4608 | 4641.216 | 0
23.289 | 25.59425 | 72.32566 | 0.1166168 | 1.606935 | 4.000637 | 5.288741 | 1.841642 | 1612.384 | 215.3815 | 4642.926 | 0
23.30566 | 25.59539 | 72.40492 | 0.1167001 | 1.607015 | 4.000716 | 5.292524 | 1.843661 | 1611.771 | 215.2995 | 4644.692 | 0
23.32234 | 25.5965 | 72.49278 | 0.1167835 | 1.607103 | 4.000804 | 5.296303 | 1.845898 | 1610.967 | 215.1922 | 4647.01 | 0
23.339 | 25.59785 | 72.57556 | 0.1168669 | 1.607185 | 4.000887 | 5.300086 | 1.848006 | 1610.279 | 215.1002 | 4648.996 | 0
23.35566 | 25.59899 | 72.63801 | 0.1169505 | 1.607248 | 4.00095 | 5.303876 | 1.849596 | 1610.045 | 215.069 | 4649.671 | 0
23.37234 | 25.59956 | 72.72548 | 0.1170338 | 1.607336 | 4.001038 | 5.307656 | 1.851823 | 1609.254 | 214.9634 | 4651.956 | 0
23.389 | 25.60071 | 72.80318 | 0.1171173 | 1.607413 | 4.001114 | 5.311443 | 1.853802 | 1608.684 | 214.8872 | 4653.604 | 0
23.40566 | 25.60235 | 72.8879 | 0.1172 | 1.607498 | 4.0012 | 5.315195 | 1.855959 | 1607.949 | 214.789 | 4655.732 | 0
23.42234 | 25.60268 | 72.98806 | 0.117283 | 1.607598 | 4.0013 | 5.318959 | 1.85851 | 1606.88 | 214.6462 | 4658.83 | 0
23.439 | 25.60406 | 73.10346 | 0.1173664 | 1.607714 | 4.001416 | 5.322739 | 1.861448 | 1605.484 | 214.4597 | 4662.882 | 0
23.45566 | 25.60502 | 73.171 | 0.1174496 | 1.607781 | 4.001482 | 5.326511 | 1.863168 | 1605.138 | 214.4135 | 4663.886 | 0
23.47234 | 25.60602 | 73.24168 | 0.1175327 | 1.607852 | 4.001553 | 5.330282 | 1.864967 | 1604.725 | 214.3583 | 4665.087 | 0
23.489 | 25.60707 | 73.31879 | 0.1176172 | 1.607929 | 4.001631 | 5.334114 | 1.86693 | 1604.189 | 214.2868 | 4666.643 | 0
23.50566 | 25.60787 | 73.39063 | 0.1176992 | 1.608001 | 4.001702 | 5.337831 | 1.86876 | 1603.736 | 214.2262 | 4667.964 | 0
23.52234 | 25.60978 | 73.466 | 0.1177825 | 1.608076 | 4.001778 | 5.34161 | 1.870679 | 1603.225 | 214.158 | 4669.451 | 0
23.539 | 25.61036 | 73.55462 | 0.1178666 | 1.608165 | 4.001866 | 5.345422 | 1.872936 | 1602.436 | 214.0526 | 4671.75 | 0
23.55566 | 25.61177 | 73.64384 | 0.1179491 | 1.608254 | 4.001956 | 5.349166 | 1.875208 | 1601.615 | 213.943 | 4674.144 | 0
23.57234 | 25.61258 | 73.72876 | 0.1180324 | 1.608339 | 4.002041 | 5.352943 | 1.87737 | 1600.9 | 213.8474 | 4676.232 | 0
23.589 | 25.61363 | 73.8092 | 0.1181162 | 1.60842 | 4.002122 | 5.356744 | 1.879418 | 1600.291 | 213.766 | 4678.012 | 0
23.60566 | 25.61436 | 73.88046 | 0.1181994 | 1.608491 | 4.002192 | 5.360518 | 1.881233 | 1599.874 | 213.7103 | 4679.231 | 0
23.62234 | 25.6155 | 73.95347 | 0.1182828 | 1.608564 | 4.002266 | 5.364298 | 1.883092 | 1599.422 | 213.6499 | 4680.554 | 0
23.639 | 25.61705 | 74.03976 | 0.1183662 | 1.60865 | 4.002352 | 5.368082 | 1.885289 | 1598.684 | 213.5514 | 4682.713 | 0
23.65566 | 25.61785 | 74.12918 | 0.1184495 | 1.60874 | 4.002441 | 5.37186 | 1.887566 | 1597.879 | 213.4439 | 4685.072 | 0
23.67234 | 25.61863 | 74.2057 | 0.1185329 | 1.608816 | 4.002518 | 5.375644 | 1.889514 | 1597.356 | 213.374 | 4686.606 | 0
23.689 | 25.62001 | 74.2965 | 0.1186162 | 1.608907 | 4.002609 | 5.379421 | 1.891826 | 1596.526 | 213.263 | 4689.045 | 0
23.70566 | 25.62061 | 74.37869 | 0.1186996 | 1.608989 | 4.002691 | 5.383204 | 1.893919 | 1595.882 | 213.1772 | 4690.934 | 0
23.72234 | 25.62224 | 74.46538 | 0.1187828 | 1.609076 | 4.002778 | 5.386976 | 1.896126 | 1595.142 | 213.0782 | 4693.113 | 0
23.739 | 25.62239 | 74.55342 | 0.1188659 | 1.609164 | 4.002866 | 5.390742 | 1.898369 | 1594.372 | 212.9754 | 4695.38 | 0
23.75566 | 25.62326 | 74.64947 | 0.1189492 | 1.60926 | 4.002962 | 5.394524 | 1.900814 | 1593.437 | 212.8505 | 4698.134 | 0
23.77234 | 25.62508 | 74.86096 | 0.1190326 | 1.609472 | 4.003174 | 5.398306 | 1.906199 | 1590.05 | 212.398 | 4708.142 | 0
23.789 | 25.62583 | 74.95038 | 0.1191158 | 1.609561 | 4.003263 | 5.402079 | 1.908476 | 1589.262 | 212.2928 | 4710.474 | 0
23.80566 | 25.62678 | 75.01128 | 0.1191991 | 1.609622 | 4.003324 | 5.405855 | 1.910027 | 1589.082 | 212.2688 | 4711.01 | 0
23.82234 | 25.62759 | 75.07669 | 0.119282 | 1.609688 | 4.003389 | 5.409616 | 1.911692 | 1588.803 | 212.2314 | 4711.838 | 0
23.839 | 25.62926 | 75.14734 | 0.1193652 | 1.609758 | 4.00346 | 5.413389 | 1.913492 | 1588.416 | 212.1797 | 4712.986 | 0
23.85566 | 25.63031 | 75.2143 | 0.1194488 | 1.609825 | 4.003526 | 5.417182 | 1.915196 | 1588.113 | 212.1394 | 4713.883 | 0
23.87234 | 25.63115 | 75.28692 | 0.1195322 | 1.609898 | 4.0036 | 5.420961 | 1.917046 | 1587.689 | 212.0826 | 4715.144 | 0
23.889 | 25.63229 | 75.35935 | 0.1196158 | 1.60997 | 4.003672 | 5.424755 | 1.91889 | 1587.272 | 212.027 | 4716.38 | 0
23.90566 | 25.63299 | 75.4396 | 0.1196992 | 1.610051 | 4.003752 | 5.428535 | 1.920933 | 1586.689 | 211.9491 | 4718.113 | 0
23.92234 | 25.63442 | 75.51944 | 0.1197826 | 1.61013 | 4.003832 | 5.43232 | 1.922966 | 1586.116 | 211.8726 | 4719.817 | 0
23.939 | 25.6352 | 75.59753 | 0.119866 | 1.610209 | 4.00391 | 5.436101 | 1.924955 | 1585.582 | 211.8012 | 4721.41 | 0
23.95566 | 25.63648 | 75.68207 | 0.1199494 | 1.610293 | 4.003994 | 5.439885 | 1.927107 | 1584.913 | 211.7118 | 4723.402 | 0
23.97234 | 25.63738 | 75.77285 | 0.120032 | 1.610384 | 4.004086 | 5.44363 | 1.929419 | 1584.104 | 211.6037 | 4725.815 | 0
23.989 | 25.63848 | 75.85132 | 0.1201152 | 1.610463 | 4.004164 | 5.447401 | 1.931417 | 1583.561 | 211.5312 | 4727.435 | 0
24.00566 | 25.63955 | 75.94563 | 0.1201993 | 1.610557 | 4.004259 | 5.451214 | 1.933819 | 1582.702 | 211.4165 | 4730 | 0
24.02234 | 25.64047 | 76.03739 | 0.1202827 | 1.610649 | 4.00435 | 5.454996 | 1.936155 | 1581.888 | 211.3078 | 4732.432 | 0
24.039 | 25.64116 | 76.1186 | 0.1203656 | 1.61073 | 4.004432 | 5.458758 | 1.938223 | 1581.29 | 211.228 | 4734.222 | 0
24.05566 | 25.64295 | 76.21038 | 0.1204489 | 1.610822 | 4.004524 | 5.462537 | 1.94056 | 1580.48 | 211.1196 | 4736.65 | 0
24.07234 | 25.64342 | 76.29334 | 0.1205319 | 1.610905 | 4.004606 | 5.4663 | 1.942672 | 1579.848 | 211.0354 | 4738.543 | 0
24.089 | 25.6443 | 76.37261 | 0.1206148 | 1.610984 | 4.004685 | 5.47006 | 1.944691 | 1579.294 | 210.9613 | 4740.206 | 0
24.10566 | 25.64532 | 76.463 | 0.1206986 | 1.611075 | 4.004776 | 5.473862 | 1.946992 | 1578.524 | 210.8584 | 4742.52 | 0
24.12234 | 25.64677 | 76.55574 | 0.1207816 | 1.611167 | 4.004869 | 5.477623 | 1.949354 | 1577.694 | 210.7476 | 4745.012 | 0
24.139 | 25.64758 | 76.6391 | 0.1208652 | 1.611251 | 4.004952 | 5.481418 | 1.951476 | 1577.071 | 210.6643 | 4746.889 | 0
24.15566 | 25.64875 | 76.71563 | 0.1209484 | 1.611327 | 4.005029 | 5.48519 | 1.953425 | 1576.581 | 210.5989 | 4748.363 | 0
24.17234 | 25.64973 | 76.81696 | 0.1210309 | 1.611428 | 4.00513 | 5.48893 | 1.956005 | 1575.575 | 210.4645 | 4751.396 | 0
24.189 | 25.65111 | 76.89739 | 0.1211149 | 1.611509 | 4.005211 | 5.492739 | 1.958054 | 1575.019 | 210.3903 | 4753.072 | 0
24.20566 | 25.65211 | 76.98662 | 0.121198 | 1.611598 | 4.0053 | 5.496508 | 1.960325 | 1574.274 | 210.2906 | 4755.324 | 0
24.22234 | 25.65275 | 77.06705 | 0.121281 | 1.611679 | 4.00538 | 5.50027 | 1.962373 | 1573.707 | 210.215 | 4757.035 | 0
24.239 | 25.65374 | 77.16409 | 0.1213646 | 1.611776 | 4.005478 | 5.504062 | 1.964844 | 1572.812 | 210.0954 | 4759.744 | 0
24.25566 | 25.6546 | 77.25624 | 0.1214484 | 1.611868 | 4.00557 | 5.507862 | 1.967191 | 1572.02 | 209.9896 | 4762.141 | 0
24.27234 | 25.65628 | 77.3478 | 0.1215307 | 1.61196 | 4.005661 | 5.511596 | 1.969522 | 1571.224 | 209.8832 | 4764.554 | 0
24.289 | 25.65653 | 77.4462 | 0.1216146 | 1.612058 | 4.00576 | 5.5154 | 1.972028 | 1570.31 | 209.7612 | 4767.324 | 0
24.30566 | 25.65761 | 77.52703 | 0.1216983 | 1.612139 | 4.00584 | 5.519198 | 1.974086 | 1569.753 | 209.6868 | 4769.017 | 0
24.32234 | 25.6586 | 77.60571 | 0.1217813 | 1.612218 | 4.005919 | 5.522962 | 1.976089 | 1569.231 | 209.6172 | 4770.603 | 0
24.339 | 25.65976 | 77.68497 | 0.1218641 | 1.612297 | 4.005998 | 5.526718 | 1.978108 | 1568.696 | 209.5457 | 4772.23 | 0
24.35566 | 25.66086 | 77.78064 | 0.1219476 | 1.612392 | 4.006094 | 5.530504 | 1.980544 | 1567.84 | 209.4313 | 4774.836 | 0
24.37234 | 25.66199 | 77.87455 | 0.1220309 | 1.612486 | 4.006188 | 5.534282 | 1.982935 | 1567.02 | 209.3217 | 4777.336 | 0
24.389 | 25.66253 | 77.97061 | 0.1221145 | 1.612583 | 4.006284 | 5.538072 | 1.985381 | 1566.161 | 209.2069 | 4779.956 | 0
24.40566 | 25.66378 | 78.05553 | 0.1221978 | 1.612668 | 4.006369 | 5.541849 | 1.987544 | 1565.524 | 209.1218 | 4781.902 | 0
24.42234 | 25.66488 | 78.1676 | 0.1222801 | 1.61278 | 4.006481 | 5.545584 | 1.990397 | 1564.333 | 208.9627 | 4785.542 | 0
24.439 | 25.66642 | 78.25214 | 0.1223648 | 1.612864 | 4.006566 | 5.549424 | 1.992549 | 1563.724 | 208.8815 | 4787.404 | 0
24.45566 | 25.66704 | 78.34468 | 0.1224478 | 1.612957 | 4.006659 | 5.55319 | 1.994906 | 1562.937 | 208.7764 | 4789.814 | 0
24.47234 | 25.66813 | 78.439 | 0.1225309 | 1.613051 | 4.006753 | 5.556958 | 1.997307 | 1562.118 | 208.6669 | 4792.328 | 0
24.489 | 25.66912 | 78.52645 | 0.122615 | 1.613139 | 4.00684 | 5.560771 | 1.999534 | 1561.448 | 208.5775 | 4794.381 | 0
24.50566 | 25.67003 | 78.62349 | 0.1226978 | 1.613236 | 4.006937 | 5.564528 | 2.002005 | 1560.575 | 208.4608 | 4797.066 | 0
24.52234 | 25.67072 | 78.70724 | 0.1227809 | 1.61332 | 4.007022 | 5.568295 | 2.004138 | 1559.97 | 208.38 | 4798.926 | 0
24.539 | 25.67203 | 78.79861 | 0.1228648 | 1.613411 | 4.007112 | 5.572101 | 2.006464 | 1559.226 | 208.2806 | 4801.216 | 0
24.55566 | 25.67253 | 78.89056 | 0.1229477 | 1.613503 | 4.007205 | 5.57586 | 2.008806 | 1558.459 | 208.1781 | 4803.578 | 0
24.57234 | 25.67407 | 78.97354 | 0.1230314 | 1.613586 | 4.007288 | 5.579658 | 2.010919 | 1557.882 | 208.1011 | 4805.358 | 0
24.589 | 25.67456 | 79.06491 | 0.123114 | 1.613678 | 4.00738 | 5.583403 | 2.013245 | 1557.126 | 208.0001 | 4807.69 | 0
24.60566 | 25.67588 | 79.15862 | 0.1231973 | 1.613771 | 4.007472 | 5.587179 | 2.015631 | 1556.334 | 207.8944 | 4810.135 | 0
24.62234 | 25.67699 | 79.2461 | 0.1232813 | 1.613859 | 4.00756 | 5.590988 | 2.017859 | 1555.676 | 207.8064 | 4812.17 | 0
24.639 | 25.678 | 79.33453 | 0.1233646 | 1.613947 | 4.007649 | 5.59477 | 2.020111 | 1554.993 | 207.7152 | 4814.284 | 0
24.65566 | 25.67875 | 79.4386 | 0.1234477 | 1.614051 | 4.007753 | 5.598536 | 2.022761 | 1554.001 | 207.5827 | 4817.357 | 0
24.67234 | 25.67938 | 79.5331 | 0.123531 | 1.614146 | 4.007847 | 5.60231 | 2.025166 | 1553.202 | 207.4759 | 4819.838 | 0
24.689 | 25.68049 | 79.63306 | 0.123614 | 1.614246 | 4.007947 | 5.606079 | 2.027712 | 1552.296 | 207.3548 | 4822.652 | 0
24.70566 | 25.68207 | 79.73205 | 0.1236972 | 1.614345 | 4.008046 | 5.609852 | 2.030233 | 1551.412 | 207.2368 | 4825.398 | 0
24.72234 | 25.68284 | 79.83396 | 0.1237804 | 1.614447 | 4.008148 | 5.613622 | 2.032828 | 1550.473 | 207.1114 | 4828.32 | 0
24.739 | 25.68388 | 79.91558 | 0.1238638 | 1.614528 | 4.00823 | 5.617405 | 2.034906 | 1549.933 | 207.0392 | 4830.004 | 0
24.75566 | 25.68524 | 80.03174 | 0.1239474 | 1.614645 | 4.008346 | 5.621199 | 2.037864 | 1548.728 | 206.8783 | 4833.76 | 0
24.77234 | 25.68592 | 80.12878 | 0.1240299 | 1.614742 | 4.008444 | 5.624938 | 2.040335 | 1547.882 | 206.7652 | 4836.402 | 0
24.789 | 25.6872 | 80.22875 | 0.1241131 | 1.614842 | 4.008543 | 5.628711 | 2.04288 | 1546.99 | 206.6461 | 4839.191 | 0
24.80566 | 25.6881 | 80.32832 | 0.1241973 | 1.614941 | 4.008642 | 5.632532 | 2.045416 | 1546.121 | 206.5301 | 4841.91 | 0
24.82234 | 25.68896 | 80.4234 | 0.1242804 | 1.615036 | 4.008738 | 5.636301 | 2.047837 | 1545.327 | 206.424 | 4844.399 | 0
24.839 | 25.69037 | 80.51165 | 0.1243634 | 1.615125 | 4.008826 | 5.640064 | 2.050084 | 1544.664 | 206.3354 | 4846.478 | 0
24.85566 | 25.69106 | 80.62021 | 0.1244472 | 1.615233 | 4.008935 | 5.643865 | 2.052848 | 1543.623 | 206.1964 | 4849.746 | 0
24.87234 | 25.69208 | 80.70338 | 0.1245301 | 1.615316 | 4.009018 | 5.647623 | 2.054966 | 1543.059 | 206.1211 | 4851.518 | 0
24.889 | 25.69321 | 80.79456 | 0.1246135 | 1.615408 | 4.009109 | 5.651406 | 2.057288 | 1542.35 | 206.0264 | 4853.748 | 0
24.90566 | 25.6942 | 80.8957 | 0.1246973 | 1.615509 | 4.00921 | 5.655207 | 2.059863 | 1541.458 | 205.9072 | 4856.557 | 0
24.92234 | 25.6951 | 81.006 | 0.1247804 | 1.615619 | 4.00932 | 5.658977 | 2.062672 | 1540.385 | 205.7638 | 4859.94 | 0
24.939 | 25.6963 | 81.09366 | 0.1248636 | 1.615707 | 4.009409 | 5.66275 | 2.064904 | 1539.746 | 205.6785 | 4861.958 | 0
24.95566 | 25.6969 | 81.20124 | 0.1249466 | 1.615814 | 4.009516 | 5.666515 | 2.067644 | 1538.728 | 205.5425 | 4865.174 | 0
24.97234 | 25.69822 | 81.32056 | 0.1250298 | 1.615934 | 4.009636 | 5.670284 | 2.070681 | 1537.493 | 205.3775 | 4869.082 | 0
24.989 | 25.69883 | 81.4123 | 0.1251128 | 1.616026 | 4.009728 | 5.674049 | 2.073018 | 1536.78 | 205.2822 | 4871.342 | 0
25.00566 | 25.69964 | 81.52731 | 0.1251966 | 1.616141 | 4.009842 | 5.677851 | 2.075946 | 1535.64 | 205.13 | 4874.957 | 0
25.02234 | 25.70017 | 81.62708 | 0.1252794 | 1.61624 | 4.009942 | 5.681606 | 2.078486 | 1534.778 | 205.0148 | 4877.697 | 0
25.039 | 25.70215 | 81.71845 | 0.1253629 | 1.616332 | 4.010034 | 5.68539 | 2.080813 | 1534.083 | 204.922 | 4879.906 | 0
25.05566 | 25.70296 | 81.82584 | 0.1254465 | 1.616439 | 4.010141 | 5.689182 | 2.083548 | 1533.091 | 204.7895 | 4883.062 | 0
25.07234 | 25.70428 | 81.92756 | 0.1255302 | 1.616541 | 4.010242 | 5.69298 | 2.086138 | 1532.21 | 204.6718 | 4885.872 | 0
25.089 | 25.70497 | 82.0373 | 0.1256133 | 1.616651 | 4.010353 | 5.696748 | 2.088932 | 1531.173 | 204.5333 | 4889.18 | 0
25.10566 | 25.706 | 82.12828 | 0.1256965 | 1.616742 | 4.010444 | 5.700522 | 2.091248 | 1530.49 | 204.4421 | 4891.361 | 0
25.12234 | 25.70708 | 82.24778 | 0.1257794 | 1.616862 | 4.010563 | 5.704283 | 2.094291 | 1529.275 | 204.2798 | 4895.248 | 0
25.139 | 25.7077 | 82.35301 | 0.1258625 | 1.616966 | 4.010668 | 5.70805 | 2.096971 | 1528.329 | 204.1534 | 4898.278 | 0
25.15566 | 25.70894 | 82.452 | 0.1259458 | 1.617066 | 4.010767 | 5.711826 | 2.099491 | 1527.504 | 204.0432 | 4900.922 | 0
25.17234 | 25.7102 | 82.5709 | 0.1260303 | 1.617184 | 4.010886 | 5.71566 | 2.10252 | 1526.328 | 203.8861 | 4904.7 | 0
25.189 | 25.71064 | 82.68142 | 0.126113 | 1.617295 | 4.010997 | 5.71941 | 2.105333 | 1525.288 | 203.7472 | 4908.043 | 0
25.20566 | 25.71171 | 82.78822 | 0.1261958 | 1.617402 | 4.011104 | 5.723166 | 2.108053 | 1524.321 | 203.618 | 4911.158 | 0
25.22234 | 25.71292 | 82.88078 | 0.1262796 | 1.617494 | 4.011196 | 5.726969 | 2.110409 | 1523.63 | 203.5258 | 4913.383 | 0
25.239 | 25.71396 | 82.99634 | 0.1263626 | 1.61761 | 4.011312 | 5.730732 | 2.113352 | 1522.508 | 203.3759 | 4917.004 | 0
25.25566 | 25.7148 | 83.10491 | 0.1264464 | 1.617719 | 4.01142 | 5.734533 | 2.116117 | 1521.528 | 203.2449 | 4920.172 | 0
25.27234 | 25.71562 | 83.21151 | 0.1265287 | 1.617825 | 4.011527 | 5.738264 | 2.118831 | 1520.568 | 203.1166 | 4923.28 | 0
25.289 | 25.71652 | 83.32066 | 0.1266128 | 1.617935 | 4.011636 | 5.742078 | 2.12161 | 1519.585 | 202.9854 | 4926.463 | 0
25.30583 | 25.71785 | 83.42004 | 0.1266964 | 1.618034 | 4.011736 | 5.74587 | 2.124141 | 1518.777 | 202.8775 | 4929.084 | 0
25.3225 | 25.7186 | 83.52489 | 0.1267797 | 1.618139 | 4.01184 | 5.749645 | 2.12681 | 1517.867 | 202.7559 | 4932.039 | 0
25.33916 | 25.71912 | 83.65864 | 0.1268626 | 1.618273 | 4.011975 | 5.753408 | 2.130217 | 1516.432 | 202.5642 | 4936.706 | 0
25.35583 | 25.72017 | 83.76134 | 0.1269456 | 1.618375 | 4.012078 | 5.757172 | 2.132832 | 1515.564 | 202.4482 | 4939.536 | 0
25.3725 | 25.7208 | 83.87049 | 0.1270287 | 1.618484 | 4.012186 | 5.760937 | 2.135611 | 1514.581 | 202.317 | 4942.739 | 0
25.38916 | 25.72188 | 83.97768 | 0.1271121 | 1.618592 | 4.012293 | 5.764722 | 2.13834 | 1513.642 | 202.1915 | 4945.806 | 0
25.40584 | 25.72352 | 84.08937 | 0.1271958 | 1.618704 | 4.012405 | 5.768518 | 2.141184 | 1512.626 | 202.0559 | 4949.126 | 0
25.4225 | 25.72455 | 84.21081 | 0.1272791 | 1.618825 | 4.012527 | 5.772295 | 2.144276 | 1511.434 | 201.8966 | 4953.03 | 0
25.43916 | 25.72572 | 84.32797 | 0.1273624 | 1.618942 | 4.012644 | 5.776072 | 2.14726 | 1510.322 | 201.748 | 4956.678 | 0
25.45583 | 25.72658 | 84.43222 | 0.1274454 | 1.619047 | 4.012748 | 5.779838 | 2.149914 | 1509.44 | 201.6303 | 4959.572 | 0
25.4725 | 25.7272 | 84.54781 | 0.1275284 | 1.619162 | 4.012864 | 5.783602 | 2.152858 | 1508.359 | 201.4858 | 4963.13 | 0
25.48916 | 25.72836 | 84.65988 | 0.1276121 | 1.619274 | 4.012976 | 5.787395 | 2.155711 | 1507.35 | 201.3511 | 4966.45 | 0
25.50583 | 25.72904 | 84.7702 | 0.1276957 | 1.619385 | 4.013086 | 5.79119 | 2.15852 | 1506.375 | 201.2208 | 4969.665 | 0
25.5225 | 25.73027 | 84.88852 | 0.1277791 | 1.619503 | 4.013205 | 5.794971 | 2.161533 | 1505.258 | 201.0716 | 4973.354 | 0
25.53917 | 25.73112 | 84.99259 | 0.1278622 | 1.619607 | 4.013309 | 5.798736 | 2.164183 | 1504.392 | 200.9558 | 4976.218 | 0
25.55583 | 25.73218 | 85.10058 | 0.1279452 | 1.619715 | 4.013417 | 5.802503 | 2.166933 | 1503.459 | 200.8312 | 4979.306 | 0
25.5725 | 25.7332 | 85.21538 | 0.1280289 | 1.61983 | 4.013532 | 5.806297 | 2.169856 | 1502.415 | 200.6918 | 4982.765 | 0
25.58916 | 25.73406 | 85.35812 | 0.1281116 | 1.619972 | 4.013674 | 5.810052 | 2.17349 | 1500.872 | 200.4858 | 4987.885 | 0
25.60583 | 25.73516 | 85.48309 | 0.1281953 | 1.620098 | 4.0138 | 5.813847 | 2.176672 | 1499.657 | 200.3234 | 4991.928 | 0
25.6225 | 25.73652 | 85.60082 | 0.1282783 | 1.620216 | 4.013916 | 5.817611 | 2.17967 | 1498.564 | 200.1774 | 4995.569 | 0
25.63916 | 25.73732 | 85.72931 | 0.1283616 | 1.620344 | 4.014046 | 5.821386 | 2.182942 | 1497.289 | 200.0071 | 4999.822 | 0
25.65584 | 25.73807 | 85.84704 | 0.1284456 | 1.620462 | 4.014164 | 5.825198 | 2.18594 | 1496.215 | 199.8636 | 5003.412 | 0
25.6725 | 25.73962 | 85.96264 | 0.1285287 | 1.620577 | 4.014279 | 5.828968 | 2.188883 | 1495.17 | 199.724 | 5006.909 | 0
25.68916 | 25.74048 | 86.08563 | 0.1286117 | 1.6207 | 4.014402 | 5.832729 | 2.192016 | 1493.997 | 199.5674 | 5010.84 | 0
25.70584 | 25.74153 | 86.20749 | 0.1286948 | 1.620822 | 4.014524 | 5.836498 | 2.195118 | 1492.849 | 199.414 | 5014.692 | 0
25.7225 | 25.74268 | 86.34709 | 0.1287786 | 1.620962 | 4.014664 | 5.8403 | 2.198673 | 1491.406 | 199.2213 | 5019.543 | 0
25.73916 | 25.74324 | 86.46522 | 0.1288617 | 1.62108 | 4.014782 | 5.844068 | 2.201681 | 1490.33 | 199.0775 | 5023.17 | 0
25.75583 | 25.74399 | 86.58901 | 0.1289449 | 1.621204 | 4.014906 | 5.84784 | 2.204833 | 1489.16 | 198.9212 | 5027.116 | 0
25.7725 | 25.7449 | 86.72141 | 0.1290275 | 1.621336 | 4.015038 | 5.85159 | 2.208204 | 1487.839 | 198.7448 | 5031.578 | 0
25.78916 | 25.74625 | 86.84363 | 0.1291119 | 1.621459 | 4.01516 | 5.855416 | 2.211316 | 1486.717 | 198.5949 | 5035.376 | 0
25.80584 | 25.74716 | 86.9561 | 0.129195 | 1.621571 | 4.015272 | 5.859182 | 2.21418 | 1485.749 | 198.4656 | 5038.656 | 0
25.8225 | 25.74742 | 87.09063 | 0.1292781 | 1.621706 | 4.015407 | 5.862953 | 2.217606 | 1484.409 | 198.2866 | 5043.206 | 0
25.83916 | 25.74907 | 87.22186 | 0.1293611 | 1.621837 | 4.015539 | 5.866717 | 2.220947 | 1483.127 | 198.1154 | 5047.563 | 0
25.85583 | 25.75016 | 87.35559 | 0.129445 | 1.621971 | 4.015672 | 5.87052 | 2.224353 | 1481.816 | 197.9403 | 5052.029 | 0
25.8725 | 25.75122 | 87.48116 | 0.1295277 | 1.622096 | 4.015798 | 5.874273 | 2.22755 | 1480.636 | 197.7825 | 5056.058 | 0
25.88916 | 25.75186 | 87.61178 | 0.1296119 | 1.622227 | 4.015929 | 5.87809 | 2.230876 | 1479.389 | 197.616 | 5060.32 | 0
25.90584 | 25.75234 | 87.76447 | 0.1296946 | 1.62238 | 4.016081 | 5.881844 | 2.234764 | 1477.758 | 197.3981 | 5065.904 | 0
25.9225 | 25.75388 | 87.90663 | 0.1297774 | 1.622522 | 4.016224 | 5.885598 | 2.238384 | 1476.31 | 197.2047 | 5070.872 | 0
25.93916 | 25.75518 | 88.0316 | 0.1298616 | 1.622647 | 4.016348 | 5.889412 | 2.241566 | 1475.17 | 197.0524 | 5074.792 | 0
25.95584 | 25.75569 | 88.17726 | 0.1299445 | 1.622793 | 4.016494 | 5.893175 | 2.245275 | 1473.673 | 196.8525 | 5079.946 | 0
25.9725 | 25.75707 | 88.31824 | 0.1300272 | 1.622934 | 4.016636 | 5.896926 | 2.248865 | 1472.258 | 196.6634 | 5084.83 | 0
25.98916 | 25.75791 | 88.45337 | 0.1301115 | 1.623069 | 4.01677 | 5.90075 | 2.252306 | 1470.962 | 196.4903 | 5089.31 | 0
26.00583 | 25.75889 | 88.58731 | 0.1301942 | 1.623203 | 4.016904 | 5.9045 | 2.255716 | 1469.671 | 196.3179 | 5093.779 | 0
26.0225 | 25.76002 | 88.73788 | 0.1302776 | 1.623354 | 4.017055 | 5.908281 | 2.25955 | 1468.117 | 196.1104 | 5099.17 | 0
26.03916 | 25.76094 | 88.8685 | 0.1303609 | 1.623484 | 4.017186 | 5.912058 | 2.262876 | 1466.896 | 195.9472 | 5103.414 | 0
26.05584 | 25.76202 | 89.00245 | 0.130444 | 1.623618 | 4.01732 | 5.91583 | 2.266287 | 1465.623 | 195.7772 | 5107.848 | 0
26.0725 | 25.76274 | 89.15455 | 0.1305273 | 1.62377 | 4.017472 | 5.919607 | 2.27016 | 1464.056 | 195.5679 | 5113.313 | 0
26.08916 | 25.76368 | 89.29359 | 0.1306108 | 1.623909 | 4.01761 | 5.923394 | 2.2737 | 1462.712 | 195.3883 | 5118.013 | 0
26.10583 | 25.7646 | 89.45586 | 0.1306949 | 1.624072 | 4.017773 | 5.927208 | 2.277832 | 1460.999 | 195.1595 | 5124.014 | 0
26.1225 | 25.76505 | 89.59976 | 0.1307776 | 1.624216 | 4.017917 | 5.93096 | 2.281496 | 1459.576 | 194.9694 | 5129.01 | 0
26.13916 | 25.76623 | 89.75559 | 0.1308614 | 1.624371 | 4.018074 | 5.934758 | 2.285464 | 1457.975 | 194.7556 | 5134.642 | 0
26.15584 | 25.76707 | 89.91474 | 0.1309441 | 1.624531 | 4.018232 | 5.93851 | 2.289516 | 1456.314 | 194.5338 | 5140.496 | 0
26.1725 | 25.7682 | 90.07837 | 0.131027 | 1.624694 | 4.018396 | 5.942266 | 2.293683 | 1454.589 | 194.3032 | 5146.596 | 0
26.18916 | 25.76846 | 90.21974 | 0.1311104 | 1.624836 | 4.018537 | 5.94605 | 2.297283 | 1453.234 | 194.1223 | 5151.392 | 0
26.20584 | 25.76963 | 90.37088 | 0.1311934 | 1.624987 | 4.018688 | 5.94981 | 2.301131 | 1451.721 | 193.9202 | 5156.761 | 0
26.2225 | 25.77072 | 90.53999 | 0.1312772 | 1.625156 | 4.018858 | 5.953614 | 2.305437 | 1449.936 | 193.6817 | 5163.11 | 0
26.23916 | 25.7718 | 90.71144 | 0.1313602 | 1.625327 | 4.01903 | 5.957382 | 2.309803 | 1448.111 | 193.438 | 5169.616 | 0
26.25583 | 25.7724 | 90.85574 | 0.1314439 | 1.625472 | 4.019172 | 5.961174 | 2.313478 | 1446.732 | 193.2537 | 5174.546 | 0
26.2725 | 25.7739 | 91.0141 | 0.1315271 | 1.62563 | 4.019332 | 5.964947 | 2.31751 | 1445.129 | 193.0396 | 5180.286 | 0
26.28916 | 25.77485 | 91.17305 | 0.1316107 | 1.625789 | 4.019491 | 5.968739 | 2.321558 | 1443.526 | 192.8255 | 5186.036 | 0
26.30584 | 25.77637 | 91.35621 | 0.1316944 | 1.625972 | 4.019674 | 5.972535 | 2.326221 | 1441.548 | 192.5613 | 5193.152 | 0
26.3225 | 25.77741 | 91.52786 | 0.131777 | 1.626144 | 4.019846 | 5.97628 | 2.330592 | 1439.747 | 192.3206 | 5199.65 | 0
26.33916 | 25.7782 | 91.69872 | 0.1318608 | 1.626315 | 4.020016 | 5.980081 | 2.334942 | 1437.978 | 192.0844 | 5206.045 | 0
26.35583 | 25.7793 | 91.89361 | 0.1319443 | 1.62651 | 4.020211 | 5.983868 | 2.339905 | 1435.837 | 191.7984 | 5213.808 | 0
26.3725 | 25.78053 | 92.04181 | 0.132027 | 1.626658 | 4.02036 | 5.98762 | 2.343679 | 1434.424 | 191.6097 | 5218.944 | 0
26.38916 | 25.78196 | 92.21112 | 0.1321103 | 1.626827 | 4.020529 | 5.991398 | 2.34799 | 1432.694 | 191.3785 | 5225.248 | 0
26.40584 | 25.78274 | 92.40874 | 0.1321942 | 1.627025 | 4.020727 | 5.995201 | 2.353022 | 1430.538 | 191.0905 | 5233.124 | 0
26.4225 | 25.78358 | 92.57999 | 0.1322765 | 1.627196 | 4.020898 | 5.998936 | 2.357383 | 1428.781 | 190.8558 | 5239.558 | 0
26.43916 | 25.78415 | 92.77449 | 0.1323596 | 1.627391 | 4.021092 | 6.0027 | 2.362335 | 1426.68 | 190.5752 | 5247.271 | 0
26.45584 | 25.78548 | 92.95258 | 0.1324436 | 1.627569 | 4.02127 | 6.006511 | 2.36687 | 1424.851 | 190.3308 | 5254.01 | 0
26.4725 | 25.78664 | 93.12852 | 0.132527 | 1.627745 | 4.021446 | 6.010295 | 2.37135 | 1423.055 | 190.0909 | 5260.64 | 0
26.48916 | 25.7875 | 93.32634 | 0.1326106 | 1.627943 | 4.021644 | 6.01409 | 2.376387 | 1420.935 | 189.8078 | 5268.488 | 0
26.50583 | 25.78863 | 93.53001 | 0.1326936 | 1.628146 | 4.021848 | 6.01785 | 2.381573 | 1418.727 | 189.5128 | 5276.688 | 0
26.5225 | 25.78978 | 93.73251 | 0.1327764 | 1.628349 | 4.02205 | 6.021605 | 2.38673 | 1416.546 | 189.2214 | 5284.814 | 0
26.53916 | 25.78992 | 93.92056 | 0.1328601 | 1.628537 | 4.022239 | 6.025402 | 2.391518 | 1414.601 | 188.9616 | 5292.08 | 0
26.55584 | 25.79158 | 94.14142 | 0.1329436 | 1.628758 | 4.02246 | 6.02919 | 2.397142 | 1412.169 | 188.6368 | 5301.192 | 0
26.5725 | 25.79297 | 94.3537 | 0.1330269 | 1.62897 | 4.022672 | 6.032968 | 2.402547 | 1409.875 | 188.3304 | 5309.818 | 0
26.58916 | 25.79392 | 94.58649 | 0.1331096 | 1.629203 | 4.022905 | 6.036714 | 2.408474 | 1407.279 | 187.9836 | 5319.614 | 0
26.60583 | 25.79506 | 94.82374 | 0.1331927 | 1.62944 | 4.023142 | 6.040484 | 2.414516 | 1404.634 | 187.6303 | 5329.63 | 0
26.6225 | 25.79586 | 95.04871 | 0.1332758 | 1.629666 | 4.023367 | 6.04425 | 2.420244 | 1402.184 | 187.303 | 5338.944 | 0
26.63916 | 25.79695 | 95.29497 | 0.13336 | 1.629912 | 4.023613 | 6.048072 | 2.426514 | 1399.444 | 186.937 | 5349.396 | 0
26.65584 | 25.79756 | 95.52911 | 0.1334431 | 1.630146 | 4.023848 | 6.05184 | 2.432476 | 1396.884 | 186.595 | 5359.2 | 0
26.6725 | 25.79883 | 95.78006 | 0.133526 | 1.630397 | 4.024098 | 6.055602 | 2.438866 | 1394.09 | 186.2218 | 5369.94 | 0
26.68916 | 25.79965 | 96.06009 | 0.1336094 | 1.630677 | 4.024379 | 6.059384 | 2.445997 | 1390.894 | 185.7949 | 5382.279 | 0
26.70584 | 25.80029 | 96.33311 | 0.1336932 | 1.63095 | 4.024652 | 6.063184 | 2.452949 | 1387.822 | 185.3846 | 5394.193 | 0
26.7225 | 25.80152 | 96.61609 | 0.1337762 | 1.631233 | 4.024934 | 6.06695 | 2.460154 | 1384.616 | 184.9564 | 5406.68 | 0
26.73916 | 25.80222 | 96.92504 | 0.1338599 | 1.631542 | 4.025244 | 6.070745 | 2.468021 | 1381.066 | 184.4822 | 5420.578 | 0
26.75583 | 25.80378 | 97.24804 | 0.1339424 | 1.631865 | 4.025566 | 6.074488 | 2.476246 | 1377.328 | 183.9828 | 5435.292 | 0
26.7725 | 25.80436 | 97.60211 | 0.134026 | 1.632219 | 4.025921 | 6.078277 | 2.485262 | 1373.187 | 183.4297 | 5451.681 | 0
26.78916 | 25.80568 | 97.99211 | 0.1341093 | 1.632609 | 4.026311 | 6.082055 | 2.495192 | 1368.572 | 182.8132 | 5470.066 | 0
26.80584 | 25.80625 | 98.40536 | 0.1341928 | 1.633022 | 4.026724 | 6.08584 | 2.505715 | 1363.674 | 182.1588 | 5489.716 | 0
26.8225 | 25.80736 | 98.91352 | 0.134276 | 1.633531 | 4.027232 | 6.089615 | 2.518654 | 1357.509 | 181.3354 | 5514.644 | 0
26.83916 | 25.80838 | 99.50022 | 0.134359 | 1.634117 | 4.02782 | 6.093379 | 2.533594 | 1350.339 | 180.3776 | 5543.928 | 0
26.85583 | 25.80928 | 100.2912 | 0.1344425 | 1.634908 | 4.02861 | 6.097168 | 2.553734 | 1340.522 | 179.0662 | 5584.527 | 0
26.8725 | 25.81012 | 101.5673 | 0.1345259 | 1.636185 | 4.029886 | 6.100949 | 2.586229 | 1324.5 | 176.926 | 5652.08 | 0

## MC250205-JKp063-HTFSI-02
CLOSED
Version | 2
Language | English
Run | 2
RunSerial | 1017
Instrument | DMA Q800 V21.3 Build 96
Module | DMA Controlled Force
Operator | SH
File | \\Tik423s\ta\Data\DMA\SAVE DMA DATA HERE\Mavi\250205\MC250205-JKp063-HTFSI-02.001
ProcName | stress strain
InstSerial | 0800-2555
Clamp | Tension: Film
Sample | MC250205-JKp063-HTFSI-02
Geometry | Rectangular (Length, Width, Thickness)
GeomFactor | 50.0217 1/mm 0.3251 1/mm 16.2602 1/mm²
Size | 3.0763 | 0.73 | 0.08 | mm
SampParams | 0.44
Method | stress strain
Comment
Xcomment | Air Bearing Gas: Air
Text
Multiplex | None
InstCalDate | Electronics: 2024-02-26 12:08:24 0.0001
InstCalDate | Force: 2024-02-26 12:23:47 0.0041 Enabled
InstCalDate | Dynamic: 2024-02-26 14:51:29 0.0336 Enabled
InstCalDate | Clamp Date: 2025-02-05 16:35:57
InstCalDate | Clamp Mass: 22.1 gm
InstCalDate | Clamp Offset: -2.41 mm
InstCalDate | Clamp Compliance: 0.382 um/N
TempCal | 2 | pts | 22 | 22.00,159.26 | 153
Settings | StaticF 0.0002 StoreStable AutoZero MeasureEquil LengthFixed
Controls | Gas 1 Event Off Sampling 1.0
AutoAnalysis | Off
MacroFile
Nsig | 12
Sig1 | Time (min)
Sig2 | Temperature (°C)
Sig3 | Displacement (µm)
Sig4 | Static Force (N)
Sig5 | Position (mm)
Sig6 | Length (mm)
Sig7 | Stress (MPa)
Sig8 | Strain (%)
Sig9 | Stiffness (N/m)
Sig10 | Relaxation Modulus (MPa)
Sig11 | Creep Compliance (µm²/N)
Sig12 | GCA Pressure (kPa gauge)
Date | 2025-02-05
Time | 17:09
OrgMethod | 1: Ramp force 0.0050 N/min to 18.0000 N
OrgFile | C:\TA\Data\DMA\SAVE DMA DATA HERE\Mavi\250205\MC250205-JKp063-HTFSI-02.001
StartOfData
0.002516666 | 23.61698 | 0.5027868 | 0.00021426 | 0.664029 | 3.077803 | 0.003668833 | 0.0163437 | 426.1454 | 21.31652 | 46911.98 | 0
0.0175 | 23.60967 | 0.1611566 | 0.000289213 | 0.6643312 | 3.078105 | 0.004952268 | 0.005238594 | 1794.609 | 89.76938 | 11139.66 | 0
0.03416667 | 23.6043 | 0.6025313 | 0.00037193 | 0.6647728 | 3.078546 | 0.006368656 | 0.01958602 | 617.2799 | 30.87738 | 32386.16 | 0
0.05083333 | 23.61576 | 0.869296 | 0.000456117 | 0.6650395 | 3.078813 | 0.007810202 | 0.02825753 | 524.6968 | 26.24622 | 38100.72 | 0
0.0675 | 23.60779 | 1.196022 | 0.000539066 | 0.6653662 | 3.07914 | 0.009230551 | 0.03887816 | 450.7153 | 22.54554 | 44354.67 | 0
0.08416668 | 23.59148 | 1.466108 | 0.000622602 | 0.6656363 | 3.07941 | 0.01066096 | 0.04765762 | 424.663 | 21.24236 | 47075.75 | 0
0.1008333 | 23.57736 | 1.799474 | 0.00070616 | 0.6659698 | 3.079744 | 0.01209175 | 0.0584941 | 392.4257 | 19.6298 | 50942.96 | 0
0.1175 | 23.58473 | 2.114091 | 0.000789172 | 0.6662843 | 3.080058 | 0.01351319 | 0.0687211 | 373.2916 | 18.67268 | 53554.18 | 0
0.1341667 | 23.58531 | 2.330465 | 0.000872667 | 0.6665008 | 3.080274 | 0.0149429 | 0.07575462 | 374.4606 | 18.73116 | 53387 | 0
0.1508334 | 23.5712 | 2.67477 | 0.000955639 | 0.6668451 | 3.080619 | 0.01636364 | 0.08694666 | 357.279 | 17.8717 | 55954.39 | 0
0.1675 | 23.57282 | 3.0013 | 0.001039408 | 0.6671718 | 3.080945 | 0.01779804 | 0.09756092 | 346.3194 | 17.32348 | 57725.13 | 0
0.1841667 | 23.5848 | 3.33955 | 0.00112238 | 0.66751 | 3.081284 | 0.01921879 | 0.1085561 | 336.0872 | 16.81166 | 59482.55 | 0
0.2008334 | 23.59116 | 3.543814 | 0.001206443 | 0.6677142 | 3.081488 | 0.02065822 | 0.115196 | 340.4363 | 17.0292 | 58722.66 | 0
0.2175 | 23.58562 | 3.916048 | 0.001288871 | 0.6680866 | 3.08186 | 0.02206966 | 0.127296 | 329.1254 | 16.46341 | 60740.76 | 0
0.2341667 | 23.58254 | 4.085742 | 0.00137222 | 0.6682563 | 3.08203 | 0.02349686 | 0.1328121 | 335.8557 | 16.80007 | 59523.56 | 0
0.2508333 | 23.54147 | 4.216766 | 0.001456346 | 0.6683874 | 3.082161 | 0.02493737 | 0.1370711 | 345.3704 | 17.27601 | 57883.73 | 0
0.2675 | 23.49452 | 4.622788 | 0.001539299 | 0.6687934 | 3.082567 | 0.0263578 | 0.1502694 | 332.9807 | 16.65626 | 60037.5 | 0
0.2841667 | 23.47239 | 4.934671 | 0.001622441 | 0.6691053 | 3.082879 | 0.02778146 | 0.1604075 | 328.7841 | 16.44634 | 60803.81 | 0
0.3008334 | 23.50299 | 5.236202 | 0.001705709 | 0.6694069 | 3.08318 | 0.02920728 | 0.1702091 | 325.7532 | 16.29472 | 61369.56 | 0
0.3175 | 23.52263 | 5.492615 | 0.001788872 | 0.6696634 | 3.083437 | 0.0306313 | 0.1785442 | 325.6868 | 16.2914 | 61382.08 | 0
0.3341667 | 23.52444 | 5.80645 | 0.00187191 | 0.6699772 | 3.08375 | 0.03205319 | 0.1887458 | 322.3846 | 16.12623 | 62010.8 | 0
0.3508333 | 23.5168 | 6.047043 | 0.001955409 | 0.6702178 | 3.083991 | 0.03348296 | 0.1965666 | 323.3662 | 16.17532 | 61822.58 | 0
0.3675 | 23.51515 | 6.194668 | 0.002039412 | 0.6703655 | 3.084139 | 0.03492135 | 0.2013652 | 329.2205 | 16.46816 | 60723.22 | 0
0.3841667 | 23.48332 | 6.397761 | 0.00212249 | 0.6705686 | 3.084342 | 0.03634393 | 0.2079671 | 331.7552 | 16.59496 | 60259.28 | 0
0.4008333 | 23.50522 | 6.594019 | 0.002205822 | 0.6707649 | 3.084539 | 0.03777082 | 0.2143466 | 334.5186 | 16.73319 | 59761.5 | 0
0.4175 | 23.5218 | 6.885393 | 0.002289154 | 0.6710562 | 3.08483 | 0.03919775 | 0.2238181 | 332.4653 | 16.63048 | 60130.56 | 0
0.4341667 | 23.53022 | 7.248642 | 0.002372867 | 0.6714196 | 3.085193 | 0.04063118 | 0.235626 | 327.3532 | 16.37476 | 61069.59 | 0
0.4508333 | 23.52692 | 7.38826 | 0.002455862 | 0.6715592 | 3.085333 | 0.04205234 | 0.2401644 | 332.4008 | 16.62725 | 60142.25 | 0
0.4675 | 23.5357 | 7.643891 | 0.002539342 | 0.671815 | 3.085588 | 0.04348178 | 0.248474 | 332.2054 | 16.61748 | 60177.61 | 0
0.4841667 | 23.53811 | 7.863782 | 0.00262215 | 0.6720348 | 3.085808 | 0.04489974 | 0.2556219 | 333.4465 | 16.67956 | 59953.62 | 0
0.5008333 | 23.55131 | 8.0616 | 0.00270582 | 0.6722326 | 3.086006 | 0.04633242 | 0.2620522 | 335.643 | 16.78943 | 59561.3 | 0
0.5175 | 23.59012 | 8.237545 | 0.002789676 | 0.6724086 | 3.086182 | 0.04776831 | 0.2677715 | 338.6538 | 16.94004 | 59031.75 | 0
0.5341668 | 23.60686 | 8.437124 | 0.002872485 | 0.6726082 | 3.086382 | 0.04918628 | 0.274259 | 340.4578 | 17.03028 | 58718.95 | 0
0.5508332 | 23.5926 | 8.658184 | 0.002956134 | 0.6728294 | 3.086603 | 0.05061861 | 0.281445 | 341.4265 | 17.07873 | 58552.36 | 0
0.5675 | 23.56067 | 8.880419 | 0.003038566 | 0.6730516 | 3.086825 | 0.05203011 | 0.2886688 | 342.1646 | 17.11566 | 58426.05 | 0
0.5841666 | 23.54469 | 9.067108 | 0.003122361 | 0.6732382 | 3.087012 | 0.05346496 | 0.2947374 | 344.3614 | 17.22554 | 58053.34 | 0
0.6008334 | 23.52783 | 9.23934 | 0.003205568 | 0.6734106 | 3.087184 | 0.05488974 | 0.300336 | 346.9478 | 17.35491 | 57620.57 | 0
0.6175 | 23.50874 | 9.510401 | 0.003289345 | 0.6736818 | 3.087456 | 0.05632426 | 0.3091472 | 345.8682 | 17.30091 | 57800.42 | 0
0.6341668 | 23.5176 | 9.66662 | 0.00337249 | 0.6738379 | 3.087611 | 0.05774799 | 0.3142253 | 348.88 | 17.45157 | 57301.44 | 0
0.6508332 | 23.52085 | 9.878111 | 0.003455552 | 0.6740494 | 3.087822 | 0.05917027 | 0.3211001 | 349.8191 | 17.49854 | 57147.62 | 0
0.6675 | 23.51833 | 10.03589 | 0.00353918 | 0.6742072 | 3.08798 | 0.06060224 | 0.326229 | 352.6522 | 17.64026 | 56688.5 | 0
0.6841666 | 23.51213 | 10.29953 | 0.003622433 | 0.674471 | 3.088244 | 0.06202781 | 0.3347989 | 351.7085 | 17.59305 | 56840.62 | 0
0.7008332 | 23.50889 | 10.44618 | 0.003705725 | 0.6746176 | 3.088391 | 0.06345406 | 0.3395659 | 354.7446 | 17.74492 | 56354.14 | 0
0.7175 | 23.50807 | 10.57505 | 0.003788934 | 0.6747466 | 3.08852 | 0.06487885 | 0.343755 | 358.2898 | 17.92226 | 55796.54 | 0
0.7341666 | 23.4853 | 10.84494 | 0.003872375 | 0.6750165 | 3.08879 | 0.06630762 | 0.3525282 | 357.0674 | 17.86111 | 55987.56 | 0
0.7508332 | 23.46621 | 11.0248 | 0.003955292 | 0.6751964 | 3.08897 | 0.06772744 | 0.3583745 | 358.7633 | 17.94595 | 55722.89 | 0
0.7675 | 23.44946 | 11.14781 | 0.00403934 | 0.6753194 | 3.089093 | 0.0691666 | 0.3623732 | 362.3437 | 18.12505 | 55172.28 | 0
0.7841668 | 23.46539 | 11.33313 | 0.004122047 | 0.6755048 | 3.089278 | 0.07058282 | 0.3683972 | 363.7165 | 18.19372 | 54964.04 | 0
0.8008332 | 23.45922 | 11.52743 | 0.004205614 | 0.675699 | 3.089472 | 0.07201376 | 0.3747134 | 364.8352 | 18.24967 | 54795.5 | 0
0.8175 | 23.43495 | 11.71725 | 0.004288762 | 0.6758889 | 3.089662 | 0.07343754 | 0.3808834 | 366.0213 | 18.30901 | 54617.93 | 0
0.8341666 | 23.40572 | 11.87151 | 0.004372433 | 0.6760432 | 3.089817 | 0.07487025 | 0.385898 | 368.3131 | 18.42364 | 54278.08 | 0
0.8508332 | 23.42854 | 12.03691 | 0.004456253 | 0.6762086 | 3.089982 | 0.07630551 | 0.3912744 | 370.2157 | 18.51882 | 53999.14 | 0
0.8675 | 23.46013 | 12.20035 | 0.004539084 | 0.676372 | 3.090146 | 0.07772387 | 0.3965874 | 372.0453 | 18.61034 | 53733.58 | 0
0.8841666 | 23.48486 | 12.39466 | 0.004622508 | 0.6765664 | 3.09034 | 0.07915234 | 0.4029035 | 372.9435 | 18.65526 | 53604.18 | 0
0.9008332 | 23.47545 | 12.53428 | 0.004706367 | 0.6767061 | 3.09048 | 0.08058829 | 0.407442 | 375.4797 | 18.78213 | 53242.1 | 0
0.9175 | 23.47156 | 12.70026 | 0.004789665 | 0.676872 | 3.090646 | 0.08201462 | 0.4128375 | 377.1313 | 18.86475 | 53008.93 | 0
0.9341668 | 23.46284 | 12.92093 | 0.004871994 | 0.6770928 | 3.090866 | 0.08342434 | 0.4200106 | 377.0622 | 18.86128 | 53018.66 | 0
0.9508332 | 23.48486 | 13.07226 | 0.004955795 | 0.6772442 | 3.091018 | 0.08485929 | 0.42493 | 379.1075 | 18.9636 | 52732.6 | 0
0.9674999 | 23.46358 | 13.19567 | 0.005039277 | 0.6773676 | 3.091141 | 0.08628876 | 0.4289414 | 381.8886 | 19.10272 | 52348.58 | 0
0.9841668 | 23.44614 | 13.39505 | 0.005122762 | 0.6775671 | 3.09134 | 0.08771835 | 0.4354226 | 382.437 | 19.13014 | 52273.53 | 0
1.000833 | 23.45876 | 13.54854 | 0.005206184 | 0.6777206 | 3.091494 | 0.08914676 | 0.4404117 | 384.2617 | 19.22142 | 52025.3 | 0
1.0175 | 23.48023 | 13.72292 | 0.00528925 | 0.677895 | 3.091668 | 0.09056914 | 0.4460803 | 385.4318 | 19.27995 | 51867.35 | 0
1.034167 | 23.47614 | 13.86098 | 0.005372524 | 0.6780331 | 3.091806 | 0.09199507 | 0.450568 | 387.6008 | 19.38845 | 51577.1 | 0
1.050833 | 23.4264 | 13.99297 | 0.00545624 | 0.678165 | 3.091938 | 0.09342853 | 0.4548587 | 389.9271 | 19.50481 | 51269.4 | 0
1.0675 | 23.47066 | 14.16403 | 0.005539537 | 0.6783362 | 3.09211 | 0.09485486 | 0.4604192 | 391.0988 | 19.56342 | 51115.8 | 0
1.084166 | 23.49498 | 14.30658 | 0.005622918 | 0.6784788 | 3.092252 | 0.09628259 | 0.4650528 | 393.0302 | 19.66004 | 50864.61 | 0
1.100833 | 23.50338 | 14.47296 | 0.005705352 | 0.6786451 | 3.092419 | 0.09769416 | 0.4704611 | 394.2078 | 19.71894 | 50712.66 | 0
1.1175 | 23.50197 | 14.58523 | 0.005788818 | 0.6787574 | 3.092531 | 0.09912336 | 0.4741106 | 396.896 | 19.85341 | 50369.19 | 0
1.134167 | 23.50356 | 14.76371 | 0.005872722 | 0.678936 | 3.09271 | 0.1005601 | 0.4799126 | 397.781 | 19.89768 | 50257.13 | 0
1.150833 | 23.51199 | 14.92032 | 0.005955852 | 0.6790926 | 3.092866 | 0.1019836 | 0.4850033 | 399.1772 | 19.96752 | 50081.33 | 0
1.1675 | 23.51803 | 15.08767 | 0.006038941 | 0.67926 | 3.093034 | 0.1034063 | 0.4904432 | 400.2567 | 20.02152 | 49946.26 | 0
1.184167 | 23.5218 | 15.22397 | 0.00612209 | 0.6793964 | 3.09317 | 0.1048301 | 0.4948738 | 402.135 | 20.11548 | 49712.97 | 0
1.200833 | 23.52848 | 15.37472 | 0.00620604 | 0.679547 | 3.09332 | 0.1062676 | 0.499774 | 403.6522 | 20.19137 | 49526.11 | 0
1.2175 | 23.53163 | 15.51219 | 0.006288874 | 0.6796845 | 3.093458 | 0.1076859 | 0.5042426 | 405.415 | 20.27955 | 49310.76 | 0
1.234166 | 23.5537 | 15.64028 | 0.006371796 | 0.6798126 | 3.093586 | 0.1091058 | 0.5084064 | 407.3966 | 20.37866 | 49070.93 | 0
1.250834 | 23.55775 | 15.80939 | 0.006456519 | 0.6799819 | 3.093756 | 0.1105566 | 0.5139035 | 408.3978 | 20.42875 | 48950.62 | 0
1.2675 | 23.55395 | 15.92342 | 0.006539104 | 0.680096 | 3.09387 | 0.1119707 | 0.5176102 | 410.6595 | 20.54188 | 48681.03 | 0
1.284167 | 23.54202 | 16.05815 | 0.006622361 | 0.6802306 | 3.094004 | 0.1133963 | 0.5219898 | 412.3988 | 20.62888 | 48475.72 | 0
1.300833 | 23.54773 | 16.18136 | 0.006706539 | 0.680354 | 3.094128 | 0.1148377 | 0.525995 | 414.4608 | 20.73203 | 48234.54 | 0
1.317566 | 23.55373 | 16.33602 | 0.006788912 | 0.6805085 | 3.094282 | 0.1162482 | 0.5310222 | 415.5794 | 20.78799 | 48104.71 | 0
1.334334 | 23.51379 | 16.48306 | 0.006872024 | 0.6806556 | 3.09443 | 0.1176714 | 0.535802 | 416.9144 | 20.85476 | 47950.68 | 0
1.351 | 23.46798 | 16.61818 | 0.006955428 | 0.680791 | 3.094564 | 0.1190995 | 0.5401943 | 418.5432 | 20.93624 | 47764.08 | 0
1.367667 | 23.43699 | 16.76209 | 0.007039356 | 0.6809349 | 3.094708 | 0.1205366 | 0.5448724 | 419.9568 | 21.00695 | 47603.3 | 0
1.384334 | 23.44924 | 16.91421 | 0.007122402 | 0.681087 | 3.09486 | 0.1219586 | 0.5498171 | 421.0898 | 21.06362 | 47475.21 | 0
1.401 | 23.44683 | 17.04426 | 0.007205913 | 0.681217 | 3.09499 | 0.1233886 | 0.5540445 | 422.7766 | 21.148 | 47285.8 | 0
1.417666 | 23.45525 | 17.19384 | 0.007289148 | 0.6813666 | 3.09514 | 0.1248139 | 0.5589066 | 423.9397 | 21.20618 | 47156.06 | 0
1.434334 | 23.44002 | 17.31724 | 0.007372112 | 0.68149 | 3.095264 | 0.1262345 | 0.562918 | 425.7094 | 21.2947 | 46960.04 | 0
1.451 | 23.42637 | 17.45784 | 0.007455894 | 0.6816308 | 3.095404 | 0.1276691 | 0.5674882 | 427.08 | 21.36326 | 46809.32 | 0
1.467666 | 23.41253 | 17.59706 | 0.00753957 | 0.68177 | 3.095543 | 0.1291019 | 0.5720139 | 428.4562 | 21.43211 | 46658.97 | 0
1.484333 | 23.42375 | 17.69117 | 0.007622071 | 0.681864 | 3.095638 | 0.1305146 | 0.5750732 | 430.8406 | 21.55137 | 46400.76 | 0
1.501 | 23.4073 | 17.87044 | 0.007705645 | 0.6820434 | 3.095816 | 0.1319456 | 0.5809003 | 431.1952 | 21.56911 | 46362.6 | 0
1.517667 | 23.3955 | 17.97528 | 0.007788629 | 0.6821484 | 3.095922 | 0.1333666 | 0.5843086 | 433.2966 | 21.67423 | 46137.74 | 0
1.534334 | 23.40457 | 18.10572 | 0.007872076 | 0.6822788 | 3.096052 | 0.1347955 | 0.5885486 | 434.784 | 21.74863 | 45979.91 | 0
1.551 | 23.411 | 18.21858 | 0.007956111 | 0.6823916 | 3.096165 | 0.1362344 | 0.5922172 | 436.7031 | 21.84463 | 45777.84 | 0
1.567666 | 23.41957 | 18.38554 | 0.008038929 | 0.6825586 | 3.096332 | 0.1376526 | 0.5976444 | 437.2419 | 21.87158 | 45721.44 | 0
1.584334 | 23.40741 | 18.48316 | 0.008122081 | 0.6826562 | 3.09643 | 0.1390764 | 0.600818 | 439.4312 | 21.9811 | 45493.64 | 0
1.601 | 23.43005 | 18.62259 | 0.008206262 | 0.6827958 | 3.09657 | 0.1405178 | 0.60535 | 440.6618 | 22.04265 | 45366.6 | 0
1.617666 | 23.44818 | 18.71142 | 0.008289124 | 0.6828847 | 3.096658 | 0.1419367 | 0.6082377 | 442.998 | 22.15951 | 45127.35 | 0
1.634334 | 23.43523 | 18.88619 | 0.008372507 | 0.6830594 | 3.096833 | 0.1433645 | 0.6139188 | 443.3136 | 22.1753 | 45095.22 | 0
1.651 | 23.4589 | 19.01097 | 0.008455219 | 0.6831842 | 3.096958 | 0.1447808 | 0.6179748 | 444.7549 | 22.24739 | 44949.1 | 0
1.667666 | 23.46175 | 19.11094 | 0.008538836 | 0.6832842 | 3.097058 | 0.1462126 | 0.6212244 | 446.8037 | 22.34988 | 44742.98 | 0
1.684334 | 23.45619 | 19.22399 | 0.00862247 | 0.6833972 | 3.09717 | 0.1476447 | 0.6248993 | 448.5266 | 22.43606 | 44571.11 | 0
1.701 | 23.4637 | 19.34798 | 0.00870592 | 0.6835214 | 3.097295 | 0.1490736 | 0.6289298 | 449.9653 | 22.50803 | 44428.6 | 0
1.717666 | 23.48214 | 19.48779 | 0.008789179 | 0.6836612 | 3.097435 | 0.1504993 | 0.6334746 | 451.0094 | 22.56026 | 44325.74 | 0
1.734333 | 23.47535 | 19.59596 | 0.008872543 | 0.6837694 | 3.097543 | 0.1519268 | 0.6369908 | 452.774 | 22.64852 | 44153 | 0
1.751 | 23.45753 | 19.743 | 0.008956913 | 0.6839164 | 3.09769 | 0.1533714 | 0.6417704 | 453.6754 | 22.6936 | 44065.28 | 0
1.767666 | 23.42888 | 19.83418 | 0.009039334 | 0.6840076 | 3.097781 | 0.1547827 | 0.6447344 | 455.7452 | 22.79715 | 43865.14 | 0
1.784334 | 23.43218 | 19.94392 | 0.009121941 | 0.6841174 | 3.097891 | 0.1561973 | 0.6483014 | 457.3796 | 22.8789 | 43708.39 | 0
1.801 | 23.44357 | 20.03822 | 0.009205682 | 0.6842118 | 3.097985 | 0.1576312 | 0.6513668 | 459.4062 | 22.98028 | 43515.58 | 0
1.817666 | 23.43238 | 20.1542 | 0.009289003 | 0.6843278 | 3.098102 | 0.1590579 | 0.655137 | 460.8966 | 23.05482 | 43374.87 | 0
1.834333 | 23.4361 | 20.27702 | 0.009372476 | 0.6844506 | 3.098224 | 0.1604872 | 0.6591294 | 462.2216 | 23.1211 | 43250.54 | 0
1.851 | 23.4297 | 20.39672 | 0.009455986 | 0.6845704 | 3.098344 | 0.1619172 | 0.6630203 | 463.6033 | 23.19022 | 43121.62 | 0
1.867666 | 23.44362 | 20.52578 | 0.009539203 | 0.6846994 | 3.098473 | 0.1633421 | 0.6672158 | 464.7424 | 23.2472 | 43015.94 | 0
1.884334 | 23.42276 | 20.66716 | 0.00962215 | 0.6848408 | 3.098614 | 0.1647625 | 0.6718116 | 465.5767 | 23.28894 | 42938.84 | 0
1.901 | 23.39583 | 20.76361 | 0.009705704 | 0.6849374 | 3.098711 | 0.1661932 | 0.6749468 | 467.438 | 23.38204 | 42767.86 | 0
1.917666 | 23.38555 | 20.88331 | 0.009788944 | 0.6850571 | 3.09883 | 0.1676185 | 0.6788375 | 468.7448 | 23.44741 | 42648.64 | 0
1.934334 | 23.37064 | 21.00613 | 0.009872204 | 0.68518 | 3.098954 | 0.1690442 | 0.68283 | 469.9678 | 23.50858 | 42537.66 | 0
1.951 | 23.35292 | 21.11977 | 0.009955988 | 0.6852937 | 3.099068 | 0.1704788 | 0.686524 | 471.4061 | 23.58053 | 42407.87 | 0
1.967666 | 23.3614 | 21.26427 | 0.01003908 | 0.6854382 | 3.099212 | 0.1719017 | 0.691221 | 472.1104 | 23.61576 | 42344.6 | 0
1.984333 | 23.34412 | 21.32908 | 0.01012282 | 0.685503 | 3.099276 | 0.1733356 | 0.6933279 | 474.602 | 23.74039 | 42122.3 | 0
2.001 | 23.34096 | 21.46558 | 0.01020537 | 0.6856395 | 3.099413 | 0.1747491 | 0.6977647 | 475.4298 | 23.7818 | 42048.96 | 0
2.017666 | 23.3567 | 21.53996 | 0.01028962 | 0.6857139 | 3.099488 | 0.1761917 | 0.7001826 | 477.6991 | 23.89532 | 41849.2 | 0
2.034333 | 23.35198 | 21.67566 | 0.01037286 | 0.6858497 | 3.099623 | 0.177617 | 0.704594 | 478.5484 | 23.9378 | 41774.94 | 0
2.051 | 23.37059 | 21.72524 | 0.01045593 | 0.6858993 | 3.099673 | 0.1790394 | 0.7062056 | 481.2802 | 24.07445 | 41537.82 | 0
2.067667 | 23.39446 | 21.88654 | 0.01053898 | 0.6860606 | 3.099834 | 0.1804615 | 0.7114488 | 481.5279 | 24.08684 | 41516.45 | 0
2.084334 | 23.43586 | 21.97088 | 0.01062239 | 0.686145 | 3.099918 | 0.1818897 | 0.7141905 | 483.4756 | 24.18427 | 41349.2 | 0
2.101 | 23.38142 | 22.08081 | 0.01070615 | 0.686255 | 3.100029 | 0.1833241 | 0.7177638 | 484.8622 | 24.25363 | 41230.94 | 0
2.117666 | 23.38159 | 22.17004 | 0.01078956 | 0.6863441 | 3.100118 | 0.1847523 | 0.7206641 | 486.673 | 24.34421 | 41077.54 | 0
2.134334 | 23.4014 | 22.28544 | 0.01087255 | 0.6864595 | 3.100233 | 0.1861733 | 0.7244153 | 487.8768 | 24.40442 | 40976.18 | 0
2.151 | 23.40166 | 22.39439 | 0.0109561 | 0.6865686 | 3.100342 | 0.1876041 | 0.727957 | 489.2343 | 24.47233 | 40862.48 | 0
2.167666 | 23.40412 | 22.46115 | 0.01103886 | 0.6866355 | 3.100409 | 0.1890211 | 0.7301272 | 491.4644 | 24.58388 | 40677.06 | 0
2.184334 | 23.41749 | 22.58182 | 0.01112237 | 0.6867561 | 3.10053 | 0.1904512 | 0.7340499 | 492.5366 | 24.63751 | 40588.52 | 0
2.201 | 23.41027 | 22.69956 | 0.01120683 | 0.6868738 | 3.100647 | 0.1918973 | 0.7378772 | 493.7024 | 24.69583 | 40492.67 | 0
2.217666 | 23.40834 | 22.81008 | 0.01128929 | 0.6869844 | 3.100758 | 0.1933094 | 0.7414697 | 494.9256 | 24.75701 | 40392.6 | 0
2.234333 | 23.40701 | 22.91044 | 0.01137262 | 0.6870849 | 3.100858 | 0.1947362 | 0.7447319 | 496.3946 | 24.8305 | 40273.06 | 0
2.251 | 23.40748 | 23.00904 | 0.01145536 | 0.6871835 | 3.100957 | 0.1961529 | 0.747937 | 497.8633 | 24.90396 | 40154.25 | 0
2.267666 | 23.41102 | 23.16662 | 0.01153927 | 0.687341 | 3.101114 | 0.1975897 | 0.7530594 | 498.0988 | 24.91574 | 40135.27 | 0
2.284333 | 23.41043 | 23.27362 | 0.01162262 | 0.687448 | 3.101221 | 0.199017 | 0.7565376 | 499.3902 | 24.98034 | 40031.48 | 0
2.301 | 23.39806 | 23.38922 | 0.01170557 | 0.6875638 | 3.101338 | 0.2004373 | 0.7602951 | 500.4684 | 25.03428 | 39945.23 | 0
2.317667 | 23.36896 | 23.48782 | 0.01178914 | 0.6876624 | 3.101436 | 0.2018684 | 0.7635003 | 501.9258 | 25.10718 | 39829.25 | 0
2.334334 | 23.36613 | 23.6038 | 0.0118728 | 0.6877784 | 3.101552 | 0.203301 | 0.7672705 | 503.0039 | 25.1611 | 39743.89 | 0
2.351 | 23.38362 | 23.66783 | 0.01195563 | 0.6878424 | 3.101616 | 0.2047191 | 0.7693519 | 505.1424 | 25.26808 | 39575.63 | 0
2.367666 | 23.39389 | 23.751 | 0.01203918 | 0.6879257 | 3.1017 | 0.2061498 | 0.7720556 | 506.8913 | 25.35556 | 39439.08 | 0
2.384334 | 23.38633 | 23.83008 | 0.01212284 | 0.6880048 | 3.101778 | 0.2075823 | 0.7746257 | 508.72 | 25.44704 | 39297.3 | 0
2.401 | 23.37264 | 23.93044 | 0.01220629 | 0.688105 | 3.101879 | 0.2090113 | 0.7778881 | 510.0739 | 25.51476 | 39193 | 0
2.417666 | 23.39095 | 24.04485 | 0.0122888 | 0.6882195 | 3.101993 | 0.2104241 | 0.7816074 | 511.0781 | 25.56499 | 39116 | 0
2.434334 | 23.40902 | 24.16924 | 0.01237267 | 0.688344 | 3.102118 | 0.2118603 | 0.7856506 | 511.918 | 25.60701 | 39051.81 | 0
2.451 | 23.38821 | 24.22155 | 0.01245616 | 0.6883964 | 3.10217 | 0.21329 | 0.7873511 | 514.2594 | 25.72412 | 38874.01 | 0
2.467666 | 23.38163 | 24.33285 | 0.01253953 | 0.6885078 | 3.102281 | 0.2147175 | 0.7909689 | 515.3334 | 25.77785 | 38793 | 0
2.484333 | 23.42994 | 24.41113 | 0.01262277 | 0.688586 | 3.10236 | 0.2161428 | 0.7935138 | 517.0907 | 25.86575 | 38661.16 | 0
2.501 | 23.45209 | 24.51716 | 0.01270578 | 0.688692 | 3.102466 | 0.2175642 | 0.7969601 | 518.2403 | 25.92326 | 38575.4 | 0
2.517666 | 23.44038 | 24.59838 | 0.01278942 | 0.6887732 | 3.102546 | 0.2189964 | 0.7996003 | 519.9294 | 26.00775 | 38450.08 | 0
2.534333 | 23.44133 | 24.70772 | 0.01287279 | 0.6888826 | 3.102656 | 0.2204239 | 0.8031546 | 521.0027 | 26.06144 | 38370.88 | 0
2.551 | 23.43036 | 24.79616 | 0.01295564 | 0.6889711 | 3.102744 | 0.2218425 | 0.8060296 | 522.4854 | 26.1356 | 38261.98 | 0
2.567667 | 23.41446 | 24.86664 | 0.01304007 | 0.6890418 | 3.102815 | 0.2232883 | 0.8083206 | 524.4002 | 26.23139 | 38122.28 | 0
2.584334 | 23.38326 | 24.95704 | 0.01312266 | 0.689132 | 3.102906 | 0.2247025 | 0.811259 | 525.81 | 26.3019 | 38020.06 | 0
2.601 | 23.4086 | 25.05974 | 0.01320609 | 0.6892348 | 3.103008 | 0.2261312 | 0.8145974 | 526.9844 | 26.36065 | 37935.33 | 0
2.617666 | 23.40673 | 25.14682 | 0.01328919 | 0.689322 | 3.103096 | 0.227554 | 0.817428 | 528.464 | 26.43466 | 37829.12 | 0
2.634334 | 23.41958 | 25.24991 | 0.0133727 | 0.689425 | 3.103198 | 0.2289841 | 0.8207793 | 529.6138 | 26.49218 | 37746.99 | 0
2.651 | 23.38979 | 25.31414 | 0.01345624 | 0.6894892 | 3.103263 | 0.2304145 | 0.822867 | 531.57 | 26.59004 | 37608.08 | 0
2.667666 | 23.3673 | 25.42074 | 0.01353956 | 0.689596 | 3.10337 | 0.2318413 | 0.8263324 | 532.6188 | 26.6425 | 37534.03 | 0
2.684334 | 23.38608 | 25.50958 | 0.01362283 | 0.6896849 | 3.103458 | 0.233267 | 0.8292201 | 534.0279 | 26.71298 | 37434.99 | 0
2.701 | 23.38873 | 25.61736 | 0.01370618 | 0.6897926 | 3.103566 | 0.2346942 | 0.8327238 | 535.0347 | 26.76334 | 37364.55 | 0
2.717666 | 23.40797 | 25.70092 | 0.01378992 | 0.6898762 | 3.10365 | 0.2361282 | 0.83544 | 536.5537 | 26.83932 | 37258.76 | 0
2.734333 | 23.43717 | 25.78761 | 0.013873 | 0.6899629 | 3.103736 | 0.2375508 | 0.8382578 | 537.9714 | 26.91024 | 37160.58 | 0
2.751 | 23.44947 | 25.89734 | 0.01395618 | 0.6900726 | 3.103846 | 0.2389751 | 0.8418249 | 538.9039 | 26.95688 | 37096.28 | 0
2.767666 | 23.44426 | 25.99165 | 0.01403955 | 0.690167 | 3.10394 | 0.2404026 | 0.8448902 | 540.1562 | 27.01953 | 37010.28 | 0
2.784333 | 23.43 | 26.07111 | 0.01412279 | 0.6902466 | 3.10402 | 0.241828 | 0.8474732 | 541.7027 | 27.09689 | 36904.61 | 0
2.801 | 23.37643 | 26.16639 | 0.01420572 | 0.6903419 | 3.104115 | 0.243248 | 0.8505705 | 542.8995 | 27.15675 | 36823.25 | 0
2.817667 | 23.40488 | 26.27163 | 0.0142894 | 0.690447 | 3.10422 | 0.244681 | 0.8539914 | 543.91 | 27.2073 | 36754.84 | 0
2.834334 | 23.42314 | 26.3677 | 0.01437259 | 0.6905432 | 3.104316 | 0.2461054 | 0.8571141 | 545.0831 | 27.26598 | 36675.74 | 0
2.851 | 23.43162 | 26.47294 | 0.01445604 | 0.6906485 | 3.104422 | 0.2475344 | 0.8605351 | 546.0686 | 27.31528 | 36609.56 | 0
2.867666 | 23.3904 | 26.54263 | 0.01453928 | 0.6907181 | 3.104492 | 0.2489598 | 0.8628007 | 547.771 | 27.40044 | 36495.78 | 0
2.884334 | 23.36647 | 26.62248 | 0.01462278 | 0.690798 | 3.104572 | 0.2503894 | 0.8653962 | 549.2642 | 27.47513 | 36396.56 | 0
2.901 | 23.369 | 26.7119 | 0.01470614 | 0.6908875 | 3.104661 | 0.251817 | 0.868303 | 550.5466 | 27.53928 | 36311.78 | 0
2.917666 | 23.34544 | 26.78257 | 0.01478934 | 0.6909582 | 3.104732 | 0.2532416 | 0.8706003 | 552.2004 | 27.622 | 36203.03 | 0
2.934334 | 23.33444 | 26.8675 | 0.01487248 | 0.6910431 | 3.104816 | 0.2546652 | 0.8733611 | 553.5491 | 27.68946 | 36114.82 | 0
2.951 | 23.41086 | 26.96415 | 0.01495644 | 0.69114 | 3.104914 | 0.2561028 | 0.8765028 | 554.6788 | 27.74598 | 36041.26 | 0
2.967666 | 23.41322 | 27.04205 | 0.01503914 | 0.6912178 | 3.104991 | 0.2575189 | 0.8790348 | 556.1391 | 27.81902 | 35946.63 | 0
2.984333 | 23.39474 | 27.1594 | 0.01512251 | 0.6913352 | 3.105109 | 0.2589465 | 0.8828495 | 556.8059 | 27.85237 | 35903.59 | 0
3.001 | 23.39733 | 27.20996 | 0.01520592 | 0.6913858 | 3.105159 | 0.2603748 | 0.8844928 | 558.8368 | 27.95396 | 35773.1 | 0
3.017666 | 23.40304 | 27.30875 | 0.01528936 | 0.6914844 | 3.105258 | 0.2618034 | 0.8877043 | 559.8702 | 28.00566 | 35707.07 | 0
3.034333 | 23.43861 | 27.39875 | 0.01537254 | 0.6915747 | 3.105348 | 0.2632278 | 0.89063 | 561.067 | 28.06552 | 35630.91 | 0
3.051 | 23.45332 | 27.50107 | 0.01545595 | 0.691677 | 3.10545 | 0.264656 | 0.8939559 | 562.0127 | 28.11283 | 35570.95 | 0
3.067667 | 23.42973 | 27.58092 | 0.01553942 | 0.6917569 | 3.10553 | 0.2660854 | 0.8965516 | 563.4121 | 28.18283 | 35482.6 | 0
3.084334 | 23.45083 | 27.62932 | 0.01562271 | 0.6918054 | 3.105579 | 0.2675116 | 0.898125 | 565.4395 | 28.28424 | 35355.38 | 0
3.101 | 23.41214 | 27.73691 | 0.01570654 | 0.6919129 | 3.105686 | 0.2689469 | 0.9016222 | 566.2686 | 28.32571 | 35303.61 | 0
3.117666 | 23.36148 | 27.83121 | 0.01578972 | 0.6920074 | 3.105781 | 0.2703714 | 0.9046876 | 567.3388 | 28.37925 | 35237.02 | 0
3.134334 | 23.3132 | 27.91595 | 0.01587268 | 0.692092 | 3.105865 | 0.2717918 | 0.907442 | 568.5881 | 28.44174 | 35159.59 | 0
3.151 | 23.30668 | 28.0044 | 0.01595634 | 0.6921806 | 3.105954 | 0.2732244 | 0.9103171 | 569.7799 | 28.50135 | 35086.06 | 0
3.167666 | 23.31848 | 28.08912 | 0.01603908 | 0.6922652 | 3.106039 | 0.2746411 | 0.9130714 | 571.0068 | 28.56272 | 35010.66 | 0
3.184334 | 23.3159 | 28.17249 | 0.01612276 | 0.6923486 | 3.106122 | 0.2760741 | 0.9157813 | 572.2876 | 28.6268 | 34932.31 | 0
3.201 | 23.30826 | 28.2625 | 0.0162062 | 0.6924387 | 3.106212 | 0.2775028 | 0.9187071 | 573.4171 | 28.6833 | 34863.5 | 0
3.217666 | 23.34896 | 28.35446 | 0.01628959 | 0.6925306 | 3.106304 | 0.2789308 | 0.9216965 | 574.4985 | 28.73739 | 34797.88 | 0
3.234334 | 23.34337 | 28.42572 | 0.016373 | 0.692602 | 3.106375 | 0.280359 | 0.9240126 | 575.9926 | 28.81213 | 34707.6 | 0
3.251 | 23.34068 | 28.49053 | 0.01645591 | 0.6926668 | 3.10644 | 0.2817787 | 0.9261195 | 577.5922 | 28.89214 | 34611.48 | 0
3.267666 | 23.34703 | 28.58171 | 0.01653956 | 0.692758 | 3.106531 | 0.283211 | 0.9290834 | 578.6762 | 28.94637 | 34546.65 | 0
3.284333 | 23.35646 | 28.65492 | 0.01662264 | 0.6928313 | 3.106604 | 0.2846335 | 0.9314631 | 580.0971 | 29.01744 | 34462.04 | 0
3.301 | 23.35704 | 28.7582 | 0.01670531 | 0.6929345 | 3.106708 | 0.2860492 | 0.9348207 | 580.8886 | 29.05703 | 34415.08 | 0
3.317666 | 23.32619 | 28.84548 | 0.01678984 | 0.6930219 | 3.106795 | 0.2874966 | 0.9376575 | 582.0614 | 29.1157 | 34345.74 | 0
3.334334 | 23.33628 | 28.92787 | 0.01687328 | 0.6931043 | 3.106878 | 0.2889253 | 0.9403359 | 583.2879 | 29.17705 | 34273.52 | 0
3.351 | 23.3538 | 29.02002 | 0.01695618 | 0.6931965 | 3.10697 | 0.290345 | 0.9433314 | 584.2926 | 29.2273 | 34214.59 | 0
3.367666 | 23.33707 | 29.08406 | 0.01703903 | 0.6932606 | 3.107034 | 0.2917636 | 0.9454129 | 585.8547 | 29.30544 | 34123.36 | 0
3.384334 | 23.33423 | 29.18461 | 0.01712219 | 0.6933612 | 3.107135 | 0.2931875 | 0.9486816 | 586.6856 | 29.34701 | 34075.02 | 0
3.401 | 23.32625 | 29.25528 | 0.01720613 | 0.6934319 | 3.107206 | 0.2946249 | 0.9509788 | 588.1376 | 29.41964 | 33990.9 | 0
3.417666 | 23.32883 | 29.32771 | 0.01728954 | 0.6935044 | 3.107278 | 0.2960531 | 0.9533331 | 589.5292 | 29.48925 | 33910.66 | 0
3.434334 | 23.32417 | 29.40639 | 0.01737267 | 0.693583 | 3.107356 | 0.2974764 | 0.9558906 | 590.7786 | 29.55175 | 33838.95 | 0
3.451 | 23.33044 | 29.51476 | 0.01745566 | 0.6936914 | 3.107465 | 0.2988976 | 0.9594132 | 591.4214 | 29.5839 | 33802.18 | 0
3.467666 | 23.33142 | 29.58504 | 0.01753979 | 0.6937618 | 3.107535 | 0.3003381 | 0.9616978 | 592.8601 | 29.65586 | 33720.14 | 0
3.484334 | 23.30764 | 29.66176 | 0.01762251 | 0.6938386 | 3.107612 | 0.3017546 | 0.9641919 | 594.1152 | 29.71865 | 33648.9 | 0
3.501 | 23.32228 | 29.7424 | 0.01770647 | 0.6939192 | 3.107693 | 0.3031922 | 0.966813 | 595.3276 | 29.7793 | 33580.39 | 0
3.517666 | 23.33202 | 29.82049 | 0.01778963 | 0.6939972 | 3.107771 | 0.3046162 | 0.9693515 | 596.5574 | 29.84081 | 33511.16 | 0
3.534333 | 23.2928 | 29.90542 | 0.01787294 | 0.6940822 | 3.107856 | 0.3060428 | 0.9721124 | 597.6489 | 29.89541 | 33449.95 | 0
3.551 | 23.28358 | 29.99035 | 0.01795608 | 0.6941672 | 3.10794 | 0.3074664 | 0.974873 | 598.7286 | 29.94942 | 33389.63 | 0
3.567666 | 23.29447 | 30.06668 | 0.01803954 | 0.6942436 | 3.108018 | 0.3088955 | 0.9773543 | 599.9843 | 30.01223 | 33319.75 | 0
3.584334 | 23.28038 | 30.13032 | 0.01812312 | 0.6943072 | 3.108081 | 0.3103266 | 0.979423 | 601.491 | 30.0876 | 33236.29 | 0
3.601 | 23.28715 | 30.21135 | 0.01820609 | 0.6943884 | 3.108162 | 0.3117474 | 0.9820568 | 602.6244 | 30.1443 | 33173.78 | 0
3.617666 | 23.3007 | 30.30487 | 0.01828924 | 0.6944819 | 3.108256 | 0.3131711 | 0.9850968 | 603.5081 | 30.1885 | 33125.2 | 0
3.634334 | 23.31325 | 30.3773 | 0.01837236 | 0.6945543 | 3.108328 | 0.3145944 | 0.9874512 | 604.8055 | 30.2534 | 33054.14 | 0
3.651 | 23.29564 | 30.46047 | 0.01845546 | 0.6946375 | 3.108411 | 0.3160174 | 0.9901549 | 605.8822 | 30.30725 | 32995.4 | 0
3.667666 | 23.2846 | 30.51981 | 0.01853983 | 0.6946969 | 3.10847 | 0.3174622 | 0.9920838 | 607.4688 | 30.38662 | 32909.22 | 0
3.684334 | 23.27702 | 30.6026 | 0.01862289 | 0.6947797 | 3.108553 | 0.3188844 | 0.9947747 | 608.5396 | 30.44018 | 32851.31 | 0
3.701 | 23.28682 | 30.66916 | 0.01870602 | 0.6948462 | 3.10862 | 0.3203076 | 0.9969386 | 609.9291 | 30.50969 | 32776.48 | 0
3.717666 | 23.30032 | 30.7623 | 0.01878944 | 0.6949395 | 3.108713 | 0.3217363 | 0.999966 | 610.7947 | 30.55298 | 32730.03 | 0
3.734334 | 23.30267 | 30.83336 | 0.01887314 | 0.6950106 | 3.108784 | 0.3231694 | 1.002276 | 612.1012 | 30.61834 | 32660.16 | 0
3.751 | 23.29658 | 30.89328 | 0.01895653 | 0.6950705 | 3.108844 | 0.3245973 | 1.004224 | 613.6132 | 30.69397 | 32579.69 | 0
3.767666 | 23.267 | 30.97079 | 0.01903952 | 0.695148 | 3.108922 | 0.3260185 | 1.006744 | 614.7574 | 30.75121 | 32519.05 | 0
3.784333 | 23.2349 | 31.05436 | 0.01912252 | 0.6952318 | 3.109005 | 0.3274396 | 1.00946 | 615.7758 | 30.80215 | 32465.27 | 0
3.801 | 23.26192 | 31.126 | 0.01920606 | 0.6953034 | 3.109077 | 0.32887 | 1.011789 | 617.0422 | 30.8655 | 32398.64 | 0
3.817666 | 23.26244 | 31.21562 | 0.01928946 | 0.695393 | 3.109167 | 0.3302981 | 1.014702 | 617.9424 | 30.91052 | 32351.44 | 0
3.834334 | 23.24586 | 31.282 | 0.01937258 | 0.6954594 | 3.109233 | 0.3317214 | 1.016859 | 619.2884 | 30.97785 | 32281.13 | 0
3.851 | 23.22736 | 31.3597 | 0.01945595 | 0.6955371 | 3.10931 | 0.333149 | 1.019385 | 620.4126 | 31.03408 | 32222.64 | 0
3.867666 | 23.24223 | 31.43232 | 0.01953962 | 0.6956098 | 3.109384 | 0.3345817 | 1.021746 | 621.641 | 31.09553 | 32158.96 | 0
3.884334 | 23.25394 | 31.50514 | 0.01962257 | 0.6956826 | 3.109456 | 0.3360022 | 1.024113 | 622.8371 | 31.15537 | 32097.2 | 0
3.901 | 23.26225 | 31.59007 | 0.01970622 | 0.6957676 | 3.109541 | 0.3374344 | 1.026874 | 623.8106 | 31.20406 | 32047.12 | 0
3.917666 | 23.26378 | 31.6666 | 0.01978959 | 0.6958442 | 3.109618 | 0.338862 | 1.029362 | 624.9358 | 31.26034 | 31989.41 | 0
3.934334 | 23.25715 | 31.73414 | 0.01987265 | 0.6959118 | 3.109685 | 0.3402843 | 1.031557 | 626.2229 | 31.32473 | 31923.66 | 0
3.951 | 23.26036 | 31.80872 | 0.01995594 | 0.6959863 | 3.10976 | 0.3417105 | 1.033981 | 627.3731 | 31.38226 | 31865.13 | 0
3.967666 | 23.25742 | 31.88291 | 0.02003938 | 0.6960606 | 3.109834 | 0.3431392 | 1.036393 | 628.5302 | 31.44015 | 31806.47 | 0
3.984334 | 23.23664 | 31.96608 | 0.02012268 | 0.6961438 | 3.109918 | 0.3445657 | 1.039097 | 629.5012 | 31.48872 | 31757.41 | 0
4.001167 | 23.23466 | 32.04476 | 0.02020569 | 0.6962226 | 3.109996 | 0.3459869 | 1.041654 | 630.5455 | 31.54096 | 31704.81 | 0
4.017833 | 23.24547 | 32.09219 | 0.02028924 | 0.69627 | 3.110044 | 0.3474178 | 1.043196 | 632.2175 | 31.62459 | 31620.97 | 0
4.0345 | 23.2489 | 32.182 | 0.02037235 | 0.6963598 | 3.110133 | 0.3488408 | 1.046116 | 633.0354 | 31.6655 | 31580.11 | 0
4.051166 | 23.25526 | 32.24877 | 0.02045582 | 0.6964266 | 3.1102 | 0.3502701 | 1.048286 | 634.3134 | 31.72943 | 31516.48 | 0
4.067833 | 23.25584 | 32.34053 | 0.02053983 | 0.6965184 | 3.110292 | 0.3517086 | 1.051268 | 635.1111 | 31.76933 | 31476.9 | 0
4.0845 | 23.26383 | 32.4364 | 0.02062258 | 0.6966142 | 3.110388 | 0.3531256 | 1.054385 | 635.7851 | 31.80305 | 31443.53 | 0
4.101166 | 23.31347 | 32.47504 | 0.02070612 | 0.696653 | 3.110426 | 0.354556 | 1.055641 | 637.601 | 31.89388 | 31353.98 | 0
4.117833 | 23.30831 | 32.54903 | 0.02078932 | 0.696727 | 3.1105 | 0.3559806 | 1.058046 | 638.7079 | 31.94925 | 31299.64 | 0
4.1345 | 23.31872 | 32.632 | 0.02087285 | 0.69681 | 3.110584 | 0.3574109 | 1.060743 | 639.6433 | 31.99604 | 31253.87 | 0
4.151166 | 23.31274 | 32.72182 | 0.02095589 | 0.6969 | 3.110674 | 0.3588328 | 1.063663 | 640.4255 | 32.03517 | 31215.7 | 0
4.167833 | 23.30211 | 32.76866 | 0.02103901 | 0.6969468 | 3.11072 | 0.3602561 | 1.065186 | 642.0465 | 32.11625 | 31136.88 | 0
4.1845 | 23.28093 | 32.84265 | 0.0211225 | 0.6970208 | 3.110794 | 0.3616859 | 1.067591 | 643.1425 | 32.17108 | 31083.82 | 0
4.201166 | 23.266 | 32.93656 | 0.02120588 | 0.6971147 | 3.110888 | 0.3631136 | 1.070643 | 643.8401 | 32.20598 | 31050.14 | 0
4.217834 | 23.27232 | 32.99942 | 0.02128934 | 0.6971776 | 3.110951 | 0.3645426 | 1.072687 | 645.1428 | 32.27113 | 30987.45 | 0
4.2345 | 23.27297 | 33.08025 | 0.02137291 | 0.6972584 | 3.111032 | 0.3659736 | 1.075314 | 646.0926 | 32.31865 | 30941.9 | 0
4.251167 | 23.2879 | 33.15424 | 0.0214564 | 0.6973325 | 3.111106 | 0.3674033 | 1.077719 | 647.1692 | 32.3725 | 30890.42 | 0
4.267833 | 23.28556 | 33.23624 | 0.02153961 | 0.6974145 | 3.111188 | 0.3688282 | 1.080385 | 648.0761 | 32.41787 | 30847.19 | 0
4.2845 | 23.28667 | 33.29441 | 0.02162225 | 0.6974726 | 3.111246 | 0.3702432 | 1.082276 | 649.4258 | 32.48538 | 30783.08 | 0
4.301166 | 23.29377 | 33.35942 | 0.02170628 | 0.6975378 | 3.111311 | 0.371682 | 1.084389 | 650.6791 | 32.54807 | 30723.79 | 0
4.317833 | 23.28038 | 33.43674 | 0.02178974 | 0.6976151 | 3.111389 | 0.373111 | 1.086902 | 651.6707 | 32.59767 | 30677.04 | 0
4.3345 | 23.27856 | 33.51776 | 0.02187326 | 0.6976962 | 3.11147 | 0.3745413 | 1.089536 | 652.5873 | 32.64352 | 30633.95 | 0
4.351166 | 23.26898 | 33.59956 | 0.02195595 | 0.697778 | 3.111552 | 0.375957 | 1.092195 | 653.4592 | 32.68714 | 30593.08 | 0
4.367833 | 23.27604 | 33.67746 | 0.0220394 | 0.697856 | 3.11163 | 0.3773862 | 1.094727 | 654.426 | 32.7355 | 30547.88 | 0
4.3845 | 23.2268 | 33.74208 | 0.02212274 | 0.6979205 | 3.111694 | 0.3788131 | 1.096828 | 655.6424 | 32.79634 | 30491.2 | 0
4.401166 | 23.21227 | 33.83872 | 0.02220603 | 0.6980172 | 3.111791 | 0.3802394 | 1.099969 | 656.2314 | 32.82581 | 30463.84 | 0
4.417833 | 23.22451 | 33.90139 | 0.0222898 | 0.69808 | 3.111854 | 0.3816739 | 1.102006 | 657.4895 | 32.88874 | 30405.54 | 0
4.4345 | 23.23948 | 33.9871 | 0.02237297 | 0.6981656 | 3.111939 | 0.3830979 | 1.104792 | 658.2784 | 32.9282 | 30369.11 | 0
4.451166 | 23.24864 | 34.04234 | 0.02245612 | 0.698221 | 3.111994 | 0.3845216 | 1.106588 | 659.6525 | 32.99694 | 30305.85 | 0
4.467834 | 23.2519 | 34.12903 | 0.02253918 | 0.6983076 | 3.112081 | 0.385944 | 1.109406 | 660.4109 | 33.03487 | 30271.04 | 0
4.4845 | 23.21484 | 34.19794 | 0.02262256 | 0.6983766 | 3.11215 | 0.3873716 | 1.111646 | 661.518 | 33.09025 | 30220.38 | 0
4.501167 | 23.2139 | 34.26861 | 0.02270589 | 0.6984472 | 3.11222 | 0.3887985 | 1.113943 | 662.5856 | 33.14365 | 30171.69 | 0
4.517833 | 23.22614 | 34.32659 | 0.0227895 | 0.6985053 | 3.112279 | 0.3902302 | 1.115828 | 663.9022 | 33.20952 | 30111.86 | 0
4.5345 | 23.23183 | 34.42324 | 0.02287308 | 0.698602 | 3.112375 | 0.3916614 | 1.118969 | 664.4664 | 33.23774 | 30086.29 | 0
4.551166 | 23.23183 | 34.49137 | 0.02295656 | 0.6986701 | 3.112444 | 0.393091 | 1.121184 | 665.5742 | 33.29315 | 30036.21 | 0
4.567833 | 23.19642 | 34.56906 | 0.02303982 | 0.6987478 | 3.112522 | 0.3945164 | 1.12371 | 666.4864 | 33.33878 | 29995.1 | 0
4.5845 | 23.20486 | 34.6372 | 0.02312304 | 0.698816 | 3.11259 | 0.3959416 | 1.125925 | 667.5782 | 33.3934 | 29946.04 | 0
4.601166 | 23.21593 | 34.70358 | 0.023206 | 0.6988824 | 3.112656 | 0.397362 | 1.128082 | 668.692 | 33.4491 | 29896.17 | 0
4.617833 | 23.20845 | 34.76116 | 0.02328919 | 0.6989401 | 3.112714 | 0.3987865 | 1.129954 | 669.9772 | 33.5134 | 29838.82 | 0
4.6345 | 23.2093 | 34.83867 | 0.02337227 | 0.6990176 | 3.112791 | 0.4002092 | 1.132474 | 670.8716 | 33.55813 | 29799.04 | 0
4.651166 | 23.19705 | 34.88961 | 0.02345583 | 0.6990686 | 3.112842 | 0.40164 | 1.13413 | 672.2869 | 33.62893 | 29736.3 | 0
4.667833 | 23.22008 | 34.96321 | 0.0235394 | 0.6991422 | 3.112916 | 0.403071 | 1.136522 | 673.2618 | 33.67769 | 29693.25 | 0
4.6845 | 23.23624 | 35.02139 | 0.02362344 | 0.6992004 | 3.112974 | 0.4045101 | 1.138413 | 674.5434 | 33.7418 | 29636.82 | 0
4.701166 | 23.2281 | 35.06824 | 0.02370583 | 0.6992474 | 3.113021 | 0.4059208 | 1.139936 | 675.9916 | 33.81425 | 29573.34 | 0
4.717834 | 23.21934 | 35.14008 | 0.02378894 | 0.6993191 | 3.113093 | 0.4073438 | 1.142271 | 676.9745 | 33.8634 | 29530.4 | 0
4.7345 | 23.21062 | 35.20059 | 0.02387315 | 0.6993798 | 3.113154 | 0.4087859 | 1.144238 | 678.2032 | 33.92487 | 29476.9 | 0
4.751167 | 23.21281 | 35.25153 | 0.02395642 | 0.6994306 | 3.113204 | 0.4102117 | 1.145894 | 679.5852 | 33.994 | 29416.96 | 0
4.767833 | 23.21528 | 35.31986 | 0.02403933 | 0.699499 | 3.113272 | 0.4116314 | 1.148115 | 680.618 | 34.04566 | 29372.32 | 0
4.7845 | 23.22197 | 35.38409 | 0.02412267 | 0.6995632 | 3.113337 | 0.4130584 | 1.150203 | 681.7378 | 34.10168 | 29324.07 | 0
4.801166 | 23.21825 | 35.44812 | 0.02420656 | 0.6996274 | 3.1134 | 0.414495 | 1.152284 | 682.8731 | 34.15847 | 29275.32 | 0
4.817833 | 23.15726 | 35.51664 | 0.02428963 | 0.699696 | 3.11347 | 0.4159174 | 1.154512 | 683.8944 | 34.20956 | 29231.6 | 0
4.8345 | 23.14828 | 35.56973 | 0.02437246 | 0.699749 | 3.113522 | 0.4173356 | 1.156238 | 685.2022 | 34.27498 | 29175.8 | 0
4.851166 | 23.1958 | 35.66365 | 0.02445607 | 0.699843 | 3.113617 | 0.4187674 | 1.15929 | 685.7422 | 34.30199 | 29152.83 | 0
4.867833 | 23.25309 | 35.76342 | 0.02453947 | 0.6999428 | 3.113716 | 0.4201954 | 1.162534 | 686.1613 | 34.32295 | 29135.02 | 0
4.8845 | 23.2677 | 35.83526 | 0.02462287 | 0.7000147 | 3.113788 | 0.4216235 | 1.164869 | 687.1129 | 34.37055 | 29094.68 | 0
4.901166 | 23.28302 | 35.88738 | 0.02470606 | 0.7000669 | 3.11384 | 0.423048 | 1.166563 | 688.4331 | 34.43659 | 29038.88 | 0
4.917833 | 23.29982 | 35.94516 | 0.02478894 | 0.7001246 | 3.113898 | 0.424467 | 1.168441 | 689.632 | 34.49656 | 28988.4 | 0
4.9345 | 23.27428 | 36.01915 | 0.02487288 | 0.7001987 | 3.113972 | 0.4259044 | 1.170846 | 690.5459 | 34.54227 | 28950.04 | 0
4.951166 | 23.24549 | 36.07537 | 0.02495596 | 0.7002549 | 3.114028 | 0.427327 | 1.172674 | 691.7728 | 34.60364 | 28898.69 | 0
4.967834 | 23.2363 | 36.12592 | 0.02503934 | 0.7003055 | 3.114079 | 0.4287546 | 1.174317 | 693.1126 | 34.67067 | 28842.83 | 0
4.9845 | 23.2653 | 36.18722 | 0.02512277 | 0.7003669 | 3.11414 | 0.4301834 | 1.17631 | 694.2444 | 34.72728 | 28795.8 | 0
5.001167 | 23.25504 | 36.25906 | 0.0252065 | 0.7004388 | 3.114212 | 0.4316172 | 1.178645 | 695.1781 | 34.77399 | 28757.13 | 0
5.017833 | 23.2631 | 36.31235 | 0.0252898 | 0.700492 | 3.114265 | 0.4330435 | 1.180377 | 696.4516 | 34.83769 | 28704.54 | 0
5.0345 | 23.27762 | 36.39904 | 0.02537314 | 0.7005788 | 3.114352 | 0.4344704 | 1.183195 | 697.0826 | 34.86925 | 28678.56 | 0
5.051166 | 23.29753 | 36.46092 | 0.02545658 | 0.7006407 | 3.114414 | 0.4358993 | 1.185207 | 698.188 | 34.92455 | 28633.16 | 0
5.067833 | 23.27912 | 36.5316 | 0.02553956 | 0.7007113 | 3.114485 | 0.4373202 | 1.187504 | 699.1088 | 34.97061 | 28595.44 | 0
5.0845 | 23.27164 | 36.60852 | 0.02562336 | 0.7007882 | 3.114562 | 0.438755 | 1.190004 | 699.9289 | 35.01162 | 28561.94 | 0
5.101166 | 23.27374 | 36.68797 | 0.02570627 | 0.7008679 | 3.114641 | 0.4401748 | 1.192587 | 700.673 | 35.04885 | 28531.6 | 0
5.117833 | 23.27273 | 36.74321 | 0.02578982 | 0.7009231 | 3.114697 | 0.4416054 | 1.194383 | 701.8934 | 35.10989 | 28482 | 0
5.1345 | 23.31261 | 36.79182 | 0.02587244 | 0.7009718 | 3.114745 | 0.4430202 | 1.195963 | 703.2118 | 35.17584 | 28428.6 | 0
5.151166 | 23.34264 | 36.86444 | 0.02595596 | 0.7010444 | 3.114818 | 0.4444504 | 1.198324 | 704.0922 | 35.21988 | 28393.06 | 0
5.167833 | 23.32134 | 36.93082 | 0.02603946 | 0.7011108 | 3.114884 | 0.4458802 | 1.200481 | 705.0878 | 35.26968 | 28352.96 | 0
5.1845 | 23.2824 | 37.00364 | 0.02612268 | 0.7011836 | 3.114957 | 0.4473051 | 1.202848 | 705.949 | 35.31277 | 28318.37 | 0
5.201166 | 23.29195 | 37.07 | 0.02620612 | 0.70125 | 3.115024 | 0.4487339 | 1.205006 | 706.936 | 35.36213 | 28278.84 | 0
5.217834 | 23.28927 | 37.127 | 0.02628952 | 0.7013071 | 3.11508 | 0.4501619 | 1.206859 | 708.0969 | 35.4202 | 28232.48 | 0
5.2345 | 23.31717 | 37.17912 | 0.02637268 | 0.7013593 | 3.115133 | 0.451586 | 1.208553 | 709.3412 | 35.48245 | 28182.95 | 0
5.251168 | 23.32108 | 37.2537 | 0.02645617 | 0.7014338 | 3.115208 | 0.4530156 | 1.210977 | 710.162 | 35.5235 | 28150.38 | 0
5.267832 | 23.30005 | 37.32222 | 0.0265398 | 0.7015024 | 3.115276 | 0.4544476 | 1.213204 | 711.0991 | 35.57038 | 28113.28 | 0
5.2845 | 23.29532 | 37.39856 | 0.02662295 | 0.7015788 | 3.115352 | 0.4558713 | 1.215686 | 711.871 | 35.60899 | 28082.8 | 0
5.301166 | 23.31 | 37.45166 | 0.02670618 | 0.7016319 | 3.115405 | 0.4572965 | 1.217412 | 713.0842 | 35.66968 | 28035.02 | 0
5.317832 | 23.31789 | 37.53892 | 0.02678952 | 0.7017192 | 3.115493 | 0.4587236 | 1.220249 | 713.6464 | 35.6978 | 28012.93 | 0
5.3345 | 23.31281 | 37.58713 | 0.02687267 | 0.7017675 | 3.115541 | 0.4601474 | 1.221816 | 714.9431 | 35.76267 | 27962.12 | 0
5.351166 | 23.3028 | 37.6664 | 0.02695611 | 0.7018468 | 3.11562 | 0.4615761 | 1.224392 | 715.654 | 35.79822 | 27934.35 | 0
5.367832 | 23.29521 | 37.74801 | 0.02703974 | 0.7019284 | 3.115702 | 0.4630082 | 1.227045 | 716.3224 | 35.83165 | 27908.28 | 0
5.3845 | 23.29396 | 37.80071 | 0.02712322 | 0.7019812 | 3.115755 | 0.4644377 | 1.228758 | 717.5321 | 35.89217 | 27861.23 | 0
5.401166 | 23.30037 | 37.8458 | 0.02720604 | 0.7020262 | 3.1158 | 0.4658556 | 1.230224 | 718.8653 | 35.95886 | 27809.56 | 0
5.417832 | 23.29636 | 37.91471 | 0.0272897 | 0.7020951 | 3.115869 | 0.4672884 | 1.232464 | 719.7657 | 36.0039 | 27774.77 | 0
5.4345 | 23.25508 | 37.99202 | 0.02737278 | 0.7021726 | 3.115946 | 0.4687108 | 1.234977 | 720.4874 | 36.04 | 27746.95 | 0
5.451166 | 23.18392 | 38.03945 | 0.02745611 | 0.70222 | 3.115994 | 0.4701378 | 1.236519 | 721.7799 | 36.10465 | 27697.26 | 0
5.467834 | 23.1782 | 38.09606 | 0.0275394 | 0.7022766 | 3.11605 | 0.471564 | 1.238359 | 722.8936 | 36.16036 | 27654.59 | 0
5.4845 | 23.20695 | 38.16576 | 0.02762263 | 0.7023462 | 3.11612 | 0.4729891 | 1.240624 | 723.7544 | 36.20342 | 27621.7 | 0
5.501168 | 23.24238 | 38.23858 | 0.02770612 | 0.7024192 | 3.116193 | 0.4744187 | 1.242992 | 724.5594 | 36.24369 | 27591.01 | 0
5.517832 | 23.26051 | 38.29558 | 0.02778975 | 0.7024762 | 3.11625 | 0.4758508 | 1.244844 | 725.6648 | 36.29898 | 27548.99 | 0
5.5345 | 23.28844 | 38.37074 | 0.02787274 | 0.7025514 | 3.116325 | 0.4772717 | 1.247288 | 726.406 | 36.33606 | 27520.88 | 0
5.551166 | 23.30716 | 38.44805 | 0.02795626 | 0.7026288 | 3.116402 | 0.478702 | 1.249801 | 727.1176 | 36.37166 | 27493.94 | 0
5.567832 | 23.31962 | 38.5195 | 0.02803943 | 0.7027001 | 3.116474 | 0.4801262 | 1.252124 | 727.9282 | 36.4122 | 27463.32 | 0
5.5845 | 23.31656 | 38.57514 | 0.0281227 | 0.7027559 | 3.11653 | 0.4815521 | 1.253932 | 729.0371 | 36.46767 | 27421.55 | 0
5.601166 | 23.29982 | 38.65772 | 0.02820588 | 0.7028384 | 3.116612 | 0.4829761 | 1.256616 | 729.6311 | 36.49738 | 27399.23 | 0
5.617832 | 23.30261 | 38.71042 | 0.02828898 | 0.7028913 | 3.116665 | 0.4843992 | 1.25833 | 730.7846 | 36.55508 | 27355.98 | 0
5.6345 | 23.31085 | 38.76958 | 0.02837249 | 0.7029505 | 3.116724 | 0.4858291 | 1.260252 | 731.8236 | 36.60706 | 27317.14 | 0
5.651166 | 23.2816 | 38.817 | 0.02845654 | 0.702998 | 3.116772 | 0.4872684 | 1.261794 | 733.0947 | 36.67063 | 27269.78 | 0
5.667832 | 23.28208 | 38.8658 | 0.02853935 | 0.7030468 | 3.11682 | 0.4886863 | 1.26338 | 734.3049 | 36.73118 | 27224.84 | 0
5.6845 | 23.29829 | 38.94565 | 0.02862296 | 0.7031266 | 3.1169 | 0.490118 | 1.265976 | 734.9462 | 36.76326 | 27201.08 | 0
5.701166 | 23.2999 | 38.99347 | 0.02870625 | 0.7031745 | 3.116948 | 0.4915444 | 1.26753 | 736.1811 | 36.82502 | 27155.45 | 0
5.717834 | 23.30739 | 39.07274 | 0.0287896 | 0.7032538 | 3.117028 | 0.4929714 | 1.270107 | 736.8206 | 36.857 | 27131.88 | 0
5.7345 | 23.33256 | 39.1559 | 0.02887291 | 0.7033369 | 3.11711 | 0.494398 | 1.272811 | 737.3834 | 36.88516 | 27111.17 | 0
5.751168 | 23.3204 | 39.22658 | 0.02895618 | 0.7034076 | 3.117181 | 0.4958237 | 1.275108 | 738.1774 | 36.92488 | 27082.01 | 0
5.767832 | 23.28639 | 39.2781 | 0.02903957 | 0.7034592 | 3.117233 | 0.4972517 | 1.276783 | 739.3322 | 36.98265 | 27039.71 | 0
5.7845 | 23.31138 | 39.34917 | 0.02912264 | 0.7035303 | 3.117304 | 0.498674 | 1.279093 | 740.1081 | 37.02146 | 27011.36 | 0
5.801166 | 23.31929 | 39.42688 | 0.02920625 | 0.703608 | 3.117382 | 0.5001059 | 1.281619 | 740.7702 | 37.05458 | 26987.22 | 0
5.817832 | 23.32574 | 39.46922 | 0.02928999 | 0.7036505 | 3.117424 | 0.5015396 | 1.282995 | 742.0969 | 37.12094 | 26938.97 | 0
5.8345 | 23.3181 | 39.54946 | 0.02937308 | 0.7037307 | 3.117504 | 0.5029624 | 1.285604 | 742.6921 | 37.15071 | 26917.38 | 0
5.851166 | 23.3243 | 39.59592 | 0.02945664 | 0.7037772 | 3.117551 | 0.5043934 | 1.287114 | 743.9312 | 37.2127 | 26872.54 | 0
5.867832 | 23.31186 | 39.66346 | 0.02953954 | 0.7038447 | 3.117618 | 0.5058128 | 1.289309 | 744.7544 | 37.25388 | 26842.84 | 0
5.8845 | 23.29803 | 39.72515 | 0.0296229 | 0.7039065 | 3.11768 | 0.5072403 | 1.291314 | 745.6963 | 37.301 | 26808.94 | 0
5.901166 | 23.29908 | 39.77844 | 0.02970632 | 0.7039599 | 3.117733 | 0.5086687 | 1.293047 | 746.7944 | 37.35593 | 26769.52 | 0
5.917832 | 23.28752 | 39.86005 | 0.0297896 | 0.7040415 | 3.117815 | 0.5100946 | 1.2957 | 747.3549 | 37.38396 | 26749.44 | 0
5.9345 | 23.26425 | 39.9397 | 0.02987259 | 0.7041211 | 3.117895 | 0.5115156 | 1.298289 | 747.9421 | 37.41333 | 26728.44 | 0
5.951166 | 23.25998 | 39.98635 | 0.0299565 | 0.7041679 | 3.117941 | 0.5129528 | 1.299805 | 749.1684 | 37.47467 | 26684.7 | 0
5.967834 | 23.27281 | 40.04902 | 0.03003978 | 0.7042305 | 3.118004 | 0.5143786 | 1.301842 | 750.0755 | 37.52004 | 26652.42 | 0
5.9845 | 23.24121 | 40.0984 | 0.0301227 | 0.7042799 | 3.118054 | 0.5157984 | 1.303447 | 751.2196 | 37.57728 | 26611.83 | 0
6.001168 | 23.21354 | 40.16516 | 0.03020587 | 0.7043468 | 3.11812 | 0.5172226 | 1.305618 | 752.0416 | 37.6184 | 26582.74 | 0
6.017832 | 23.23003 | 40.2118 | 0.03029024 | 0.7043934 | 3.118167 | 0.5186672 | 1.307134 | 753.2672 | 37.6797 | 26539.49 | 0
6.0345 | 23.22945 | 40.26959 | 0.0303732 | 0.7044512 | 3.118225 | 0.5200878 | 1.309012 | 754.2466 | 37.72869 | 26505.03 | 0
6.051166 | 23.24854 | 40.31878 | 0.03045654 | 0.7045005 | 3.118274 | 0.5215148 | 1.310611 | 755.3932 | 37.78606 | 26464.8 | 0
6.067832 | 23.25317 | 40.38925 | 0.03053982 | 0.704571 | 3.118344 | 0.5229407 | 1.312902 | 756.1372 | 37.82326 | 26438.76 | 0
6.0845 | 23.23039 | 40.44078 | 0.03062325 | 0.7046225 | 3.118396 | 0.5243695 | 1.314577 | 757.2369 | 37.87828 | 26400.36 | 0
6.101166 | 23.24752 | 40.50696 | 0.0307064 | 0.7046887 | 3.118462 | 0.5257934 | 1.316728 | 758.0525 | 37.91907 | 26371.95 | 0
6.117832 | 23.26218 | 40.56298 | 0.03078961 | 0.7047449 | 3.118518 | 0.5272182 | 1.318549 | 759.057 | 37.96931 | 26337.06 | 0
6.1345 | 23.28572 | 40.6153 | 0.03087258 | 0.704797 | 3.11857 | 0.5286388 | 1.32025 | 760.122 | 38.02259 | 26300.16 | 0
6.151166 | 23.30399 | 40.67425 | 0.03095612 | 0.7048561 | 3.11863 | 0.5300694 | 1.322166 | 761.0743 | 38.07022 | 26267.25 | 0
6.167832 | 23.31726 | 40.73965 | 0.03103924 | 0.7049216 | 3.118695 | 0.5314926 | 1.324292 | 761.8926 | 38.11116 | 26239.04 | 0
6.1845 | 23.31462 | 40.8277 | 0.03112312 | 0.7050097 | 3.118783 | 0.532929 | 1.327154 | 762.304 | 38.13174 | 26224.87 | 0
6.201166 | 23.28162 | 40.88548 | 0.03120655 | 0.7050674 | 3.118841 | 0.5343574 | 1.329033 | 763.2672 | 38.17992 | 26191.78 | 0
6.217834 | 23.28094 | 40.95322 | 0.0312891 | 0.7051352 | 3.118909 | 0.5357709 | 1.331235 | 764.0202 | 38.21759 | 26165.97 | 0
6.2345 | 23.28445 | 41.02078 | 0.03137304 | 0.7052028 | 3.118976 | 0.5372084 | 1.33343 | 764.8087 | 38.25703 | 26138.99 | 0
6.251168 | 23.28505 | 41.07797 | 0.03145657 | 0.70526 | 3.119034 | 0.5386387 | 1.335289 | 765.7772 | 38.30548 | 26105.93 | 0
6.267832 | 23.27391 | 41.14121 | 0.03153962 | 0.7053232 | 3.119096 | 0.5400608 | 1.337346 | 766.6186 | 38.34756 | 26077.28 | 0
6.2845 | 23.26442 | 41.18922 | 0.0316231 | 0.7053713 | 3.119145 | 0.5414902 | 1.338906 | 767.7518 | 38.40424 | 26038.79 | 0
6.301166 | 23.29407 | 41.25717 | 0.03170636 | 0.7054394 | 3.119213 | 0.5429158 | 1.341115 | 768.5054 | 38.44194 | 26013.26 | 0
6.317832 | 23.30524 | 41.3083 | 0.0317894 | 0.7054905 | 3.119264 | 0.5443379 | 1.342777 | 769.5644 | 38.49492 | 25977.46 | 0
6.3345 | 23.30556 | 41.3616 | 0.03187283 | 0.7055438 | 3.119318 | 0.5457664 | 1.344509 | 770.59 | 38.54621 | 25942.89 | 0
6.351166 | 23.31286 | 41.42328 | 0.0319561 | 0.7056055 | 3.119379 | 0.5471924 | 1.346515 | 771.4526 | 38.58937 | 25913.87 | 0
6.367832 | 23.32681 | 41.47012 | 0.0320393 | 0.7056524 | 3.119426 | 0.5486168 | 1.348037 | 772.5874 | 38.64613 | 25875.82 | 0
6.3845 | 23.32283 | 41.55818 | 0.0321226 | 0.7057405 | 3.119514 | 0.5500432 | 1.3509 | 772.9549 | 38.66452 | 25863.51 | 0
6.401166 | 23.33182 | 41.6142 | 0.0322062 | 0.7057965 | 3.11957 | 0.5514749 | 1.35272 | 773.9235 | 38.71296 | 25831.14 | 0
6.417832 | 23.32302 | 41.6966 | 0.03229002 | 0.7058789 | 3.119653 | 0.55291 | 1.355399 | 774.4043 | 38.73702 | 25815.1 | 0
6.4345 | 23.32727 | 41.77918 | 0.0323731 | 0.7059616 | 3.119735 | 0.5543328 | 1.358083 | 774.8624 | 38.75992 | 25799.84 | 0
6.451166 | 23.32739 | 41.84067 | 0.03245612 | 0.706023 | 3.119797 | 0.5557541 | 1.360082 | 775.7074 | 38.8022 | 25771.74 | 0
6.467834 | 23.32521 | 41.8879 | 0.03253981 | 0.7060704 | 3.119844 | 0.5571872 | 1.361617 | 776.8308 | 38.8584 | 25734.47 | 0
6.4845 | 23.35253 | 41.97264 | 0.03262292 | 0.706155 | 3.119929 | 0.5586104 | 1.364372 | 777.2426 | 38.879 | 25720.83 | 0
6.501166 | 23.35238 | 42.0144 | 0.03270624 | 0.7061969 | 3.11997 | 0.5600371 | 1.365729 | 778.4531 | 38.93955 | 25680.84 | 0
6.517832 | 23.34966 | 42.08019 | 0.03278914 | 0.7062626 | 3.120036 | 0.5614566 | 1.367868 | 779.2061 | 38.9772 | 25656.02 | 0
6.5345 | 23.34438 | 42.1413 | 0.03287316 | 0.7063238 | 3.120098 | 0.5628952 | 1.369854 | 780.07 | 39.02042 | 25627.61 | 0
6.551166 | 23.33828 | 42.22016 | 0.03295639 | 0.7064028 | 3.120176 | 0.5643204 | 1.372418 | 780.5842 | 39.04614 | 25610.73 | 0
6.567834 | 23.32938 | 42.29806 | 0.03304 | 0.7064807 | 3.120254 | 0.565752 | 1.37495 | 781.123 | 39.0731 | 25593.06 | 0
6.5845 | 23.30042 | 42.36484 | 0.03312302 | 0.7065475 | 3.120321 | 0.5671736 | 1.377121 | 781.8518 | 39.10955 | 25569.2 | 0
6.601166 | 23.26404 | 42.42417 | 0.03320619 | 0.706607 | 3.12038 | 0.5685978 | 1.37905 | 782.7187 | 39.15291 | 25540.88 | 0
6.617832 | 23.27576 | 42.48469 | 0.03328945 | 0.7066674 | 3.120441 | 0.5700235 | 1.381017 | 783.5634 | 39.19516 | 25513.35 | 0
6.6345 | 23.25693 | 42.5456 | 0.03337334 | 0.7067284 | 3.120502 | 0.5714599 | 1.382996 | 784.4134 | 39.23769 | 25485.7 | 0
6.651166 | 23.26551 | 42.58756 | 0.03345604 | 0.7067704 | 3.120544 | 0.572876 | 1.38436 | 785.5826 | 39.29617 | 25447.77 | 0
6.66795 | 23.28552 | 42.62424 | 0.03353992 | 0.706807 | 3.120581 | 0.5743124 | 1.385553 | 786.8744 | 39.36079 | 25406 | 0
6.684668 | 23.30342 | 42.69609 | 0.0336227 | 0.706879 | 3.120652 | 0.5757298 | 1.387888 | 787.4891 | 39.39154 | 25386.16 | 0
6.701334 | 23.3095 | 42.75094 | 0.03370594 | 0.7069337 | 3.120708 | 0.577155 | 1.389672 | 788.4258 | 39.43839 | 25356 | 0
6.718 | 23.32353 | 42.82746 | 0.03378954 | 0.7070103 | 3.120784 | 0.5785865 | 1.392159 | 788.9688 | 39.46556 | 25338.55 | 0
6.734668 | 23.32173 | 42.92313 | 0.03387343 | 0.7071061 | 3.12088 | 0.5800231 | 1.395269 | 789.1649 | 39.47536 | 25332.26 | 0
6.751334 | 23.3087 | 42.9774 | 0.03395604 | 0.7071603 | 3.120934 | 0.5814376 | 1.397033 | 790.0905 | 39.52166 | 25302.58 | 0
6.768 | 23.28709 | 43.05393 | 0.03403964 | 0.7072369 | 3.12101 | 0.582869 | 1.399521 | 790.6278 | 39.54854 | 25285.38 | 0
6.784668 | 23.2744 | 43.10019 | 0.03412302 | 0.7072832 | 3.121057 | 0.5842968 | 1.401024 | 791.7138 | 39.60286 | 25250.7 | 0
6.801334 | 23.28602 | 43.1523 | 0.03420648 | 0.7073353 | 3.121109 | 0.585726 | 1.402719 | 792.6919 | 39.65179 | 25219.54 | 0
6.818 | 23.2916 | 43.20774 | 0.0342896 | 0.7073908 | 3.121164 | 0.5871491 | 1.40452 | 793.5984 | 39.69713 | 25190.74 | 0
6.834668 | 23.3058 | 43.24111 | 0.03437306 | 0.7074243 | 3.121198 | 0.5885784 | 1.405605 | 794.9162 | 39.76306 | 25148.98 | 0
6.851332 | 23.3515 | 43.30182 | 0.0344565 | 0.707485 | 3.121259 | 0.590007 | 1.407579 | 795.7286 | 39.80369 | 25123.3 | 0
6.868 | 23.38852 | 43.35902 | 0.03453936 | 0.7075422 | 3.121316 | 0.5914259 | 1.409438 | 796.59 | 39.84678 | 25096.13 | 0
6.884668 | 23.41018 | 43.4293 | 0.03462266 | 0.7076126 | 3.121386 | 0.5928524 | 1.411722 | 797.219 | 39.87825 | 25076.33 | 0
6.901334 | 23.37096 | 43.47985 | 0.034706 | 0.7076631 | 3.121437 | 0.5942795 | 1.413366 | 798.2088 | 39.92776 | 25045.24 | 0
6.918 | 23.3418 | 43.56165 | 0.03479004 | 0.707745 | 3.121518 | 0.5957184 | 1.416025 | 798.6391 | 39.94928 | 25031.74 | 0
6.934668 | 23.3288 | 43.61963 | 0.03487259 | 0.707803 | 3.121576 | 0.5971319 | 1.417909 | 799.47 | 39.99084 | 25005.73 | 0
6.951334 | 23.2951 | 43.6903 | 0.03495598 | 0.7078736 | 3.121648 | 0.5985598 | 1.420206 | 800.0854 | 40.02162 | 24986.49 | 0
6.968 | 23.2773 | 43.74632 | 0.03503978 | 0.7079297 | 3.121703 | 0.5999948 | 1.422028 | 800.9765 | 40.0662 | 24958.7 | 0
6.984668 | 23.23574 | 43.79492 | 0.03512322 | 0.7079784 | 3.121752 | 0.6014236 | 1.423608 | 801.993 | 40.11705 | 24927.06 | 0
7.001334 | 23.23545 | 43.86579 | 0.03520648 | 0.7080493 | 3.121822 | 0.6028492 | 1.425911 | 802.5952 | 40.14717 | 24908.36 | 0
7.018 | 23.24881 | 43.9183 | 0.03528995 | 0.7081018 | 3.121875 | 0.6042786 | 1.427618 | 803.5364 | 40.19425 | 24879.18 | 0
7.034668 | 23.23999 | 43.96826 | 0.0353732 | 0.7081518 | 3.121925 | 0.6057042 | 1.429242 | 804.5168 | 40.24329 | 24848.86 | 0
7.051334 | 23.23754 | 44.01609 | 0.03545667 | 0.7081996 | 3.121973 | 0.6071332 | 1.430797 | 805.5389 | 40.29442 | 24817.34 | 0
7.068 | 23.24004 | 44.08578 | 0.03553985 | 0.7082694 | 3.122043 | 0.6085576 | 1.433062 | 806.1522 | 40.3251 | 24798.46 | 0
7.084668 | 23.23269 | 44.1461 | 0.03562328 | 0.7083297 | 3.122104 | 0.6099861 | 1.435023 | 806.9405 | 40.36453 | 24774.23 | 0
7.101332 | 23.20633 | 44.18318 | 0.03570575 | 0.7083668 | 3.12214 | 0.6113984 | 1.436228 | 808.13 | 40.42403 | 24737.76 | 0
7.118 | 23.18735 | 44.23744 | 0.03578964 | 0.7084212 | 3.122195 | 0.612835 | 1.437992 | 809.035 | 40.4693 | 24710.09 | 0
7.134668 | 23.21047 | 44.30988 | 0.0358729 | 0.7084937 | 3.122267 | 0.6142605 | 1.440347 | 809.5916 | 40.49714 | 24693.1 | 0
7.151334 | 23.22508 | 44.38464 | 0.03595619 | 0.7085684 | 3.122342 | 0.6156866 | 1.442777 | 810.1042 | 40.52278 | 24677.48 | 0
7.168 | 23.24967 | 44.45727 | 0.03604026 | 0.7086411 | 3.122414 | 0.6171264 | 1.445138 | 810.672 | 40.55119 | 24660.19 | 0
7.184668 | 23.26494 | 44.51485 | 0.03612325 | 0.7086987 | 3.122472 | 0.6185474 | 1.44701 | 811.4876 | 40.59198 | 24635.41 | 0
7.201334 | 23.28176 | 44.58084 | 0.03620632 | 0.7087647 | 3.122539 | 0.6199698 | 1.449155 | 812.15 | 40.62512 | 24615.32 | 0
7.218 | 23.25804 | 44.62768 | 0.0362899 | 0.7088116 | 3.122585 | 0.6214009 | 1.450677 | 813.1701 | 40.67614 | 24584.44 | 0
7.234668 | 23.26092 | 44.67433 | 0.03637296 | 0.7088582 | 3.122632 | 0.6228232 | 1.452194 | 814.1804 | 40.72668 | 24553.93 | 0
7.251334 | 23.2559 | 44.75887 | 0.0364568 | 0.7089428 | 3.122717 | 0.6242588 | 1.454942 | 814.5156 | 40.74344 | 24543.83 | 0
7.268 | 23.25528 | 44.8061 | 0.03653994 | 0.7089901 | 3.122764 | 0.6256826 | 1.456477 | 815.5128 | 40.79333 | 24513.81 | 0
7.284668 | 23.25867 | 44.87678 | 0.03662304 | 0.7090608 | 3.122834 | 0.6271054 | 1.458774 | 816.08 | 40.82171 | 24496.77 | 0
7.301334 | 23.2387 | 44.94666 | 0.0367062 | 0.7091308 | 3.122904 | 0.6285293 | 1.461046 | 816.6613 | 40.85078 | 24479.34 | 0
7.318 | 23.23597 | 45.0025 | 0.0367898 | 0.7091866 | 3.12296 | 0.6299607 | 1.462861 | 817.5058 | 40.89302 | 24454.05 | 0
7.334668 | 23.259 | 45.05734 | 0.03687301 | 0.7092414 | 3.123015 | 0.6313858 | 1.464644 | 818.3575 | 40.93562 | 24428.6 | 0
7.351332 | 23.24725 | 45.12078 | 0.03695621 | 0.7093049 | 3.123078 | 0.6328103 | 1.466706 | 819.0507 | 40.9703 | 24407.92 | 0
7.368 | 23.23618 | 45.17212 | 0.0370398 | 0.7093563 | 3.12313 | 0.6342418 | 1.468375 | 819.9705 | 41.01631 | 24380.55 | 0
7.384668 | 23.23931 | 45.2469 | 0.03712294 | 0.7094311 | 3.123205 | 0.6356652 | 1.470806 | 820.4528 | 41.04044 | 24366.22 | 0
7.401334 | 23.2356 | 45.31112 | 0.03720574 | 0.7094953 | 3.123269 | 0.637083 | 1.472894 | 821.1172 | 41.07367 | 24346.5 | 0
7.418 | 23.2352 | 45.37203 | 0.03728994 | 0.7095562 | 3.12333 | 0.638525 | 1.474873 | 821.871 | 41.11137 | 24324.17 | 0
7.434668 | 23.24202 | 45.41574 | 0.03737293 | 0.7096 | 3.123374 | 0.6399459 | 1.476294 | 822.907 | 41.1632 | 24293.55 | 0
7.451334 | 23.25181 | 45.47079 | 0.03745604 | 0.709655 | 3.123429 | 0.641369 | 1.478084 | 823.7384 | 41.20479 | 24269.02 | 0
7.468 | 23.24554 | 45.52252 | 0.03754025 | 0.709707 | 3.12348 | 0.642811 | 1.479765 | 824.6522 | 41.2505 | 24242.13 | 0
7.484668 | 23.22733 | 45.57717 | 0.03762344 | 0.7097616 | 3.123535 | 0.6442356 | 1.481542 | 825.4888 | 41.29234 | 24217.56 | 0
7.501334 | 23.2257 | 45.6291 | 0.0377063 | 0.7098135 | 3.123587 | 0.6456542 | 1.48323 | 826.3652 | 41.33619 | 24191.88 | 0
7.518 | 23.21922 | 45.69722 | 0.0377898 | 0.7098816 | 3.123655 | 0.647084 | 1.485444 | 826.9602 | 41.36595 | 24174.47 | 0
7.534668 | 23.22 | 45.74036 | 0.03787298 | 0.7099249 | 3.123698 | 0.6485086 | 1.486846 | 827.9994 | 41.41794 | 24144.13 | 0
7.551334 | 23.2158 | 45.84013 | 0.03795684 | 0.7100247 | 3.123798 | 0.6499444 | 1.49009 | 828.0266 | 41.41929 | 24143.34 | 0
7.568 | 23.21406 | 45.911 | 0.03803931 | 0.7100955 | 3.123869 | 0.6513565 | 1.492393 | 828.5447 | 41.4452 | 24128.24 | 0
7.584668 | 23.22308 | 45.96585 | 0.03812308 | 0.7101505 | 3.123924 | 0.652791 | 1.494176 | 829.3782 | 41.48691 | 24103.99 | 0
7.601332 | 23.21519 | 46.01542 | 0.03820686 | 0.7102 | 3.123974 | 0.6542256 | 1.495788 | 830.3055 | 41.53329 | 24077.08 | 0
7.618 | 23.2206 | 46.07594 | 0.0382897 | 0.7102606 | 3.124034 | 0.655644 | 1.497755 | 831.0128 | 41.56867 | 24056.58 | 0
7.634668 | 23.22865 | 46.13333 | 0.0383727 | 0.710318 | 3.124092 | 0.6570654 | 1.49962 | 831.7784 | 41.60696 | 24034.44 | 0
7.651334 | 23.24326 | 46.21064 | 0.03845656 | 0.7103954 | 3.124169 | 0.6585012 | 1.502134 | 832.2015 | 41.62813 | 24022.22 | 0
7.668 | 23.26406 | 46.24948 | 0.03853984 | 0.7104343 | 3.124208 | 0.6599272 | 1.503396 | 833.3032 | 41.68324 | 23990.46 | 0
7.684668 | 23.23521 | 46.3135 | 0.038623 | 0.7104982 | 3.124272 | 0.6613512 | 1.505477 | 833.9468 | 41.71542 | 23971.95 | 0
7.701334 | 23.2002 | 46.3795 | 0.03870676 | 0.7105644 | 3.124338 | 0.6627856 | 1.507622 | 834.5663 | 41.74642 | 23954.15 | 0
7.718 | 23.20638 | 46.42106 | 0.03878977 | 0.7106059 | 3.12438 | 0.6642069 | 1.508974 | 835.6071 | 41.79848 | 23924.32 | 0
7.734668 | 23.19994 | 46.46361 | 0.03887272 | 0.7106485 | 3.124422 | 0.665627 | 1.510356 | 836.627 | 41.8495 | 23895.15 | 0
7.751334 | 23.17721 | 46.52178 | 0.0389569 | 0.7107068 | 3.12448 | 0.6670686 | 1.512248 | 837.3905 | 41.88769 | 23873.36 | 0
7.768 | 23.204 | 46.60671 | 0.03903985 | 0.7107916 | 3.124565 | 0.6684889 | 1.515008 | 837.6444 | 41.90039 | 23866.13 | 0
7.784668 | 23.22336 | 46.65258 | 0.03912311 | 0.7108375 | 3.124611 | 0.6699147 | 1.516499 | 838.6055 | 41.94846 | 23838.78 | 0
7.801334 | 23.23945 | 46.70586 | 0.03920618 | 0.7108908 | 3.124664 | 0.671337 | 1.518231 | 839.4274 | 41.98958 | 23815.44 | 0
7.818 | 23.2408 | 46.75622 | 0.03928952 | 0.7109412 | 3.124715 | 0.6727642 | 1.519868 | 840.3058 | 42.03352 | 23790.54 | 0
7.834668 | 23.22901 | 46.84369 | 0.03937325 | 0.7110288 | 3.124802 | 0.674198 | 1.522711 | 840.5242 | 42.04444 | 23784.36 | 0
7.851332 | 23.21798 | 46.87803 | 0.03945653 | 0.7110632 | 3.124837 | 0.6756239 | 1.523828 | 841.6849 | 42.1025 | 23751.56 | 0
7.868 | 23.19561 | 46.9487 | 0.03953973 | 0.7111339 | 3.124907 | 0.6770486 | 1.526125 | 842.19 | 42.12778 | 23737.31 | 0
7.884668 | 23.19116 | 47.0145 | 0.03962275 | 0.7111997 | 3.124973 | 0.6784701 | 1.528264 | 842.7772 | 42.15714 | 23720.77 | 0
7.901334 | 23.20555 | 47.07364 | 0.03970672 | 0.7112588 | 3.125032 | 0.679908 | 1.530186 | 843.5022 | 42.1934 | 23700.39 | 0
7.918 | 23.20458 | 47.10154 | 0.03978977 | 0.7112868 | 3.12506 | 0.68133 | 1.531093 | 844.7657 | 42.25661 | 23664.94 | 0
7.934668 | 23.16766 | 47.18139 | 0.03987305 | 0.7113666 | 3.12514 | 0.6827561 | 1.533689 | 845.1012 | 42.2734 | 23655.54 | 0
7.951334 | 23.17056 | 47.25284 | 0.0399567 | 0.7114381 | 3.125212 | 0.6841884 | 1.536012 | 845.5936 | 42.29802 | 23641.77 | 0
7.968 | 23.16784 | 47.27488 | 0.04003987 | 0.7114602 | 3.125234 | 0.6856126 | 1.536728 | 846.9586 | 42.3663 | 23603.66 | 0
7.984668 | 23.12517 | 47.32563 | 0.04012314 | 0.711511 | 3.125284 | 0.6870386 | 1.538378 | 847.8101 | 42.4089 | 23579.96 | 0
8.001334 | 23.10854 | 47.37638 | 0.0402068 | 0.7115618 | 3.125336 | 0.6884711 | 1.540027 | 848.6676 | 42.4518 | 23556.13 | 0
8.018 | 23.15129 | 47.42518 | 0.04028935 | 0.7116106 | 3.125384 | 0.6898845 | 1.541614 | 849.5351 | 42.49518 | 23532.08 | 0
8.034668 | 23.16783 | 47.4939 | 0.04037287 | 0.7116794 | 3.125453 | 0.6913147 | 1.543847 | 850.0644 | 42.52166 | 23517.43 | 0
8.0505 | 23.12445 | 47.53506 | 0.04045232 | 0.7117205 | 3.125494 | 0.692675 | 1.545185 | 850.9997 | 42.56844 | 23491.58 | 0
8.066334 | 23.09008 | 47.60321 | 0.04053133 | 0.7117887 | 3.125562 | 0.694028 | 1.5474 | 851.4411 | 42.59053 | 23479.4 | 0
8.083 | 23.09632 | 47.66959 | 0.04061449 | 0.7118551 | 3.125629 | 0.695452 | 1.549558 | 852.0001 | 42.61848 | 23464 | 0
8.099668 | 23.09432 | 47.72795 | 0.04069792 | 0.7119134 | 3.125687 | 0.6968805 | 1.551455 | 852.7062 | 42.65381 | 23444.56 | 0
8.116332 | 23.09726 | 47.77988 | 0.04078137 | 0.7119655 | 3.12574 | 0.6983094 | 1.553144 | 853.5262 | 42.69482 | 23422.04 | 0
8.133 | 23.052 | 47.81832 | 0.0408649 | 0.7120039 | 3.125778 | 0.6997398 | 1.554393 | 854.5868 | 42.74788 | 23392.98 | 0
8.149668 | 23.09977 | 47.86809 | 0.04094837 | 0.7120538 | 3.125828 | 0.701169 | 1.556011 | 855.442 | 42.79066 | 23369.59 | 0
8.166332 | 23.14275 | 47.92216 | 0.04103178 | 0.7121079 | 3.125881 | 0.7025974 | 1.557768 | 856.2172 | 42.82944 | 23348.43 | 0
8.183 | 23.17643 | 47.96197 | 0.04111476 | 0.7121478 | 3.125922 | 0.7040182 | 1.559062 | 857.2368 | 42.88044 | 23320.66 | 0
8.199668 | 23.12523 | 48.02404 | 0.0411982 | 0.7122098 | 3.125984 | 0.7054469 | 1.56108 | 857.8659 | 42.9119 | 23303.56 | 0
8.216332 | 23.09541 | 48.08594 | 0.04128144 | 0.7122718 | 3.126045 | 0.7068722 | 1.563092 | 858.4931 | 42.94328 | 23286.54 | 0
8.233 | 23.07769 | 48.14547 | 0.0413647 | 0.7123313 | 3.126105 | 0.7082982 | 1.565027 | 859.1609 | 42.97668 | 23268.43 | 0
8.249666 | 23.08216 | 48.18782 | 0.04144788 | 0.7123736 | 3.126147 | 0.7097222 | 1.566404 | 860.1319 | 43.02526 | 23242.16 | 0
8.266334 | 23.15582 | 48.25068 | 0.04153118 | 0.7124366 | 3.12621 | 0.7111487 | 1.568447 | 860.7378 | 43.05556 | 23225.8 | 0
8.283 | 23.20897 | 48.30553 | 0.0416147 | 0.7124915 | 3.126265 | 0.7125788 | 1.57023 | 861.4894 | 43.09316 | 23205.54 | 0
8.299668 | 23.12701 | 48.34456 | 0.04169825 | 0.7125306 | 3.126304 | 0.7140094 | 1.571499 | 862.522 | 43.14481 | 23177.76 | 0
8.316334 | 23.13731 | 48.39922 | 0.04178152 | 0.7125851 | 3.126359 | 0.7154351 | 1.573276 | 863.2684 | 43.18215 | 23157.72 | 0
8.333 | 23.1322 | 48.46402 | 0.04186514 | 0.71265 | 3.126424 | 0.716867 | 1.575382 | 863.8394 | 43.2107 | 23142.42 | 0
8.349668 | 23.14282 | 48.54779 | 0.04194761 | 0.7127338 | 3.126508 | 0.7182793 | 1.578105 | 864.0478 | 43.22113 | 23136.83 | 0
8.366332 | 23.15567 | 48.61318 | 0.04203142 | 0.7127992 | 3.126572 | 0.7197144 | 1.580231 | 864.6095 | 43.24924 | 23121.8 | 0
8.383 | 23.11877 | 48.67468 | 0.04211523 | 0.7128608 | 3.126635 | 0.7211495 | 1.58223 | 865.2391 | 43.28072 | 23104.98 | 0
8.399668 | 23.06468 | 48.74476 | 0.04219778 | 0.712931 | 3.126704 | 0.7225631 | 1.584508 | 865.6886 | 43.3032 | 23092.98 | 0
8.416332 | 23.05463 | 48.80938 | 0.04228154 | 0.7129956 | 3.126769 | 0.7239971 | 1.586608 | 866.2585 | 43.33172 | 23077.78 | 0
8.432999 | 23.07676 | 48.86481 | 0.04236515 | 0.713051 | 3.126825 | 0.725429 | 1.588411 | 866.9869 | 43.36816 | 23058.4 | 0
8.449668 | 23.04973 | 48.90287 | 0.04244856 | 0.713089 | 3.126862 | 0.7268572 | 1.589648 | 868.0176 | 43.41972 | 23031.02 | 0
8.466332 | 23.05103 | 48.95791 | 0.04253167 | 0.7131442 | 3.126918 | 0.7282803 | 1.591437 | 868.7394 | 43.45582 | 23011.88 | 0
8.483 | 23.02312 | 49.03874 | 0.04261482 | 0.713225 | 3.126998 | 0.729704 | 1.594064 | 869.0031 | 43.469 | 23004.9 | 0
8.499666 | 23.03212 | 49.08578 | 0.04269787 | 0.7132722 | 3.127046 | 0.7311262 | 1.595594 | 869.8624 | 43.51199 | 22982.17 | 0
8.516334 | 23.04846 | 49.14258 | 0.0427815 | 0.7133289 | 3.127102 | 0.7325584 | 1.59744 | 870.5588 | 43.54683 | 22963.79 | 0
8.533 | 23.03882 | 49.19372 | 0.04286477 | 0.7133801 | 3.127154 | 0.733984 | 1.599102 | 871.3464 | 43.58622 | 22943.03 | 0
8.549668 | 23.0265 | 49.24682 | 0.0429485 | 0.7134332 | 3.127207 | 0.7354178 | 1.600828 | 872.107 | 43.62428 | 22923.02 | 0
8.566334 | 23.03616 | 49.28585 | 0.04303161 | 0.7134722 | 3.127246 | 0.7368409 | 1.602097 | 873.1028 | 43.67408 | 22896.88 | 0
8.583 | 23.0241 | 49.32644 | 0.04311504 | 0.7135129 | 3.127286 | 0.7382694 | 1.603416 | 874.0755 | 43.72274 | 22871.4 | 0
8.599668 | 23.01602 | 49.39418 | 0.04319793 | 0.7135806 | 3.127354 | 0.7396888 | 1.605618 | 874.5549 | 43.74672 | 22858.86 | 0
8.616332 | 23.01514 | 49.44728 | 0.0432815 | 0.7136338 | 3.127407 | 0.7411199 | 1.607344 | 875.3061 | 43.7843 | 22839.24 | 0
8.633 | 23.0187 | 49.49861 | 0.04336477 | 0.7136852 | 3.127459 | 0.7425457 | 1.609013 | 876.0806 | 43.82303 | 22819.05 | 0
8.649668 | 23.02248 | 49.56088 | 0.04344835 | 0.7137475 | 3.127521 | 0.7439768 | 1.611037 | 876.6661 | 43.85232 | 22803.81 | 0
8.666332 | 23.0188 | 49.62218 | 0.04353134 | 0.7138088 | 3.127582 | 0.7453979 | 1.61303 | 877.2556 | 43.8818 | 22788.48 | 0
8.682999 | 23.012 | 49.678 | 0.04361473 | 0.7138648 | 3.127638 | 0.7468259 | 1.614844 | 877.9484 | 43.91647 | 22770.5 | 0
8.699668 | 23.00291 | 49.73266 | 0.04369783 | 0.7139194 | 3.127693 | 0.7482486 | 1.616621 | 878.6544 | 43.95178 | 22752.2 | 0
8.716332 | 23.01668 | 49.8008 | 0.04378189 | 0.7139876 | 3.127761 | 0.7496881 | 1.618836 | 879.1405 | 43.97609 | 22739.63 | 0
8.733 | 23.02168 | 49.86893 | 0.04386504 | 0.7140557 | 3.127829 | 0.7511118 | 1.621051 | 879.6064 | 43.9994 | 22727.58 | 0
8.749666 | 23.02684 | 49.9269 | 0.04394855 | 0.7141138 | 3.127887 | 0.752542 | 1.622935 | 880.2579 | 44.03199 | 22710.76 | 0
8.766334 | 23.01843 | 49.97863 | 0.04403131 | 0.7141655 | 3.12794 | 0.753959 | 1.624616 | 881.0028 | 44.06925 | 22691.56 | 0
8.783 | 23.01844 | 50.03074 | 0.0441148 | 0.7142176 | 3.127991 | 0.7553888 | 1.626311 | 881.7539 | 44.10683 | 22672.23 | 0
8.799668 | 23.03313 | 50.10141 | 0.04419807 | 0.7142882 | 3.128062 | 0.7568145 | 1.628608 | 882.172 | 44.12774 | 22661.48 | 0
8.816334 | 23.0265 | 50.14866 | 0.04428168 | 0.7143356 | 3.128109 | 0.758246 | 1.630144 | 883.0082 | 44.16957 | 22640.02 | 0
8.833 | 23.01763 | 50.19413 | 0.04436504 | 0.7143811 | 3.128154 | 0.7596736 | 1.631622 | 883.8691 | 44.21262 | 22617.97 | 0
8.849668 | 23.02639 | 50.24586 | 0.04444847 | 0.7144329 | 3.128206 | 0.7611022 | 1.633303 | 884.6196 | 44.25017 | 22598.78 | 0
8.866332 | 23.03411 | 50.3179 | 0.04453156 | 0.714505 | 3.128278 | 0.7625247 | 1.635645 | 885.0043 | 44.26941 | 22588.96 | 0
8.883 | 23.0464 | 50.36767 | 0.04461518 | 0.7145548 | 3.128328 | 0.7639566 | 1.637263 | 885.7899 | 44.30871 | 22568.92 | 0
8.899668 | 23.04358 | 50.41939 | 0.04469809 | 0.7146064 | 3.12838 | 0.7653762 | 1.638944 | 886.5256 | 44.34551 | 22550.2 | 0
8.916332 | 23.05802 | 50.50002 | 0.04478162 | 0.7146872 | 3.12846 | 0.7668068 | 1.641565 | 886.7642 | 44.35746 | 22544.13 | 0
8.932999 | 23.05749 | 50.56054 | 0.04486469 | 0.7147476 | 3.128521 | 0.768229 | 1.643532 | 887.3458 | 44.38653 | 22529.35 | 0
8.949668 | 23.061 | 50.60504 | 0.04494812 | 0.7147922 | 3.128566 | 0.769658 | 1.644979 | 888.2145 | 44.43 | 22507.32 | 0
8.966332 | 23.07065 | 50.64544 | 0.04503209 | 0.7148328 | 3.128606 | 0.7710956 | 1.646292 | 889.1639 | 44.47748 | 22483.29 | 0
8.983 | 23.05181 | 50.71435 | 0.0451148 | 0.7149016 | 3.128675 | 0.772512 | 1.648532 | 889.5866 | 44.49863 | 22472.6 | 0
8.999666 | 23.04068 | 50.76217 | 0.04519826 | 0.7149494 | 3.128723 | 0.773941 | 1.650086 | 890.3926 | 44.53894 | 22452.26 | 0
9.016334 | 23.04765 | 50.80609 | 0.04528134 | 0.7149934 | 3.128767 | 0.7753634 | 1.651514 | 891.258 | 44.58224 | 22430.46 | 0
9.033 | 23.04494 | 50.86855 | 0.04536546 | 0.715056 | 3.12883 | 0.7768039 | 1.653544 | 891.8174 | 44.61022 | 22416.39 | 0
9.049668 | 23.05216 | 50.9443 | 0.04544896 | 0.7151318 | 3.128905 | 0.7782338 | 1.656007 | 892.1305 | 44.62588 | 22408.53 | 0
9.066334 | 23.04194 | 50.9927 | 0.04553096 | 0.7151801 | 3.128954 | 0.779638 | 1.65758 | 892.8918 | 44.66396 | 22389.42 | 0
9.083 | 23.0433 | 51.02841 | 0.04561444 | 0.715216 | 3.12899 | 0.7810672 | 1.658741 | 893.9026 | 44.71452 | 22364.1 | 0
9.099668 | 23.04751 | 51.10612 | 0.04569828 | 0.7152936 | 3.129068 | 0.7825028 | 1.661267 | 894.1839 | 44.7286 | 22357.06 | 0
9.116332 | 23.06219 | 51.15277 | 0.0457816 | 0.7153403 | 3.129114 | 0.7839298 | 1.662783 | 894.9976 | 44.7693 | 22336.74 | 0
9.133 | 23.07688 | 51.2043 | 0.04586518 | 0.7153919 | 3.129165 | 0.7853608 | 1.664458 | 895.7292 | 44.80589 | 22318.5 | 0
9.149668 | 23.0863 | 51.2775 | 0.04594847 | 0.715465 | 3.129238 | 0.786787 | 1.666838 | 896.0745 | 44.82316 | 22309.9 | 0
9.166332 | 23.08208 | 51.34194 | 0.04603183 | 0.7155295 | 3.129303 | 0.7882142 | 1.668932 | 896.5738 | 44.84814 | 22297.47 | 0
9.182999 | 23.08078 | 51.38486 | 0.04611478 | 0.7155725 | 3.129346 | 0.7896347 | 1.670328 | 897.4389 | 44.89141 | 22275.98 | 0
9.199668 | 23.08063 | 51.42898 | 0.0461987 | 0.7156166 | 3.12939 | 0.7910719 | 1.671762 | 898.3012 | 44.93454 | 22254.6 | 0
9.216332 | 23.07514 | 51.4852 | 0.04628157 | 0.7156729 | 3.129446 | 0.7924908 | 1.673589 | 898.9298 | 44.96598 | 22239.03 | 0
9.233 | 23.07358 | 51.53184 | 0.04636494 | 0.7157196 | 3.129492 | 0.7939184 | 1.675106 | 899.7338 | 45.00621 | 22219.16 | 0
9.249666 | 23.0765 | 51.58494 | 0.04644862 | 0.7157728 | 3.129546 | 0.7953513 | 1.676831 | 900.4301 | 45.04104 | 22201.98 | 0
9.266334 | 23.08348 | 51.61694 | 0.04653172 | 0.7158047 | 3.129578 | 0.7967742 | 1.677872 | 901.4816 | 45.09364 | 22176.08 | 0
9.283 | 23.09177 | 51.70596 | 0.04661449 | 0.7158937 | 3.129668 | 0.7981914 | 1.680766 | 901.5301 | 45.09606 | 22174.88 | 0
9.299668 | 23.09262 | 51.75789 | 0.04669834 | 0.7159458 | 3.129719 | 0.7996274 | 1.682453 | 902.246 | 45.13187 | 22157.3 | 0
9.316334 | 23.09092 | 51.80317 | 0.04678168 | 0.7159911 | 3.129764 | 0.8010542 | 1.683925 | 903.0659 | 45.17289 | 22137.17 | 0
9.33305 | 23.09255 | 51.85704 | 0.04686477 | 0.716045 | 3.129818 | 0.802477 | 1.685676 | 903.7301 | 45.20611 | 22120.9 | 0
9.349834 | 23.0936 | 51.92478 | 0.04694833 | 0.7161126 | 3.129886 | 0.8039078 | 1.687878 | 904.1603 | 45.22763 | 22110.38 | 0
9.3665 | 23.08916 | 51.9769 | 0.04703186 | 0.7161649 | 3.129938 | 0.805338 | 1.689573 | 904.8606 | 45.26266 | 22093.26 | 0
9.383166 | 23.0717 | 52.03859 | 0.04711504 | 0.7162266 | 3.13 | 0.8067624 | 1.691578 | 905.3866 | 45.28897 | 22080.44 | 0
9.399834 | 23.08057 | 52.0991 | 0.04719822 | 0.7162872 | 3.13006 | 0.8081868 | 1.693545 | 905.9316 | 45.31623 | 22067.15 | 0
9.4165 | 23.10322 | 52.1563 | 0.04728153 | 0.7163444 | 3.130118 | 0.8096132 | 1.695404 | 906.5353 | 45.34643 | 22052.45 | 0
9.433166 | 23.12377 | 52.20646 | 0.04736444 | 0.7163945 | 3.130168 | 0.811033 | 1.697035 | 907.2525 | 45.3823 | 22035.02 | 0
9.449832 | 23.15468 | 52.241 | 0.04744835 | 0.7164291 | 3.130203 | 0.8124699 | 1.698158 | 908.2589 | 45.43265 | 22010.6 | 0
9.4665 | 23.18254 | 52.29956 | 0.04753164 | 0.7164878 | 3.130261 | 0.813896 | 1.700061 | 908.8344 | 45.46143 | 21996.67 | 0
9.483166 | 23.17312 | 52.36125 | 0.04761493 | 0.7165494 | 3.130322 | 0.8153222 | 1.702066 | 909.3543 | 45.48744 | 21984.1 | 0
9.499832 | 23.15856 | 52.42684 | 0.04769799 | 0.7166151 | 3.130389 | 0.8167444 | 1.704199 | 909.8009 | 45.50978 | 21973.3 | 0
9.516501 | 23.16195 | 52.47349 | 0.04778134 | 0.7166618 | 3.130435 | 0.8181716 | 1.705715 | 910.5805 | 45.54878 | 21954.49 | 0
9.533166 | 23.16248 | 52.52873 | 0.04786494 | 0.716717 | 3.13049 | 0.8196031 | 1.707511 | 911.2144 | 45.58049 | 21939.21 | 0
9.549834 | 23.15992 | 52.59882 | 0.0479482 | 0.7167871 | 3.13056 | 0.821029 | 1.709789 | 911.5834 | 45.59894 | 21930.33 | 0
9.566499 | 23.1727 | 52.65289 | 0.04803161 | 0.7168412 | 3.130615 | 0.822457 | 1.711546 | 912.2312 | 45.63134 | 21914.76 | 0
9.583168 | 23.1761 | 52.71496 | 0.04811554 | 0.7169032 | 3.130677 | 0.8238944 | 1.713564 | 912.7492 | 45.65726 | 21902.32 | 0
9.599834 | 23.17234 | 52.7784 | 0.0481985 | 0.7169669 | 3.13074 | 0.8253147 | 1.715627 | 913.2238 | 45.681 | 21890.94 | 0
9.6165 | 23.19015 | 52.82584 | 0.04828145 | 0.7170142 | 3.130788 | 0.8267352 | 1.717168 | 913.9742 | 45.71854 | 21872.97 | 0
9.633166 | 23.19944 | 52.85862 | 0.04836463 | 0.7170471 | 3.13082 | 0.8281594 | 1.718234 | 914.9809 | 45.7689 | 21848.9 | 0
9.649834 | 23.19958 | 52.91581 | 0.04844864 | 0.7171044 | 3.130878 | 0.8295982 | 1.720093 | 915.5799 | 45.79886 | 21834.61 | 0
9.6665 | 23.20288 | 52.98609 | 0.04853146 | 0.7171746 | 3.130948 | 0.8310162 | 1.722378 | 915.9282 | 45.81628 | 21826.3 | 0
9.683166 | 23.19563 | 53.04368 | 0.04861485 | 0.7172324 | 3.131006 | 0.8324441 | 1.72425 | 916.5061 | 45.84519 | 21812.54 | 0
9.699832 | 23.1981 | 53.07568 | 0.0486977 | 0.7172642 | 3.131038 | 0.8338626 | 1.72529 | 917.5144 | 45.89562 | 21788.57 | 0
9.7165 | 23.2078 | 53.13229 | 0.04878088 | 0.717321 | 3.131094 | 0.835287 | 1.72713 | 918.1024 | 45.92504 | 21774.62 | 0
9.733166 | 23.20658 | 53.18968 | 0.048865 | 0.7173782 | 3.131152 | 0.8367275 | 1.728996 | 918.6934 | 45.9546 | 21760.61 | 0
9.749832 | 23.17797 | 53.23789 | 0.04894809 | 0.7174266 | 3.1312 | 0.83815 | 1.730563 | 919.4219 | 45.99104 | 21743.36 | 0
9.766501 | 23.18322 | 53.29488 | 0.0490311 | 0.7174836 | 3.131257 | 0.8395718 | 1.732416 | 919.9964 | 46.01978 | 21729.79 | 0
9.783166 | 23.17441 | 53.3722 | 0.04911465 | 0.717561 | 3.131334 | 0.8410022 | 1.734928 | 920.2291 | 46.03141 | 21724.3 | 0
9.799834 | 23.1631 | 53.446 | 0.04919844 | 0.7176348 | 3.131408 | 0.8424369 | 1.737327 | 920.5262 | 46.04628 | 21717.28 | 0
9.816499 | 23.14286 | 53.49519 | 0.04928176 | 0.717684 | 3.131458 | 0.8438637 | 1.738926 | 921.2374 | 46.08184 | 21700.52 | 0
9.833168 | 23.1357 | 53.55472 | 0.04936498 | 0.7177436 | 3.131518 | 0.8452889 | 1.740862 | 921.7672 | 46.10836 | 21688.04 | 0
9.849834 | 23.16054 | 53.59316 | 0.04944844 | 0.717782 | 3.131556 | 0.8467179 | 1.742111 | 922.6632 | 46.15317 | 21666.98 | 0
9.8665 | 23.13796 | 53.63434 | 0.04953168 | 0.7178232 | 3.131596 | 0.8481431 | 1.74345 | 923.5068 | 46.19537 | 21647.2 | 0
9.883166 | 23.14453 | 53.6849 | 0.04961512 | 0.7178738 | 3.131648 | 0.849572 | 1.745094 | 924.1913 | 46.22961 | 21631.16 | 0
9.899834 | 23.22174 | 53.76045 | 0.04969833 | 0.7179494 | 3.131723 | 0.8509968 | 1.747549 | 924.4402 | 46.24206 | 21625.34 | 0
9.9165 | 23.22615 | 53.8325 | 0.04978174 | 0.7180215 | 3.131795 | 0.8524251 | 1.749891 | 924.7528 | 46.2577 | 21618.02 | 0
9.933166 | 23.18864 | 53.90746 | 0.04986538 | 0.7180966 | 3.13187 | 0.8538574 | 1.752328 | 925.0181 | 46.27098 | 21611.82 | 0
9.949832 | 23.17158 | 53.96836 | 0.049948 | 0.7181575 | 3.131931 | 0.8552719 | 1.754308 | 925.5051 | 46.29533 | 21600.45 | 0
9.9665 | 23.17468 | 54.04274 | 0.05003136 | 0.7182319 | 3.132006 | 0.8566993 | 1.756725 | 925.7738 | 46.30878 | 21594.18 | 0
9.983166 | 23.18504 | 54.08295 | 0.05011506 | 0.7182722 | 3.132046 | 0.8581326 | 1.758032 | 926.6334 | 46.35176 | 21574.15 | 0
9.999832 | 23.18762 | 54.12999 | 0.05019818 | 0.7183191 | 3.132092 | 0.8595559 | 1.759561 | 927.3637 | 46.3883 | 21557.16 | 0
10.0165 | 23.16988 | 54.178 | 0.05028187 | 0.7183672 | 3.132141 | 0.8609888 | 1.761122 | 928.0864 | 46.42446 | 21540.37 | 0
10.03317 | 23.16015 | 54.22895 | 0.0503645 | 0.7184182 | 3.132192 | 0.8624035 | 1.762778 | 928.7381 | 46.45705 | 21525.26 | 0
10.04983 | 23.17404 | 54.29161 | 0.05044806 | 0.7184809 | 3.132254 | 0.8638344 | 1.764815 | 929.2053 | 46.48042 | 21514.44 | 0
10.0665 | 23.17834 | 54.34626 | 0.05053174 | 0.7185356 | 3.13231 | 0.8652675 | 1.766592 | 929.8106 | 46.5107 | 21500.43 | 0
10.08317 | 23.1872 | 54.3896 | 0.050615 | 0.718579 | 3.132352 | 0.8666932 | 1.768 | 930.6009 | 46.55024 | 21482.17 | 0
10.09983 | 23.16966 | 54.4632 | 0.05069797 | 0.7186524 | 3.132426 | 0.8681137 | 1.770393 | 930.8665 | 46.56352 | 21476.04 | 0
10.1165 | 23.13756 | 54.54188 | 0.05078191 | 0.7187313 | 3.132505 | 0.8695512 | 1.77295 | 931.0629 | 46.57334 | 21471.51 | 0
10.13317 | 23.1246 | 54.58989 | 0.05086516 | 0.7187793 | 3.132553 | 0.8709766 | 1.774511 | 931.7689 | 46.60866 | 21455.24 | 0
10.14983 | 23.14554 | 54.62032 | 0.05094781 | 0.7188099 | 3.132583 | 0.8723921 | 1.7755 | 932.7629 | 46.65838 | 21432.38 | 0
10.1665 | 23.14052 | 54.66443 | 0.05103221 | 0.7188539 | 3.132628 | 0.8738372 | 1.776934 | 933.5542 | 46.69796 | 21414.21 | 0
10.18317 | 23.15949 | 54.7191 | 0.05111517 | 0.7189087 | 3.132682 | 0.8752576 | 1.778711 | 934.1378 | 46.72715 | 21400.84 | 0
10.19983 | 23.17382 | 54.76808 | 0.05119812 | 0.7189576 | 3.132732 | 0.8766781 | 1.780304 | 934.8168 | 46.76111 | 21385.29 | 0
10.2165 | 23.18388 | 54.81258 | 0.05128134 | 0.7190022 | 3.132776 | 0.8781031 | 1.78175 | 935.5761 | 46.7991 | 21367.94 | 0
10.23317 | 23.19227 | 54.86411 | 0.0513653 | 0.7190538 | 3.132828 | 0.8795409 | 1.783425 | 936.2278 | 46.8317 | 21353.06 | 0
10.24983 | 23.19829 | 54.93127 | 0.05144844 | 0.719121 | 3.132894 | 0.8809644 | 1.785608 | 936.5968 | 46.85016 | 21344.65 | 0
10.2665 | 23.22018 | 54.97226 | 0.05153147 | 0.719162 | 3.132936 | 0.8823861 | 1.78694 | 937.4087 | 46.89078 | 21326.16 | 0
10.28317 | 23.22458 | 55.04 | 0.05161507 | 0.7192298 | 3.133003 | 0.8838176 | 1.789142 | 937.7741 | 46.90904 | 21317.85 | 0
10.29983 | 23.19908 | 55.09816 | 0.05169818 | 0.719288 | 3.133062 | 0.8852406 | 1.791033 | 938.2922 | 46.93496 | 21306.08 | 0
10.3165 | 23.18822 | 55.1575 | 0.05178184 | 0.7193472 | 3.13312 | 0.8866734 | 1.792962 | 938.7996 | 46.96034 | 21294.56 | 0
10.33317 | 23.18181 | 55.20904 | 0.05186524 | 0.7193989 | 3.133172 | 0.8881014 | 1.794637 | 939.4339 | 46.99207 | 21280.18 | 0
10.34983 | 23.1922 | 55.27659 | 0.05194828 | 0.7194665 | 3.13324 | 0.8895234 | 1.796833 | 939.7882 | 47.0098 | 21272.16 | 0
10.3665 | 23.21028 | 55.3496 | 0.05203178 | 0.7195395 | 3.133313 | 0.8909531 | 1.799206 | 940.0569 | 47.02324 | 21266.08 | 0
10.38317 | 23.20738 | 55.39976 | 0.05211467 | 0.7195898 | 3.133363 | 0.8923722 | 1.800837 | 940.7019 | 47.0555 | 21251.5 | 0
10.39983 | 23.21992 | 55.44582 | 0.05219867 | 0.7196358 | 3.13341 | 0.8938106 | 1.802334 | 941.4355 | 47.0922 | 21234.94 | 0
10.4165 | 23.22468 | 55.50205 | 0.0522818 | 0.7196921 | 3.133466 | 0.895234 | 1.804162 | 941.9795 | 47.11941 | 21222.68 | 0
10.43317 | 23.21265 | 55.55494 | 0.05236472 | 0.719745 | 3.133518 | 0.8966541 | 1.805881 | 942.5754 | 47.14922 | 21209.26 | 0
10.44983 | 23.22075 | 55.6053 | 0.05244859 | 0.7197953 | 3.133569 | 0.8980902 | 1.807518 | 943.23 | 47.18196 | 21194.54 | 0
10.4665 | 23.24463 | 55.6453 | 0.05253144 | 0.7198353 | 3.133609 | 0.899509 | 1.808819 | 944.0409 | 47.22253 | 21176.34 | 0
10.48317 | 23.24612 | 55.68766 | 0.05261526 | 0.7198778 | 3.133651 | 0.9009441 | 1.810196 | 944.8281 | 47.2619 | 21158.7 | 0
10.49983 | 23.24601 | 55.74016 | 0.05269824 | 0.7199304 | 3.133704 | 0.902365 | 1.811902 | 945.4266 | 47.29184 | 21145.3 | 0
10.5165 | 23.22437 | 55.8167 | 0.05278129 | 0.7200069 | 3.13378 | 0.9037871 | 1.81439 | 945.6182 | 47.30142 | 21141.02 | 0
10.53316 | 23.20772 | 55.84361 | 0.05286482 | 0.7200339 | 3.133808 | 0.9052174 | 1.815265 | 946.6582 | 47.35344 | 21117.79 | 0
10.54984 | 23.2014 | 55.94085 | 0.05294885 | 0.7201311 | 3.133905 | 0.9066562 | 1.818426 | 946.5149 | 47.34628 | 21120.98 | 0
10.5665 | 23.17905 | 55.98789 | 0.05303158 | 0.7201782 | 3.133951 | 0.9080728 | 1.819955 | 947.1974 | 47.38041 | 21105.77 | 0
10.58317 | 23.1758 | 56.03101 | 0.05311482 | 0.7202212 | 3.133994 | 0.9094982 | 1.821357 | 947.9539 | 47.41826 | 21088.92 | 0
10.59984 | 23.17608 | 56.105 | 0.05319868 | 0.7202954 | 3.13407 | 0.910934 | 1.823762 | 948.1981 | 47.43048 | 21083.49 | 0
10.6165 | 23.1888 | 56.15479 | 0.05328154 | 0.7203451 | 3.134119 | 0.912353 | 1.82538 | 948.8334 | 47.46225 | 21069.38 | 0
10.63316 | 23.16406 | 56.22644 | 0.05336492 | 0.7204169 | 3.13419 | 0.9137809 | 1.827709 | 949.1074 | 47.47596 | 21063.3 | 0
10.64984 | 23.15031 | 56.27328 | 0.0534486 | 0.7204638 | 3.134237 | 0.9152134 | 1.829232 | 949.8041 | 47.51081 | 21047.84 | 0
10.6665 | 23.14467 | 56.31601 | 0.05353203 | 0.7205064 | 3.13428 | 0.9166421 | 1.830621 | 950.5649 | 47.54887 | 21031 | 0
10.68316 | 23.13935 | 56.37829 | 0.05361477 | 0.7205688 | 3.134342 | 0.918059 | 1.832645 | 950.9825 | 47.56975 | 21021.76 | 0
10.69983 | 23.15668 | 56.4269 | 0.05369832 | 0.7206174 | 3.134391 | 0.9194897 | 1.834225 | 951.6441 | 47.60284 | 21007.15 | 0
10.7165 | 23.18 | 56.44971 | 0.05378132 | 0.7206402 | 3.134414 | 0.9209109 | 1.834967 | 952.7299 | 47.65716 | 20983.2 | 0
10.73316 | 23.17514 | 56.52526 | 0.05386494 | 0.720716 | 3.13449 | 0.9223426 | 1.837423 | 952.9356 | 47.66746 | 20978.68 | 0
10.74983 | 23.1486 | 56.57894 | 0.05394802 | 0.7207696 | 3.134543 | 0.9237652 | 1.839168 | 953.4999 | 47.69568 | 20966.26 | 0
10.7665 | 23.12716 | 56.64668 | 0.05403212 | 0.7208374 | 3.134611 | 0.9252053 | 1.84137 | 953.8442 | 47.7129 | 20958.69 | 0
10.78316 | 23.10972 | 56.69158 | 0.05411524 | 0.7208822 | 3.134656 | 0.9266285 | 1.842829 | 954.5551 | 47.74847 | 20943.08 | 0
10.79984 | 23.12762 | 56.74662 | 0.05419822 | 0.7209374 | 3.13471 | 0.9280494 | 1.844618 | 955.0915 | 47.7753 | 20931.32 | 0
10.8165 | 23.12852 | 56.8214 | 0.05428191 | 0.7210121 | 3.134786 | 0.9294826 | 1.847049 | 955.3076 | 47.7861 | 20926.59 | 0
10.83317 | 23.12732 | 56.87683 | 0.0543652 | 0.7210676 | 3.134841 | 0.9309089 | 1.848851 | 955.841 | 47.81279 | 20914.91 | 0
10.84984 | 23.12742 | 56.94516 | 0.05444806 | 0.721136 | 3.13491 | 0.9323276 | 1.851072 | 956.1491 | 47.8282 | 20908.17 | 0
10.8665 | 23.12873 | 56.99434 | 0.0545318 | 0.7211852 | 3.134959 | 0.9337616 | 1.852671 | 956.7931 | 47.86041 | 20894.1 | 0
10.88316 | 23.12322 | 57.05622 | 0.05461514 | 0.721247 | 3.13502 | 0.9351884 | 1.854683 | 957.216 | 47.88156 | 20884.86 | 0
10.89984 | 23.11396 | 57.09605 | 0.054698 | 0.7212869 | 3.13506 | 0.9366074 | 1.855977 | 957.9999 | 47.92078 | 20867.78 | 0
10.9165 | 23.1092 | 57.1503 | 0.05478168 | 0.7213412 | 3.135115 | 0.9380401 | 1.857741 | 958.5543 | 47.9485 | 20855.71 | 0
10.93316 | 23.12838 | 57.21375 | 0.05486524 | 0.7214047 | 3.135178 | 0.9394711 | 1.859803 | 958.9519 | 47.9684 | 20847.06 | 0
10.94983 | 23.14623 | 57.2727 | 0.0549481 | 0.7214637 | 3.135237 | 0.9408898 | 1.861719 | 959.4116 | 47.99139 | 20837.07 | 0
10.9665 | 23.16371 | 57.30958 | 0.05503155 | 0.7215006 | 3.135274 | 0.9423188 | 1.862918 | 960.2504 | 48.03336 | 20818.87 | 0
10.98316 | 23.17124 | 57.36892 | 0.05511488 | 0.72156 | 3.135334 | 0.9437457 | 1.864847 | 960.7098 | 48.05633 | 20808.92 | 0
10.99983 | 23.1792 | 57.41812 | 0.05519818 | 0.7216092 | 3.135383 | 0.945172 | 1.866446 | 961.3374 | 48.08772 | 20795.33 | 0
11.0165 | 23.15682 | 57.48176 | 0.05528168 | 0.7216729 | 3.135446 | 0.9466019 | 1.868515 | 961.7258 | 48.10715 | 20786.93 | 0
11.03316 | 23.1418 | 57.5413 | 0.05536454 | 0.7217324 | 3.135506 | 0.9480206 | 1.87045 | 962.1705 | 48.1294 | 20777.32 | 0
11.04984 | 23.11738 | 57.60102 | 0.05544788 | 0.7217922 | 3.135566 | 0.9494476 | 1.872392 | 962.6195 | 48.15186 | 20767.63 | 0
11.0665 | 23.12006 | 57.659 | 0.05553171 | 0.7218503 | 3.135624 | 0.9508832 | 1.874276 | 963.1056 | 48.17618 | 20757.15 | 0
11.08317 | 23.13709 | 57.69355 | 0.05561457 | 0.7218848 | 3.135658 | 0.9523019 | 1.875399 | 963.9651 | 48.21917 | 20738.64 | 0
11.09984 | 23.11982 | 57.75718 | 0.05569794 | 0.7219484 | 3.135722 | 0.9537296 | 1.877468 | 964.3466 | 48.23824 | 20730.44 | 0
11.1165 | 23.11275 | 57.79836 | 0.0557813 | 0.7219897 | 3.135763 | 0.9551569 | 1.878806 | 965.1016 | 48.27602 | 20714.22 | 0
11.13316 | 23.1255 | 57.86572 | 0.055865 | 0.722057 | 3.13583 | 0.95659 | 1.880996 | 965.4247 | 48.29218 | 20707.29 | 0
11.14984 | 23.12734 | 57.92642 | 0.05594793 | 0.7221179 | 3.135891 | 0.9580102 | 1.882969 | 965.8449 | 48.31319 | 20698.28 | 0
11.1665 | 23.12433 | 57.96311 | 0.05603149 | 0.7221545 | 3.135928 | 0.959441 | 1.884162 | 966.675 | 48.35472 | 20680.51 | 0
11.18316 | 23.09048 | 58.02246 | 0.05611504 | 0.7222139 | 3.135987 | 0.9608718 | 1.886091 | 967.1262 | 48.37729 | 20670.86 | 0
11.19983 | 23.06706 | 58.06285 | 0.05619846 | 0.7222544 | 3.136028 | 0.9623001 | 1.887404 | 967.89 | 48.4155 | 20654.54 | 0
11.2165 | 23.07113 | 58.10344 | 0.05628156 | 0.722295 | 3.136068 | 0.9637231 | 1.888724 | 968.6439 | 48.45321 | 20638.47 | 0
11.23316 | 23.09798 | 58.15282 | 0.0563647 | 0.7223444 | 3.136118 | 0.9651466 | 1.890329 | 969.2512 | 48.48359 | 20625.54 | 0
11.24983 | 23.13233 | 58.21198 | 0.05644795 | 0.7224036 | 3.136177 | 0.9665722 | 1.892252 | 969.6966 | 48.50586 | 20616.06 | 0
11.2665 | 23.19622 | 58.2807 | 0.056532 | 0.7224722 | 3.136246 | 0.9680116 | 1.894485 | 969.9954 | 48.52081 | 20609.72 | 0
11.28316 | 23.21573 | 58.31542 | 0.05661545 | 0.722507 | 3.13628 | 0.9694403 | 1.895614 | 970.8485 | 48.56348 | 20591.6 | 0
11.29984 | 23.19027 | 58.38492 | 0.05669832 | 0.7225766 | 3.13635 | 0.9708594 | 1.897873 | 971.1124 | 48.57668 | 20586.01 | 0
11.3165 | 23.15761 | 58.4554 | 0.05678188 | 0.7226472 | 3.136421 | 0.9722901 | 1.900164 | 971.3709 | 48.58961 | 20580.53 | 0
11.33317 | 23.14187 | 58.5001 | 0.05686578 | 0.7226918 | 3.136465 | 0.9737268 | 1.901617 | 972.063 | 48.62424 | 20565.88 | 0
11.34984 | 23.14708 | 58.56726 | 0.0569477 | 0.722759 | 3.136533 | 0.9751297 | 1.9038 | 972.3472 | 48.63846 | 20559.86 | 0
11.3665 | 23.13461 | 58.61292 | 0.05703218 | 0.7228047 | 3.136578 | 0.9765761 | 1.905285 | 973.0308 | 48.67265 | 20545.42 | 0
11.38316 | 23.1352 | 58.67402 | 0.05711549 | 0.722866 | 3.13664 | 0.9780024 | 1.907271 | 973.4372 | 48.69298 | 20536.84 | 0
11.39984 | 23.14806 | 58.70974 | 0.0571988 | 0.7229016 | 3.136675 | 0.9794293 | 1.908432 | 974.2644 | 48.73435 | 20519.41 | 0
11.4165 | 23.14221 | 58.75795 | 0.0572821 | 0.72295 | 3.136724 | 0.9808556 | 1.909999 | 974.8826 | 48.76528 | 20506.39 | 0
11.43316 | 23.15925 | 58.82608 | 0.05736495 | 0.723018 | 3.136791 | 0.9822743 | 1.912214 | 975.1619 | 48.77926 | 20500.52 | 0
11.44983 | 23.18416 | 58.89109 | 0.05744856 | 0.723083 | 3.136856 | 0.9837058 | 1.914327 | 975.505 | 48.79641 | 20493.31 | 0
11.4665 | 23.185 | 58.94887 | 0.05753204 | 0.7231408 | 3.136914 | 0.9851352 | 1.916205 | 975.965 | 48.81942 | 20483.65 | 0
11.48316 | 23.17912 | 59.01563 | 0.0576149 | 0.7232078 | 3.136981 | 0.9865543 | 1.918375 | 976.2652 | 48.83444 | 20477.35 | 0
11.49983 | 23.16803 | 59.07049 | 0.05769848 | 0.7232626 | 3.137036 | 0.9879852 | 1.920158 | 976.7735 | 48.85986 | 20466.7 | 0
11.5165 | 23.16735 | 59.13764 | 0.05778165 | 0.7233298 | 3.137104 | 0.9894095 | 1.922341 | 977.0707 | 48.87473 | 20460.47 | 0
11.53316 | 23.12707 | 59.17296 | 0.057865 | 0.7233651 | 3.137139 | 0.9908369 | 1.923489 | 977.8962 | 48.91602 | 20443.2 | 0
11.54984 | 23.09984 | 59.2573 | 0.05794824 | 0.7234494 | 3.137223 | 0.9922618 | 1.926231 | 977.9086 | 48.91664 | 20442.94 | 0
11.5665 | 23.1063 | 59.3063 | 0.05803186 | 0.7234985 | 3.137272 | 0.9936938 | 1.927824 | 978.5109 | 48.94678 | 20430.36 | 0
11.58317 | 23.1517 | 59.33419 | 0.05811494 | 0.7235265 | 3.1373 | 0.9951164 | 1.92873 | 979.4511 | 48.9938 | 20410.75 | 0
11.59984 | 23.16916 | 59.39861 | 0.05819836 | 0.7235908 | 3.137364 | 0.9965449 | 1.930825 | 979.7931 | 49.01091 | 20403.62 | 0
11.6165 | 23.16275 | 59.46987 | 0.05828172 | 0.7236621 | 3.137436 | 0.9979725 | 1.933141 | 980.0211 | 49.02231 | 20398.87 | 0
11.63316 | 23.13098 | 59.51964 | 0.05836462 | 0.723712 | 3.137485 | 0.9993918 | 1.934759 | 980.5944 | 49.05098 | 20386.95 | 0
11.64984 | 23.1102 | 59.57664 | 0.05844836 | 0.7237689 | 3.137542 | 1.000826 | 1.936612 | 981.0616 | 49.07436 | 20377.24 | 0
11.6665 | 23.10105 | 59.62759 | 0.05853205 | 0.72382 | 3.137594 | 1.002259 | 1.938268 | 981.627 | 49.10265 | 20365.5 | 0
11.68316 | 23.0941 | 59.68244 | 0.05861459 | 0.7238749 | 3.137648 | 1.003672 | 1.940051 | 982.1078 | 49.1267 | 20355.53 | 0
11.69983 | 23.10778 | 59.73552 | 0.05869851 | 0.723928 | 3.137701 | 1.005109 | 1.941776 | 982.6399 | 49.15332 | 20344.51 | 0
11.7165 | 23.11058 | 59.78706 | 0.05878186 | 0.7239795 | 3.137753 | 1.006536 | 1.943452 | 983.1869 | 49.18067 | 20333.19 | 0
11.73316 | 23.14168 | 59.84522 | 0.05886524 | 0.7240378 | 3.137811 | 1.007964 | 1.945342 | 983.6244 | 49.20256 | 20324.15 | 0
11.74983 | 23.15579 | 59.903 | 0.05894848 | 0.7240956 | 3.137869 | 1.009389 | 1.94722 | 984.0652 | 49.2246 | 20315.04 | 0
11.7665 | 23.15422 | 59.95415 | 0.05903176 | 0.7241468 | 3.13792 | 1.010816 | 1.948883 | 984.6151 | 49.25211 | 20303.7 | 0
11.78316 | 23.12832 | 60.0008 | 0.05911474 | 0.7241934 | 3.137967 | 1.012236 | 1.950399 | 985.2325 | 49.283 | 20290.98 | 0
11.79984 | 23.07355 | 60.05272 | 0.05919809 | 0.7242453 | 3.138019 | 1.013663 | 1.952087 | 985.7684 | 49.30981 | 20279.94 | 0
11.8165 | 23.03466 | 60.10406 | 0.05928191 | 0.7242968 | 3.13807 | 1.015099 | 1.953756 | 986.3214 | 49.33746 | 20268.58 | 0
11.83317 | 23.10348 | 60.14914 | 0.05936455 | 0.7243418 | 3.138115 | 1.016514 | 1.955222 | 986.9558 | 49.3692 | 20255.54 | 0
11.84984 | 23.10111 | 60.20497 | 0.05944887 | 0.7243976 | 3.138171 | 1.017958 | 1.957036 | 987.4412 | 49.39348 | 20245.59 | 0
11.8665 | 23.11522 | 60.26724 | 0.05953246 | 0.72446 | 3.138234 | 1.019389 | 1.959061 | 987.8078 | 49.41182 | 20238.08 | 0
11.88316 | 23.13903 | 60.33791 | 0.05961513 | 0.7245307 | 3.138304 | 1.020805 | 1.961358 | 988.0211 | 49.4225 | 20233.7 | 0
11.89984 | 23.13655 | 60.38612 | 0.05969885 | 0.7245789 | 3.138352 | 1.022238 | 1.962925 | 988.6186 | 49.45238 | 20221.48 | 0
11.9165 | 23.0717 | 60.43882 | 0.0597818 | 0.7246316 | 3.138405 | 1.023659 | 1.964638 | 989.1292 | 49.47792 | 20211.04 | 0
11.93316 | 23.08173 | 60.51907 | 0.0598652 | 0.7247119 | 3.138485 | 1.025087 | 1.967246 | 989.1955 | 49.48124 | 20209.68 | 0
11.94983 | 23.09722 | 60.58603 | 0.0599482 | 0.7247789 | 3.138552 | 1.026508 | 1.969423 | 989.4725 | 49.49509 | 20204.03 | 0
11.9665 | 23.10354 | 60.64264 | 0.06003159 | 0.7248357 | 3.138609 | 1.027936 | 1.971263 | 989.9238 | 49.51766 | 20194.82 | 0
11.98316 | 23.10177 | 60.68674 | 0.06011468 | 0.7248798 | 3.138654 | 1.029358 | 1.972697 | 990.5734 | 49.55016 | 20181.58 | 0
11.99987 | 23.11222 | 60.74882 | 0.0601982 | 0.7249418 | 3.138715 | 1.030789 | 1.974715 | 990.9361 | 49.5683 | 20174.19 | 0
12.01666 | 23.12205 | 60.81031 | 0.0602818 | 0.7250032 | 3.138777 | 1.03222 | 1.976714 | 991.3087 | 49.58694 | 20166.6 | 0
12.03334 | 23.09126 | 60.87356 | 0.06036495 | 0.7250666 | 3.13884 | 1.033644 | 1.97877 | 991.6446 | 49.60374 | 20159.77 | 0
12.05 | 23.0457 | 60.9247 | 0.06044824 | 0.7251178 | 3.138891 | 1.03507 | 1.980432 | 992.1795 | 49.6305 | 20148.9 | 0
12.06666 | 23.05125 | 60.98034 | 0.06053161 | 0.7251734 | 3.138947 | 1.036498 | 1.98224 | 992.6414 | 49.6536 | 20139.53 | 0
12.08333 | 23.07921 | 61.02288 | 0.06061498 | 0.725216 | 3.13899 | 1.037925 | 1.983624 | 993.3156 | 49.68732 | 20125.86 | 0
12.1 | 23.08036 | 61.08203 | 0.0606982 | 0.7252753 | 3.139049 | 1.03935 | 1.985546 | 993.7161 | 49.70736 | 20117.74 | 0
12.11667 | 23.09082 | 61.12731 | 0.06078166 | 0.7253205 | 3.139094 | 1.040779 | 1.987018 | 994.3453 | 49.73884 | 20105.02 | 0
12.13333 | 23.11295 | 61.19134 | 0.06086526 | 0.7253845 | 3.139158 | 1.042211 | 1.989099 | 994.671 | 49.75512 | 20098.43 | 0
12.15 | 23.12291 | 61.25088 | 0.0609486 | 0.7254442 | 3.139218 | 1.043638 | 1.991035 | 995.0649 | 49.77483 | 20090.48 | 0
12.16667 | 23.12455 | 61.32624 | 0.06103199 | 0.7255195 | 3.139293 | 1.045066 | 1.993484 | 995.2018 | 49.78168 | 20087.71 | 0
12.18334 | 23.13621 | 61.37836 | 0.0611157 | 0.7255718 | 3.139345 | 1.046499 | 1.995178 | 995.7208 | 49.80764 | 20077.24 | 0
12.2 | 23.1329 | 61.4291 | 0.06119812 | 0.7256225 | 3.139396 | 1.04791 | 1.996828 | 996.2398 | 49.8336 | 20066.78 | 0
12.21666 | 23.09751 | 61.48904 | 0.06128138 | 0.7256825 | 3.139456 | 1.049336 | 1.998776 | 996.6228 | 49.85276 | 20059.07 | 0
12.23334 | 23.06549 | 61.55854 | 0.06136554 | 0.725752 | 3.139525 | 1.050777 | 2.001035 | 996.8649 | 49.86487 | 20054.2 | 0
12.25 | 23.07304 | 61.62218 | 0.06144858 | 0.7258157 | 3.13959 | 1.052199 | 2.003104 | 997.1828 | 49.88078 | 20047.81 | 0
12.26666 | 23.08543 | 61.66277 | 0.06153209 | 0.7258563 | 3.13963 | 1.053629 | 2.004424 | 997.8809 | 49.9157 | 20033.78 | 0
12.28334 | 23.0923 | 61.71996 | 0.06161548 | 0.7259134 | 3.139687 | 1.055057 | 2.006283 | 998.307 | 49.937 | 20025.23 | 0
12.3 | 23.0679 | 61.78966 | 0.06169854 | 0.7259832 | 3.139757 | 1.056479 | 2.008549 | 998.5255 | 49.94794 | 20020.85 | 0
12.31666 | 23.09074 | 61.82654 | 0.06178161 | 0.7260201 | 3.139794 | 1.057902 | 2.009747 | 999.2734 | 49.98534 | 20005.86 | 0
12.33333 | 23.12458 | 61.8765 | 0.06186534 | 0.7260702 | 3.139844 | 1.059336 | 2.011372 | 999.8195 | 50.01266 | 19994.94 | 0
12.35 | 23.11146 | 61.92901 | 0.06194839 | 0.7261228 | 3.139896 | 1.060758 | 2.013078 | 1000.313 | 50.03734 | 19985.08 | 0
12.36667 | 23.09621 | 61.99382 | 0.06203223 | 0.7261875 | 3.139961 | 1.062193 | 2.015185 | 1000.62 | 50.05269 | 19978.95 | 0
12.38333 | 23.12869 | 62.05082 | 0.06211543 | 0.7262445 | 3.140018 | 1.063618 | 2.017038 | 1001.041 | 50.07378 | 19970.54 | 0
12.4 | 23.14004 | 62.10528 | 0.0621984 | 0.726299 | 3.140072 | 1.065039 | 2.018808 | 1001.499 | 50.09669 | 19961.4 | 0
12.41667 | 23.10553 | 62.16463 | 0.06228142 | 0.7263584 | 3.140132 | 1.06646 | 2.020738 | 1001.879 | 50.11567 | 19953.84 | 0
12.43334 | 23.11118 | 62.21949 | 0.0623657 | 0.7264132 | 3.140187 | 1.067904 | 2.02252 | 1002.35 | 50.13926 | 19944.46 | 0
12.45 | 23.11448 | 62.24972 | 0.06244873 | 0.7264436 | 3.140217 | 1.069325 | 2.023503 | 1003.197 | 50.1816 | 19927.62 | 0
12.46666 | 23.14066 | 62.29598 | 0.06253201 | 0.72649 | 3.140264 | 1.070751 | 2.025007 | 1003.789 | 50.21122 | 19915.87 | 0
12.48334 | 23.13494 | 62.36099 | 0.06261551 | 0.726555 | 3.140328 | 1.072181 | 2.02712 | 1004.082 | 50.22586 | 19910.06 | 0
12.5 | 23.12676 | 62.42482 | 0.06269829 | 0.7266188 | 3.140392 | 1.073598 | 2.029196 | 1004.381 | 50.24082 | 19904.13 | 0
12.51666 | 23.10021 | 62.48574 | 0.06278152 | 0.7266798 | 3.140454 | 1.075024 | 2.031175 | 1004.734 | 50.25848 | 19897.14 | 0
12.53334 | 23.09934 | 62.54566 | 0.06286472 | 0.7267397 | 3.140513 | 1.076448 | 2.033123 | 1005.101 | 50.27687 | 19889.86 | 0
12.55 | 23.11116 | 62.61106 | 0.06294826 | 0.7268051 | 3.140579 | 1.077879 | 2.035249 | 1005.386 | 50.2911 | 19884.24 | 0
12.56666 | 23.11836 | 62.68075 | 0.06303158 | 0.726875 | 3.140648 | 1.079306 | 2.037514 | 1005.597 | 50.30167 | 19880.06 | 0
12.58333 | 23.1282 | 62.73872 | 0.0631146 | 0.7269329 | 3.140706 | 1.080727 | 2.039399 | 1005.991 | 50.32138 | 19872.27 | 0
12.6 | 23.13223 | 62.77874 | 0.06319843 | 0.7269729 | 3.140746 | 1.082162 | 2.040699 | 1006.685 | 50.35611 | 19858.56 | 0
12.61667 | 23.13295 | 62.82812 | 0.06328154 | 0.7270222 | 3.140796 | 1.083585 | 2.042305 | 1007.217 | 50.38269 | 19848.09 | 0
12.63333 | 23.13892 | 62.88824 | 0.06336445 | 0.7270825 | 3.140856 | 1.085005 | 2.044259 | 1007.572 | 50.40048 | 19841.08 | 0
12.65 | 23.1211 | 62.95813 | 0.06344805 | 0.7271524 | 3.140926 | 1.086436 | 2.046531 | 1007.782 | 50.41094 | 19836.97 | 0
12.66667 | 23.1286 | 63.01806 | 0.0635314 | 0.7272124 | 3.140986 | 1.087864 | 2.048479 | 1008.146 | 50.42917 | 19829.79 | 0
12.68334 | 23.12482 | 63.06412 | 0.0636144 | 0.7272584 | 3.141032 | 1.089285 | 2.049976 | 1008.726 | 50.45816 | 19818.4 | 0
12.7 | 23.14075 | 63.10822 | 0.06369791 | 0.7273026 | 3.141076 | 1.090715 | 2.05141 | 1009.344 | 50.4891 | 19806.26 | 0
12.71666 | 23.14386 | 63.15703 | 0.0637812 | 0.7273515 | 3.141125 | 1.092141 | 2.052996 | 1009.883 | 50.51606 | 19795.69 | 0
12.73334 | 23.15276 | 63.21402 | 0.06386458 | 0.7274084 | 3.141182 | 1.093569 | 2.054849 | 1010.291 | 50.53648 | 19787.69 | 0
12.75 | 23.15912 | 63.2597 | 0.06394792 | 0.7274541 | 3.141228 | 1.094996 | 2.056334 | 1010.88 | 50.5659 | 19776.17 | 0
12.76666 | 23.16006 | 63.3292 | 0.06403118 | 0.7275238 | 3.141297 | 1.096422 | 2.058593 | 1011.084 | 50.57617 | 19772.16 | 0
12.78334 | 23.15343 | 63.3815 | 0.06411421 | 0.727576 | 3.14135 | 1.097843 | 2.060294 | 1011.56 | 50.59994 | 19762.86 | 0
12.8 | 23.16702 | 63.43245 | 0.06419769 | 0.727627 | 3.1414 | 1.099273 | 2.061949 | 1012.064 | 50.62515 | 19753.03 | 0
12.81667 | 23.17406 | 63.49062 | 0.0642814 | 0.7276852 | 3.141459 | 1.100706 | 2.063841 | 1012.455 | 50.6447 | 19745.4 | 0
12.83333 | 23.17533 | 63.56226 | 0.06436443 | 0.7277569 | 3.14153 | 1.102128 | 2.06617 | 1012.62 | 50.65297 | 19742.18 | 0
12.85 | 23.16745 | 63.60814 | 0.06444741 | 0.7278028 | 3.141576 | 1.103549 | 2.06766 | 1013.194 | 50.6817 | 19730.99 | 0
12.86667 | 23.15244 | 63.671 | 0.06453106 | 0.7278657 | 3.14164 | 1.104981 | 2.069704 | 1013.508 | 50.69738 | 19724.88 | 0
12.88333 | 23.14706 | 63.7319 | 0.0646139 | 0.7279266 | 3.1417 | 1.1064 | 2.071684 | 1013.839 | 50.71396 | 19718.44 | 0
12.9 | 23.1493 | 63.77387 | 0.06469734 | 0.7279687 | 3.141742 | 1.107828 | 2.073047 | 1014.48 | 50.74602 | 19705.98 | 0
12.91667 | 23.15766 | 63.83828 | 0.06478082 | 0.7280331 | 3.141806 | 1.109258 | 2.075142 | 1014.764 | 50.76024 | 19700.46 | 0
12.93333 | 23.17136 | 63.87615 | 0.06486428 | 0.728071 | 3.141844 | 1.110687 | 2.076372 | 1015.47 | 50.79551 | 19686.78 | 0
12.95 | 23.16575 | 63.92045 | 0.06494748 | 0.7281152 | 3.141889 | 1.112112 | 2.077812 | 1016.067 | 50.82541 | 19675.2 | 0
12.96666 | 23.17502 | 63.97569 | 0.0650309 | 0.7281706 | 3.141944 | 1.11354 | 2.079608 | 1016.494 | 50.84675 | 19666.94 | 0
12.98334 | 23.1736 | 64.03484 | 0.06511395 | 0.7282297 | 3.142003 | 1.114962 | 2.08153 | 1016.852 | 50.86466 | 19660.02 | 0
13 | 23.18263 | 64.08637 | 0.06519766 | 0.7282812 | 3.142055 | 1.116396 | 2.083206 | 1017.341 | 50.8891 | 19650.58 | 0
13.01666 | 23.19793 | 64.14395 | 0.06528067 | 0.7283389 | 3.142112 | 1.117817 | 2.085078 | 1017.721 | 50.90814 | 19643.22 | 0
13.03334 | 23.20107 | 64.19392 | 0.06536399 | 0.7283889 | 3.142162 | 1.119244 | 2.086702 | 1018.227 | 50.93344 | 19633.47 | 0
13.05 | 23.21143 | 64.24878 | 0.06544714 | 0.7284438 | 3.142217 | 1.120668 | 2.088485 | 1018.652 | 50.9547 | 19625.28 | 0
13.06667 | 23.21592 | 64.29718 | 0.06553059 | 0.7284922 | 3.142266 | 1.122097 | 2.090059 | 1019.183 | 50.98126 | 19615.05 | 0
13.08333 | 23.19475 | 64.3532 | 0.06561392 | 0.7285482 | 3.142322 | 1.123524 | 2.09188 | 1019.591 | 51.00165 | 19607.21 | 0
13.1 | 23.17484 | 64.41509 | 0.06569706 | 0.7286102 | 3.142384 | 1.124947 | 2.093891 | 1019.902 | 51.01722 | 19601.23 | 0
13.11667 | 23.15086 | 64.48888 | 0.06578069 | 0.728684 | 3.142458 | 1.126379 | 2.09629 | 1020.031 | 51.0237 | 19598.74 | 0
13.13333 | 23.13056 | 64.55545 | 0.06586329 | 0.7287507 | 3.142524 | 1.127794 | 2.098454 | 1020.259 | 51.0351 | 19594.36 | 0
13.15 | 23.14498 | 64.59194 | 0.06594678 | 0.7287872 | 3.14256 | 1.129223 | 2.09964 | 1020.975 | 51.07092 | 19580.62 | 0
13.16667 | 23.16481 | 64.66339 | 0.06603015 | 0.7288586 | 3.142632 | 1.130651 | 2.101963 | 1021.137 | 51.07898 | 19577.53 | 0
13.18333 | 23.16642 | 64.73113 | 0.06611309 | 0.7289264 | 3.1427 | 1.13207 | 2.104164 | 1021.349 | 51.08961 | 19573.45 | 0
13.2 | 23.125 | 64.785 | 0.066197 | 0.7289804 | 3.142754 | 1.133508 | 2.105916 | 1021.795 | 51.11191 | 19564.91 | 0
13.21666 | 23.12913 | 64.82678 | 0.06627986 | 0.7290222 | 3.142795 | 1.134927 | 2.107274 | 1022.415 | 51.14293 | 19553.05 | 0
13.23334 | 23.16953 | 64.86425 | 0.06636329 | 0.7290595 | 3.142833 | 1.136355 | 2.108492 | 1023.111 | 51.17772 | 19539.75 | 0
13.25 | 23.19767 | 64.9318 | 0.06644668 | 0.7291272 | 3.1429 | 1.137783 | 2.110687 | 1023.33 | 51.18872 | 19535.56 | 0
13.26666 | 23.20707 | 64.99543 | 0.06652994 | 0.7291908 | 3.142964 | 1.139209 | 2.112756 | 1023.61 | 51.20269 | 19530.23 | 0
13.28334 | 23.21205 | 65.06747 | 0.06661311 | 0.7292628 | 3.143036 | 1.140633 | 2.115098 | 1023.754 | 51.20993 | 19527.46 | 0
13.3 | 23.21263 | 65.14068 | 0.06669654 | 0.7293362 | 3.14311 | 1.142061 | 2.117478 | 1023.885 | 51.21644 | 19524.98 | 0
13.31667 | 23.21428 | 65.20354 | 0.0667801 | 0.7293991 | 3.143172 | 1.143492 | 2.11952 | 1024.179 | 51.23117 | 19519.37 | 0
13.33333 | 23.20346 | 65.26308 | 0.0668627 | 0.7294586 | 3.143232 | 1.144907 | 2.121456 | 1024.511 | 51.24775 | 19513.06 | 0
13.35 | 23.17217 | 65.34078 | 0.06694693 | 0.7295364 | 3.14331 | 1.146349 | 2.123982 | 1024.581 | 51.25129 | 19511.71 | 0
13.36667 | 23.18094 | 65.39133 | 0.06702968 | 0.7295869 | 3.14336 | 1.147766 | 2.125625 | 1025.054 | 51.27496 | 19502.7 | 0
13.38333 | 23.18303 | 65.45438 | 0.06711345 | 0.72965 | 3.143424 | 1.1492 | 2.127675 | 1025.347 | 51.28959 | 19497.14 | 0
13.4 | 23.19656 | 65.49322 | 0.06719636 | 0.7296889 | 3.143462 | 1.15062 | 2.128938 | 1026.005 | 51.3225 | 19484.63 | 0
13.41667 | 23.22009 | 65.55764 | 0.06727988 | 0.7297532 | 3.143527 | 1.15205 | 2.131031 | 1026.271 | 51.33579 | 19479.59 | 0
13.43333 | 23.24054 | 65.60507 | 0.0673635 | 0.7298008 | 3.143574 | 1.153482 | 2.132573 | 1026.803 | 51.36243 | 19469.48 | 0
13.45 | 23.23807 | 65.66637 | 0.06744689 | 0.7298621 | 3.143636 | 1.15491 | 2.134566 | 1027.115 | 51.37802 | 19463.58 | 0
13.46666 | 23.23975 | 65.73255 | 0.06752971 | 0.7299284 | 3.143702 | 1.156328 | 2.136717 | 1027.341 | 51.38931 | 19459.3 | 0
13.48334 | 23.24691 | 65.79209 | 0.06761316 | 0.729988 | 3.143762 | 1.157757 | 2.138652 | 1027.679 | 51.40626 | 19452.88 | 0
13.5 | 23.24556 | 65.84244 | 0.06769624 | 0.7300384 | 3.143812 | 1.15918 | 2.140289 | 1028.155 | 51.43006 | 19443.88 | 0
13.51666 | 23.25115 | 65.89593 | 0.06777951 | 0.7300918 | 3.143865 | 1.160605 | 2.142028 | 1028.584 | 51.45152 | 19435.77 | 0
13.53334 | 23.2623 | 65.96094 | 0.06786311 | 0.7301569 | 3.14393 | 1.162037 | 2.144141 | 1028.838 | 51.46422 | 19430.98 | 0
13.55 | 23.25443 | 66.01599 | 0.06794625 | 0.7302119 | 3.143986 | 1.16346 | 2.14593 | 1029.239 | 51.4843 | 19423.4 | 0
13.56667 | 23.26336 | 66.08352 | 0.06802984 | 0.7302795 | 3.144053 | 1.164892 | 2.148126 | 1029.452 | 51.49494 | 19419.38 | 0
13.58333 | 23.2566 | 66.1417 | 0.06811255 | 0.7303376 | 3.144111 | 1.166308 | 2.150017 | 1029.797 | 51.5122 | 19412.88 | 0
13.6 | 23.24556 | 66.19988 | 0.06819609 | 0.730396 | 3.14417 | 1.167738 | 2.151908 | 1030.154 | 51.53006 | 19406.15 | 0
13.61667 | 23.21948 | 66.25668 | 0.06828022 | 0.7304528 | 3.144226 | 1.169179 | 2.153754 | 1030.541 | 51.5494 | 19398.87 | 0
13.63333 | 23.2327 | 66.28926 | 0.06836272 | 0.7304853 | 3.144259 | 1.170592 | 2.154814 | 1031.279 | 51.58632 | 19384.98 | 0
13.65 | 23.22181 | 66.33747 | 0.06844622 | 0.7305336 | 3.144307 | 1.172021 | 2.15638 | 1031.788 | 51.61179 | 19375.42 | 0
13.66667 | 23.25215 | 66.39232 | 0.0685289 | 0.7305884 | 3.144362 | 1.173437 | 2.158164 | 1032.181 | 51.63144 | 19368.04 | 0
13.68333 | 23.26353 | 66.4628 | 0.06861228 | 0.730659 | 3.144432 | 1.174865 | 2.160455 | 1032.341 | 51.63945 | 19365.04 | 0
13.7 | 23.25575 | 66.52097 | 0.06869594 | 0.7307172 | 3.144491 | 1.176298 | 2.162346 | 1032.696 | 51.6572 | 19358.38 | 0
13.71666 | 23.22677 | 66.58207 | 0.06877906 | 0.7307782 | 3.144552 | 1.177721 | 2.164332 | 1032.997 | 51.67224 | 19352.75 | 0
13.73334 | 23.23117 | 66.63106 | 0.06886246 | 0.7308274 | 3.1446 | 1.179149 | 2.165924 | 1033.489 | 51.69687 | 19343.54 | 0
13.75 | 23.20728 | 66.6908 | 0.06894579 | 0.7308872 | 3.14466 | 1.180576 | 2.167866 | 1033.813 | 51.71306 | 19337.48 | 0
13.76666 | 23.2131 | 66.7525 | 0.069029 | 0.7309488 | 3.144722 | 1.182001 | 2.169871 | 1034.104 | 51.72762 | 19332.03 | 0
13.78334 | 23.21576 | 66.81026 | 0.06911228 | 0.7310068 | 3.14478 | 1.183427 | 2.171749 | 1034.456 | 51.74524 | 19325.45 | 0
13.8 | 23.20237 | 66.86394 | 0.0691955 | 0.7310605 | 3.144834 | 1.184852 | 2.173494 | 1034.87 | 51.76594 | 19317.72 | 0
13.81667 | 23.16114 | 66.91665 | 0.06927878 | 0.7311132 | 3.144887 | 1.186278 | 2.175208 | 1035.3 | 51.78744 | 19309.7 | 0
13.83333 | 23.1449 | 66.99082 | 0.06936188 | 0.7311874 | 3.144961 | 1.187701 | 2.177619 | 1035.394 | 51.79214 | 19307.95 | 0
13.85 | 23.13333 | 67.0578 | 0.06944585 | 0.7312543 | 3.145028 | 1.189138 | 2.179795 | 1035.612 | 51.80305 | 19303.88 | 0
13.86667 | 23.13945 | 67.11148 | 0.069529 | 0.731308 | 3.145082 | 1.190562 | 2.18154 | 1036.023 | 51.8236 | 19296.23 | 0
13.88333 | 23.14934 | 67.17276 | 0.06961221 | 0.7313694 | 3.145143 | 1.191987 | 2.183533 | 1036.316 | 51.83828 | 19290.76 | 0
13.9 | 23.15565 | 67.21863 | 0.06969532 | 0.7314153 | 3.145189 | 1.19341 | 2.185024 | 1036.845 | 51.86476 | 19280.92 | 0
13.91667 | 23.1619 | 67.26801 | 0.06977826 | 0.7314648 | 3.145238 | 1.19483 | 2.18663 | 1037.317 | 51.88836 | 19272.15 | 0
13.93333 | 23.17342 | 67.3258 | 0.06986196 | 0.7315225 | 3.145296 | 1.196264 | 2.188508 | 1037.67 | 51.90601 | 19265.59 | 0
13.95 | 23.17262 | 67.38749 | 0.06994524 | 0.7315842 | 3.145358 | 1.19769 | 2.190512 | 1037.956 | 51.92032 | 19260.28 | 0
13.96666 | 23.20012 | 67.43628 | 0.07002816 | 0.731633 | 3.145406 | 1.19911 | 2.192099 | 1038.434 | 51.94425 | 19251.41 | 0
13.98334 | 23.20685 | 67.49074 | 0.07011148 | 0.7316876 | 3.145461 | 1.200536 | 2.193869 | 1038.831 | 51.96409 | 19244.06 | 0
14 | 23.20941 | 67.5448 | 0.07019553 | 0.7317416 | 3.145515 | 1.201975 | 2.195626 | 1039.244 | 51.98474 | 19236.42 | 0
14.01666 | 23.2123 | 67.62056 | 0.07027788 | 0.7318175 | 3.145591 | 1.203386 | 2.19809 | 1039.298 | 51.98742 | 19235.42 | 0
14.03334 | 23.20675 | 67.67718 | 0.07036124 | 0.731874 | 3.145648 | 1.204813 | 2.19993 | 1039.66 | 52.00554 | 19228.72 | 0
14.05 | 23.18326 | 67.75331 | 0.07044524 | 0.7319501 | 3.145724 | 1.206251 | 2.202404 | 1039.731 | 52.00912 | 19227.4 | 0
14.06667 | 23.17455 | 67.78356 | 0.07052806 | 0.7319806 | 3.145754 | 1.20767 | 2.203387 | 1040.489 | 52.04703 | 19213.39 | 0
14.08333 | 23.16842 | 67.86634 | 0.07061155 | 0.7320634 | 3.145837 | 1.209099 | 2.206078 | 1040.45 | 52.04509 | 19214.11 | 0
14.1 | 23.13872 | 67.92313 | 0.07069522 | 0.7321201 | 3.145894 | 1.210532 | 2.207925 | 1040.812 | 52.06319 | 19207.43 | 0
14.11667 | 23.13066 | 67.98032 | 0.07077801 | 0.7321774 | 3.14595 | 1.21195 | 2.209784 | 1041.154 | 52.08031 | 19201.12 | 0
14.13333 | 23.11559 | 68.02288 | 0.07086205 | 0.73222 | 3.145994 | 1.213388 | 2.211166 | 1041.738 | 52.10952 | 19190.35 | 0
14.15 | 23.13815 | 68.06874 | 0.07094482 | 0.7322659 | 3.14604 | 1.214806 | 2.212658 | 1042.252 | 52.13524 | 19180.89 | 0
14.16667 | 23.12528 | 68.12438 | 0.07102782 | 0.7323215 | 3.146095 | 1.216227 | 2.214466 | 1042.62 | 52.15361 | 19174.13 | 0
14.18333 | 23.14338 | 68.1554 | 0.07111172 | 0.7323525 | 3.146126 | 1.217664 | 2.215475 | 1043.376 | 52.19146 | 19160.23 | 0
14.2 | 23.15439 | 68.20947 | 0.0711944 | 0.7324068 | 3.14618 | 1.21908 | 2.217232 | 1043.761 | 52.2107 | 19153.16 | 0
14.21666 | 23.17298 | 68.29694 | 0.07127829 | 0.7324942 | 3.146268 | 1.220516 | 2.220075 | 1043.653 | 52.20528 | 19155.15 | 0
14.23334 | 23.1743 | 68.3555 | 0.07136218 | 0.7325528 | 3.146326 | 1.221952 | 2.221979 | 1043.986 | 52.22193 | 19149.04 | 0
14.25 | 23.16961 | 68.41913 | 0.07144409 | 0.7326165 | 3.14639 | 1.223355 | 2.224048 | 1044.212 | 52.23325 | 19144.89 | 0
14.26666 | 23.15624 | 68.47868 | 0.07152799 | 0.732676 | 3.14645 | 1.224791 | 2.225983 | 1044.529 | 52.24913 | 19139.08 | 0
14.28334 | 23.13546 | 68.53919 | 0.07161182 | 0.7327366 | 3.14651 | 1.226227 | 2.22795 | 1044.83 | 52.26417 | 19133.56 | 0
14.3 | 23.13836 | 68.61962 | 0.07169419 | 0.7328171 | 3.14659 | 1.227638 | 2.230565 | 1044.806 | 52.26296 | 19134.01 | 0
14.31667 | 23.15533 | 68.67994 | 0.07177815 | 0.7328774 | 3.14665 | 1.229075 | 2.232526 | 1045.111 | 52.2782 | 19128.43 | 0
14.33333 | 23.15067 | 68.72094 | 0.07186103 | 0.7329184 | 3.146692 | 1.230494 | 2.233858 | 1045.694 | 52.30737 | 19117.77 | 0
14.35 | 23.12439 | 68.78301 | 0.0719445 | 0.7329805 | 3.146754 | 1.231924 | 2.235876 | 1045.963 | 52.32086 | 19112.84 | 0
14.36667 | 23.14115 | 68.81794 | 0.07202828 | 0.7330156 | 3.14679 | 1.233358 | 2.237012 | 1046.65 | 52.35519 | 19100.3 | 0
14.38333 | 23.15637 | 68.8771 | 0.07211091 | 0.7330747 | 3.146848 | 1.234773 | 2.238934 | 1046.951 | 52.37026 | 19094.81 | 0
14.4 | 23.16588 | 68.95556 | 0.07219462 | 0.7331531 | 3.146926 | 1.236206 | 2.241485 | 1046.973 | 52.37136 | 19094.41 | 0
14.41667 | 23.15393 | 69.00574 | 0.07227788 | 0.7332034 | 3.146977 | 1.237632 | 2.243116 | 1047.418 | 52.39363 | 19086.29 | 0
14.43333 | 23.15465 | 69.07387 | 0.072361 | 0.7332716 | 3.147045 | 1.239056 | 2.24533 | 1047.589 | 52.40216 | 19083.18 | 0
14.45 | 23.14561 | 69.14239 | 0.07244428 | 0.73334 | 3.147114 | 1.240481 | 2.247558 | 1047.755 | 52.41047 | 19080.16 | 0
14.46666 | 23.1303 | 69.18904 | 0.07252762 | 0.7333868 | 3.14716 | 1.241908 | 2.249074 | 1048.253 | 52.43539 | 19071.09 | 0
14.48334 | 23.15044 | 69.24038 | 0.07261087 | 0.7334381 | 3.147211 | 1.243334 | 2.250743 | 1048.678 | 52.45666 | 19063.36 | 0
14.5 | 23.1562 | 69.28272 | 0.07269447 | 0.7334806 | 3.147254 | 1.244766 | 2.25212 | 1049.244 | 52.48496 | 19053.08 | 0
14.51666 | 23.15746 | 69.34187 | 0.07277762 | 0.7335397 | 3.147313 | 1.246189 | 2.254042 | 1049.548 | 52.50016 | 19047.56 | 0
14.53334 | 23.14686 | 69.41313 | 0.07286049 | 0.733611 | 3.147384 | 1.247608 | 2.256359 | 1049.664 | 52.506 | 19045.44 | 0
14.55 | 23.15166 | 69.47989 | 0.07294391 | 0.7336778 | 3.147451 | 1.249037 | 2.258529 | 1049.856 | 52.51559 | 19041.96 | 0
14.56667 | 23.17499 | 69.5197 | 0.07302738 | 0.7337176 | 3.147491 | 1.250466 | 2.259823 | 1050.456 | 52.54558 | 19031.1 | 0
14.58333 | 23.15926 | 69.58901 | 0.07311044 | 0.7337869 | 3.14756 | 1.251888 | 2.262076 | 1050.603 | 52.55295 | 19028.43 | 0
14.6 | 23.14612 | 69.65988 | 0.07319378 | 0.7338578 | 3.147632 | 1.253315 | 2.26438 | 1050.731 | 52.55933 | 19026.12 | 0
14.61667 | 23.1554 | 69.71844 | 0.07327718 | 0.7339164 | 3.14769 | 1.254743 | 2.266283 | 1051.044 | 52.57502 | 19020.44 | 0
14.63333 | 23.1685 | 69.80962 | 0.07336054 | 0.7340076 | 3.147781 | 1.25617 | 2.269247 | 1050.866 | 52.56609 | 19023.68 | 0
14.65 | 23.17771 | 69.86407 | 0.07344326 | 0.7340622 | 3.147836 | 1.257587 | 2.271017 | 1051.23 | 52.58434 | 19017.07 | 0
14.66668 | 23.18357 | 69.92069 | 0.07352696 | 0.7341188 | 3.147892 | 1.25902 | 2.272858 | 1051.577 | 52.60165 | 19010.81 | 0
14.68348 | 23.19051 | 70.00347 | 0.07361074 | 0.7342016 | 3.147975 | 1.260455 | 2.275548 | 1051.53 | 52.5993 | 19011.66 | 0
14.70016 | 23.19303 | 70.06731 | 0.07369339 | 0.7342656 | 3.148039 | 1.26187 | 2.277623 | 1051.751 | 52.61038 | 19007.66 | 0
14.71684 | 23.18947 | 70.10106 | 0.0737767 | 0.7342993 | 3.148072 | 1.263297 | 2.27872 | 1052.434 | 52.6445 | 18995.34 | 0
14.7335 | 23.17781 | 70.16 | 0.07386022 | 0.7343582 | 3.148132 | 1.264727 | 2.280637 | 1052.74 | 52.65981 | 18989.81 | 0
14.75016 | 23.18317 | 70.2305 | 0.07394339 | 0.7344288 | 3.148202 | 1.266151 | 2.282928 | 1052.867 | 52.6662 | 18987.51 | 0
14.76684 | 23.18684 | 70.28866 | 0.07402712 | 0.734487 | 3.14826 | 1.267585 | 2.284819 | 1053.188 | 52.68222 | 18981.74 | 0
14.7835 | 23.21082 | 70.32808 | 0.0741104 | 0.7345264 | 3.1483 | 1.269011 | 2.2861 | 1053.781 | 52.71191 | 18971.05 | 0
14.80017 | 23.22104 | 70.3927 | 0.07419329 | 0.7345911 | 3.148364 | 1.27043 | 2.288201 | 1053.991 | 52.72242 | 18967.26 | 0
14.81684 | 23.28724 | 70.44422 | 0.07427698 | 0.7346426 | 3.148416 | 1.271863 | 2.289876 | 1054.408 | 52.74328 | 18959.76 | 0
14.8335 | 23.2732 | 70.51999 | 0.0743602 | 0.7347184 | 3.148492 | 1.273288 | 2.292338 | 1054.456 | 52.74566 | 18958.91 | 0
14.85016 | 23.2451 | 70.57541 | 0.07444335 | 0.7347739 | 3.148547 | 1.274712 | 2.29414 | 1054.806 | 52.76316 | 18952.62 | 0
14.86684 | 23.22305 | 70.61581 | 0.07452711 | 0.7348144 | 3.148588 | 1.276146 | 2.295453 | 1055.388 | 52.79231 | 18942.15 | 0
14.8835 | 23.25545 | 70.66637 | 0.07460961 | 0.7348649 | 3.148639 | 1.277559 | 2.297097 | 1055.801 | 52.81293 | 18934.76 | 0
14.90016 | 23.26446 | 70.75012 | 0.07469349 | 0.7349487 | 3.148722 | 1.278995 | 2.299819 | 1055.736 | 52.80972 | 18935.91 | 0
14.91684 | 23.25247 | 70.7954 | 0.07477688 | 0.7349939 | 3.148768 | 1.280423 | 2.301291 | 1056.239 | 52.83488 | 18926.89 | 0
14.9335 | 23.22252 | 70.85025 | 0.07485984 | 0.7350488 | 3.148822 | 1.281843 | 2.303074 | 1056.592 | 52.85253 | 18920.57 | 0
14.95016 | 23.17672 | 70.91546 | 0.07494301 | 0.7351141 | 3.148888 | 1.283268 | 2.305194 | 1056.794 | 52.86261 | 18916.96 | 0
14.96684 | 23.18585 | 70.99062 | 0.07502658 | 0.7351894 | 3.148963 | 1.284699 | 2.307637 | 1056.852 | 52.86552 | 18915.92 | 0
14.9835 | 23.17354 | 71.05543 | 0.0751096 | 0.735254 | 3.149028 | 1.28612 | 2.309744 | 1057.056 | 52.87574 | 18912.27 | 0
15.00016 | 23.17577 | 71.11516 | 0.07519288 | 0.7353139 | 3.149088 | 1.287546 | 2.311686 | 1057.34 | 52.88991 | 18907.2 | 0
15.01684 | 23.1768 | 71.1751 | 0.0752762 | 0.7353738 | 3.149148 | 1.288973 | 2.313633 | 1057.62 | 52.90394 | 18902.18 | 0
15.0335 | 23.1647 | 71.21782 | 0.0753596 | 0.7354166 | 3.14919 | 1.290401 | 2.315023 | 1058.156 | 52.93076 | 18892.61 | 0
15.05017 | 23.16966 | 71.27132 | 0.07544303 | 0.7354701 | 3.149244 | 1.29183 | 2.316762 | 1058.533 | 52.9496 | 18885.89 | 0
15.06684 | 23.17189 | 71.33184 | 0.07552618 | 0.7355307 | 3.149304 | 1.293254 | 2.318728 | 1058.801 | 52.963 | 18881.11 | 0
15.0835 | 23.18363 | 71.39 | 0.07560922 | 0.7355889 | 3.149362 | 1.294676 | 2.32062 | 1059.101 | 52.97802 | 18875.75 | 0
15.10016 | 23.18613 | 71.4685 | 0.0756928 | 0.7356674 | 3.149441 | 1.296106 | 2.32317 | 1059.107 | 52.97832 | 18875.64 | 0
15.11684 | 23.16652 | 71.53584 | 0.07577597 | 0.7357348 | 3.149508 | 1.29753 | 2.32536 | 1059.273 | 52.98662 | 18872.69 | 0
15.1335 | 23.1636 | 71.5907 | 0.0758599 | 0.7357898 | 3.149563 | 1.298968 | 2.327143 | 1059.634 | 53.00466 | 18866.26 | 0
15.15016 | 23.15829 | 71.65316 | 0.07594297 | 0.7358522 | 3.149626 | 1.30039 | 2.329174 | 1059.869 | 53.01645 | 18862.07 | 0
15.16684 | 23.14933 | 71.69844 | 0.07602554 | 0.7358975 | 3.149671 | 1.301804 | 2.330646 | 1060.351 | 53.04057 | 18853.49 | 0
15.1835 | 23.17582 | 71.75446 | 0.07610916 | 0.7359535 | 3.149727 | 1.303236 | 2.332466 | 1060.689 | 53.05745 | 18847.5 | 0
15.20016 | 23.17237 | 71.82806 | 0.0761928 | 0.7360272 | 3.149801 | 1.304668 | 2.334859 | 1060.766 | 53.06132 | 18846.12 | 0
15.21684 | 23.18317 | 71.87765 | 0.07627618 | 0.7360768 | 3.14985 | 1.306096 | 2.33647 | 1061.194 | 53.08276 | 18838.51 | 0
15.2335 | 23.1862 | 71.95026 | 0.076359 | 0.7361494 | 3.149923 | 1.307514 | 2.338832 | 1061.275 | 53.08676 | 18837.09 | 0
15.25016 | 23.18542 | 71.99926 | 0.0764426 | 0.7361985 | 3.149972 | 1.308946 | 2.340424 | 1061.714 | 53.10871 | 18829.3 | 0
15.26684 | 23.1617 | 72.06798 | 0.07652622 | 0.7362672 | 3.150041 | 1.310377 | 2.342658 | 1061.862 | 53.11612 | 18826.68 | 0
15.2835 | 23.1735 | 72.12693 | 0.07660911 | 0.7363262 | 3.1501 | 1.311797 | 2.344574 | 1062.143 | 53.13018 | 18821.69 | 0
15.30017 | 23.18106 | 72.18237 | 0.07669231 | 0.7363818 | 3.150155 | 1.313222 | 2.346376 | 1062.48 | 53.14704 | 18815.72 | 0
15.31684 | 23.18048 | 72.24093 | 0.07677601 | 0.7364403 | 3.150214 | 1.314655 | 2.34828 | 1062.777 | 53.16191 | 18810.46 | 0
15.3335 | 23.11702 | 72.31902 | 0.0768593 | 0.7365184 | 3.150292 | 1.316081 | 2.350818 | 1062.781 | 53.16211 | 18810.39 | 0
15.35016 | 23.10348 | 72.36938 | 0.07694238 | 0.7365688 | 3.150342 | 1.317503 | 2.352455 | 1063.19 | 53.18254 | 18803.16 | 0
15.36684 | 23.15892 | 72.42403 | 0.07702566 | 0.7366235 | 3.150397 | 1.31893 | 2.354232 | 1063.537 | 53.19994 | 18797.02 | 0
15.3835 | 23.19076 | 72.50564 | 0.07710886 | 0.736705 | 3.150478 | 1.320354 | 2.356885 | 1063.488 | 53.19746 | 18797.89 | 0
15.40016 | 23.17127 | 72.57671 | 0.07719228 | 0.7367762 | 3.15055 | 1.321782 | 2.359194 | 1063.596 | 53.20286 | 18795.98 | 0
15.41684 | 23.1916 | 72.62278 | 0.07727534 | 0.7368224 | 3.150596 | 1.323205 | 2.360692 | 1064.065 | 53.22632 | 18787.7 | 0
15.4335 | 23.20394 | 72.70242 | 0.07735886 | 0.736902 | 3.150676 | 1.324635 | 2.363281 | 1064.048 | 53.22548 | 18787.99 | 0
15.45016 | 23.19741 | 72.77642 | 0.07744221 | 0.736976 | 3.15075 | 1.326062 | 2.365686 | 1064.111 | 53.22865 | 18786.88 | 0
15.46684 | 23.1826 | 72.84845 | 0.07752505 | 0.7370481 | 3.150822 | 1.327481 | 2.368028 | 1064.196 | 53.2329 | 18785.38 | 0
15.4835 | 23.17142 | 72.91972 | 0.07760875 | 0.7371194 | 3.150893 | 1.328914 | 2.370344 | 1064.304 | 53.23829 | 18783.48 | 0
15.50016 | 23.16442 | 72.98589 | 0.07769225 | 0.7371856 | 3.150959 | 1.330344 | 2.372496 | 1064.483 | 53.24724 | 18780.31 | 0
15.51684 | 23.16673 | 73.06653 | 0.07777511 | 0.7372662 | 3.15104 | 1.331762 | 2.375117 | 1064.442 | 53.24521 | 18781.03 | 0
15.5335 | 23.16957 | 73.12724 | 0.07785874 | 0.737327 | 3.1511 | 1.333194 | 2.37709 | 1064.702 | 53.2582 | 18776.45 | 0
15.55017 | 23.17958 | 73.18249 | 0.0779415 | 0.7373822 | 3.151156 | 1.334612 | 2.378886 | 1065.03 | 53.27459 | 18770.68 | 0
15.56684 | 23.18989 | 73.24749 | 0.07802528 | 0.7374472 | 3.15122 | 1.336046 | 2.380999 | 1065.228 | 53.28451 | 18767.18 | 0
15.5835 | 23.19584 | 73.31425 | 0.07810844 | 0.737514 | 3.151288 | 1.33747 | 2.383169 | 1065.392 | 53.29273 | 18764.29 | 0
15.60016 | 23.18818 | 73.39136 | 0.07819151 | 0.7375912 | 3.151365 | 1.338892 | 2.385676 | 1065.405 | 53.29335 | 18764.07 | 0
15.61684 | 23.18522 | 73.42728 | 0.07827497 | 0.737627 | 3.1514 | 1.340322 | 2.386843 | 1066.02 | 53.32415 | 18753.23 | 0
15.6335 | 23.17866 | 73.49814 | 0.07835825 | 0.737698 | 3.151472 | 1.341748 | 2.389147 | 1066.126 | 53.3294 | 18751.38 | 0
15.65016 | 23.18529 | 73.55358 | 0.07844148 | 0.7377536 | 3.151527 | 1.343173 | 2.390949 | 1066.454 | 53.34581 | 18745.61 | 0
15.66684 | 23.1974 | 73.61468 | 0.0785252 | 0.7378147 | 3.151588 | 1.344606 | 2.392935 | 1066.706 | 53.35842 | 18741.19 | 0
15.6835 | 23.20428 | 73.66992 | 0.07860798 | 0.73787 | 3.151644 | 1.346024 | 2.394731 | 1067.029 | 53.37462 | 18735.5 | 0
15.70016 | 23.19478 | 73.73902 | 0.07869186 | 0.7379391 | 3.151713 | 1.34746 | 2.396977 | 1067.167 | 53.3815 | 18733.08 | 0
15.71684 | 23.25192 | 73.79094 | 0.07877466 | 0.737991 | 3.151765 | 1.348878 | 2.398665 | 1067.538 | 53.40008 | 18726.56 | 0
15.7335 | 23.28969 | 73.8458 | 0.07885778 | 0.738046 | 3.15182 | 1.350301 | 2.400448 | 1067.871 | 53.4167 | 18720.74 | 0
15.75016 | 23.29088 | 73.89811 | 0.07894134 | 0.7380982 | 3.151872 | 1.351732 | 2.402148 | 1068.246 | 53.43546 | 18714.16 | 0
15.76684 | 23.3067 | 73.968 | 0.07902426 | 0.7381682 | 3.151941 | 1.353152 | 2.40442 | 1068.358 | 53.44106 | 18712.21 | 0
15.7835 | 23.30442 | 74.03828 | 0.0791084 | 0.7382385 | 3.152012 | 1.354593 | 2.406705 | 1068.48 | 53.44717 | 18710.07 | 0
15.80017 | 23.23763 | 74.11834 | 0.07919164 | 0.7383186 | 3.152092 | 1.356018 | 2.409307 | 1068.449 | 53.4456 | 18710.61 | 0
15.81684 | 23.19463 | 74.19584 | 0.07927447 | 0.7383961 | 3.15217 | 1.357436 | 2.411826 | 1068.449 | 53.44562 | 18710.61 | 0
15.8335 | 23.18268 | 74.25381 | 0.0793582 | 0.738454 | 3.152228 | 1.35887 | 2.413711 | 1068.742 | 53.4603 | 18705.47 | 0
15.85016 | 23.18091 | 74.32488 | 0.07944111 | 0.7385253 | 3.152299 | 1.36029 | 2.416021 | 1068.836 | 53.465 | 18703.83 | 0
15.86684 | 23.15371 | 74.38754 | 0.0795247 | 0.7385879 | 3.152361 | 1.361721 | 2.418058 | 1069.06 | 53.47618 | 18699.92 | 0
15.8835 | 23.14067 | 74.45039 | 0.07960784 | 0.7386509 | 3.152424 | 1.363145 | 2.420101 | 1069.274 | 53.48688 | 18696.17 | 0
15.90016 | 23.1535 | 74.52536 | 0.07969089 | 0.7387257 | 3.1525 | 1.364567 | 2.422538 | 1069.312 | 53.48882 | 18695.5 | 0
15.91684 | 23.14537 | 74.58569 | 0.07977413 | 0.7387861 | 3.15256 | 1.365992 | 2.424499 | 1069.564 | 53.50138 | 18691.11 | 0
15.9335 | 23.13811 | 74.65148 | 0.07985735 | 0.738852 | 3.152626 | 1.367417 | 2.426638 | 1069.736 | 53.51 | 18688.1 | 0
15.95016 | 23.14751 | 74.72682 | 0.07994068 | 0.7389274 | 3.1527 | 1.368844 | 2.429087 | 1069.772 | 53.51182 | 18687.46 | 0
15.96684 | 23.14474 | 74.79887 | 0.0800245 | 0.7389994 | 3.152773 | 1.370279 | 2.431429 | 1069.863 | 53.51635 | 18685.88 | 0
15.9835 | 23.14697 | 74.8545 | 0.0801073 | 0.7390551 | 3.152828 | 1.371697 | 2.433237 | 1070.174 | 53.53188 | 18680.46 | 0
16.00016 | 23.15456 | 74.932 | 0.08019097 | 0.7391326 | 3.152906 | 1.37313 | 2.435756 | 1070.183 | 53.53238 | 18680.29 | 0
16.01684 | 23.15122 | 74.99643 | 0.08027422 | 0.7391972 | 3.15297 | 1.374555 | 2.437851 | 1070.374 | 53.54192 | 18676.96 | 0
16.0335 | 23.13003 | 75.06339 | 0.08035792 | 0.739264 | 3.153038 | 1.375989 | 2.440027 | 1070.534 | 53.54993 | 18674.16 | 0
16.05017 | 23.10312 | 75.10809 | 0.0804408 | 0.7393088 | 3.153082 | 1.377408 | 2.44148 | 1071 | 53.57325 | 18666.03 | 0
16.06684 | 23.09031 | 75.15747 | 0.08052426 | 0.7393582 | 3.153132 | 1.378837 | 2.443086 | 1071.407 | 53.5936 | 18658.95 | 0
16.0835 | 23.09166 | 75.22755 | 0.0806078 | 0.7394284 | 3.153202 | 1.380267 | 2.445364 | 1071.52 | 53.59922 | 18656.99 | 0
16.10016 | 23.1054 | 75.30272 | 0.0806905 | 0.7395035 | 3.153278 | 1.381684 | 2.447807 | 1071.548 | 53.60066 | 18656.49 | 0
16.11684 | 23.08696 | 75.36597 | 0.0807739 | 0.7395668 | 3.15334 | 1.383111 | 2.449863 | 1071.756 | 53.61103 | 18652.88 | 0
16.1335 | 23.06542 | 75.40656 | 0.08085741 | 0.7396074 | 3.153381 | 1.384542 | 2.451182 | 1072.286 | 53.63758 | 18643.65 | 0
16.15017 | 23.06964 | 75.47568 | 0.08094097 | 0.7396766 | 3.15345 | 1.385972 | 2.453429 | 1072.411 | 53.64382 | 18641.48 | 0
16.16684 | 23.05282 | 75.54516 | 0.08102372 | 0.7397462 | 3.15352 | 1.387389 | 2.455688 | 1072.52 | 53.64928 | 18639.58 | 0
16.1835 | 23.05708 | 75.61701 | 0.0811069 | 0.739818 | 3.153592 | 1.388814 | 2.458024 | 1072.602 | 53.65334 | 18638.17 | 0
16.20016 | 23.05513 | 75.68222 | 0.08119032 | 0.7398832 | 3.153656 | 1.390242 | 2.460143 | 1072.779 | 53.66224 | 18635.08 | 0
16.21684 | 23.04683 | 75.74097 | 0.08127366 | 0.7399421 | 3.153716 | 1.391669 | 2.462053 | 1073.048 | 53.67566 | 18630.42 | 0
16.2335 | 23.05102 | 75.82882 | 0.08135692 | 0.7400299 | 3.153803 | 1.393095 | 2.464908 | 1072.902 | 53.66838 | 18632.94 | 0
16.25016 | 23.06507 | 75.88876 | 0.08144085 | 0.7400899 | 3.153864 | 1.394532 | 2.466857 | 1073.161 | 53.68132 | 18628.45 | 0
16.26684 | 23.0789 | 75.95259 | 0.08152353 | 0.7401538 | 3.153928 | 1.395948 | 2.468932 | 1073.348 | 53.69067 | 18625.21 | 0
16.2835 | 23.112 | 76.01565 | 0.08160684 | 0.7402168 | 3.15399 | 1.397374 | 2.470982 | 1073.553 | 53.70094 | 18621.65 | 0
16.30017 | 23.16053 | 76.08261 | 0.08169038 | 0.7402839 | 3.154058 | 1.398805 | 2.473158 | 1073.706 | 53.70861 | 18618.99 | 0
16.31684 | 23.16538 | 76.14526 | 0.08177361 | 0.7403466 | 3.15412 | 1.40023 | 2.475195 | 1073.916 | 53.7191 | 18615.36 | 0
16.3335 | 23.13904 | 76.20676 | 0.08185678 | 0.740408 | 3.154182 | 1.401654 | 2.477194 | 1074.141 | 53.73034 | 18611.46 | 0
16.35016 | 23.11374 | 76.27353 | 0.08194018 | 0.7404749 | 3.154248 | 1.403082 | 2.479364 | 1074.294 | 53.73799 | 18608.81 | 0
16.36684 | 23.12913 | 76.33951 | 0.08202379 | 0.740541 | 3.154314 | 1.404514 | 2.48151 | 1074.46 | 53.74632 | 18605.92 | 0
16.3835 | 23.12676 | 76.41232 | 0.08210653 | 0.7406138 | 3.154387 | 1.40593 | 2.483876 | 1074.52 | 53.74929 | 18604.9 | 0
16.40017 | 23.12426 | 76.47344 | 0.08219018 | 0.740675 | 3.154448 | 1.407363 | 2.485862 | 1074.755 | 53.76105 | 18600.83 | 0
16.41684 | 23.12753 | 76.53668 | 0.08227286 | 0.7407382 | 3.154512 | 1.408778 | 2.487918 | 1074.947 | 53.77066 | 18597.51 | 0
16.4335 | 23.12008 | 76.61966 | 0.08235645 | 0.7408212 | 3.154595 | 1.41021 | 2.490616 | 1074.874 | 53.767 | 18598.77 | 0
16.45016 | 23.1164 | 76.67608 | 0.08244051 | 0.7408776 | 3.154651 | 1.411649 | 2.49245 | 1075.179 | 53.78228 | 18593.48 | 0
16.46684 | 23.13486 | 76.7608 | 0.08252324 | 0.7409624 | 3.154736 | 1.413066 | 2.495204 | 1075.07 | 53.77682 | 18595.37 | 0
16.4835 | 23.14608 | 76.80649 | 0.0826062 | 0.741008 | 3.154782 | 1.414486 | 2.496689 | 1075.511 | 53.79887 | 18587.75 | 0
16.50016 | 23.1637 | 76.87851 | 0.08269034 | 0.74108 | 3.154854 | 1.415927 | 2.49903 | 1075.598 | 53.8032 | 18586.26 | 0
16.51684 | 23.18362 | 76.95602 | 0.08277306 | 0.7411576 | 3.154932 | 1.417344 | 2.50155 | 1075.589 | 53.8028 | 18586.39 | 0
16.5335 | 23.17801 | 77.047 | 0.08285668 | 0.7412486 | 3.155022 | 1.418775 | 2.504507 | 1075.404 | 53.79355 | 18589.59 | 0
16.55017 | 23.16134 | 77.11846 | 0.08293939 | 0.7413202 | 3.155094 | 1.420192 | 2.50683 | 1075.48 | 53.79735 | 18588.28 | 0
16.56684 | 23.16417 | 77.16687 | 0.08302303 | 0.7413686 | 3.155142 | 1.421624 | 2.508403 | 1075.89 | 53.81782 | 18581.2 | 0
16.5835 | 23.16508 | 77.24086 | 0.08310618 | 0.7414426 | 3.155216 | 1.423048 | 2.510808 | 1075.936 | 53.82011 | 18580.42 | 0
16.60016 | 23.17901 | 77.3127 | 0.083189 | 0.7415145 | 3.155288 | 1.424466 | 2.513144 | 1076.007 | 53.82368 | 18579.18 | 0
16.61684 | 23.16998 | 77.37634 | 0.08327363 | 0.7415781 | 3.155352 | 1.425915 | 2.515213 | 1076.216 | 53.83413 | 18575.58 | 0
16.6335 | 23.17191 | 77.43275 | 0.08335636 | 0.7416345 | 3.155408 | 1.427331 | 2.517046 | 1076.5 | 53.84834 | 18570.67 | 0
16.65017 | 23.17328 | 77.51162 | 0.08343918 | 0.7417136 | 3.155487 | 1.42875 | 2.51961 | 1076.473 | 53.847 | 18571.14 | 0
16.66684 | 23.15987 | 77.56921 | 0.08352339 | 0.7417712 | 3.155545 | 1.430192 | 2.521482 | 1076.76 | 53.86133 | 18566.2 | 0
16.6835 | 23.15669 | 77.63208 | 0.08360564 | 0.741834 | 3.155608 | 1.4316 | 2.523525 | 1076.947 | 53.87072 | 18562.96 | 0
16.70016 | 23.14148 | 77.7086 | 0.08368976 | 0.7419106 | 3.155684 | 1.433041 | 2.526013 | 1076.969 | 53.87182 | 18562.58 | 0
16.71684 | 23.12836 | 77.7576 | 0.08377294 | 0.7419595 | 3.155733 | 1.434465 | 2.527606 | 1077.36 | 53.89138 | 18555.84 | 0
16.7335 | 23.14975 | 77.80932 | 0.08385569 | 0.7420113 | 3.155785 | 1.435882 | 2.529287 | 1077.707 | 53.90874 | 18549.86 | 0
16.75016 | 23.20323 | 77.8841 | 0.08393946 | 0.7420862 | 3.15586 | 1.437316 | 2.531718 | 1077.748 | 53.9108 | 18549.16 | 0
16.76684 | 23.22948 | 77.9366 | 0.08402282 | 0.7421387 | 3.155912 | 1.438744 | 2.533425 | 1078.092 | 53.92799 | 18543.25 | 0
16.7835 | 23.25052 | 78.01391 | 0.08410546 | 0.7422161 | 3.15599 | 1.440159 | 2.535938 | 1078.083 | 53.92753 | 18543.41 | 0
16.80017 | 23.27464 | 78.0879 | 0.08418903 | 0.74229 | 3.156064 | 1.441589 | 2.538343 | 1078.132 | 53.92997 | 18542.56 | 0
16.81684 | 23.24486 | 78.15936 | 0.08427264 | 0.7423616 | 3.156135 | 1.443021 | 2.540666 | 1078.216 | 53.93418 | 18541.12 | 0
16.8335 | 23.23478 | 78.23394 | 0.08435548 | 0.7424361 | 3.15621 | 1.44444 | 2.54309 | 1078.247 | 53.93572 | 18540.59 | 0
16.85016 | 23.24962 | 78.29797 | 0.08443856 | 0.7425002 | 3.156274 | 1.445862 | 2.545172 | 1078.426 | 53.94468 | 18537.51 | 0
16.86684 | 23.23626 | 78.36453 | 0.08452286 | 0.7425669 | 3.15634 | 1.447306 | 2.547335 | 1078.586 | 53.95268 | 18534.76 | 0
16.8835 | 23.21838 | 78.44575 | 0.08460618 | 0.7426482 | 3.156422 | 1.448732 | 2.549975 | 1078.531 | 53.94994 | 18535.7 | 0
16.90017 | 23.20352 | 78.54611 | 0.08468902 | 0.7427484 | 3.156522 | 1.450151 | 2.553238 | 1078.208 | 53.93377 | 18541.26 | 0
16.91684 | 23.22519 | 78.61776 | 0.08477231 | 0.7428201 | 3.156594 | 1.451577 | 2.555566 | 1078.284 | 53.93762 | 18539.94 | 0
16.9335 | 23.22828 | 78.70679 | 0.08485566 | 0.7429092 | 3.156682 | 1.453004 | 2.55846 | 1078.124 | 53.92958 | 18542.7 | 0
16.95016 | 23.23286 | 78.78079 | 0.08493859 | 0.7429832 | 3.156757 | 1.454424 | 2.560866 | 1078.164 | 53.93157 | 18542.02 | 0
16.96684 | 23.22936 | 78.84579 | 0.08502212 | 0.7430482 | 3.156822 | 1.455855 | 2.562979 | 1078.334 | 53.94012 | 18539.08 | 0
16.9835 | 23.23152 | 78.90532 | 0.08510582 | 0.7431078 | 3.156881 | 1.457288 | 2.564914 | 1078.581 | 53.95246 | 18534.84 | 0
17.00016 | 23.24794 | 78.96135 | 0.08518894 | 0.743164 | 3.156937 | 1.458711 | 2.566735 | 1078.869 | 53.96685 | 18529.9 | 0
17.01684 | 23.27284 | 79.0287 | 0.08527186 | 0.7432312 | 3.157005 | 1.460131 | 2.568925 | 1078.998 | 53.97334 | 18527.67 | 0
17.0335 | 23.23954 | 79.10445 | 0.08535544 | 0.743307 | 3.15708 | 1.461562 | 2.571387 | 1079.022 | 53.9745 | 18527.27 | 0
17.05017 | 23.2343 | 79.17454 | 0.08543866 | 0.7433772 | 3.15715 | 1.462987 | 2.573665 | 1079.118 | 53.9793 | 18525.62 | 0
17.06684 | 23.2369 | 79.25361 | 0.08552209 | 0.7434563 | 3.15723 | 1.464416 | 2.576236 | 1079.094 | 53.9781 | 18526.03 | 0
17.0835 | 23.24302 | 79.32506 | 0.08560516 | 0.7435278 | 3.157301 | 1.465838 | 2.578558 | 1079.169 | 53.98188 | 18524.74 | 0
17.10016 | 23.25188 | 79.38578 | 0.08568839 | 0.7435884 | 3.157362 | 1.467263 | 2.580532 | 1079.392 | 53.99302 | 18520.91 | 0
17.11684 | 23.2485 | 79.46406 | 0.0857714 | 0.7436669 | 3.15744 | 1.468685 | 2.583076 | 1079.374 | 53.99209 | 18521.23 | 0
17.1335 | 23.24935 | 79.53356 | 0.08585493 | 0.7437363 | 3.15751 | 1.470115 | 2.585336 | 1079.48 | 53.99745 | 18519.4 | 0
17.15017 | 23.24677 | 79.5886 | 0.0859385 | 0.7437914 | 3.157565 | 1.471546 | 2.587125 | 1079.784 | 54.01262 | 18514.19 | 0
17.16684 | 23.23414 | 79.67314 | 0.08602184 | 0.743876 | 3.15765 | 1.472974 | 2.589873 | 1079.684 | 54.00764 | 18515.9 | 0
17.1835 | 23.22943 | 79.75416 | 0.08610519 | 0.743957 | 3.15773 | 1.4744 | 2.592507 | 1079.633 | 54.00505 | 18516.79 | 0
17.20016 | 23.2311 | 79.8428 | 0.08618813 | 0.7440457 | 3.15782 | 1.47582 | 2.595388 | 1079.473 | 53.99706 | 18519.53 | 0
17.21684 | 23.23777 | 79.91719 | 0.08627148 | 0.7441201 | 3.157894 | 1.477248 | 2.597806 | 1079.511 | 53.99896 | 18518.88 | 0
17.2335 | 23.24424 | 79.99606 | 0.08635551 | 0.7441991 | 3.157972 | 1.478687 | 2.60037 | 1079.497 | 53.99828 | 18519.11 | 0
17.25016 | 23.24927 | 80.06204 | 0.08643739 | 0.744265 | 3.158039 | 1.480089 | 2.602514 | 1079.63 | 54.00492 | 18516.83 | 0
17.26684 | 23.25208 | 80.1376 | 0.08652176 | 0.7443407 | 3.158114 | 1.481534 | 2.60497 | 1079.665 | 54.00668 | 18516.23 | 0
17.2835 | 23.2419 | 80.20769 | 0.08660486 | 0.7444108 | 3.158184 | 1.482956 | 2.607249 | 1079.758 | 54.0113 | 18514.64 | 0
17.30017 | 23.2419 | 80.27758 | 0.08668828 | 0.7444806 | 3.158254 | 1.484384 | 2.609521 | 1079.856 | 54.01626 | 18512.95 | 0
17.31684 | 23.2407 | 80.36055 | 0.08677137 | 0.7445637 | 3.158338 | 1.485808 | 2.612218 | 1079.776 | 54.0122 | 18514.34 | 0
17.3335 | 23.2703 | 80.43454 | 0.08685441 | 0.7446378 | 3.158411 | 1.487229 | 2.614623 | 1079.815 | 54.01416 | 18513.66 | 0
17.35028 | 23.27366 | 80.51322 | 0.08693774 | 0.7447165 | 3.15849 | 1.488656 | 2.61718 | 1079.794 | 54.01314 | 18514.01 | 0
17.367 | 23.28052 | 80.59014 | 0.08702088 | 0.7447934 | 3.158567 | 1.49008 | 2.619681 | 1079.796 | 54.0132 | 18513.99 | 0
17.38367 | 23.26919 | 80.66648 | 0.0871047 | 0.7448697 | 3.158643 | 1.491516 | 2.622162 | 1079.813 | 54.01407 | 18513.7 | 0
17.40033 | 23.24383 | 80.7434 | 0.0871883 | 0.7449468 | 3.15872 | 1.492947 | 2.624663 | 1079.82 | 54.01441 | 18513.58 | 0
17.417 | 23.22588 | 80.80919 | 0.08727139 | 0.7450125 | 3.158786 | 1.49437 | 2.626802 | 1079.969 | 54.02186 | 18511.03 | 0
17.43367 | 23.28255 | 80.89744 | 0.08735438 | 0.7451008 | 3.158874 | 1.495791 | 2.62967 | 1079.816 | 54.01425 | 18513.64 | 0
17.45033 | 23.30875 | 80.97181 | 0.08743772 | 0.7451751 | 3.158949 | 1.497218 | 2.632088 | 1079.854 | 54.01611 | 18513 | 0
17.467 | 23.30138 | 81.05538 | 0.08752066 | 0.7452588 | 3.159033 | 1.498638 | 2.634804 | 1079.764 | 54.01161 | 18514.54 | 0
17.48367 | 23.2991 | 81.12976 | 0.08760351 | 0.7453332 | 3.159106 | 1.500056 | 2.637222 | 1079.795 | 54.01318 | 18514 | 0
17.50034 | 23.31258 | 81.19497 | 0.08768832 | 0.7453985 | 3.159172 | 1.501509 | 2.639342 | 1079.972 | 54.02204 | 18510.96 | 0
17.517 | 23.30394 | 81.25626 | 0.08777075 | 0.7454599 | 3.159234 | 1.50292 | 2.641334 | 1080.172 | 54.03203 | 18507.54 | 0
17.53367 | 23.24853 | 81.33532 | 0.08785431 | 0.745539 | 3.159312 | 1.504352 | 2.643904 | 1080.15 | 54.03091 | 18507.92 | 0
17.55033 | 23.24108 | 81.4105 | 0.08793761 | 0.745614 | 3.159388 | 1.505777 | 2.646348 | 1080.175 | 54.0322 | 18507.48 | 0
17.567 | 23.17982 | 81.50128 | 0.08802072 | 0.745705 | 3.159478 | 1.507201 | 2.649299 | 1079.992 | 54.02302 | 18510.63 | 0
17.58366 | 23.16167 | 81.58153 | 0.08810418 | 0.7457852 | 3.159559 | 1.50863 | 2.651907 | 1079.953 | 54.02106 | 18511.3 | 0
17.60034 | 23.16054 | 81.685 | 0.08818726 | 0.7458887 | 3.159662 | 1.510052 | 2.655271 | 1079.602 | 54.0035 | 18517.32 | 0
17.617 | 23.16568 | 81.78694 | 0.08827076 | 0.7459907 | 3.159764 | 1.511482 | 2.658584 | 1079.277 | 53.98726 | 18522.89 | 0
17.63367 | 23.17956 | 81.85937 | 0.08835395 | 0.7460632 | 3.159837 | 1.512906 | 2.660939 | 1079.338 | 53.99034 | 18521.83 | 0
17.65033 | 23.12764 | 81.92632 | 0.08843722 | 0.74613 | 3.159904 | 1.514333 | 2.663115 | 1079.473 | 53.99706 | 18519.53 | 0
17.667 | 23.0866 | 81.98566 | 0.08852006 | 0.7461895 | 3.159963 | 1.515751 | 2.665044 | 1079.702 | 54.0085 | 18515.6 | 0
17.68367 | 23.05491 | 82.09364 | 0.08860403 | 0.7462976 | 3.160071 | 1.517189 | 2.668554 | 1079.304 | 53.98863 | 18522.42 | 0
17.70033 | 23.04698 | 82.16725 | 0.08868718 | 0.7463712 | 3.160144 | 1.518612 | 2.670947 | 1079.349 | 53.99088 | 18521.65 | 0
17.717 | 23.04309 | 82.24806 | 0.0887703 | 0.746452 | 3.160226 | 1.520036 | 2.673574 | 1079.299 | 53.98838 | 18522.5 | 0
17.73367 | 23.00463 | 82.31991 | 0.08885375 | 0.7465239 | 3.160297 | 1.521465 | 2.675909 | 1079.371 | 53.99199 | 18521.27 | 0
17.75034 | 23.04478 | 82.38902 | 0.08893712 | 0.746593 | 3.160366 | 1.522892 | 2.678156 | 1079.478 | 53.9973 | 18519.44 | 0
17.767 | 23.08125 | 82.48156 | 0.08902042 | 0.7466856 | 3.160459 | 1.524319 | 2.681164 | 1079.276 | 53.98724 | 18522.9 | 0
17.78367 | 23.07921 | 82.53114 | 0.08910332 | 0.7467352 | 3.160509 | 1.525738 | 2.682776 | 1079.633 | 54.00506 | 18516.78 | 0
17.80033 | 23.02603 | 82.63424 | 0.08918758 | 0.7468384 | 3.160612 | 1.527181 | 2.686127 | 1079.306 | 53.98868 | 18522.4 | 0
17.817 | 23.03954 | 82.73049 | 0.08927035 | 0.7469345 | 3.160708 | 1.528598 | 2.689256 | 1079.05 | 53.97592 | 18526.78 | 0
17.83366 | 23.04298 | 82.80918 | 0.08935358 | 0.7470132 | 3.160787 | 1.530024 | 2.691814 | 1079.03 | 53.9749 | 18527.13 | 0
17.85034 | 23.07293 | 82.87555 | 0.08943642 | 0.7470798 | 3.160854 | 1.531442 | 2.693971 | 1079.166 | 53.98168 | 18524.8 | 0
17.867 | 23.0734 | 82.96164 | 0.08952007 | 0.7471658 | 3.16094 | 1.532874 | 2.69677 | 1079.054 | 53.97609 | 18526.72 | 0
17.88367 | 23.0442 | 83.04891 | 0.08960392 | 0.7472531 | 3.161026 | 1.53431 | 2.699606 | 1078.93 | 53.96988 | 18528.85 | 0
17.90033 | 23.0413 | 83.14282 | 0.08968663 | 0.7473471 | 3.16112 | 1.535726 | 2.70266 | 1078.706 | 53.95868 | 18532.7 | 0
17.917 | 23.0411 | 83.23461 | 0.08976975 | 0.7474389 | 3.161212 | 1.53715 | 2.705642 | 1078.515 | 53.94913 | 18535.98 | 0
17.93367 | 23.04753 | 83.3164 | 0.08985332 | 0.7475208 | 3.161294 | 1.538581 | 2.708302 | 1078.459 | 53.94634 | 18536.94 | 0
17.95033 | 23.0583 | 83.41403 | 0.0899366 | 0.7476184 | 3.161392 | 1.540007 | 2.711475 | 1078.195 | 53.93314 | 18541.48 | 0
17.967 | 23.05448 | 83.4843 | 0.09001991 | 0.7476888 | 3.161462 | 1.541433 | 2.71376 | 1078.285 | 53.93766 | 18539.92 | 0
17.98367 | 23.05058 | 83.55712 | 0.09010344 | 0.7477616 | 3.161535 | 1.542863 | 2.716127 | 1078.345 | 53.94066 | 18538.89 | 0
18.00034 | 23.05483 | 83.65339 | 0.09018619 | 0.7478578 | 3.161631 | 1.54428 | 2.719256 | 1078.094 | 53.92808 | 18543.22 | 0
18.017 | 23.05743 | 83.71918 | 0.09027031 | 0.7479236 | 3.161697 | 1.545721 | 2.721394 | 1078.251 | 53.93594 | 18540.51 | 0
18.03367 | 23.04346 | 83.81582 | 0.09035259 | 0.7480203 | 3.161794 | 1.54713 | 2.724536 | 1077.99 | 53.92286 | 18545.01 | 0
18.05033 | 23.03775 | 83.91189 | 0.09043644 | 0.7481165 | 3.16189 | 1.548566 | 2.727658 | 1077.755 | 53.91112 | 18549.05 | 0
18.067 | 23.04854 | 83.97592 | 0.09051982 | 0.7481805 | 3.161954 | 1.549993 | 2.72974 | 1077.926 | 53.91968 | 18546.11 | 0
18.08366 | 23.05219 | 84.05714 | 0.09060296 | 0.7482618 | 3.162035 | 1.551417 | 2.73238 | 1077.874 | 53.91705 | 18547.01 | 0
18.10034 | 23.04324 | 84.15281 | 0.09068605 | 0.7483575 | 3.162131 | 1.55284 | 2.73549 | 1077.636 | 53.90515 | 18551.1 | 0
18.117 | 23.04534 | 84.24731 | 0.09076915 | 0.748452 | 3.162226 | 1.554263 | 2.738562 | 1077.413 | 53.89403 | 18554.94 | 0
18.13367 | 23.04876 | 84.33946 | 0.09085284 | 0.7485442 | 3.162318 | 1.555696 | 2.741558 | 1077.228 | 53.88478 | 18558.12 | 0
18.15033 | 23.04631 | 84.4285 | 0.09093634 | 0.7486332 | 3.162406 | 1.557125 | 2.744451 | 1077.081 | 53.87742 | 18560.65 | 0
18.167 | 23.05273 | 84.52728 | 0.09101984 | 0.748732 | 3.162506 | 1.558555 | 2.747663 | 1076.81 | 53.86386 | 18565.32 | 0
18.18367 | 23.056 | 84.60265 | 0.09110282 | 0.7488074 | 3.162581 | 1.559976 | 2.750112 | 1076.832 | 53.86495 | 18564.95 | 0
18.20033 | 23.07256 | 84.69969 | 0.09118601 | 0.7489045 | 3.162678 | 1.5614 | 2.753267 | 1076.58 | 53.85237 | 18569.28 | 0
18.217 | 23.06466 | 84.79926 | 0.09126905 | 0.7490041 | 3.162778 | 1.562822 | 2.756504 | 1076.295 | 53.83811 | 18574.2 | 0
18.23367 | 23.05998 | 84.88497 | 0.09135331 | 0.74909 | 3.162864 | 1.564265 | 2.75929 | 1076.201 | 53.8334 | 18575.82 | 0
18.25034 | 23.07131 | 84.98064 | 0.09143594 | 0.7491856 | 3.162959 | 1.56568 | 2.7624 | 1075.962 | 53.82144 | 18579.96 | 0
18.267 | 23.08221 | 85.09546 | 0.09151924 | 0.7493005 | 3.163074 | 1.567106 | 2.766132 | 1075.489 | 53.79778 | 18588.12 | 0
18.28367 | 23.09786 | 85.17472 | 0.09160251 | 0.7493798 | 3.163153 | 1.568533 | 2.768709 | 1075.466 | 53.79664 | 18588.52 | 0
18.30033 | 23.10502 | 85.25359 | 0.0916861 | 0.7494587 | 3.163232 | 1.569964 | 2.771272 | 1075.452 | 53.7959 | 18588.78 | 0
18.317 | 23.12437 | 85.36469 | 0.09176972 | 0.7495697 | 3.163344 | 1.571396 | 2.774884 | 1075.031 | 53.7749 | 18596.04 | 0
18.33366 | 23.1782 | 85.47814 | 0.09185319 | 0.7496832 | 3.163457 | 1.572825 | 2.778572 | 1074.581 | 53.75235 | 18603.84 | 0
18.35034 | 23.15447 | 85.57441 | 0.09193551 | 0.7497795 | 3.163553 | 1.574235 | 2.7817 | 1074.334 | 53.74003 | 18608.11 | 0
18.367 | 23.18603 | 85.6689 | 0.09201944 | 0.749874 | 3.163648 | 1.575671 | 2.784772 | 1074.129 | 53.72974 | 18611.67 | 0
18.38367 | 23.1623 | 85.76457 | 0.09210235 | 0.7499698 | 3.163743 | 1.577091 | 2.787882 | 1073.897 | 53.71816 | 18615.68 | 0
18.40033 | 23.16022 | 85.85458 | 0.09218576 | 0.7500599 | 3.163833 | 1.57852 | 2.790808 | 1073.743 | 53.71045 | 18618.35 | 0
18.417 | 23.15918 | 85.97192 | 0.09226936 | 0.7501772 | 3.16395 | 1.579951 | 2.794622 | 1073.25 | 53.68578 | 18626.91 | 0
18.43367 | 23.16486 | 86.05314 | 0.09235236 | 0.7502585 | 3.164032 | 1.581372 | 2.797263 | 1073.201 | 53.68335 | 18627.75 | 0
18.45033 | 23.16766 | 86.15898 | 0.0924355 | 0.7503643 | 3.164138 | 1.582796 | 2.800703 | 1072.848 | 53.66568 | 18633.88 | 0
18.467 | 23.1658 | 86.28258 | 0.09251924 | 0.7504879 | 3.164261 | 1.58423 | 2.80472 | 1072.282 | 53.63735 | 18643.72 | 0
18.48367 | 23.18272 | 86.39132 | 0.09260194 | 0.7505968 | 3.16437 | 1.585646 | 2.808256 | 1071.889 | 53.61771 | 18650.56 | 0
18.50034 | 23.21828 | 86.49638 | 0.09268497 | 0.7507019 | 3.164475 | 1.587068 | 2.81167 | 1071.548 | 53.60062 | 18656.5 | 0
18.517 | 23.21388 | 86.63288 | 0.09276868 | 0.7508384 | 3.164612 | 1.588501 | 2.816107 | 1070.826 | 53.5645 | 18669.08 | 0
18.53367 | 23.2215 | 86.74749 | 0.09285181 | 0.750953 | 3.164726 | 1.589925 | 2.819834 | 1070.369 | 53.54166 | 18677.04 | 0
18.55033 | 23.21959 | 86.89862 | 0.09293509 | 0.751104 | 3.164878 | 1.591351 | 2.824746 | 1069.466 | 53.49648 | 18692.82 | 0
18.567 | 23.1957 | 87.00543 | 0.09301838 | 0.751211 | 3.164984 | 1.592777 | 2.828218 | 1069.11 | 53.4787 | 18699.04 | 0
18.58366 | 23.18034 | 87.12063 | 0.09310196 | 0.7513262 | 3.1651 | 1.594208 | 2.831963 | 1068.656 | 53.45596 | 18706.99 | 0
18.60034 | 23.17713 | 87.24266 | 0.09318556 | 0.7514482 | 3.165222 | 1.595639 | 2.83593 | 1068.119 | 53.42912 | 18716.38 | 0
18.617 | 23.19365 | 87.35709 | 0.0932684 | 0.7515626 | 3.165336 | 1.597058 | 2.839649 | 1067.668 | 53.40658 | 18724.28 | 0
18.63367 | 23.20398 | 87.47562 | 0.09335136 | 0.7516814 | 3.165455 | 1.598478 | 2.843502 | 1067.17 | 53.38164 | 18733.03 | 0
18.65033 | 23.2068 | 87.60351 | 0.09343501 | 0.7518092 | 3.165582 | 1.599911 | 2.847659 | 1066.567 | 53.35149 | 18743.62 | 0
18.667 | 23.21217 | 87.72438 | 0.09351798 | 0.7519301 | 3.165704 | 1.601332 | 2.851588 | 1066.043 | 53.32529 | 18752.83 | 0
18.68367 | 23.21564 | 87.8841 | 0.09360176 | 0.7520899 | 3.165863 | 1.602766 | 2.856781 | 1065.059 | 53.27606 | 18770.16 | 0
18.70033 | 23.20477 | 88.04541 | 0.09368536 | 0.7522512 | 3.166025 | 1.604198 | 2.862024 | 1064.057 | 53.22594 | 18787.83 | 0
18.717 | 23.20311 | 88.17136 | 0.0937678 | 0.7523772 | 3.16615 | 1.605609 | 2.866118 | 1063.472 | 53.19668 | 18798.16 | 0
18.73367 | 23.19534 | 88.29281 | 0.09385156 | 0.7524988 | 3.166272 | 1.607044 | 2.870066 | 1062.958 | 53.17096 | 18807.26 | 0
18.75034 | 23.18392 | 88.4459 | 0.09393491 | 0.7526518 | 3.166425 | 1.608471 | 2.875042 | 1062.061 | 53.12608 | 18823.15 | 0
18.767 | 23.18036 | 88.58356 | 0.09401809 | 0.7527894 | 3.166563 | 1.609895 | 2.879517 | 1061.349 | 53.09049 | 18835.77 | 0
18.78367 | 23.17098 | 88.73491 | 0.09410165 | 0.7529408 | 3.166714 | 1.611326 | 2.884436 | 1060.481 | 53.04704 | 18851.2 | 0
18.80033 | 23.1928 | 88.8835 | 0.09418488 | 0.7530894 | 3.166863 | 1.612751 | 2.889267 | 1059.644 | 53.0052 | 18866.08 | 0
18.817 | 23.21583 | 89.02703 | 0.09426836 | 0.753233 | 3.167006 | 1.61418 | 2.893932 | 1058.874 | 52.96665 | 18879.81 | 0
18.83366 | 23.20301 | 89.20336 | 0.09435172 | 0.7534094 | 3.167183 | 1.615608 | 2.899664 | 1057.715 | 52.90868 | 18900.49 | 0
18.85034 | 23.17674 | 89.39844 | 0.09443466 | 0.7536045 | 3.167378 | 1.617028 | 2.906006 | 1056.334 | 52.83964 | 18925.19 | 0
18.867 | 23.15233 | 89.56405 | 0.09451786 | 0.7537701 | 3.167544 | 1.618453 | 2.911389 | 1055.31 | 52.7884 | 18943.56 | 0
18.88367 | 23.14511 | 89.7222 | 0.09460132 | 0.7539282 | 3.167702 | 1.619882 | 2.91653 | 1054.38 | 52.74189 | 18960.26 | 0
18.90033 | 23.1482 | 89.888 | 0.09468462 | 0.7540941 | 3.167868 | 1.621308 | 2.921919 | 1053.362 | 52.69096 | 18978.59 | 0
18.917 | 23.16946 | 90.07019 | 0.0947678 | 0.7542764 | 3.16805 | 1.622732 | 2.927842 | 1052.155 | 52.63057 | 19000.36 | 0
18.93367 | 23.13869 | 90.32972 | 0.09485119 | 0.754536 | 3.16831 | 1.62416 | 2.936278 | 1050.055 | 52.52554 | 19038.36 | 0
18.95033 | 23.12463 | 90.55118 | 0.09493462 | 0.7547574 | 3.168531 | 1.625589 | 2.943477 | 1048.408 | 52.44316 | 19068.26 | 0
18.967 | 23.1156 | 90.80994 | 0.09501755 | 0.7550162 | 3.16879 | 1.627009 | 2.951888 | 1046.334 | 52.33941 | 19106.06 | 0
18.98367 | 23.12648 | 91.11459 | 0.09510106 | 0.755321 | 3.169094 | 1.628439 | 2.961791 | 1043.752 | 52.21025 | 19153.33 | 0
19.00034 | 23.09986 | 91.46808 | 0.09518449 | 0.7556744 | 3.169448 | 1.629867 | 2.973282 | 1040.63 | 52.0541 | 19210.78 | 0
19.017 | 23.10344 | 91.88465 | 0.09526806 | 0.7560911 | 3.169864 | 1.631299 | 2.986823 | 1036.822 | 51.8636 | 19281.34 | 0
19.03367 | 23.14723 | 92.43325 | 0.09535118 | 0.7566397 | 3.170413 | 1.632722 | 3.004656 | 1031.568 | 51.60078 | 19379.56 | 0
19.05033 | 23.14086 | 93.07874 | 0.09543426 | 0.7572851 | 3.171059 | 1.634144 | 3.025638 | 1025.307 | 51.28758 | 19497.9 | 0
19.067 | 23.1427 | 93.76093 | 0.09551743 | 0.7579675 | 3.171741 | 1.635569 | 3.047814 | 1018.734 | 50.9588 | 19623.7 | 0
19.08366 | 23.15306 | 94.48081 | 0.09560086 | 0.7586874 | 3.17246 | 1.636997 | 3.071215 | 1011.855 | 50.61469 | 19757.12 | 0
19.10034 | 23.16015 | 95.1759 | 0.09568436 | 0.7593824 | 3.173156 | 1.638427 | 3.093809 | 1005.342 | 50.28892 | 19885.09 | 0
19.117 | 23.16816 | 95.88934 | 0.09576719 | 0.760096 | 3.17387 | 1.639845 | 3.117 | 998.7261 | 49.95797 | 20016.83 | 0
19.13367 | 23.15929 | 96.52897 | 0.09585068 | 0.7607356 | 3.174509 | 1.641275 | 3.137792 | 992.9731 | 49.6702 | 20132.8 | 0
19.15033 | 23.17311 | 97.19494 | 0.09593362 | 0.7614016 | 3.175175 | 1.642695 | 3.15944 | 987.0228 | 49.37256 | 20254.17 | 0
19.167 | 23.19643 | 97.81171 | 0.09601759 | 0.7620184 | 3.175792 | 1.644133 | 3.17949 | 981.6575 | 49.10417 | 20364.87 | 0
19.18367 | 23.20863 | 98.45932 | 0.09610113 | 0.762666 | 3.17644 | 1.645564 | 3.200541 | 976.0491 | 48.82363 | 20481.89 | 0
19.20033 | 23.20224 | 99.23391 | 0.0961839 | 0.7634406 | 3.177214 | 1.646981 | 3.22572 | 969.2644 | 48.48425 | 20625.26 | 0
19.217 | 23.19808 | 100.1382 | 0.09626731 | 0.764345 | 3.178119 | 1.648409 | 3.255114 | 961.3446 | 48.08809 | 20795.17 | 0
19.23367 | 23.19952 | 101.1301 | 0.09635086 | 0.7653369 | 3.17911 | 1.64984 | 3.287359 | 952.7414 | 47.65774 | 20982.95 | 0
19.25034 | 23.21585 | 102.0625 | 0.09643391 | 0.7662694 | 3.180043 | 1.651262 | 3.317667 | 944.8514 | 47.26306 | 21158.17 | 0
19.267 | 23.2143 | 102.9002 | 0.0965175 | 0.767107 | 3.18088 | 1.652693 | 3.344896 | 937.9722 | 46.91896 | 21313.35 | 0
19.28367 | 23.23711 | 103.6818 | 0.09660078 | 0.7678888 | 3.181662 | 1.654119 | 3.370304 | 931.7044 | 46.60543 | 21456.73 | 0
19.30033 | 23.2352 | 104.4435 | 0.09668342 | 0.7686505 | 3.182424 | 1.655534 | 3.395063 | 925.7009 | 46.30512 | 21595.88 | 0
19.317 | 23.21616 | 105.187 | 0.09676689 | 0.769394 | 3.183168 | 1.656963 | 3.419232 | 919.9509 | 46.0175 | 21730.86 | 0
19.33366 | 23.17572 | 105.9811 | 0.09685078 | 0.7701881 | 3.183962 | 1.6584 | 3.445046 | 913.8494 | 45.7123 | 21875.96 | 0
19.35034 | 23.19151 | 106.7483 | 0.09693359 | 0.7709553 | 3.184729 | 1.659818 | 3.469983 | 908.0576 | 45.42258 | 22015.48 | 0
19.367 | 23.23875 | 107.5793 | 0.09701674 | 0.7717864 | 3.18556 | 1.661241 | 3.496996 | 901.8161 | 45.11037 | 22167.85 | 0
19.38367 | 23.26226 | 108.4431 | 0.09710018 | 0.7726501 | 3.186424 | 1.66267 | 3.525076 | 895.4018 | 44.7895 | 22326.66 | 0
19.40033 | 23.2595 | 109.3533 | 0.09718299 | 0.7735605 | 3.187334 | 1.664088 | 3.554661 | 888.7069 | 44.45462 | 22494.85 | 0
19.417 | 23.26079 | 110.2675 | 0.09726722 | 0.7744746 | 3.188248 | 1.665531 | 3.58438 | 882.1024 | 44.12426 | 22663.27 | 0
19.43367 | 23.28871 | 111.2317 | 0.09735016 | 0.7754389 | 3.189212 | 1.666951 | 3.615722 | 875.2016 | 43.77906 | 22841.97 | 0
19.45033 | 23.29225 | 112.4821 | 0.09743339 | 0.7766894 | 3.190463 | 1.668376 | 3.656367 | 866.2126 | 43.32942 | 23079 | 0
19.467 | 23.2896 | 114.3834 | 0.09751649 | 0.7785907 | 3.192364 | 1.669799 | 3.718172 | 852.5406 | 42.64552 | 23449.12 | 0
19.48367 | 23.28847 | 119.4777 | 0.09760035 | 0.783685 | 3.197459 | 1.671235 | 3.883769 | 816.8918 | 40.86231 | 24472.43 | 0

## MC241101-JKp063-hotp-F4-ten-03
CLOSED
Version | 2
Language | English
Run | 11
RunSerial | 987
Instrument | DMA Q800 V21.3 Build 96
Module | DMA Controlled Force
Operator | SH
File | \\Tik423s\ta\Data\DMA\SAVE DMA DATA HERE\Mavi\241101\MC241101-JKp063-hotp-F4-ten-03.001
ProcName | tensile test
InstSerial | 0800-2555
Clamp | Tension: Film
Sample | MC241101-JKp063-hotp-F4-ten-03
Geometry | Rectangular (Length, Width, Thickness)
GeomFactor | 52.1313 1/mm 0.3922 1/mm 20.4457 1/mm²
Size | 2.5497 | 0.67 | 0.065 | mm
SampParams | 0.44
Method | tensile test
Comment
Xcomment | Air Bearing Gas: Air
Text
Multiplex | None
InstCalDate | Electronics: 2024-02-26 12:08:24 0.0001
InstCalDate | Force: 2024-02-26 12:23:47 0.0041 Enabled
InstCalDate | Dynamic: 2024-02-26 14:51:29 0.0336 Enabled
InstCalDate | Clamp Date: 2024-11-01 09:38:10
InstCalDate | Clamp Mass: 22.0 gm
InstCalDate | Clamp Offset: -2.33 mm
InstCalDate | Clamp Compliance: 0.275 um/N
TempCal | 2 | pts | 22 | 22.00,159.26 | 153
Settings | StaticF 0.0005 StoreStable AutoZero MeasureEquil LengthFixed
Controls | Gas 1 Event Off Sampling 1.0
AutoAnalysis | Off
MacroFile
Nsig | 12
Sig1 | Time (min)
Sig2 | Temperature (°C)
Sig3 | Displacement (µm)
Sig4 | Static Force (N)
Sig5 | Position (mm)
Sig6 | Length (mm)
Sig7 | Stress (MPa)
Sig8 | Strain (%)
Sig9 | Stiffness (N/m)
Sig10 | Relaxation Modulus (MPa)
Sig11 | Creep Compliance (µm²/N)
Sig12 | GCA Pressure (kPa gauge)
Date | 2024-11-01
Time | 14:13
OrgMethod | 1: Ramp force 0.0050 N/min to 18.0000 N
OrgFile | C:\TA\Data\DMA\SAVE DMA DATA HERE\Mavi\241101\MC241101-JKp063-hotp-F4-ten-03.001
StartOfData
0.003516667 | 22.39873 | 0.01429494 | 0.000519301 | 0.2219275 | 2.549778 | 0.01192425 | 0.000560642 | 36327.6 | 1893.806 | 528.0373 | 0
0.01916666 | 22.40398 | 0.02032809 | 0.000597536 | 0.2219424 | 2.549793 | 0.0137207 | 0.00079726 | 29394.59 | 1532.378 | 652.5802 | 0
0.03583333 | 22.40874 | 0.04120356 | 0.000681022 | 0.2219633 | 2.549814 | 0.01563771 | 0.001615988 | 16528.22 | 861.6382 | 1160.58 | 0
0.0525 | 22.40836 | 0.05387588 | 0.000764507 | 0.221976 | 2.549826 | 0.01755472 | 0.002112993 | 14190.16 | 739.7516 | 1351.805 | 0
0.06916666 | 22.41168 | 0.06869668 | 0.000847951 | 0.2219908 | 2.549841 | 0.01947076 | 0.002694259 | 12343.41 | 643.4781 | 1554.054 | 0
0.08583334 | 22.4218 | 0.08273621 | 0.000931395 | 0.2220049 | 2.549855 | 0.02138682 | 0.003244884 | 11257.4 | 586.8634 | 1703.974 | 0
0.1025 | 22.4327 | 0.09599465 | 0.001014274 | 0.2220182 | 2.549869 | 0.0232899 | 0.003764875 | 10565.94 | 550.8166 | 1815.486 | 0
0.1191666 | 22.43636 | 0.1199952 | 0.001097404 | 0.2220422 | 2.549892 | 0.02519875 | 0.004706169 | 9145.401 | 476.7618 | 2097.484 | 0
0.1358334 | 22.37172 | 0.1373552 | 0.0011802 | 0.2220596 | 2.54991 | 0.0270999 | 0.005387022 | 8592.319 | 447.9289 | 2232.497 | 0
0.1525 | 22.35433 | 0.1556916 | 0.001263727 | 0.222078 | 2.549928 | 0.02901788 | 0.006106169 | 8116.862 | 423.1428 | 2363.269 | 0
0.1691667 | 22.38108 | 0.1742234 | 0.001347151 | 0.2220965 | 2.549947 | 0.03093345 | 0.006832976 | 7732.32 | 403.096 | 2480.798 | 0
0.1858334 | 22.38653 | 0.1950988 | 0.001430532 | 0.2221174 | 2.549968 | 0.03284806 | 0.007651706 | 7332.344 | 382.2448 | 2616.125 | 0
0.2025 | 22.39085 | 0.2099196 | 0.001514039 | 0.2221323 | 2.549982 | 0.03476556 | 0.008232972 | 7212.47 | 375.9956 | 2659.606 | 0
0.2191666 | 22.38018 | 0.2249357 | 0.001597524 | 0.2221473 | 2.549998 | 0.03668257 | 0.008821897 | 7102.139 | 370.2439 | 2700.922 | 0
0.2358334 | 22.38652 | 0.2460065 | 0.001680989 | 0.2221684 | 2.550018 | 0.0385991 | 0.009648285 | 6833.111 | 356.2191 | 2807.261 | 0
0.2525 | 22.3457 | 0.2477412 | 0.001764622 | 0.2221702 | 2.55002 | 0.04051948 | 0.009716324 | 7122.842 | 371.3231 | 2693.072 | 0
0.2691667 | 22.31585 | 0.2635386 | 0.001847815 | 0.222186 | 2.550036 | 0.04242978 | 0.01033589 | 7011.551 | 365.5214 | 2735.818 | 0
0.2858334 | 22.28407 | 0.282461 | 0.001931301 | 0.2222049 | 2.550055 | 0.04434678 | 0.01107802 | 6837.406 | 356.443 | 2805.498 | 0
0.3025 | 22.2607 | 0.2982585 | 0.002014117 | 0.2222207 | 2.550071 | 0.04624843 | 0.01169759 | 6752.925 | 352.0389 | 2840.596 | 0
0.3191666 | 22.26312 | 0.3331967 | 0.002096767 | 0.2222557 | 2.550106 | 0.04814624 | 0.01306785 | 6292.88 | 328.0561 | 3048.26 | 0
0.3358333 | 22.24358 | 0.09020482 | 0.002180898 | 0.2220127 | 2.549863 | 0.05007806 | 0.0035378 | 24177.17 | 1260.388 | 793.4065 | 0
0.3525 | 22.23308 | 0.329049 | 0.002264366 | 0.2222516 | 2.550102 | 0.05199467 | 0.01290518 | 6881.545 | 358.744 | 2787.503 | 0
0.3691666 | 22.21367 | 0.3544168 | 0.002347496 | 0.222277 | 2.550127 | 0.05390352 | 0.0139001 | 6623.549 | 345.2943 | 2896.08 | 0
0.3858333 | 22.24223 | 0.3690422 | 0.002430962 | 0.2222916 | 2.550142 | 0.05582006 | 0.0144737 | 6587.218 | 343.4004 | 2912.053 | 0
0.4025 | 22.28036 | 0.3815193 | 0.002514469 | 0.2223042 | 2.550154 | 0.05773756 | 0.01496305 | 6590.674 | 343.5805 | 2910.526 | 0
0.4191666 | 22.30244 | 0.3924338 | 0.00259806 | 0.222315 | 2.550166 | 0.05965699 | 0.01539111 | 6620.378 | 345.129 | 2897.468 | 0
0.4358334 | 22.31242 | 0.4058876 | 0.002680583 | 0.2223285 | 2.550179 | 0.0615519 | 0.01591876 | 6604.25 | 344.2883 | 2904.543 | 0
0.4525 | 22.3248 | 0.4175835 | 0.002763567 | 0.2223402 | 2.55019 | 0.06345739 | 0.01637748 | 6617.999 | 345.005 | 2898.509 | 0
0.4691666 | 22.32199 | 0.4327949 | 0.002847304 | 0.2223555 | 2.550206 | 0.06538018 | 0.01697406 | 6578.878 | 342.9656 | 2915.744 | 0
0.4858334 | 22.25928 | 0.4491782 | 0.002930581 | 0.2223718 | 2.550222 | 0.06729239 | 0.01761661 | 6524.318 | 340.1213 | 2940.128 | 0
0.5025 | 22.23534 | 0.4651709 | 0.003013859 | 0.2223879 | 2.550238 | 0.06920462 | 0.01824384 | 6479.035 | 337.7606 | 2960.676 | 0
0.5191666 | 22.26611 | 0.4809682 | 0.003097449 | 0.2224037 | 2.550254 | 0.07112403 | 0.0188634 | 6440.029 | 335.7272 | 2978.609 | 0
0.5358334 | 22.25569 | 0.4959843 | 0.003180872 | 0.2224188 | 2.550269 | 0.07303962 | 0.01945233 | 6413.252 | 334.3313 | 2991.045 | 0
0.5525 | 22.26609 | 0.5141254 | 0.003264442 | 0.2224369 | 2.550287 | 0.07495856 | 0.02016381 | 6349.508 | 331.0082 | 3021.073 | 0
0.5691666 | 22.28782 | 0.5359774 | 0.003347845 | 0.2224588 | 2.550309 | 0.07687366 | 0.02102084 | 6246.244 | 325.625 | 3071.018 | 0
0.5858332 | 22.29577 | 0.5427902 | 0.003431436 | 0.2224656 | 2.550316 | 0.0787931 | 0.02128804 | 6321.844 | 329.5661 | 3034.293 | 0
0.6025 | 22.26408 | 0.5445254 | 0.003514043 | 0.2224674 | 2.550318 | 0.08068991 | 0.02135609 | 6453.406 | 336.4246 | 2972.435 | 0
0.6191666 | 22.19724 | 0.5644245 | 0.003596944 | 0.2224873 | 2.550338 | 0.0825935 | 0.02213652 | 6372.764 | 332.2206 | 3010.048 | 0
0.6358332 | 22.1714 | 0.5751436 | 0.003680472 | 0.222498 | 2.550348 | 0.08451149 | 0.02255693 | 6399.222 | 333.5999 | 2997.603 | 0
0.6525 | 22.12726 | 0.5831284 | 0.003764063 | 0.2225061 | 2.550356 | 0.08643091 | 0.02287009 | 6454.946 | 336.5048 | 2971.726 | 0
0.6691666 | 22.18295 | 0.6161133 | 0.003847194 | 0.222539 | 2.550389 | 0.08833978 | 0.02416374 | 6244.295 | 325.5234 | 3071.976 | 0
0.6858334 | 22.19578 | 0.6287857 | 0.003930764 | 0.2225518 | 2.550402 | 0.09025871 | 0.02466075 | 6251.356 | 325.8914 | 3068.506 | 0
0.7025 | 22.17247 | 0.6283721 | 0.004014418 | 0.2225514 | 2.550402 | 0.0921796 | 0.02464453 | 6388.6 | 333.0461 | 3002.587 | 0
0.7191668 | 22.2068 | 0.6344037 | 0.004098113 | 0.2225574 | 2.550408 | 0.09410141 | 0.02488108 | 6459.787 | 336.7572 | 2969.499 | 0
0.7358334 | 22.2233 | 0.6572324 | 0.004181202 | 0.2225803 | 2.55043 | 0.09600931 | 0.02577642 | 6361.831 | 331.6506 | 3015.221 | 0
0.7525 | 22.22835 | 0.686897 | 0.00426425 | 0.22261 | 2.55046 | 0.09791626 | 0.02693985 | 6207.989 | 323.6306 | 3089.942 | 0
0.7691666 | 22.18803 | 0.706796 | 0.004347966 | 0.2226299 | 2.55048 | 0.09983856 | 0.02772028 | 6151.657 | 320.694 | 3118.238 | 0
0.7858334 | 22.17495 | 0.7089215 | 0.004430616 | 0.222632 | 2.550482 | 0.1017364 | 0.02780365 | 6249.796 | 325.8101 | 3069.272 | 0
0.8025 | 22.19703 | 0.701672 | 0.004514039 | 0.2226248 | 2.550475 | 0.103652 | 0.02751932 | 6433.26 | 335.3744 | 2981.743 | 0
0.8191666 | 22.19383 | 0.6957897 | 0.004597776 | 0.222619 | 2.550469 | 0.1055747 | 0.02728862 | 6607.996 | 344.4836 | 2902.896 | 0
0.8358334 | 22.21748 | 0.7061182 | 0.004681053 | 0.2226293 | 2.55048 | 0.107487 | 0.0276937 | 6629.275 | 345.5929 | 2893.578 | 0
0.8525001 | 22.20074 | 0.72465 | 0.004764519 | 0.2226479 | 2.550498 | 0.1094035 | 0.0284205 | 6574.924 | 342.7594 | 2917.498 | 0
0.8691666 | 22.16778 | 0.7414239 | 0.004847586 | 0.2226646 | 2.550515 | 0.1113109 | 0.02907838 | 6538.211 | 340.8456 | 2933.88 | 0
0.8858334 | 22.1817 | 0.7540966 | 0.004930404 | 0.2226774 | 2.550528 | 0.1132126 | 0.0295754 | 6538.16 | 340.8429 | 2933.903 | 0
0.9025 | 22.18037 | 0.7534876 | 0.005013742 | 0.2226768 | 2.550527 | 0.1151262 | 0.02955151 | 6654.048 | 346.8843 | 2882.806 | 0
0.9191666 | 22.1985 | 0.755613 | 0.005097396 | 0.2226789 | 2.55053 | 0.1170471 | 0.02963487 | 6746.041 | 351.68 | 2843.494 | 0
0.9358334 | 22.21419 | 0.7637932 | 0.005180926 | 0.2226871 | 2.550537 | 0.1189651 | 0.02995569 | 6783.151 | 353.6146 | 2827.937 | 0
0.9525 | 22.2246 | 0.7702155 | 0.005264682 | 0.2226936 | 2.550544 | 0.1208883 | 0.03020758 | 6835.338 | 356.3352 | 2806.346 | 0
0.9691666 | 22.23668 | 0.778591 | 0.00534817 | 0.222702 | 2.550552 | 0.1228054 | 0.03053606 | 6869.036 | 358.0919 | 2792.579 | 0
0.9858334 | 22.24926 | 0.8014197 | 0.005431008 | 0.2227248 | 2.550575 | 0.1247075 | 0.03143139 | 6776.734 | 353.28 | 2830.616 | 0
1.0025 | 22.2593 | 0.809014 | 0.005513866 | 0.2227324 | 2.550583 | 0.1266101 | 0.03172924 | 6815.538 | 355.303 | 2814.5 | 0
1.019167 | 22.26212 | 0.8298895 | 0.00559702 | 0.2227533 | 2.550604 | 0.1285195 | 0.03254797 | 6744.293 | 351.5889 | 2844.231 | 0
1.035833 | 22.26191 | 0.8365072 | 0.005680651 | 0.22276 | 2.55061 | 0.1304399 | 0.0328075 | 6790.918 | 354.0195 | 2824.704 | 0
1.0525 | 22.26474 | 0.8476171 | 0.0057642 | 0.2227711 | 2.550621 | 0.1323584 | 0.03324324 | 6800.478 | 354.5179 | 2820.732 | 0
1.069166 | 22.27365 | 0.8458361 | 0.005847876 | 0.2227694 | 2.55062 | 0.1342797 | 0.03317339 | 6913.721 | 360.4214 | 2774.53 | 0
1.085834 | 22.28199 | 0.849329 | 0.00593088 | 0.2227728 | 2.550623 | 0.1361856 | 0.03331038 | 6983.019 | 364.034 | 2746.996 | 0
1.1025 | 22.28172 | 0.849892 | 0.006014156 | 0.2227734 | 2.550624 | 0.1380979 | 0.03333246 | 7076.378 | 368.901 | 2710.755 | 0
1.119166 | 22.28244 | 0.8570957 | 0.0060971 | 0.2227807 | 2.550631 | 0.1400024 | 0.033615 | 7113.674 | 370.8452 | 2696.543 | 0
1.135834 | 22.28724 | 0.8760181 | 0.006180524 | 0.2227996 | 2.55065 | 0.141918 | 0.03435711 | 7055.247 | 367.7994 | 2718.874 | 0
1.1525 | 22.26414 | 0.8763856 | 0.006264094 | 0.2228 | 2.55065 | 0.143837 | 0.03437153 | 7147.645 | 372.6162 | 2683.727 | 0
1.169166 | 22.20112 | 0.8945268 | 0.00634756 | 0.2228182 | 2.550668 | 0.1457535 | 0.03508302 | 7095.997 | 369.9237 | 2703.26 | 0
1.185834 | 22.11294 | 0.8964569 | 0.006431234 | 0.2228201 | 2.55067 | 0.1476749 | 0.03515872 | 7174.058 | 373.9931 | 2673.846 | 0
1.2025 | 22.07383 | 0.9020981 | 0.00651449 | 0.2228258 | 2.550676 | 0.1495866 | 0.03537996 | 7221.488 | 376.4657 | 2656.284 | 0
1.219166 | 22.04863 | 0.910083 | 0.006597475 | 0.2228338 | 2.550684 | 0.1514921 | 0.03569313 | 7249.311 | 377.9161 | 2646.09 | 0
1.235833 | 21.99824 | 0.9075211 | 0.00668048 | 0.2228313 | 2.550682 | 0.1533981 | 0.03559265 | 7361.239 | 383.7511 | 2605.856 | 0
1.2525 | 22.03054 | 0.9311309 | 0.006763884 | 0.2228549 | 2.550705 | 0.1553132 | 0.03651862 | 7264.16 | 378.6902 | 2640.681 | 0
1.269167 | 22.0393 | 0.9365766 | 0.006847538 | 0.2228604 | 2.550711 | 0.1572341 | 0.0367322 | 7311.24 | 381.1446 | 2623.676 | 0
1.285834 | 22.08314 | 0.9471005 | 0.006931108 | 0.2228709 | 2.550721 | 0.159153 | 0.03714494 | 7318.238 | 381.5094 | 2621.167 | 0
1.3025 | 22.11915 | 0.9587962 | 0.007014657 | 0.2228826 | 2.550733 | 0.1610715 | 0.03760364 | 7316.108 | 381.3984 | 2621.931 | 0
1.319167 | 22.13888 | 0.9601406 | 0.007097976 | 0.222884 | 2.550734 | 0.1629846 | 0.03765637 | 7392.642 | 385.3882 | 2594.786 | 0
1.335967 | 22.15148 | 0.9728132 | 0.007180228 | 0.2228967 | 2.550747 | 0.1648734 | 0.03815338 | 7380.89 | 384.7756 | 2598.918 | 0
1.352666 | 22.16708 | 0.9850949 | 0.007263695 | 0.222909 | 2.55076 | 0.1667899 | 0.03863507 | 7373.599 | 384.3954 | 2601.488 | 0
1.369334 | 22.16102 | 0.9932751 | 0.007347285 | 0.2229172 | 2.550768 | 0.1687094 | 0.03895589 | 7397.03 | 385.617 | 2593.247 | 0
1.386 | 22.138 | 0.9969629 | 0.007430981 | 0.2229209 | 2.550771 | 0.1706312 | 0.03910053 | 7453.618 | 388.5669 | 2573.56 | 0
1.402666 | 22.0941 | 0.9940102 | 0.00751453 | 0.222918 | 2.550768 | 0.1725496 | 0.03898472 | 7559.811 | 394.103 | 2537.408 | 0
1.419334 | 22.09986 | 0.9967218 | 0.007597639 | 0.2229207 | 2.550771 | 0.174458 | 0.03909106 | 7622.628 | 397.3776 | 2516.498 | 0
1.436 | 22.09354 | 1.00334 | 0.00768052 | 0.2229274 | 2.550778 | 0.1763611 | 0.03935062 | 7654.955 | 399.0629 | 2505.871 | 0
1.452666 | 22.05004 | 1.012692 | 0.00776365 | 0.2229367 | 2.550787 | 0.17827 | 0.0397174 | 7666.351 | 399.657 | 2502.146 | 0
1.469333 | 22.03922 | 1.020091 | 0.007847305 | 0.2229442 | 2.550795 | 0.1801909 | 0.04000759 | 7692.752 | 401.0333 | 2493.558 | 0
1.486 | 22.08856 | 1.033544 | 0.007930791 | 0.2229576 | 2.550808 | 0.1821079 | 0.04053523 | 7673.393 | 400.0241 | 2499.85 | 0
1.502666 | 22.11442 | 1.032935 | 0.008014111 | 0.222957 | 2.550808 | 0.1840211 | 0.04051135 | 7758.58 | 404.465 | 2472.402 | 0
1.519334 | 22.06369 | 1.048928 | 0.008098015 | 0.222973 | 2.550823 | 0.1859477 | 0.04113858 | 7720.28 | 402.4684 | 2484.668 | 0
1.536 | 22.09089 | 1.060233 | 0.008181543 | 0.2229844 | 2.550835 | 0.1878656 | 0.04158195 | 7716.741 | 402.284 | 2485.806 | 0
1.552666 | 22.1017 | 1.062944 | 0.008263838 | 0.2229871 | 2.550838 | 0.1897554 | 0.04168831 | 7774.476 | 405.2937 | 2467.347 | 0
1.569333 | 22.09426 | 1.085969 | 0.008346991 | 0.2230102 | 2.55086 | 0.1916647 | 0.0425913 | 7686.218 | 400.6926 | 2495.679 | 0
1.586 | 22.07076 | 1.115243 | 0.008430397 | 0.2230394 | 2.55089 | 0.1935799 | 0.04373941 | 7559.249 | 394.0736 | 2537.597 | 0
1.602666 | 22.07978 | 1.133774 | 0.008513738 | 0.223058 | 2.550908 | 0.1954936 | 0.04446622 | 7509.2 | 391.4645 | 2554.51 | 0
1.619334 | 22.08069 | 1.15133 | 0.008597202 | 0.2230756 | 2.550926 | 0.1974101 | 0.04515472 | 7467.195 | 389.2748 | 2568.88 | 0
1.636 | 22.06279 | 1.15697 | 0.008680793 | 0.2230812 | 2.550932 | 0.1993295 | 0.04537597 | 7503.038 | 391.1433 | 2556.608 | 0
1.652666 | 22.03368 | 1.148549 | 0.008764469 | 0.2230728 | 2.550923 | 0.2012509 | 0.04504568 | 7630.905 | 397.8091 | 2513.768 | 0
1.669333 | 22.08511 | 1.152823 | 0.008848124 | 0.2230772 | 2.550928 | 0.2031718 | 0.0452133 | 7675.179 | 400.1172 | 2499.268 | 0
1.686 | 22.08473 | 1.152996 | 0.008930813 | 0.2230774 | 2.550928 | 0.2050705 | 0.04522006 | 7745.75 | 403.7961 | 2476.497 | 0
1.702666 | 22.03366 | 1.152582 | 0.009013778 | 0.223077 | 2.550928 | 0.2069756 | 0.04520385 | 7820.509 | 407.6934 | 2452.824 | 0
1.719333 | 22.07226 | 1.15334 | 0.009097492 | 0.2230778 | 2.550928 | 0.2088978 | 0.04523359 | 7887.952 | 411.2094 | 2431.852 | 0
1.736 | 22.1025 | 1.16445 | 0.009181063 | 0.2230889 | 2.550939 | 0.2108168 | 0.04566931 | 7884.463 | 411.0274 | 2432.928 | 0
1.752666 | 22.12026 | 1.19138 | 0.009264491 | 0.2231158 | 2.550966 | 0.2127325 | 0.0467255 | 7776.266 | 405.387 | 2466.779 | 0
1.769333 | 22.1136 | 1.218506 | 0.009347894 | 0.223143 | 2.550994 | 0.2146476 | 0.04778935 | 7671.606 | 399.9309 | 2500.432 | 0
1.786 | 22.1109 | 1.238014 | 0.009431361 | 0.2231625 | 2.551013 | 0.2165642 | 0.04855446 | 7618.138 | 397.1436 | 2517.982 | 0
1.802666 | 22.1176 | 1.250882 | 0.009514261 | 0.2231754 | 2.551026 | 0.2184677 | 0.04905914 | 7606.044 | 396.5131 | 2521.985 | 0
1.819333 | 22.13484 | 1.248906 | 0.009597226 | 0.2231734 | 2.551024 | 0.2203728 | 0.04898164 | 7684.508 | 400.6036 | 2496.234 | 0
1.836 | 22.15046 | 1.250836 | 0.009680543 | 0.2231754 | 2.551026 | 0.222286 | 0.04905734 | 7739.26 | 403.4578 | 2478.574 | 0
1.852666 | 22.15495 | 1.243782 | 0.009764324 | 0.2231684 | 2.551018 | 0.2242097 | 0.04878067 | 7850.512 | 409.2576 | 2443.449 | 0
1.869334 | 22.16558 | 1.242782 | 0.009847999 | 0.2231674 | 2.551018 | 0.226131 | 0.04874146 | 7924.155 | 413.0966 | 2420.741 | 0
1.886 | 22.17172 | 1.25272 | 0.009931212 | 0.2231774 | 2.551028 | 0.2280418 | 0.04913123 | 7927.72 | 413.2825 | 2419.652 | 0
1.902666 | 22.16304 | 1.253479 | 0.01001386 | 0.2231781 | 2.551028 | 0.2299396 | 0.04916098 | 7988.858 | 416.4697 | 2401.135 | 0
1.919333 | 22.16575 | 1.23158 | 0.01009812 | 0.2231563 | 2.551006 | 0.2318744 | 0.04830215 | 8199.319 | 427.4413 | 2339.503 | 0
1.936 | 22.16739 | 1.264175 | 0.01018071 | 0.2231889 | 2.551039 | 0.2337708 | 0.04958048 | 8053.244 | 419.8262 | 2381.938 | 0
1.952666 | 22.16714 | 1.28173 | 0.01026405 | 0.2232065 | 2.551057 | 0.2356846 | 0.050269 | 8007.968 | 417.466 | 2395.406 | 0
1.969333 | 22.16242 | 1.282684 | 0.01034781 | 0.2232075 | 2.551058 | 0.2376078 | 0.05030639 | 8067.312 | 420.5596 | 2377.784 | 0
1.986 | 22.13506 | 1.281879 | 0.01043144 | 0.2232066 | 2.551057 | 0.2395282 | 0.05027484 | 8137.616 | 424.2247 | 2357.242 | 0
2.002666 | 22.12786 | 1.272872 | 0.0105142 | 0.2231976 | 2.551048 | 0.2414284 | 0.04992159 | 8260.214 | 430.6158 | 2322.256 | 0
2.019333 | 22.08666 | 1.284764 | 0.01059716 | 0.2232096 | 2.55106 | 0.2433334 | 0.05038796 | 8248.336 | 429.9966 | 2325.6 | 0
2.036 | 22.11848 | 1.291381 | 0.01068071 | 0.2232162 | 2.551066 | 0.2452518 | 0.0506475 | 8270.766 | 431.166 | 2319.293 | 0
2.052666 | 22.13717 | 1.29546 | 0.01076434 | 0.2232203 | 2.55107 | 0.2471723 | 0.05080746 | 8309.285 | 433.174 | 2308.541 | 0
2.069333 | 22.1391 | 1.301101 | 0.01084795 | 0.223226 | 2.551076 | 0.2490922 | 0.0510287 | 8337.522 | 434.646 | 2300.723 | 0
2.086 | 22.16229 | 1.30596 | 0.01093123 | 0.2232309 | 2.551081 | 0.2510044 | 0.0512193 | 8370.262 | 436.3528 | 2291.724 | 0
2.102666 | 22.1567 | 1.314727 | 0.01101418 | 0.2232397 | 2.55109 | 0.252909 | 0.05156312 | 8377.54 | 436.7322 | 2289.733 | 0
2.119333 | 22.11432 | 1.321345 | 0.01109714 | 0.2232463 | 2.551097 | 0.254814 | 0.05182266 | 8398.37 | 437.8181 | 2284.054 | 0
2.136 | 22.0308 | 1.324251 | 0.01118075 | 0.2232492 | 2.5511 | 0.2567339 | 0.05193666 | 8443.075 | 440.1486 | 2271.96 | 0
2.152666 | 21.9802 | 1.319931 | 0.01126451 | 0.2232449 | 2.551095 | 0.2586572 | 0.05176723 | 8534.164 | 444.8972 | 2247.71 | 0
2.169333 | 21.97022 | 1.326354 | 0.0113481 | 0.2232514 | 2.551102 | 0.2605766 | 0.05201911 | 8555.866 | 446.0285 | 2242.01 | 0
2.186 | 21.98578 | 1.31344 | 0.01143142 | 0.2232385 | 2.551089 | 0.2624898 | 0.05151265 | 8703.42 | 453.7208 | 2203.999 | 0
2.202667 | 22.05058 | 1.336464 | 0.01151388 | 0.2232616 | 2.551112 | 0.2643833 | 0.05241565 | 8615.181 | 449.1208 | 2226.573 | 0
2.219334 | 22.0681 | 1.370426 | 0.01159706 | 0.2232955 | 2.551146 | 0.2662932 | 0.0537476 | 8462.376 | 441.1549 | 2266.778 | 0
2.236 | 22.09544 | 1.385051 | 0.01168055 | 0.2233102 | 2.55116 | 0.2682102 | 0.05432121 | 8433.295 | 439.6388 | 2274.595 | 0
2.252666 | 22.11166 | 1.389911 | 0.01176418 | 0.223315 | 2.551166 | 0.2701306 | 0.05451181 | 8463.981 | 441.2385 | 2266.348 | 0
2.269333 | 22.06586 | 1.399849 | 0.01184773 | 0.223325 | 2.551175 | 0.2720491 | 0.05490157 | 8463.578 | 441.2174 | 2266.456 | 0
2.286 | 22.02785 | 1.395529 | 0.01193143 | 0.2233208 | 2.551171 | 0.273971 | 0.05473215 | 8549.75 | 445.7098 | 2243.612 | 0
2.302666 | 22.05367 | 1.400389 | 0.01201441 | 0.2233256 | 2.551176 | 0.2758765 | 0.05492276 | 8579.338 | 447.2522 | 2235.875 | 0
2.319333 | 22.08612 | 1.403882 | 0.0120974 | 0.2233291 | 2.55118 | 0.277782 | 0.05505974 | 8617.103 | 449.221 | 2226.076 | 0
2.336 | 22.105 | 1.411671 | 0.01218051 | 0.2233369 | 2.551187 | 0.2796904 | 0.05536524 | 8628.428 | 449.8113 | 2223.154 | 0
2.352666 | 22.10366 | 1.420242 | 0.0122641 | 0.2233455 | 2.551196 | 0.2816098 | 0.05570138 | 8635.216 | 450.1652 | 2221.407 | 0
2.369333 | 22.12481 | 1.434477 | 0.0123476 | 0.2233598 | 2.55121 | 0.2835274 | 0.05625967 | 8607.741 | 448.7328 | 2228.498 | 0
2.386 | 22.14631 | 1.445196 | 0.01243113 | 0.2233705 | 2.551221 | 0.2854454 | 0.05668007 | 8601.694 | 448.4176 | 2230.064 | 0
2.402666 | 22.15578 | 1.45533 | 0.01251475 | 0.2233806 | 2.551231 | 0.2873653 | 0.0570775 | 8599.254 | 448.2904 | 2230.696 | 0
2.419333 | 22.15942 | 1.449838 | 0.01259813 | 0.2233752 | 2.551225 | 0.2892799 | 0.05686211 | 8689.338 | 452.9867 | 2207.57 | 0
2.436 | 22.1632 | 1.47169 | 0.01268028 | 0.223397 | 2.551247 | 0.2911662 | 0.05771915 | 8616.134 | 449.1704 | 2226.326 | 0
2.452667 | 22.16794 | 1.484948 | 0.01276379 | 0.2234104 | 2.551261 | 0.2930838 | 0.05823914 | 8595.441 | 448.0917 | 2231.686 | 0
2.469334 | 22.17964 | 1.490199 | 0.01284744 | 0.2234156 | 2.551266 | 0.2950046 | 0.05844506 | 8621.294 | 449.4394 | 2224.994 | 0
2.486 | 22.1534 | 1.489785 | 0.01293107 | 0.2234152 | 2.551266 | 0.296925 | 0.05842884 | 8679.825 | 452.4908 | 2209.99 | 0
2.502666 | 22.10737 | 1.483903 | 0.01301479 | 0.2234094 | 2.55126 | 0.2988473 | 0.05819812 | 8770.649 | 457.2256 | 2187.105 | 0
2.519333 | 22.1363 | 1.473919 | 0.01309725 | 0.2233994 | 2.55125 | 0.3007408 | 0.05780658 | 8886.004 | 463.2391 | 2158.713 | 0
2.536 | 22.14 | 1.47331 | 0.01318059 | 0.2233989 | 2.55125 | 0.3026545 | 0.0577827 | 8946.243 | 466.3794 | 2144.177 | 0
2.552666 | 22.15762 | 1.483444 | 0.0132642 | 0.223409 | 2.55126 | 0.3045744 | 0.05818012 | 8941.495 | 466.132 | 2145.316 | 0
2.569333 | 22.1837 | 1.493577 | 0.01334778 | 0.2234192 | 2.55127 | 0.3064934 | 0.05857754 | 8936.786 | 465.8864 | 2146.446 | 0
2.586 | 22.22297 | 1.501757 | 0.01343137 | 0.2234274 | 2.551277 | 0.3084128 | 0.05889836 | 8943.769 | 466.2506 | 2144.77 | 0
2.602666 | 22.24384 | 1.51189 | 0.0135146 | 0.2234375 | 2.551288 | 0.3103241 | 0.05929579 | 8938.879 | 465.9956 | 2145.943 | 0
2.619333 | 22.25184 | 1.528469 | 0.01359748 | 0.2234541 | 2.551305 | 0.3122272 | 0.059946 | 8896.148 | 463.768 | 2156.251 | 0
2.636 | 22.24766 | 1.547977 | 0.01368139 | 0.2234736 | 2.551324 | 0.3141539 | 0.0607111 | 8838.239 | 460.749 | 2170.379 | 0
2.652666 | 22.22072 | 1.549908 | 0.01376371 | 0.2234756 | 2.551326 | 0.316044 | 0.06078682 | 8880.34 | 462.9438 | 2160.09 | 0
2.669333 | 22.22497 | 1.569416 | 0.01384715 | 0.2234951 | 2.551346 | 0.3179602 | 0.06155193 | 8823.126 | 459.9612 | 2174.096 | 0
2.686 | 22.23058 | 1.596346 | 0.0139306 | 0.2235221 | 2.551373 | 0.3198763 | 0.06260812 | 8726.555 | 454.9268 | 2198.156 | 0
2.702667 | 22.20584 | 1.607651 | 0.01401413 | 0.2235334 | 2.551384 | 0.3217943 | 0.0630515 | 8717.147 | 454.4363 | 2200.528 | 0
2.719334 | 22.20555 | 1.604698 | 0.01409783 | 0.2235305 | 2.551381 | 0.3237162 | 0.0629357 | 8785.343 | 457.9915 | 2183.447 | 0
2.736 | 22.20608 | 1.606433 | 0.01418148 | 0.2235322 | 2.551382 | 0.325637 | 0.06300373 | 8827.931 | 460.2117 | 2172.913 | 0
2.752666 | 22.21855 | 1.616176 | 0.01426442 | 0.223542 | 2.551392 | 0.3275416 | 0.06338584 | 8826.032 | 460.1128 | 2173.38 | 0
2.769333 | 22.21104 | 1.622208 | 0.01434739 | 0.223548 | 2.551398 | 0.3294466 | 0.0636224 | 8844.359 | 461.068 | 2168.877 | 0
2.786 | 22.17861 | 1.619646 | 0.01443075 | 0.2235455 | 2.551396 | 0.3313607 | 0.06352192 | 8909.818 | 464.4805 | 2152.943 | 0
2.802666 | 22.14332 | 1.622552 | 0.01451434 | 0.2235484 | 2.551399 | 0.3332802 | 0.06363592 | 8945.375 | 466.3342 | 2144.385 | 0
2.819333 | 22.11626 | 1.624483 | 0.01459806 | 0.2235504 | 2.551401 | 0.3352025 | 0.06371162 | 8986.281 | 468.4666 | 2134.624 | 0
2.836 | 22.1149 | 1.632468 | 0.01468125 | 0.2235584 | 2.551408 | 0.3371128 | 0.0640248 | 8993.289 | 468.832 | 2132.96 | 0
2.852666 | 22.08393 | 1.639672 | 0.0147639 | 0.2235656 | 2.551416 | 0.3390106 | 0.06430732 | 9004.184 | 469.4 | 2130.38 | 0
2.869333 | 22.10684 | 1.643164 | 0.0148472 | 0.2235692 | 2.55142 | 0.3409234 | 0.0644443 | 9035.738 | 471.045 | 2122.94 | 0
2.886 | 22.13161 | 1.64568 | 0.01493081 | 0.2235717 | 2.551422 | 0.3428433 | 0.06454298 | 9072.731 | 472.9734 | 2114.284 | 0
2.902666 | 22.10322 | 1.65386 | 0.01501445 | 0.2235799 | 2.55143 | 0.3447637 | 0.0648638 | 9078.426 | 473.2703 | 2112.958 | 0
2.919333 | 22.09405 | 1.656376 | 0.01509806 | 0.2235824 | 2.551433 | 0.3466836 | 0.06496248 | 9115.114 | 475.1829 | 2104.453 | 0
2.936 | 22.07475 | 1.666119 | 0.01518167 | 0.2235922 | 2.551442 | 0.3486035 | 0.06534458 | 9111.999 | 475.0204 | 2105.173 | 0
2.952667 | 22.03969 | 1.674885 | 0.0152648 | 0.223601 | 2.551451 | 0.3505125 | 0.06568838 | 9113.941 | 475.1218 | 2104.724 | 0
2.969334 | 22.06267 | 1.67994 | 0.01534699 | 0.2236061 | 2.551456 | 0.3523998 | 0.06588666 | 9135.439 | 476.2426 | 2099.77 | 0
2.986 | 22.09649 | 1.682652 | 0.01543063 | 0.2236088 | 2.551459 | 0.35432 | 0.065993 | 9170.422 | 478.0662 | 2091.761 | 0
3.002666 | 22.09829 | 1.690246 | 0.01551424 | 0.2236164 | 2.551467 | 0.35624 | 0.06629084 | 9178.688 | 478.4971 | 2089.877 | 0
3.019333 | 22.13232 | 1.703114 | 0.01559783 | 0.2236293 | 2.55148 | 0.3581595 | 0.0667955 | 9158.422 | 477.4406 | 2094.502 | 0
3.036 | 22.15332 | 1.717934 | 0.01568132 | 0.2236442 | 2.551494 | 0.3600766 | 0.06737676 | 9128.011 | 475.8553 | 2101.48 | 0
3.052666 | 22.14472 | 1.718888 | 0.01576466 | 0.2236451 | 2.551496 | 0.3619902 | 0.06741418 | 9171.43 | 478.1188 | 2091.531 | 0
3.069333 | 22.12866 | 1.722186 | 0.01584762 | 0.2236484 | 2.551499 | 0.3638953 | 0.0675435 | 9202.043 | 479.7146 | 2084.573 | 0
3.086 | 22.15012 | 1.727826 | 0.01593059 | 0.2236541 | 2.551504 | 0.3658003 | 0.06776475 | 9220.016 | 480.6516 | 2080.509 | 0
3.102666 | 22.1679 | 1.72546 | 0.01601428 | 0.2236518 | 2.551502 | 0.3677222 | 0.06767192 | 9281.169 | 483.8396 | 2066.801 | 0
3.119333 | 22.17476 | 1.735984 | 0.0160979 | 0.2236623 | 2.551513 | 0.3696421 | 0.06808466 | 9273.07 | 483.4174 | 2068.606 | 0
3.136 | 22.18765 | 1.740258 | 0.01618149 | 0.2236666 | 2.551517 | 0.3715616 | 0.06825228 | 9298.33 | 484.7342 | 2062.986 | 0
3.152666 | 22.19769 | 1.74668 | 0.01626446 | 0.223673 | 2.551524 | 0.3734666 | 0.06850416 | 9311.64 | 485.4281 | 2060.038 | 0
3.169333 | 22.116 | 1.751345 | 0.01634738 | 0.2236777 | 2.551528 | 0.3753708 | 0.06868711 | 9334.187 | 486.6034 | 2055.062 | 0
3.186 | 22.11966 | 1.764017 | 0.01643059 | 0.2236904 | 2.551541 | 0.3772815 | 0.06918412 | 9314.305 | 485.567 | 2059.448 | 0
3.202667 | 22.15601 | 1.783721 | 0.01651412 | 0.2237102 | 2.55156 | 0.3791995 | 0.06995689 | 9258.245 | 482.6446 | 2071.918 | 0
3.219333 | 22.17359 | 1.796393 | 0.01659753 | 0.2237228 | 2.551573 | 0.3811147 | 0.07045389 | 9239.364 | 481.6602 | 2076.152 | 0
3.236 | 22.1794 | 1.807698 | 0.01668106 | 0.2237342 | 2.551584 | 0.3830327 | 0.07089728 | 9227.788 | 481.0567 | 2078.757 | 0
3.252667 | 22.17139 | 1.824082 | 0.01676451 | 0.2237506 | 2.551601 | 0.3849488 | 0.07153982 | 9190.656 | 479.121 | 2087.155 | 0
3.269333 | 22.12261 | 1.818394 | 0.01684822 | 0.2237449 | 2.551595 | 0.3868711 | 0.07131678 | 9265.438 | 483.0195 | 2070.31 | 0
3.286 | 22.0926 | 1.813489 | 0.01693131 | 0.22374 | 2.55159 | 0.388779 | 0.07112438 | 9336.319 | 486.7146 | 2054.592 | 0
3.302666 | 22.14264 | 1.819325 | 0.0170139 | 0.2237459 | 2.551596 | 0.3906754 | 0.07135328 | 9351.762 | 487.5197 | 2051.199 | 0
3.319333 | 22.21724 | 1.819888 | 0.01709759 | 0.2237465 | 2.551597 | 0.3925972 | 0.07137537 | 9394.859 | 489.7664 | 2041.79 | 0
3.336 | 22.22859 | 1.833928 | 0.01718111 | 0.2237606 | 2.551611 | 0.3945148 | 0.071926 | 9368.474 | 488.391 | 2047.54 | 0
3.352666 | 22.22542 | 1.864374 | 0.01726449 | 0.223791 | 2.551642 | 0.3964294 | 0.07312006 | 9260.209 | 482.7469 | 2071.479 | 0
3.369333 | 22.21752 | 1.875484 | 0.01734806 | 0.2238022 | 2.551652 | 0.3983484 | 0.07355579 | 9249.913 | 482.2102 | 2073.785 | 0
3.386 | 22.20516 | 1.886203 | 0.01743132 | 0.2238129 | 2.551663 | 0.4002602 | 0.0739762 | 9241.488 | 481.771 | 2075.675 | 0
3.402666 | 22.18174 | 1.89536 | 0.01751491 | 0.223822 | 2.551672 | 0.4021797 | 0.07433531 | 9240.945 | 481.7426 | 2075.797 | 0
3.419333 | 22.15135 | 1.89768 | 0.0175972 | 0.2238244 | 2.551675 | 0.4040694 | 0.07442634 | 9273.008 | 483.4141 | 2068.62 | 0
3.436 | 22.15716 | 1.897267 | 0.01768084 | 0.223824 | 2.551674 | 0.4059898 | 0.07441012 | 9319.111 | 485.8176 | 2058.386 | 0
3.452667 | 22.15528 | 1.899392 | 0.01776451 | 0.2238262 | 2.551677 | 0.4079111 | 0.07449348 | 9352.735 | 487.5704 | 2050.986 | 0
3.469333 | 22.13401 | 1.90308 | 0.01784817 | 0.2238299 | 2.55168 | 0.409832 | 0.07463812 | 9378.569 | 488.9172 | 2045.336 | 0
3.486 | 22.08494 | 1.906378 | 0.01793147 | 0.2238332 | 2.551684 | 0.4117447 | 0.07476745 | 9406.042 | 490.3494 | 2039.362 | 0
3.502667 | 22.10102 | 1.910066 | 0.01801378 | 0.2238369 | 2.551687 | 0.4136348 | 0.0749121 | 9430.975 | 491.6491 | 2033.971 | 0
3.519333 | 22.11918 | 1.913949 | 0.0180974 | 0.2238408 | 2.551691 | 0.4155548 | 0.0750644 | 9455.526 | 492.9291 | 2028.689 | 0
3.536 | 22.1508 | 1.923887 | 0.01818099 | 0.2238508 | 2.551701 | 0.4174743 | 0.07545415 | 9450.132 | 492.6479 | 2029.848 | 0
3.552666 | 22.15238 | 1.939489 | 0.01826444 | 0.2238664 | 2.551717 | 0.4193904 | 0.07606606 | 9417.138 | 490.9278 | 2036.959 | 0
3.569333 | 22.11545 | 1.945521 | 0.01834809 | 0.2238725 | 2.551723 | 0.4213113 | 0.07630262 | 9430.941 | 491.6474 | 2033.978 | 0
3.586 | 22.0976 | 1.942373 | 0.01843139 | 0.2238694 | 2.55172 | 0.423224 | 0.07617916 | 9489.11 | 494.6798 | 2021.51 | 0
3.602666 | 22.11069 | 1.936881 | 0.01851425 | 0.2238639 | 2.551714 | 0.4251266 | 0.0759638 | 9558.793 | 498.3125 | 2006.773 | 0
3.619333 | 22.1782 | 1.939984 | 0.01859756 | 0.223867 | 2.551717 | 0.4270398 | 0.07608545 | 9586.457 | 499.7547 | 2000.982 | 0
3.636 | 22.1702 | 1.941132 | 0.01868108 | 0.2238682 | 2.551718 | 0.4289574 | 0.0761305 | 9623.804 | 501.7016 | 1993.217 | 0
3.652666 | 22.19384 | 1.954781 | 0.01876463 | 0.2238818 | 2.551732 | 0.4308758 | 0.07666581 | 9599.349 | 500.4267 | 1998.294 | 0
3.669333 | 22.1993 | 1.969797 | 0.01884808 | 0.2238969 | 2.551747 | 0.432792 | 0.07725475 | 9568.534 | 498.8203 | 2004.73 | 0
3.686 | 22.20278 | 1.980321 | 0.01893162 | 0.2239074 | 2.551758 | 0.4347105 | 0.07766749 | 9559.876 | 498.369 | 2006.546 | 0
3.702667 | 22.15103 | 2.005689 | 0.01901472 | 0.2239328 | 2.551783 | 0.4366184 | 0.0786624 | 9480.392 | 494.2254 | 2023.368 | 0
3.719333 | 22.12581 | 2.020314 | 0.01909764 | 0.2239475 | 2.551798 | 0.4385226 | 0.079236 | 9452.806 | 492.7873 | 2029.273 | 0
3.736 | 22.15674 | 2.019706 | 0.01918056 | 0.2239469 | 2.551797 | 0.4404266 | 0.07921213 | 9496.712 | 495.0761 | 2019.891 | 0
3.752667 | 22.09874 | 2.026909 | 0.01926418 | 0.2239541 | 2.551804 | 0.4423466 | 0.07949466 | 9504.212 | 495.4671 | 2018.298 | 0
3.769333 | 22.05046 | 2.035089 | 0.01934783 | 0.2239623 | 2.551813 | 0.4442675 | 0.07981548 | 9507.116 | 495.6185 | 2017.681 | 0
3.786 | 22.06716 | 2.039754 | 0.0194314 | 0.223967 | 2.551817 | 0.4461865 | 0.0799984 | 9526.347 | 496.621 | 2013.608 | 0
3.802666 | 22.08369 | 2.049887 | 0.01951504 | 0.2239771 | 2.551827 | 0.4481068 | 0.08039584 | 9520.055 | 496.293 | 2014.939 | 0
3.819333 | 22.05478 | 2.059044 | 0.01959784 | 0.2239864 | 2.551837 | 0.4500081 | 0.08075495 | 9517.93 | 496.1822 | 2015.388 | 0
3.836 | 22.05532 | 2.073279 | 0.01968038 | 0.2240006 | 2.551851 | 0.4519035 | 0.08131326 | 9492.394 | 494.851 | 2020.81 | 0
3.852666 | 22.09945 | 2.085951 | 0.01976383 | 0.2240133 | 2.551864 | 0.4538197 | 0.08181026 | 9474.732 | 493.9303 | 2024.577 | 0
3.869333 | 22.11761 | 2.09921 | 0.01984732 | 0.2240266 | 2.551877 | 0.4557367 | 0.08233025 | 9454.662 | 492.884 | 2028.875 | 0
3.886 | 22.1312 | 2.103484 | 0.01993099 | 0.2240309 | 2.551881 | 0.4576582 | 0.08249786 | 9475.232 | 493.9563 | 2024.47 | 0
3.902666 | 22.14137 | 2.113422 | 0.02001457 | 0.2240408 | 2.551891 | 0.4595772 | 0.08288764 | 9470.219 | 493.695 | 2025.542 | 0
3.919333 | 22.11834 | 2.116133 | 0.02009822 | 0.2240436 | 2.551894 | 0.461498 | 0.08299397 | 9497.618 | 495.1234 | 2019.699 | 0
3.936 | 22.07611 | 2.108688 | 0.02018127 | 0.2240361 | 2.551887 | 0.4634049 | 0.082702 | 9570.532 | 498.9244 | 2004.311 | 0
3.952667 | 22.03341 | 2.107298 | 0.02026394 | 0.2240348 | 2.551885 | 0.4653032 | 0.08264747 | 9616.075 | 501.2987 | 1994.819 | 0
3.969333 | 21.94666 | 2.110791 | 0.02034759 | 0.2240383 | 2.551889 | 0.4672241 | 0.08278445 | 9639.797 | 502.5354 | 1989.91 | 0
3.986 | 21.93864 | 2.11565 | 0.02043125 | 0.2240432 | 2.551894 | 0.469145 | 0.08297507 | 9657.194 | 503.4422 | 1986.325 | 0
4.002817 | 21.93705 | 2.119924 | 0.02051484 | 0.2240475 | 2.551898 | 0.4710644 | 0.08314266 | 9677.157 | 504.483 | 1982.227 | 0
4.0195 | 21.84546 | 2.128495 | 0.02059814 | 0.224056 | 2.551906 | 0.4729772 | 0.08347882 | 9677.325 | 504.4918 | 1982.193 | 0
4.036167 | 21.85308 | 2.135699 | 0.02068037 | 0.2240633 | 2.551914 | 0.4748654 | 0.08376136 | 9683.186 | 504.7972 | 1980.994 | 0
4.052834 | 21.82326 | 2.144075 | 0.02076396 | 0.2240717 | 2.551922 | 0.476785 | 0.08408984 | 9684.348 | 504.8578 | 1980.756 | 0
4.0695 | 21.73973 | 2.147372 | 0.02084762 | 0.224075 | 2.551926 | 0.4787058 | 0.08421915 | 9708.436 | 506.1136 | 1975.841 | 0
4.086167 | 21.68614 | 2.156333 | 0.02093119 | 0.224084 | 2.551934 | 0.4806248 | 0.08457062 | 9706.844 | 506.0306 | 1976.165 | 0
4.102833 | 21.68404 | 2.157873 | 0.02101486 | 0.2240856 | 2.551936 | 0.4825461 | 0.08463098 | 9738.696 | 507.6911 | 1969.702 | 0
4.1195 | 21.73081 | 2.159217 | 0.0210982 | 0.224087 | 2.551937 | 0.4844598 | 0.08468371 | 9771.231 | 509.3872 | 1963.143 | 0
4.136166 | 21.79298 | 2.168374 | 0.02118082 | 0.2240961 | 2.551946 | 0.4863567 | 0.08504285 | 9768.064 | 509.222 | 1963.78 | 0
4.152834 | 21.85089 | 2.182218 | 0.02126397 | 0.22411 | 2.55196 | 0.4882662 | 0.08558582 | 9744.2 | 507.978 | 1968.589 | 0
4.1695 | 21.90199 | 2.193719 | 0.02134752 | 0.2241215 | 2.551972 | 0.4901846 | 0.08603686 | 9731.203 | 507.3004 | 1971.219 | 0
4.186166 | 21.92015 | 2.196625 | 0.02143116 | 0.2241244 | 2.551975 | 0.492105 | 0.08615086 | 9756.4 | 508.614 | 1966.127 | 0
4.202833 | 21.93047 | 2.203828 | 0.02151467 | 0.2241316 | 2.551982 | 0.4940226 | 0.08643338 | 9762.405 | 508.927 | 1964.918 | 0
4.2195 | 21.94299 | 2.207126 | 0.0215983 | 0.224135 | 2.551985 | 0.495943 | 0.08656269 | 9785.712 | 510.1421 | 1960.238 | 0
4.236166 | 21.93218 | 2.208275 | 0.02168095 | 0.2241361 | 2.551986 | 0.4978409 | 0.08660775 | 9818.047 | 511.8278 | 1953.782 | 0
4.252834 | 21.96177 | 2.216456 | 0.02176381 | 0.2241444 | 2.551994 | 0.4997436 | 0.08692859 | 9819.196 | 511.8876 | 1953.554 | 0
4.2695 | 21.99929 | 2.22444 | 0.02184746 | 0.2241524 | 2.552003 | 0.5016644 | 0.08724176 | 9821.556 | 512.0107 | 1953.084 | 0
4.286166 | 22.0093 | 2.233011 | 0.021931 | 0.224161 | 2.552011 | 0.5035824 | 0.08757789 | 9821.266 | 511.9956 | 1953.142 | 0
4.302834 | 22.01977 | 2.244902 | 0.02201457 | 0.2241728 | 2.552023 | 0.5055015 | 0.08804426 | 9806.47 | 511.2242 | 1956.089 | 0
4.3195 | 22.03864 | 2.257965 | 0.02209816 | 0.224186 | 2.552036 | 0.507421 | 0.08855658 | 9786.761 | 510.1967 | 1960.028 | 0
4.336166 | 22.05212 | 2.2597 | 0.02218178 | 0.2241877 | 2.552038 | 0.5093409 | 0.08862462 | 9816.249 | 511.734 | 1954.14 | 0
4.352833 | 22.0692 | 2.268662 | 0.02226403 | 0.2241967 | 2.552047 | 0.5112296 | 0.08897609 | 9813.728 | 511.6026 | 1954.642 | 0
4.3695 | 22.08832 | 2.267662 | 0.02234735 | 0.2241957 | 2.552046 | 0.5131428 | 0.08893689 | 9854.796 | 513.7436 | 1946.497 | 0
4.386166 | 22.10261 | 2.279553 | 0.02243092 | 0.2242076 | 2.552058 | 0.5150618 | 0.08940326 | 9840.051 | 512.9748 | 1949.413 | 0
4.402834 | 22.10889 | 2.278749 | 0.02251462 | 0.2242068 | 2.552057 | 0.5169836 | 0.08937172 | 9880.254 | 515.0707 | 1941.481 | 0
4.4195 | 22.1193 | 2.283609 | 0.02259823 | 0.2242117 | 2.552062 | 0.5189036 | 0.08956231 | 9895.841 | 515.8832 | 1938.423 | 0
4.436166 | 22.13952 | 2.290226 | 0.02268155 | 0.2242184 | 2.552069 | 0.5208168 | 0.08982187 | 9903.628 | 516.2891 | 1936.899 | 0
4.452833 | 22.14673 | 2.295868 | 0.02276376 | 0.224224 | 2.552074 | 0.5227046 | 0.09004312 | 9915.101 | 516.8873 | 1934.658 | 0
4.4695 | 22.16205 | 2.30229 | 0.02284744 | 0.2242305 | 2.552081 | 0.524626 | 0.09029499 | 9923.788 | 517.3402 | 1932.964 | 0
4.486166 | 22.18651 | 2.312619 | 0.02293099 | 0.2242408 | 2.552092 | 0.5265445 | 0.09070008 | 9915.594 | 516.913 | 1934.562 | 0
4.502834 | 22.18386 | 2.325877 | 0.0230145 | 0.2242541 | 2.552104 | 0.528462 | 0.09122008 | 9894.976 | 515.8382 | 1938.592 | 0
4.5195 | 22.13928 | 2.328003 | 0.02309805 | 0.2242562 | 2.552106 | 0.5303806 | 0.09130341 | 9921.832 | 517.2382 | 1933.345 | 0
4.536166 | 22.08313 | 2.354542 | 0.02318146 | 0.2242828 | 2.552133 | 0.5322957 | 0.0923443 | 9845.422 | 513.2548 | 1948.35 | 0
4.552834 | 22.10142 | 2.362332 | 0.02326501 | 0.2242906 | 2.552141 | 0.5342142 | 0.0926498 | 9848.326 | 513.4062 | 1947.775 | 0
4.5695 | 22.09356 | 2.366996 | 0.02334728 | 0.2242953 | 2.552146 | 0.5361035 | 0.09283275 | 9863.675 | 514.2063 | 1944.744 | 0
4.586166 | 22.07701 | 2.368927 | 0.02343066 | 0.2242973 | 2.552148 | 0.5380181 | 0.09290844 | 9890.838 | 515.6224 | 1939.404 | 0
4.602833 | 22.10203 | 2.377302 | 0.0235142 | 0.2243057 | 2.552156 | 0.5399361 | 0.09323692 | 9891.128 | 515.6376 | 1939.347 | 0
4.6195 | 22.12465 | 2.389389 | 0.02359773 | 0.2243178 | 2.552168 | 0.5418541 | 0.09371094 | 9876.053 | 514.8516 | 1942.307 | 0
4.636166 | 22.13865 | 2.391514 | 0.02368138 | 0.2243199 | 2.55217 | 0.543775 | 0.09379431 | 9902.257 | 516.2178 | 1937.167 | 0
4.652834 | 22.15102 | 2.397741 | 0.02376506 | 0.2243262 | 2.552176 | 0.5456965 | 0.09403853 | 9911.438 | 516.6963 | 1935.373 | 0
4.6695 | 22.16575 | 2.403968 | 0.02384796 | 0.2243324 | 2.552183 | 0.5476 | 0.09428275 | 9920.251 | 517.1558 | 1933.654 | 0
4.686166 | 22.15316 | 2.417812 | 0.02393053 | 0.2243463 | 2.552197 | 0.5494961 | 0.09482574 | 9897.597 | 515.9748 | 1938.079 | 0
4.702833 | 22.16087 | 2.431656 | 0.02401406 | 0.2243602 | 2.552211 | 0.551414 | 0.09536869 | 9875.598 | 514.828 | 1942.397 | 0
4.7195 | 22.17644 | 2.439642 | 0.02409761 | 0.2243682 | 2.552218 | 0.5533326 | 0.09568186 | 9877.522 | 514.9283 | 1942.018 | 0
4.736166 | 22.18866 | 2.442939 | 0.02418129 | 0.2243715 | 2.552222 | 0.555254 | 0.09581119 | 9898.442 | 516.0188 | 1937.914 | 0
4.752834 | 22.19951 | 2.448775 | 0.0242649 | 0.2243774 | 2.552228 | 0.5571739 | 0.09604008 | 9908.997 | 516.5691 | 1935.849 | 0
4.7695 | 22.20939 | 2.459885 | 0.02434816 | 0.2243885 | 2.552239 | 0.5590858 | 0.09647582 | 9898.089 | 516.0004 | 1937.983 | 0
4.786166 | 22.21756 | 2.478222 | 0.02443159 | 0.2244068 | 2.552257 | 0.5610014 | 0.09719496 | 9858.518 | 513.9376 | 1945.762 | 0
4.802834 | 22.22287 | 2.483081 | 0.0245148 | 0.2244117 | 2.552262 | 0.5629122 | 0.09738556 | 9872.735 | 514.6787 | 1942.96 | 0
4.8195 | 22.23602 | 2.488723 | 0.02459735 | 0.2244174 | 2.552268 | 0.5648076 | 0.09760681 | 9883.524 | 515.2412 | 1940.839 | 0
4.836166 | 22.24046 | 2.501395 | 0.02468095 | 0.2244301 | 2.55228 | 0.5667271 | 0.09810382 | 9866.874 | 514.3731 | 1944.114 | 0
4.852833 | 22.2272 | 2.502544 | 0.02476454 | 0.2244312 | 2.552282 | 0.5686466 | 0.09814888 | 9895.745 | 515.8782 | 1938.442 | 0
4.8695 | 22.22356 | 2.507599 | 0.0248482 | 0.2244363 | 2.552287 | 0.5705675 | 0.09834712 | 9909.158 | 516.5776 | 1935.818 | 0
4.886166 | 22.1976 | 2.509138 | 0.02493156 | 0.2244379 | 2.552288 | 0.5724816 | 0.09840751 | 9936.301 | 517.9925 | 1930.53 | 0
4.902834 | 22.12165 | 2.512046 | 0.02501379 | 0.2244408 | 2.552291 | 0.5743699 | 0.09852153 | 9957.538 | 519.0996 | 1926.413 | 0
4.9195 | 22.11745 | 2.51085 | 0.02509752 | 0.2244397 | 2.55229 | 0.5762928 | 0.09847466 | 9995.626 | 521.0852 | 1919.072 | 0
4.936166 | 22.0741 | 2.514539 | 0.02518118 | 0.2244434 | 2.552294 | 0.5782136 | 0.0986193 | 10014.24 | 522.0553 | 1915.506 | 0
4.952833 | 22.06191 | 2.517445 | 0.02526482 | 0.2244463 | 2.552297 | 0.580134 | 0.0987333 | 10035.89 | 523.1844 | 1911.372 | 0
4.9695 | 22.0968 | 2.525234 | 0.02534839 | 0.2244541 | 2.552304 | 0.582053 | 0.09903879 | 10038.03 | 523.2959 | 1910.965 | 0
4.986166 | 22.12803 | 2.541618 | 0.0254319 | 0.2244705 | 2.55232 | 0.5839706 | 0.09968134 | 10006.18 | 521.6356 | 1917.047 | 0
5.002834 | 22.16287 | 2.545892 | 0.02551418 | 0.2244748 | 2.552325 | 0.5858599 | 0.09984898 | 10021.7 | 522.4446 | 1914.079 | 0
5.0195 | 22.2021 | 2.55837 | 0.02559741 | 0.2244873 | 2.552338 | 0.5877712 | 0.1003383 | 10005.36 | 521.5928 | 1917.205 | 0
5.036166 | 22.18598 | 2.561862 | 0.02568104 | 0.2244908 | 2.552342 | 0.5896916 | 0.1004753 | 10024.37 | 522.5835 | 1913.57 | 0
5.052834 | 22.14566 | 2.569847 | 0.02576464 | 0.2244988 | 2.552349 | 0.591611 | 0.1007884 | 10025.75 | 522.6555 | 1913.306 | 0
5.0695 | 22.18148 | 2.572558 | 0.0258483 | 0.2245016 | 2.552352 | 0.593532 | 0.1008948 | 10047.7 | 523.8 | 1909.126 | 0
5.086166 | 22.20887 | 2.5823 | 0.02593157 | 0.2245113 | 2.552362 | 0.5954442 | 0.1012769 | 10042.04 | 523.5049 | 1910.202 | 0
5.102833 | 22.21475 | 2.584036 | 0.02601387 | 0.2245131 | 2.552364 | 0.597334 | 0.101345 | 10067.15 | 524.8137 | 1905.438 | 0
5.1195 | 22.22445 | 2.59163 | 0.0260975 | 0.2245207 | 2.552371 | 0.5992543 | 0.1016428 | 10069.92 | 524.9581 | 1904.914 | 0
5.136166 | 22.23666 | 2.6086 | 0.02618094 | 0.2245377 | 2.552388 | 0.60117 | 0.1023083 | 10036.39 | 523.2104 | 1911.277 | 0
5.152833 | 22.24331 | 2.619904 | 0.02626442 | 0.224549 | 2.5524 | 0.603087 | 0.1027517 | 10024.95 | 522.614 | 1913.458 | 0
5.1695 | 22.2531 | 2.628866 | 0.02634797 | 0.224558 | 2.552408 | 0.6050056 | 0.1031032 | 10022.56 | 522.4894 | 1913.914 | 0
5.186167 | 22.24775 | 2.63646 | 0.02643156 | 0.2245656 | 2.552416 | 0.606925 | 0.103401 | 10025.4 | 522.6373 | 1913.373 | 0
5.202833 | 22.19283 | 2.643469 | 0.02651512 | 0.2245727 | 2.552423 | 0.6088437 | 0.1036759 | 10030.43 | 522.8994 | 1912.414 | 0
5.2195 | 22.16343 | 2.657703 | 0.02659766 | 0.2245869 | 2.552437 | 0.610739 | 0.1042342 | 10007.76 | 521.7179 | 1916.745 | 0
5.236166 | 22.19569 | 2.67565 | 0.0266805 | 0.2246049 | 2.552455 | 0.6126413 | 0.104938 | 9971.601 | 519.8328 | 1923.696 | 0
5.252832 | 22.21773 | 2.67797 | 0.0267642 | 0.2246072 | 2.552458 | 0.6145632 | 0.105029 | 9994.212 | 521.0116 | 1919.344 | 0
5.2695 | 22.19352 | 2.681854 | 0.02684778 | 0.2246111 | 2.552461 | 0.6164822 | 0.1051813 | 10010.9 | 521.8816 | 1916.144 | 0
5.286168 | 22.08929 | 2.681244 | 0.02693146 | 0.2246106 | 2.552461 | 0.6184036 | 0.1051575 | 10044.39 | 523.627 | 1909.756 | 0
5.302832 | 22.056 | 2.686104 | 0.02701511 | 0.2246154 | 2.552466 | 0.6203245 | 0.105348 | 10057.36 | 524.3032 | 1907.293 | 0
5.3195 | 22.11356 | 2.689402 | 0.02709774 | 0.2246188 | 2.552469 | 0.6222218 | 0.1054774 | 10075.75 | 525.2621 | 1903.812 | 0
5.336168 | 22.11652 | 2.696996 | 0.0271807 | 0.2246264 | 2.552476 | 0.6241269 | 0.1057752 | 10078.14 | 525.3868 | 1903.36 | 0
5.352832 | 22.12918 | 2.700293 | 0.0272643 | 0.2246297 | 2.55248 | 0.6260464 | 0.1059045 | 10096.79 | 526.359 | 1899.844 | 0
5.3695 | 22.10911 | 2.712185 | 0.02734789 | 0.2246416 | 2.552492 | 0.6279658 | 0.1063709 | 10083.34 | 525.658 | 1902.378 | 0
5.386166 | 22.20594 | 2.715091 | 0.02743156 | 0.2246446 | 2.552495 | 0.6298873 | 0.1064849 | 10103.37 | 526.702 | 1898.607 | 0
5.402832 | 22.16184 | 2.719365 | 0.0275152 | 0.2246489 | 2.5525 | 0.6318076 | 0.1066525 | 10118.24 | 527.4774 | 1895.816 | 0
5.4195 | 22.08943 | 2.725006 | 0.0275981 | 0.2246545 | 2.552505 | 0.6337113 | 0.1068738 | 10127.72 | 527.9714 | 1894.042 | 0
5.436168 | 22.12106 | 2.735726 | 0.02768061 | 0.2246652 | 2.552516 | 0.6356058 | 0.1072942 | 10118.2 | 527.4749 | 1895.825 | 0
5.452832 | 22.14764 | 2.73414 | 0.02776428 | 0.2246637 | 2.552514 | 0.6375271 | 0.107232 | 10154.67 | 529.3762 | 1889.016 | 0
5.4695 | 22.17066 | 2.750328 | 0.02784773 | 0.2246799 | 2.55253 | 0.6394433 | 0.1078669 | 10125.24 | 527.8422 | 1894.506 | 0
5.486166 | 22.18064 | 2.751477 | 0.02793133 | 0.2246811 | 2.552532 | 0.6413628 | 0.1079119 | 10151.39 | 529.2056 | 1889.625 | 0
5.502832 | 22.18068 | 2.766298 | 0.02801496 | 0.2246959 | 2.552546 | 0.6432832 | 0.1084932 | 10127.24 | 527.9464 | 1894.132 | 0
5.5195 | 22.19913 | 2.770376 | 0.02809818 | 0.2247 | 2.55255 | 0.6451941 | 0.1086532 | 10142.37 | 528.735 | 1891.306 | 0
5.536168 | 22.21382 | 2.775822 | 0.02818114 | 0.2247055 | 2.552556 | 0.647099 | 0.1088667 | 10152.36 | 529.2559 | 1889.446 | 0
5.552832 | 22.21489 | 2.780487 | 0.02826409 | 0.2247102 | 2.55256 | 0.6490038 | 0.1090497 | 10165.16 | 529.923 | 1887.066 | 0
5.5695 | 22.2289 | 2.790815 | 0.02834766 | 0.2247205 | 2.55257 | 0.6509228 | 0.1094548 | 10157.48 | 529.523 | 1888.492 | 0
5.586168 | 22.24094 | 2.805246 | 0.02843121 | 0.224735 | 2.552586 | 0.6528412 | 0.1100207 | 10135.02 | 528.3519 | 1892.678 | 0
5.602832 | 22.25344 | 2.81245 | 0.02851482 | 0.2247422 | 2.552592 | 0.6547613 | 0.1103032 | 10138.79 | 528.5484 | 1891.974 | 0
5.6195 | 22.26295 | 2.821996 | 0.02859838 | 0.2247518 | 2.552602 | 0.6566797 | 0.1106777 | 10134.09 | 528.3037 | 1892.851 | 0
5.636166 | 22.27412 | 2.823927 | 0.0286817 | 0.2247537 | 2.552604 | 0.658593 | 0.1107534 | 10156.67 | 529.4809 | 1888.643 | 0
5.652832 | 22.28352 | 2.822928 | 0.0287641 | 0.2247527 | 2.552603 | 0.660485 | 0.1107142 | 10189.46 | 531.1899 | 1882.566 | 0
5.6695 | 22.2829 | 2.827592 | 0.02884772 | 0.2247574 | 2.552608 | 0.662405 | 0.1108972 | 10202.22 | 531.8551 | 1880.211 | 0
5.686168 | 22.28742 | 2.842608 | 0.02893126 | 0.2247725 | 2.552623 | 0.6643236 | 0.111486 | 10177.72 | 530.5779 | 1884.738 | 0
5.702832 | 22.2928 | 2.854499 | 0.02901476 | 0.2247844 | 2.552635 | 0.6662406 | 0.1119524 | 10164.57 | 529.8924 | 1887.176 | 0
5.7195 | 22.30142 | 2.860531 | 0.02909839 | 0.2247905 | 2.552641 | 0.6681611 | 0.112189 | 10172.38 | 530.2993 | 1885.728 | 0
5.736166 | 22.30782 | 2.868125 | 0.02918164 | 0.224798 | 2.552648 | 0.6700728 | 0.1124868 | 10174.47 | 530.4085 | 1885.339 | 0
5.752832 | 22.33307 | 2.871032 | 0.02926432 | 0.224801 | 2.552652 | 0.6719712 | 0.1126008 | 10192.96 | 531.3726 | 1881.919 | 0
5.7695 | 22.3575 | 2.87511 | 0.02934758 | 0.2248051 | 2.552655 | 0.673883 | 0.1127608 | 10207.46 | 532.1284 | 1879.246 | 0
5.786168 | 22.35411 | 2.877627 | 0.02943113 | 0.2248076 | 2.552658 | 0.6758015 | 0.1128595 | 10227.57 | 533.1768 | 1875.551 | 0
5.802832 | 22.31719 | 2.890299 | 0.02951468 | 0.2248203 | 2.55267 | 0.67772 | 0.1133565 | 10211.64 | 532.3461 | 1878.477 | 0
5.8195 | 22.23108 | 2.9018 | 0.02959815 | 0.2248318 | 2.552682 | 0.6796368 | 0.1138075 | 10199.93 | 531.7359 | 1880.633 | 0
5.836168 | 22.19861 | 2.911346 | 0.02968176 | 0.2248414 | 2.552692 | 0.6815566 | 0.114182 | 10195.2 | 531.4893 | 1881.506 | 0
5.852832 | 22.23639 | 2.915035 | 0.02976444 | 0.2248452 | 2.552696 | 0.683455 | 0.1143266 | 10210.66 | 532.2953 | 1878.656 | 0
5.8695 | 22.20496 | 2.918137 | 0.0298474 | 0.2248482 | 2.552698 | 0.68536 | 0.1144483 | 10228.24 | 533.2116 | 1875.428 | 0
5.886166 | 22.197 | 2.920848 | 0.02993102 | 0.224851 | 2.552701 | 0.68728 | 0.1145546 | 10247.37 | 534.209 | 1871.927 | 0
5.902832 | 22.19408 | 2.925122 | 0.03001463 | 0.2248553 | 2.552706 | 0.6892 | 0.1147222 | 10260.98 | 534.9186 | 1869.444 | 0
5.9195 | 22.22539 | 2.932521 | 0.03009826 | 0.2248627 | 2.552713 | 0.6911204 | 0.1150124 | 10263.62 | 535.0558 | 1868.964 | 0
5.936168 | 22.24456 | 2.943045 | 0.03018182 | 0.2248733 | 2.552724 | 0.6930389 | 0.1154252 | 10255.3 | 534.6224 | 1870.479 | 0
5.952832 | 22.22931 | 2.945952 | 0.03026478 | 0.2248762 | 2.552726 | 0.6949439 | 0.1155392 | 10273.34 | 535.563 | 1867.194 | 0
5.9695 | 22.13874 | 2.954523 | 0.03034744 | 0.2248848 | 2.552735 | 0.6968419 | 0.1158753 | 10271.52 | 535.4678 | 1867.526 | 0
5.986166 | 22.09828 | 2.960554 | 0.03043099 | 0.2248908 | 2.552741 | 0.6987603 | 0.1161119 | 10278.81 | 535.848 | 1866.201 | 0
6.002832 | 22.04459 | 2.96932 | 0.03051462 | 0.2248996 | 2.55275 | 0.7006809 | 0.1164557 | 10276.63 | 535.7346 | 1866.596 | 0
6.0195 | 22.10295 | 2.986485 | 0.03059812 | 0.2249168 | 2.552767 | 0.702598 | 0.1171289 | 10245.53 | 534.1129 | 1872.264 | 0
6.036168 | 22.15608 | 2.9974 | 0.03068169 | 0.2249277 | 2.552778 | 0.7045169 | 0.1175569 | 10236.1 | 533.6215 | 1873.988 | 0
6.052832 | 22.1825 | 3.000697 | 0.03076465 | 0.224931 | 2.552781 | 0.706422 | 0.1176863 | 10252.5 | 534.4765 | 1870.99 | 0
6.0695 | 22.2007 | 3.005752 | 0.03084822 | 0.2249361 | 2.552786 | 0.7083411 | 0.1178845 | 10263.06 | 535.027 | 1869.065 | 0
6.086168 | 22.22267 | 3.011003 | 0.03093084 | 0.2249414 | 2.552792 | 0.710238 | 0.1180904 | 10272.6 | 535.5243 | 1867.329 | 0
6.102832 | 22.23842 | 3.016058 | 0.03101435 | 0.2249465 | 2.552797 | 0.7121555 | 0.1182887 | 10283.07 | 536.0701 | 1865.428 | 0
6.1195 | 22.24402 | 3.026582 | 0.03109791 | 0.224957 | 2.552808 | 0.7140746 | 0.1187015 | 10274.93 | 535.6456 | 1866.906 | 0
6.136166 | 22.21694 | 3.037887 | 0.03118145 | 0.2249684 | 2.552818 | 0.7159926 | 0.1191448 | 10264.19 | 535.0859 | 1868.859 | 0
6.152832 | 22.16898 | 3.041575 | 0.0312651 | 0.224972 | 2.552822 | 0.7179135 | 0.1192895 | 10279.25 | 535.8708 | 1866.122 | 0
6.1695 | 22.16778 | 3.045263 | 0.03134811 | 0.2249758 | 2.552826 | 0.7198196 | 0.1194341 | 10294.06 | 536.6428 | 1863.437 | 0
6.186168 | 22.18898 | 3.054615 | 0.03143062 | 0.2249852 | 2.552836 | 0.7217141 | 0.1198009 | 10289.55 | 536.4078 | 1864.253 | 0
6.202832 | 22.21979 | 3.057717 | 0.03151428 | 0.2249883 | 2.552838 | 0.723635 | 0.1199226 | 10306.47 | 537.29 | 1861.192 | 0
6.2195 | 22.21565 | 3.066679 | 0.03159787 | 0.2249973 | 2.552848 | 0.7255544 | 0.120274 | 10303.61 | 537.141 | 1861.709 | 0
6.236166 | 22.22961 | 3.08443 | 0.03168138 | 0.2250151 | 2.552866 | 0.727472 | 0.1209702 | 10271.39 | 535.4612 | 1867.549 | 0
6.252832 | 22.22512 | 3.09007 | 0.03176504 | 0.2250207 | 2.552871 | 0.729393 | 0.1211914 | 10279.71 | 535.895 | 1866.037 | 0
6.2695 | 22.17517 | 3.090242 | 0.03184834 | 0.2250209 | 2.552871 | 0.7313056 | 0.1211982 | 10306.1 | 537.2704 | 1861.26 | 0
6.286168 | 22.12855 | 3.093345 | 0.03193064 | 0.225024 | 2.552875 | 0.7331954 | 0.1213199 | 10322.36 | 538.1184 | 1858.327 | 0
6.302832 | 22.11552 | 3.099377 | 0.03201427 | 0.2250301 | 2.55288 | 0.7351158 | 0.1215564 | 10329.26 | 538.478 | 1857.086 | 0
6.3195 | 22.14286 | 3.104432 | 0.03209789 | 0.2250352 | 2.552886 | 0.7370359 | 0.1217547 | 10339.37 | 539.0051 | 1855.27 | 0
6.336168 | 22.17768 | 3.109291 | 0.03218156 | 0.22504 | 2.55289 | 0.7389572 | 0.1219453 | 10350.13 | 539.5658 | 1853.342 | 0
6.352832 | 22.20338 | 3.112589 | 0.03226517 | 0.2250434 | 2.552894 | 0.740877 | 0.1220746 | 10366.02 | 540.3945 | 1850.5 | 0
6.3695 | 22.201 | 3.119206 | 0.03234812 | 0.22505 | 2.5529 | 0.7427818 | 0.1223342 | 10370.62 | 540.6343 | 1849.679 | 0
6.386166 | 22.17045 | 3.124458 | 0.03243072 | 0.2250553 | 2.552906 | 0.7446787 | 0.1225401 | 10379.63 | 541.104 | 1848.074 | 0
6.402832 | 22.16152 | 3.129708 | 0.03251434 | 0.2250606 | 2.55291 | 0.7465986 | 0.122746 | 10388.94 | 541.589 | 1846.418 | 0
6.4195 | 22.15365 | 3.134177 | 0.03259794 | 0.225065 | 2.552915 | 0.748518 | 0.1229213 | 10400.8 | 542.2072 | 1844.313 | 0
6.436166 | 22.1694 | 3.135521 | 0.03268159 | 0.2250664 | 2.552917 | 0.750439 | 0.122974 | 10423.02 | 543.3657 | 1840.381 | 0
6.452832 | 22.16703 | 3.14585 | 0.03276518 | 0.2250768 | 2.552927 | 0.7523584 | 0.1233791 | 10415.37 | 542.9668 | 1841.733 | 0
6.4695 | 22.18243 | 3.15696 | 0.03284859 | 0.2250879 | 2.552938 | 0.7542737 | 0.1238148 | 10405.13 | 542.4334 | 1843.544 | 0
6.486166 | 22.19547 | 3.170608 | 0.03293148 | 0.2251016 | 2.552952 | 0.7561769 | 0.1243501 | 10386.48 | 541.4611 | 1846.855 | 0
6.502832 | 22.20511 | 3.177226 | 0.03301409 | 0.2251082 | 2.552958 | 0.7580738 | 0.1246097 | 10390.85 | 541.6888 | 1846.078 | 0
6.5195 | 22.21254 | 3.182086 | 0.03309772 | 0.2251131 | 2.552963 | 0.7599942 | 0.1248003 | 10401.26 | 542.2316 | 1844.23 | 0
6.536166 | 22.2196 | 3.189876 | 0.03318134 | 0.2251209 | 2.552971 | 0.7619141 | 0.1251058 | 10402.08 | 542.274 | 1844.086 | 0
6.552832 | 22.22578 | 3.199228 | 0.0332649 | 0.2251303 | 2.55298 | 0.7638332 | 0.1254726 | 10397.79 | 542.0507 | 1844.846 | 0
6.5695 | 22.23073 | 3.202525 | 0.03334852 | 0.2251336 | 2.552984 | 0.7657532 | 0.1256019 | 10413.2 | 542.8536 | 1842.117 | 0
6.586168 | 22.23699 | 3.207971 | 0.0334318 | 0.2251391 | 2.55299 | 0.7676655 | 0.1258155 | 10421.48 | 543.2855 | 1840.653 | 0
6.602832 | 22.24448 | 3.208339 | 0.03351416 | 0.2251394 | 2.55299 | 0.7695566 | 0.1258299 | 10445.95 | 544.5614 | 1836.34 | 0
6.6195 | 22.26147 | 3.215542 | 0.03359773 | 0.2251467 | 2.552997 | 0.7714756 | 0.1261124 | 10448.54 | 544.6964 | 1835.885 | 0
6.636166 | 22.27288 | 3.217863 | 0.03368139 | 0.225149 | 2.552999 | 0.7733965 | 0.1262034 | 10467 | 545.6588 | 1832.647 | 0
6.652832 | 22.25693 | 3.228192 | 0.03376506 | 0.2251594 | 2.55301 | 0.775318 | 0.1266085 | 10459.44 | 545.2642 | 1833.974 | 0
6.66965 | 22.16113 | 3.226606 | 0.03384836 | 0.2251578 | 2.553008 | 0.7772306 | 0.1265463 | 10490.39 | 546.878 | 1828.562 | 0
6.686334 | 22.18586 | 3.226193 | 0.03393133 | 0.2251574 | 2.553008 | 0.7791358 | 0.1265301 | 10517.45 | 548.2887 | 1823.856 | 0
6.703 | 22.23247 | 3.222654 | 0.0340144 | 0.2251539 | 2.553004 | 0.7810431 | 0.1263913 | 10554.78 | 550.2344 | 1817.407 | 0
6.719666 | 22.17684 | 3.231616 | 0.034098 | 0.2251629 | 2.553013 | 0.7829626 | 0.1267428 | 10551.38 | 550.0571 | 1817.993 | 0
6.736334 | 22.14552 | 3.24878 | 0.03418148 | 0.2251801 | 2.55303 | 0.7848798 | 0.127416 | 10521.33 | 548.4907 | 1823.185 | 0
6.753 | 22.12864 | 3.264382 | 0.03426502 | 0.2251957 | 2.553046 | 0.786798 | 0.1280279 | 10496.63 | 547.2033 | 1827.474 | 0
6.769668 | 22.09158 | 3.271976 | 0.0343485 | 0.2252033 | 2.553054 | 0.788715 | 0.1283257 | 10497.78 | 547.2634 | 1827.274 | 0
6.786334 | 22.0938 | 3.278594 | 0.03443168 | 0.22521 | 2.55306 | 0.790625 | 0.1285853 | 10501.97 | 547.4814 | 1826.546 | 0
6.803 | 22.10875 | 3.28365 | 0.03451398 | 0.225215 | 2.553066 | 0.7925147 | 0.1287836 | 10510.86 | 547.945 | 1825.001 | 0
6.819668 | 22.12538 | 3.28929 | 0.03459763 | 0.2252207 | 2.553071 | 0.7944355 | 0.1290048 | 10518.27 | 548.3311 | 1823.716 | 0
6.836334 | 22.11718 | 3.291806 | 0.03468128 | 0.2252232 | 2.553074 | 0.796356 | 0.1291035 | 10535.64 | 549.2366 | 1820.709 | 0
6.853 | 22.08204 | 3.291979 | 0.03476494 | 0.2252234 | 2.553074 | 0.7982772 | 0.1291102 | 10560.5 | 550.5328 | 1816.422 | 0
6.869666 | 22.06784 | 3.300745 | 0.03484854 | 0.2252322 | 2.553082 | 0.8001968 | 0.129454 | 10557.78 | 550.391 | 1816.89 | 0
6.886334 | 22.11478 | 3.307363 | 0.03493149 | 0.2252389 | 2.553089 | 0.8021015 | 0.1297136 | 10561.74 | 550.5972 | 1816.21 | 0
6.903 | 22.11945 | 3.314176 | 0.03501408 | 0.2252457 | 2.553096 | 0.8039978 | 0.1299808 | 10564.94 | 550.7642 | 1815.659 | 0
6.919668 | 22.10694 | 3.323528 | 0.03509767 | 0.2252551 | 2.553105 | 0.8059174 | 0.1303476 | 10560.36 | 550.5258 | 1816.446 | 0
6.936334 | 22.10386 | 3.32702 | 0.03518126 | 0.2252586 | 2.553109 | 0.8078368 | 0.1304846 | 10574.4 | 551.2576 | 1814.034 | 0
6.953 | 22.12639 | 3.34399 | 0.0352648 | 0.2252756 | 2.553126 | 0.809755 | 0.1311501 | 10545.72 | 549.7625 | 1818.967 | 0
6.969666 | 22.16379 | 3.353537 | 0.03534841 | 0.2252852 | 2.553135 | 0.8116749 | 0.1315245 | 10540.64 | 549.4972 | 1819.846 | 0
6.986334 | 22.18348 | 3.359178 | 0.03543198 | 0.2252908 | 2.553141 | 0.813594 | 0.1317458 | 10547.81 | 549.8715 | 1818.607 | 0
7.003 | 22.18944 | 3.369898 | 0.03551392 | 0.2253016 | 2.553152 | 0.8154755 | 0.1321662 | 10538.58 | 549.3899 | 1820.201 | 0
7.019668 | 22.1974 | 3.376906 | 0.03559748 | 0.2253086 | 2.553159 | 0.817394 | 0.132441 | 10541.45 | 549.5396 | 1819.705 | 0
7.036334 | 22.2007 | 3.385672 | 0.0356811 | 0.2253174 | 2.553168 | 0.819314 | 0.1327849 | 10538.85 | 549.4042 | 1820.154 | 0
7.053 | 22.21578 | 3.392094 | 0.03576472 | 0.2253238 | 2.553174 | 0.8212344 | 0.1330367 | 10543.56 | 549.6494 | 1819.342 | 0
7.069668 | 22.2378 | 3.403009 | 0.03584828 | 0.2253348 | 2.553185 | 0.823153 | 0.1334648 | 10534.29 | 549.1664 | 1820.942 | 0
7.086334 | 22.25444 | 3.404353 | 0.0359316 | 0.2253362 | 2.553186 | 0.8250664 | 0.1335175 | 10554.6 | 550.2256 | 1817.437 | 0
7.103 | 22.2588 | 3.403744 | 0.03601459 | 0.2253356 | 2.553186 | 0.8269718 | 0.1334936 | 10580.87 | 551.595 | 1812.925 | 0
7.119666 | 22.28328 | 3.413097 | 0.03609753 | 0.225345 | 2.553195 | 0.8288764 | 0.1338604 | 10576.18 | 551.3504 | 1813.729 | 0
7.136334 | 22.28352 | 3.428308 | 0.0361809 | 0.2253602 | 2.55321 | 0.8307907 | 0.134457 | 10553.57 | 550.1718 | 1817.614 | 0
7.153 | 22.27414 | 3.436878 | 0.0362645 | 0.2253688 | 2.553219 | 0.8327101 | 0.1347932 | 10551.58 | 550.0678 | 1817.958 | 0
7.169668 | 22.27414 | 3.450137 | 0.03634803 | 0.225382 | 2.553232 | 0.8346282 | 0.1353131 | 10535.24 | 549.216 | 1820.777 | 0
7.186334 | 22.28566 | 3.454606 | 0.03643164 | 0.2253865 | 2.553237 | 0.8365482 | 0.1354884 | 10545.82 | 549.7674 | 1818.951 | 0
7.203 | 22.29421 | 3.46181 | 0.03651522 | 0.2253938 | 2.553244 | 0.8384672 | 0.1357709 | 10548.01 | 549.8819 | 1818.572 | 0
7.219666 | 22.29969 | 3.472138 | 0.03659819 | 0.2254041 | 2.553254 | 0.8403725 | 0.136176 | 10540.53 | 549.4919 | 1819.863 | 0
7.236334 | 22.30459 | 3.476217 | 0.03668079 | 0.2254082 | 2.553259 | 0.8422692 | 0.136336 | 10551.93 | 550.086 | 1817.898 | 0
7.253 | 22.3076 | 3.488694 | 0.03676433 | 0.2254207 | 2.553271 | 0.8441874 | 0.1368253 | 10538.13 | 549.3668 | 1820.278 | 0
7.269668 | 22.31379 | 3.501562 | 0.03684792 | 0.2254336 | 2.553284 | 0.8461069 | 0.13733 | 10523.28 | 548.5926 | 1822.846 | 0
7.286334 | 22.29053 | 3.506031 | 0.0369315 | 0.2254381 | 2.553288 | 0.8480259 | 0.1375053 | 10533.7 | 549.136 | 1821.043 | 0
7.303 | 22.23956 | 3.521633 | 0.03701509 | 0.2254537 | 2.553304 | 0.8499454 | 0.1381172 | 10510.77 | 547.9406 | 1825.016 | 0
7.319668 | 22.20796 | 3.53665 | 0.03709852 | 0.2254688 | 2.553319 | 0.8518612 | 0.1387061 | 10489.74 | 546.8438 | 1828.676 | 0
7.336334 | 22.24242 | 3.54151 | 0.03718182 | 0.2254736 | 2.553324 | 0.8537738 | 0.1388967 | 10498.86 | 547.3196 | 1827.086 | 0
7.353 | 22.22348 | 3.536799 | 0.03726454 | 0.225469 | 2.55332 | 0.8556732 | 0.138712 | 10536.23 | 549.2678 | 1820.606 | 0
7.369666 | 22.17225 | 3.537558 | 0.03734794 | 0.2254698 | 2.55332 | 0.8575882 | 0.1387417 | 10557.55 | 550.379 | 1816.93 | 0
7.386334 | 22.13903 | 3.537339 | 0.03743156 | 0.2254695 | 2.55332 | 0.8595084 | 0.1387332 | 10581.84 | 551.6452 | 1812.759 | 0
7.403 | 22.17243 | 3.542784 | 0.03751519 | 0.225475 | 2.553325 | 0.8614288 | 0.1389467 | 10589.18 | 552.028 | 1811.502 | 0
7.419668 | 22.21395 | 3.546863 | 0.03759778 | 0.2254791 | 2.55333 | 0.8633251 | 0.1391067 | 10600.29 | 552.607 | 1809.604 | 0
7.436334 | 22.19564 | 3.54938 | 0.03768104 | 0.2254816 | 2.553332 | 0.8652369 | 0.1392054 | 10616.23 | 553.4382 | 1806.887 | 0
7.453 | 22.1208 | 3.553848 | 0.03776434 | 0.2254861 | 2.553336 | 0.8671497 | 0.1393806 | 10626.32 | 553.9641 | 1805.171 | 0
7.469666 | 22.08466 | 3.560662 | 0.03784789 | 0.225493 | 2.553344 | 0.8690682 | 0.1396478 | 10629.45 | 554.1274 | 1804.639 | 0
7.486334 | 22.0458 | 3.56767 | 0.0379315 | 0.2255 | 2.55335 | 0.8709881 | 0.1399227 | 10632.01 | 554.2607 | 1804.205 | 0
7.503 | 22.02344 | 3.571162 | 0.03801516 | 0.2255035 | 2.553354 | 0.8729092 | 0.1400597 | 10645.04 | 554.9399 | 1801.997 | 0
7.519668 | 22.04371 | 3.578366 | 0.0380984 | 0.2255108 | 2.553361 | 0.8748205 | 0.1403422 | 10646.87 | 555.0354 | 1801.687 | 0
7.536334 | 22.10049 | 3.587718 | 0.03818071 | 0.2255201 | 2.55337 | 0.8767108 | 0.140709 | 10642.06 | 554.7847 | 1802.501 | 0
7.553 | 22.09165 | 3.595508 | 0.03826425 | 0.225528 | 2.553378 | 0.8786288 | 0.1410145 | 10642.24 | 554.7938 | 1802.472 | 0
7.569668 | 22.0841 | 3.607985 | 0.03834782 | 0.2255404 | 2.55339 | 0.880548 | 0.1415039 | 10628.6 | 554.0829 | 1804.784 | 0
7.586334 | 22.11511 | 3.621634 | 0.03843134 | 0.2255541 | 2.553404 | 0.8824655 | 0.1420392 | 10611.6 | 553.1968 | 1807.675 | 0
7.603 | 22.1491 | 3.637236 | 0.03851487 | 0.2255698 | 2.55342 | 0.8843836 | 0.1426511 | 10589.05 | 552.0211 | 1811.525 | 0
7.619666 | 22.15978 | 3.649909 | 0.03859844 | 0.2255824 | 2.553433 | 0.8863025 | 0.1431481 | 10575.18 | 551.2981 | 1813.901 | 0
7.636334 | 22.17468 | 3.654573 | 0.03868141 | 0.2255871 | 2.553438 | 0.8882076 | 0.143331 | 10584.39 | 551.778 | 1812.323 | 0
7.653 | 22.17876 | 3.658847 | 0.03876434 | 0.2255914 | 2.553442 | 0.8901118 | 0.1434986 | 10594.69 | 552.315 | 1810.561 | 0
7.669668 | 22.18297 | 3.66234 | 0.03884766 | 0.225595 | 2.553445 | 0.892025 | 0.1436356 | 10607.33 | 552.9742 | 1808.402 | 0
7.686334 | 22.18444 | 3.663294 | 0.03893135 | 0.2255959 | 2.553446 | 0.8939469 | 0.143673 | 10627.42 | 554.0214 | 1804.984 | 0
7.703 | 22.19109 | 3.666786 | 0.03901499 | 0.2255994 | 2.55345 | 0.8958672 | 0.14381 | 10640.1 | 554.6828 | 1802.832 | 0
7.719666 | 22.20883 | 3.670083 | 0.03909859 | 0.2256027 | 2.553453 | 0.8977869 | 0.1439394 | 10653.32 | 555.3718 | 1800.596 | 0
7.736334 | 22.23835 | 3.676701 | 0.03918184 | 0.2256094 | 2.55346 | 0.8996986 | 0.1441989 | 10656.79 | 555.5528 | 1800.009 | 0
7.753 | 22.26371 | 3.67824 | 0.03926476 | 0.225611 | 2.553461 | 0.9016028 | 0.1442593 | 10674.88 | 556.4954 | 1796.96 | 0
7.769668 | 22.27758 | 3.683882 | 0.03934767 | 0.2256166 | 2.553467 | 0.9035064 | 0.1444805 | 10681.04 | 556.8164 | 1795.924 | 0
7.786334 | 22.28394 | 3.68796 | 0.03943128 | 0.2256207 | 2.553471 | 0.9054264 | 0.1446405 | 10691.9 | 557.3826 | 1794.1 | 0
7.803 | 22.29524 | 3.693992 | 0.03951488 | 0.2256268 | 2.553477 | 0.9073459 | 0.144877 | 10697.07 | 557.6521 | 1793.233 | 0
7.819668 | 22.30625 | 3.699047 | 0.03959851 | 0.2256318 | 2.553482 | 0.9092663 | 0.1450753 | 10705.06 | 558.0688 | 1791.894 | 0
7.836334 | 22.31578 | 3.705274 | 0.03968178 | 0.2256381 | 2.553488 | 0.9111781 | 0.1453195 | 10709.54 | 558.3024 | 1791.144 | 0
7.853 | 22.322 | 3.71697 | 0.03976438 | 0.2256498 | 2.5535 | 0.9130751 | 0.1457782 | 10698.06 | 557.7042 | 1793.065 | 0
7.869666 | 22.33867 | 3.723783 | 0.03984764 | 0.2256566 | 2.553507 | 0.9149869 | 0.1460454 | 10700.85 | 557.8494 | 1792.598 | 0
7.886334 | 22.36364 | 3.730791 | 0.03993124 | 0.2256637 | 2.553514 | 0.9169064 | 0.1463203 | 10703.16 | 557.9697 | 1792.212 | 0
7.903 | 22.36944 | 3.739558 | 0.0400148 | 0.2256725 | 2.553523 | 0.918825 | 0.1466641 | 10700.41 | 557.8264 | 1792.673 | 0
7.919668 | 22.37928 | 3.744613 | 0.04009845 | 0.2256775 | 2.553528 | 0.9207459 | 0.1468624 | 10708.3 | 558.238 | 1791.351 | 0
7.936334 | 22.39954 | 3.753769 | 0.04018204 | 0.2256867 | 2.553537 | 0.9226655 | 0.1472215 | 10704.45 | 558.0371 | 1791.995 | 0
7.953 | 22.41037 | 3.759216 | 0.04026465 | 0.2256922 | 2.553543 | 0.9245624 | 0.1474351 | 10710.92 | 558.3744 | 1790.913 | 0
7.969666 | 22.40626 | 3.767981 | 0.0403476 | 0.225701 | 2.553551 | 0.926467 | 0.1477789 | 10708.02 | 558.223 | 1791.399 | 0
7.986334 | 22.3985 | 3.776357 | 0.0404312 | 0.2257094 | 2.55356 | 0.9283866 | 0.1481074 | 10706.4 | 558.1389 | 1791.669 | 0
8.003 | 22.35574 | 3.780826 | 0.04051486 | 0.2257139 | 2.553564 | 0.9303074 | 0.1482826 | 10715.87 | 558.6326 | 1790.085 | 0
8.019668 | 22.33491 | 3.784514 | 0.04059842 | 0.2257176 | 2.553568 | 0.9322265 | 0.1484273 | 10727.51 | 559.2394 | 1788.143 | 0
8.0355 | 22.37163 | 3.788269 | 0.04067746 | 0.2257214 | 2.553572 | 0.9340411 | 0.1485745 | 10737.74 | 559.7729 | 1786.439 | 0
8.051334 | 22.38642 | 3.796775 | 0.04075604 | 0.2257299 | 2.55358 | 0.9358455 | 0.1489082 | 10734.38 | 559.5974 | 1786.999 | 0
8.068 | 22.39906 | 3.805346 | 0.04083916 | 0.2257385 | 2.553589 | 0.9377545 | 0.1492443 | 10732.05 | 559.476 | 1787.387 | 0
8.084668 | 22.40744 | 3.81587 | 0.04092268 | 0.225749 | 2.5536 | 0.9396719 | 0.149657 | 10724.34 | 559.0739 | 1788.672 | 0
8.101334 | 22.41012 | 3.832449 | 0.04100615 | 0.2257656 | 2.553616 | 0.9415887 | 0.1503072 | 10699.73 | 557.791 | 1792.787 | 0
8.118 | 22.40871 | 3.838675 | 0.04108975 | 0.2257719 | 2.553622 | 0.9435082 | 0.1505515 | 10704.15 | 558.0213 | 1792.046 | 0
8.134668 | 22.4268 | 3.84334 | 0.04117338 | 0.2257766 | 2.553627 | 0.9454288 | 0.1507344 | 10712.92 | 558.4785 | 1790.579 | 0
8.151334 | 22.44736 | 3.847419 | 0.041257 | 0.2257806 | 2.553631 | 0.9473488 | 0.1508944 | 10723.29 | 559.0194 | 1788.847 | 0
8.168 | 22.46642 | 3.848959 | 0.041339 | 0.2257822 | 2.553633 | 0.9492316 | 0.1509548 | 10740.31 | 559.9064 | 1786.013 | 0
8.184668 | 22.48108 | 3.857334 | 0.04142258 | 0.2257906 | 2.55364 | 0.9511506 | 0.1512832 | 10738.65 | 559.8202 | 1786.288 | 0
8.201332 | 22.49308 | 3.86903 | 0.04150617 | 0.2258024 | 2.553653 | 0.9530701 | 0.151742 | 10727.8 | 559.2543 | 1788.095 | 0
8.218 | 22.49664 | 3.879554 | 0.04158976 | 0.2258129 | 2.553663 | 0.9549897 | 0.1521547 | 10720.24 | 558.8606 | 1789.355 | 0
8.234668 | 22.50547 | 3.885586 | 0.04167338 | 0.225819 | 2.55367 | 0.9569098 | 0.1523912 | 10725.12 | 559.1148 | 1788.541 | 0
8.251334 | 22.43098 | 3.894156 | 0.04175696 | 0.2258276 | 2.553678 | 0.9588288 | 0.1527274 | 10722.98 | 559.003 | 1788.899 | 0
8.268 | 22.35763 | 3.896282 | 0.04183992 | 0.2258297 | 2.55368 | 0.9607338 | 0.1528108 | 10738.42 | 559.8082 | 1786.326 | 0
8.284668 | 22.27676 | 3.906806 | 0.0419225 | 0.2258403 | 2.55369 | 0.9626298 | 0.1532235 | 10730.63 | 559.402 | 1787.624 | 0
8.301334 | 22.24138 | 3.910689 | 0.04200615 | 0.2258442 | 2.553694 | 0.9645508 | 0.1533758 | 10741.37 | 559.9617 | 1785.836 | 0
8.318 | 22.32381 | 3.926096 | 0.0420897 | 0.2258596 | 2.55371 | 0.9664692 | 0.1539801 | 10720.5 | 558.8738 | 1789.313 | 0
8.334668 | 22.32083 | 3.948534 | 0.0421731 | 0.225882 | 2.553732 | 0.9683842 | 0.1548601 | 10680.7 | 556.7988 | 1795.981 | 0
8.351334 | 22.29492 | 3.950074 | 0.04225668 | 0.2258836 | 2.553734 | 0.9703036 | 0.1549204 | 10697.7 | 557.685 | 1793.127 | 0
8.368 | 22.32936 | 3.9563 | 0.04233993 | 0.2258898 | 2.55374 | 0.9722149 | 0.1551647 | 10701.9 | 557.9041 | 1792.423 | 0
8.384668 | 22.36614 | 3.963309 | 0.04242382 | 0.2258969 | 2.553747 | 0.9741412 | 0.1554396 | 10704.14 | 558.021 | 1792.047 | 0
8.401334 | 22.379 | 3.967388 | 0.04250613 | 0.225901 | 2.553751 | 0.9760314 | 0.1555995 | 10713.88 | 558.5289 | 1790.418 | 0
8.418 | 22.39681 | 3.979083 | 0.04258931 | 0.2259127 | 2.553763 | 0.9779414 | 0.1560582 | 10703.3 | 557.977 | 1792.189 | 0
8.434668 | 22.4149 | 3.992732 | 0.0426729 | 0.2259264 | 2.553776 | 0.9798609 | 0.1565935 | 10687.64 | 557.1611 | 1794.813 | 0
8.451332 | 22.4082 | 4.001303 | 0.04275646 | 0.225935 | 2.553785 | 0.9817795 | 0.1569297 | 10685.64 | 557.0562 | 1795.151 | 0
8.468 | 22.38458 | 4.00206 | 0.04284016 | 0.2259358 | 2.553786 | 0.9837012 | 0.1569594 | 10704.52 | 558.041 | 1791.983 | 0
8.484668 | 22.38206 | 4.005554 | 0.04292375 | 0.2259392 | 2.55379 | 0.9856209 | 0.1570964 | 10716.06 | 558.6424 | 1790.054 | 0
8.501334 | 22.3871 | 4.013344 | 0.04300638 | 0.2259471 | 2.553798 | 0.9875182 | 0.1574019 | 10715.85 | 558.6313 | 1790.089 | 0
8.517999 | 22.40788 | 4.020156 | 0.04308935 | 0.2259539 | 2.553804 | 0.9894234 | 0.1576691 | 10718.32 | 558.7605 | 1789.676 | 0
8.534668 | 22.41131 | 4.0299 | 0.0431729 | 0.2259637 | 2.553814 | 0.9913419 | 0.1580512 | 10713.15 | 558.4906 | 1790.541 | 0
8.551334 | 22.4048 | 4.034369 | 0.04325656 | 0.2259682 | 2.553818 | 0.9932629 | 0.1582265 | 10722.02 | 558.9528 | 1789.06 | 0
8.568 | 22.40948 | 4.04997 | 0.0433401 | 0.2259838 | 2.553834 | 0.9951809 | 0.1588384 | 10701.34 | 557.8748 | 1792.517 | 0
8.584668 | 22.4283 | 4.058737 | 0.04342361 | 0.2259926 | 2.553843 | 0.9970986 | 0.1591822 | 10698.8 | 557.7426 | 1792.942 | 0
8.601334 | 22.43507 | 4.062034 | 0.04350666 | 0.2259959 | 2.553846 | 0.9990056 | 0.1593115 | 10710.56 | 558.3557 | 1790.973 | 0
8.618 | 22.43232 | 4.06709 | 0.04358926 | 0.226001 | 2.553852 | 1.000902 | 0.1595098 | 10717.56 | 558.7205 | 1789.804 | 0
8.634668 | 22.43279 | 4.074097 | 0.04367284 | 0.226008 | 2.553858 | 1.002822 | 0.1597846 | 10719.64 | 558.8287 | 1789.457 | 0
8.651334 | 22.42909 | 4.084622 | 0.04375635 | 0.2260186 | 2.553869 | 1.004739 | 0.1601974 | 10712.46 | 558.4549 | 1790.655 | 0
8.668 | 22.41975 | 4.089286 | 0.04383989 | 0.2260232 | 2.553874 | 1.006657 | 0.1603803 | 10720.67 | 558.8828 | 1789.284 | 0
8.684668 | 22.4293 | 4.096685 | 0.04392348 | 0.2260307 | 2.553881 | 1.008577 | 0.1606705 | 10721.71 | 558.937 | 1789.11 | 0
8.701332 | 22.44896 | 4.092756 | 0.04400724 | 0.2260268 | 2.553877 | 1.0105 | 0.1605164 | 10752.47 | 560.5405 | 1783.992 | 0
8.718 | 22.46579 | 4.085311 | 0.04408928 | 0.2260193 | 2.55387 | 1.012384 | 0.1602244 | 10792.15 | 562.609 | 1777.434 | 0
8.734668 | 22.47459 | 4.094078 | 0.04417288 | 0.2260281 | 2.553878 | 1.014304 | 0.1605682 | 10789.46 | 562.4688 | 1777.876 | 0
8.751334 | 22.47898 | 4.094055 | 0.04425656 | 0.2260281 | 2.553879 | 1.016225 | 0.1605673 | 10809.96 | 563.5374 | 1774.505 | 0
8.767999 | 22.48894 | 4.097938 | 0.04434021 | 0.226032 | 2.553882 | 1.018146 | 0.1607196 | 10820.13 | 564.0676 | 1772.838 | 0
8.784668 | 22.49442 | 4.100453 | 0.0444238 | 0.2260346 | 2.553885 | 1.020065 | 0.1608183 | 10833.88 | 564.7842 | 1770.588 | 0
8.801334 | 22.48754 | 4.113907 | 0.04450608 | 0.226048 | 2.553898 | 1.021955 | 0.161346 | 10818.45 | 563.9799 | 1773.113 | 0
8.818 | 22.48487 | 4.13029 | 0.04458924 | 0.2260645 | 2.553915 | 1.023864 | 0.1619885 | 10795.67 | 562.7924 | 1776.854 | 0
8.834668 | 22.48208 | 4.134174 | 0.04467288 | 0.2260684 | 2.553919 | 1.025784 | 0.1621408 | 10805.76 | 563.3184 | 1775.195 | 0
8.851334 | 22.47512 | 4.137666 | 0.04475649 | 0.2260719 | 2.553922 | 1.027704 | 0.1622778 | 10816.84 | 563.8963 | 1773.376 | 0
8.868 | 22.48278 | 4.145261 | 0.04484012 | 0.2260795 | 2.55393 | 1.029625 | 0.1625756 | 10817.2 | 563.915 | 1773.317 | 0
8.884668 | 22.47359 | 4.156566 | 0.0449237 | 0.2260908 | 2.553942 | 1.031544 | 0.163019 | 10807.89 | 563.4296 | 1774.845 | 0
8.901334 | 22.48928 | 4.163184 | 0.04500696 | 0.2260975 | 2.553948 | 1.033456 | 0.1632786 | 10810.71 | 563.5765 | 1774.382 | 0
8.918 | 22.51233 | 4.164528 | 0.04508924 | 0.2260988 | 2.553949 | 1.035345 | 0.1633313 | 10826.98 | 564.4245 | 1771.716 | 0
8.934668 | 22.51847 | 4.172512 | 0.0451729 | 0.2261068 | 2.553957 | 1.037266 | 0.1636444 | 10826.3 | 564.3895 | 1771.826 | 0
8.951332 | 22.52535 | 4.174638 | 0.0452565 | 0.226109 | 2.55396 | 1.039186 | 0.1637278 | 10840.82 | 565.1464 | 1769.453 | 0
8.968 | 22.54744 | 4.18106 | 0.04534015 | 0.2261154 | 2.553966 | 1.041106 | 0.1639797 | 10844.17 | 565.321 | 1768.906 | 0
8.984668 | 22.55804 | 4.196076 | 0.0454237 | 0.2261305 | 2.553981 | 1.043025 | 0.1645686 | 10825.28 | 564.3362 | 1771.994 | 0
9.001334 | 22.57566 | 4.204452 | 0.04550682 | 0.2261389 | 2.553989 | 1.044934 | 0.1648971 | 10823.48 | 564.2426 | 1772.288 | 0
9.017999 | 22.57134 | 4.214195 | 0.04559006 | 0.2261486 | 2.553999 | 1.046845 | 0.1652792 | 10818.21 | 563.9678 | 1773.151 | 0
9.034668 | 22.55934 | 4.221008 | 0.04567259 | 0.2261555 | 2.554006 | 1.04874 | 0.1655464 | 10820.3 | 564.0766 | 1772.809 | 0
9.051334 | 22.55613 | 4.220594 | 0.04575628 | 0.2261551 | 2.554006 | 1.050662 | 0.1655302 | 10841.2 | 565.1658 | 1769.392 | 0
9.068 | 22.55903 | 4.220572 | 0.04583996 | 0.2261551 | 2.554006 | 1.052583 | 0.1655293 | 10861.08 | 566.2024 | 1766.153 | 0
9.084668 | 22.56676 | 4.22465 | 0.0459236 | 0.2261592 | 2.55401 | 1.054504 | 0.1656892 | 10870.39 | 566.6878 | 1764.64 | 0
9.101334 | 22.56488 | 4.226384 | 0.04600727 | 0.226161 | 2.554012 | 1.056425 | 0.1657573 | 10885.73 | 567.4874 | 1762.154 | 0
9.118 | 22.56673 | 4.22812 | 0.04608924 | 0.2261627 | 2.554013 | 1.058307 | 0.1658254 | 10900.64 | 568.265 | 1759.742 | 0
9.134668 | 22.56478 | 4.236691 | 0.04617276 | 0.2261713 | 2.554022 | 1.060225 | 0.1661615 | 10898.31 | 568.1432 | 1760.12 | 0
9.151334 | 22.48674 | 4.24155 | 0.04625648 | 0.2261762 | 2.554026 | 1.062148 | 0.1663521 | 10905.56 | 568.5212 | 1758.949 | 0
9.168 | 22.43704 | 4.234887 | 0.04634016 | 0.2261696 | 2.55402 | 1.064069 | 0.1660907 | 10942.48 | 570.4459 | 1753.015 | 0
9.184668 | 22.33928 | 4.245606 | 0.04642376 | 0.2261803 | 2.55403 | 1.065988 | 0.1665111 | 10934.54 | 570.0321 | 1754.287 | 0
9.201332 | 22.25631 | 4.252615 | 0.04650634 | 0.2261873 | 2.554038 | 1.067885 | 0.166786 | 10935.94 | 570.105 | 1754.063 | 0
9.218 | 22.29404 | 4.264116 | 0.04658924 | 0.2261988 | 2.554049 | 1.069788 | 0.1672371 | 10925.89 | 569.5809 | 1755.677 | 0
9.234668 | 22.2182 | 4.279326 | 0.04667281 | 0.226214 | 2.554065 | 1.071707 | 0.1678336 | 10906.58 | 568.5742 | 1758.785 | 0
9.251334 | 22.2428 | 4.291412 | 0.04675636 | 0.2262262 | 2.554076 | 1.073626 | 0.1683076 | 10895.33 | 567.988 | 1760.601 | 0
9.267999 | 22.30007 | 4.301742 | 0.04683994 | 0.2262366 | 2.554087 | 1.075545 | 0.1687128 | 10888.6 | 567.6371 | 1761.689 | 0
9.284668 | 22.312 | 4.30543 | 0.04692354 | 0.2262402 | 2.55409 | 1.077464 | 0.1688574 | 10898.69 | 568.163 | 1760.058 | 0
9.301334 | 22.33287 | 4.31068 | 0.04700717 | 0.2262455 | 2.554096 | 1.079385 | 0.1690633 | 10904.82 | 568.4824 | 1759.069 | 0
9.318016 | 22.35048 | 4.317688 | 0.04708982 | 0.2262525 | 2.554103 | 1.081283 | 0.1693382 | 10906.26 | 568.5576 | 1758.837 | 0
9.334832 | 22.34623 | 4.326846 | 0.04717274 | 0.2262617 | 2.554112 | 1.083186 | 0.1696973 | 10902.34 | 568.3533 | 1759.469 | 0
9.3515 | 22.363 | 4.326822 | 0.04725642 | 0.2262617 | 2.554112 | 1.085108 | 0.1696964 | 10921.74 | 569.3648 | 1756.344 | 0
9.368168 | 22.37876 | 4.337541 | 0.04733992 | 0.2262725 | 2.554123 | 1.087026 | 0.1701168 | 10914 | 568.9611 | 1757.589 | 0
9.384832 | 22.38652 | 4.348847 | 0.04742337 | 0.2262838 | 2.554134 | 1.088942 | 0.1705602 | 10904.82 | 568.4824 | 1759.069 | 0
9.4015 | 22.39477 | 4.356441 | 0.04750692 | 0.2262914 | 2.554142 | 1.09086 | 0.170858 | 10904.98 | 568.4912 | 1759.042 | 0
9.418168 | 22.39595 | 4.359543 | 0.04759026 | 0.2262945 | 2.554145 | 1.092774 | 0.1709797 | 10916.34 | 569.0831 | 1757.212 | 0
9.434832 | 22.39409 | 4.360302 | 0.04767292 | 0.2262953 | 2.554146 | 1.094672 | 0.1710094 | 10933.4 | 569.9726 | 1754.47 | 0
9.4515 | 22.4112 | 4.371021 | 0.0477562 | 0.226306 | 2.554156 | 1.096584 | 0.1714299 | 10925.64 | 569.568 | 1755.716 | 0
9.468166 | 22.41776 | 4.376662 | 0.04783978 | 0.2263117 | 2.554162 | 1.098503 | 0.1716511 | 10930.66 | 569.8294 | 1754.911 | 0
9.484832 | 22.42046 | 4.380154 | 0.04792341 | 0.2263152 | 2.554166 | 1.100424 | 0.1717881 | 10941.03 | 570.3705 | 1753.246 | 0
9.5015 | 22.42761 | 4.384624 | 0.04800705 | 0.2263197 | 2.55417 | 1.102344 | 0.1719634 | 10948.96 | 570.7835 | 1751.978 | 0
9.518166 | 22.43999 | 4.391241 | 0.04809064 | 0.2263264 | 2.554177 | 1.104264 | 0.1722229 | 10951.49 | 570.9157 | 1751.572 | 0
9.534832 | 22.45288 | 4.396688 | 0.04817261 | 0.2263318 | 2.554182 | 1.106146 | 0.1724365 | 10956.57 | 571.1802 | 1750.761 | 0
9.5515 | 22.45856 | 4.405844 | 0.04825622 | 0.226341 | 2.554192 | 1.108066 | 0.1727956 | 10952.78 | 570.9826 | 1751.367 | 0
9.568168 | 22.46038 | 4.409532 | 0.04833981 | 0.2263447 | 2.554195 | 1.109985 | 0.1729402 | 10962.57 | 571.4934 | 1749.802 | 0
9.584832 | 22.45709 | 4.415368 | 0.04842347 | 0.2263506 | 2.554201 | 1.111906 | 0.1731692 | 10967.03 | 571.7257 | 1749.091 | 0
9.6015 | 22.36058 | 4.415932 | 0.04850711 | 0.2263512 | 2.554202 | 1.113827 | 0.1731912 | 10984.57 | 572.6402 | 1746.297 | 0
9.618168 | 22.32791 | 4.421963 | 0.04858944 | 0.2263572 | 2.554208 | 1.115717 | 0.1734278 | 10988.2 | 572.8295 | 1745.72 | 0
9.634832 | 22.36633 | 4.4278 | 0.04867267 | 0.2263631 | 2.554214 | 1.117628 | 0.1736567 | 10992.52 | 573.0545 | 1745.035 | 0
9.6515 | 22.40306 | 4.43305 | 0.04875637 | 0.2263684 | 2.554219 | 1.11955 | 0.1738626 | 10998.38 | 573.36 | 1744.105 | 0
9.668168 | 22.42768 | 4.442402 | 0.04883992 | 0.2263777 | 2.554228 | 1.121469 | 0.1742294 | 10994.04 | 573.1336 | 1744.794 | 0
9.684832 | 22.43986 | 4.450972 | 0.04892354 | 0.2263863 | 2.554236 | 1.123389 | 0.1745656 | 10991.65 | 573.0093 | 1745.172 | 0
9.7015 | 22.4476 | 4.461496 | 0.04900705 | 0.2263969 | 2.554247 | 1.125306 | 0.1749783 | 10984.44 | 572.6334 | 1746.318 | 0
9.718166 | 22.45928 | 4.4646 | 0.04909006 | 0.2264 | 2.55425 | 1.127212 | 0.1751 | 10995.4 | 573.2049 | 1744.577 | 0
9.734832 | 22.46959 | 4.469263 | 0.04917271 | 0.2264047 | 2.554255 | 1.12911 | 0.1752829 | 11002.42 | 573.5706 | 1743.465 | 0
9.7515 | 22.47444 | 4.472366 | 0.04925634 | 0.2264078 | 2.554258 | 1.131031 | 0.1754046 | 11013.49 | 574.1477 | 1741.712 | 0
9.768166 | 22.40007 | 4.475662 | 0.04933996 | 0.2264112 | 2.554262 | 1.132951 | 0.1755339 | 11024.06 | 574.6987 | 1740.042 | 0
9.784832 | 22.42425 | 4.488726 | 0.04942344 | 0.2264242 | 2.554275 | 1.134867 | 0.1760462 | 11010.57 | 573.9956 | 1742.174 | 0
9.8015 | 22.44822 | 4.49339 | 0.04950699 | 0.226429 | 2.55428 | 1.136786 | 0.1762291 | 11017.74 | 574.3691 | 1741.041 | 0
9.818168 | 22.50961 | 4.495516 | 0.04958998 | 0.2264311 | 2.554282 | 1.138692 | 0.1763125 | 11030.99 | 575.06 | 1738.949 | 0
9.834832 | 22.46299 | 4.501157 | 0.0496729 | 0.2264367 | 2.554287 | 1.140596 | 0.1765338 | 11035.58 | 575.2996 | 1738.225 | 0
9.8515 | 22.45918 | 4.503672 | 0.04975626 | 0.2264392 | 2.55429 | 1.14251 | 0.1766324 | 11047.93 | 575.9432 | 1736.282 | 0
9.868168 | 22.45268 | 4.513026 | 0.04983984 | 0.2264486 | 2.554299 | 1.144429 | 0.1769992 | 11043.56 | 575.715 | 1736.97 | 0
9.884832 | 22.45464 | 4.519642 | 0.0499234 | 0.2264553 | 2.554306 | 1.146348 | 0.1772588 | 11045.87 | 575.8359 | 1736.606 | 0
9.9015 | 22.45205 | 4.52587 | 0.05000705 | 0.2264615 | 2.554312 | 1.148269 | 0.177503 | 11049.16 | 576.0072 | 1736.089 | 0
9.918168 | 22.46538 | 4.529949 | 0.05009036 | 0.2264656 | 2.554316 | 1.150181 | 0.177663 | 11057.6 | 576.4472 | 1734.764 | 0
9.934832 | 22.45592 | 4.552972 | 0.0501728 | 0.2264887 | 2.55434 | 1.152075 | 0.178566 | 11019.79 | 574.4762 | 1740.716 | 0
9.9515 | 22.43308 | 4.568184 | 0.05025598 | 0.2265039 | 2.554354 | 1.153984 | 0.1791625 | 11001.3 | 573.5125 | 1743.641 | 0
9.968166 | 22.43284 | 4.582614 | 0.05033954 | 0.2265184 | 2.554369 | 1.155903 | 0.1797285 | 10984.9 | 572.6571 | 1746.246 | 0
9.984832 | 22.4319 | 4.605638 | 0.050423 | 0.2265414 | 2.554392 | 1.157819 | 0.1806315 | 10948.1 | 570.739 | 1752.114 | 0
10.0015 | 22.42381 | 4.621631 | 0.05050634 | 0.2265574 | 2.554408 | 1.159734 | 0.1812587 | 10928.25 | 569.7042 | 1755.297 | 0
10.01817 | 22.39617 | 4.611842 | 0.0505902 | 0.2265476 | 2.554398 | 1.161659 | 0.1808748 | 10969.63 | 571.8613 | 1748.676 | 0
10.03483 | 22.32766 | 4.600296 | 0.05067337 | 0.2265361 | 2.554387 | 1.163569 | 0.1804219 | 11015.24 | 574.2391 | 1741.435 | 0
10.0515 | 22.32381 | 4.593437 | 0.05075617 | 0.2265293 | 2.55438 | 1.16547 | 0.180153 | 11049.72 | 576.0362 | 1736.002 | 0
10.06817 | 22.31853 | 4.594 | 0.0508398 | 0.2265299 | 2.55438 | 1.16739 | 0.180175 | 11066.57 | 576.9148 | 1733.359 | 0
10.08483 | 22.30306 | 4.601009 | 0.05092338 | 0.2265369 | 2.554387 | 1.169309 | 0.1804499 | 11067.87 | 576.9829 | 1733.154 | 0
10.1015 | 22.3196 | 4.608602 | 0.05100702 | 0.2265445 | 2.554395 | 1.17123 | 0.1807477 | 11067.78 | 576.9782 | 1733.168 | 0
10.11817 | 22.30234 | 4.616 | 0.05109053 | 0.226552 | 2.554402 | 1.173148 | 0.1810379 | 11068.14 | 576.9966 | 1733.113 | 0
10.13483 | 22.29724 | 4.627697 | 0.05117404 | 0.2265637 | 2.554414 | 1.175065 | 0.1814966 | 11058.21 | 576.479 | 1734.669 | 0
10.1515 | 22.32474 | 4.639784 | 0.05125656 | 0.2265758 | 2.554426 | 1.17696 | 0.1819706 | 11047.19 | 575.9043 | 1736.4 | 0
10.16817 | 22.34545 | 4.646597 | 0.05133946 | 0.2265826 | 2.554433 | 1.178863 | 0.1822378 | 11048.83 | 575.9901 | 1736.141 | 0
10.18483 | 22.3473 | 4.649504 | 0.05142307 | 0.2265856 | 2.554436 | 1.180784 | 0.1823519 | 11059.9 | 576.5674 | 1734.402 | 0
10.2015 | 22.34217 | 4.658856 | 0.05150675 | 0.226595 | 2.554445 | 1.182705 | 0.1827186 | 11055.66 | 576.3464 | 1735.068 | 0
10.21817 | 22.36052 | 4.661958 | 0.05159034 | 0.226598 | 2.554448 | 1.184624 | 0.1828403 | 11066.24 | 576.8977 | 1733.41 | 0
10.23483 | 22.37718 | 4.668966 | 0.05167396 | 0.2266051 | 2.554456 | 1.186544 | 0.1831152 | 11067.54 | 576.9654 | 1733.206 | 0
10.2515 | 22.3787 | 4.67656 | 0.05175624 | 0.2266127 | 2.554463 | 1.188434 | 0.183413 | 11067.16 | 576.9456 | 1733.266 | 0
10.26817 | 22.35835 | 4.683374 | 0.05183954 | 0.2266195 | 2.55447 | 1.190346 | 0.1836802 | 11068.85 | 577.0336 | 1733.001 | 0
10.28483 | 22.36853 | 4.690967 | 0.0519231 | 0.2266272 | 2.554478 | 1.192265 | 0.183978 | 11068.74 | 577.028 | 1733.018 | 0
10.3015 | 22.36962 | 4.706374 | 0.05200662 | 0.2266426 | 2.554493 | 1.194183 | 0.1845823 | 11050.25 | 576.0641 | 1735.918 | 0
10.31817 | 22.37294 | 4.716117 | 0.05209026 | 0.2266524 | 2.554503 | 1.196103 | 0.1849644 | 11045.16 | 575.7986 | 1736.719 | 0
10.33483 | 22.37576 | 4.719804 | 0.05217387 | 0.226656 | 2.554506 | 1.198023 | 0.185109 | 11054.24 | 576.2722 | 1735.291 | 0
10.3515 | 22.37466 | 4.723493 | 0.05225652 | 0.2266598 | 2.55451 | 1.199921 | 0.1852537 | 11063.11 | 576.7344 | 1733.9 | 0
10.36817 | 22.38783 | 4.736166 | 0.0523394 | 0.2266725 | 2.554523 | 1.201824 | 0.1857507 | 11051.01 | 576.1037 | 1735.799 | 0
10.38483 | 22.40784 | 4.745712 | 0.05242286 | 0.226682 | 2.554532 | 1.203741 | 0.1861252 | 11046.36 | 575.8614 | 1736.529 | 0
10.4015 | 22.40209 | 4.743736 | 0.05250656 | 0.2266801 | 2.55453 | 1.205662 | 0.1860476 | 11068.61 | 577.021 | 1733.039 | 0
10.41817 | 22.36582 | 4.739416 | 0.05259033 | 0.2266758 | 2.554526 | 1.207586 | 0.1858782 | 11096.37 | 578.4686 | 1728.702 | 0
10.43483 | 22.3656 | 4.737636 | 0.0526734 | 0.226674 | 2.554524 | 1.209494 | 0.1858084 | 11118.08 | 579.6 | 1725.328 | 0
10.4515 | 22.38581 | 4.74484 | 0.0527566 | 0.2266812 | 2.554532 | 1.211404 | 0.1860909 | 11118.73 | 579.6342 | 1725.226 | 0
10.46817 | 22.40449 | 4.755754 | 0.05283945 | 0.2266922 | 2.554542 | 1.213306 | 0.186519 | 11110.63 | 579.212 | 1726.484 | 0
10.48483 | 22.41636 | 4.769403 | 0.05292292 | 0.2267058 | 2.554556 | 1.215223 | 0.1870543 | 11096.34 | 578.4668 | 1728.708 | 0
10.5015 | 22.42646 | 4.778756 | 0.05300648 | 0.2267152 | 2.554566 | 1.217142 | 0.1874211 | 11092.11 | 578.2463 | 1729.367 | 0
10.51816 | 22.4303 | 4.793576 | 0.05309005 | 0.2267301 | 2.55458 | 1.219061 | 0.1880023 | 11075.25 | 577.3674 | 1732 | 0
10.53483 | 22.41962 | 4.815233 | 0.0531735 | 0.2267517 | 2.554602 | 1.220977 | 0.1888517 | 11042.77 | 575.6741 | 1737.094 | 0
10.5515 | 22.41208 | 4.826538 | 0.05325712 | 0.2267631 | 2.554613 | 1.222897 | 0.1892951 | 11034.23 | 575.2289 | 1738.438 | 0
10.56816 | 22.4066 | 4.83628 | 0.0533407 | 0.2267729 | 2.554623 | 1.224816 | 0.1896772 | 11029.28 | 574.971 | 1739.218 | 0
10.58483 | 22.40848 | 4.833328 | 0.05342304 | 0.22677 | 2.55462 | 1.226707 | 0.1895614 | 11053.05 | 576.2102 | 1735.478 | 0
10.6015 | 22.40044 | 4.82725 | 0.0535064 | 0.2267639 | 2.554614 | 1.228621 | 0.189323 | 11084.24 | 577.836 | 1730.595 | 0
10.61816 | 22.30508 | 4.822735 | 0.05359016 | 0.2267594 | 2.55461 | 1.230544 | 0.1891459 | 11111.98 | 579.2824 | 1726.274 | 0
10.63484 | 22.25172 | 4.825056 | 0.05367382 | 0.2267617 | 2.554612 | 1.232465 | 0.189237 | 11123.98 | 579.9076 | 1724.413 | 0
10.6515 | 22.22748 | 4.836752 | 0.05375732 | 0.2267734 | 2.554624 | 1.234383 | 0.1896956 | 11114.34 | 579.4055 | 1725.907 | 0
10.66816 | 22.10028 | 4.842198 | 0.05383935 | 0.2267789 | 2.55463 | 1.236266 | 0.1899093 | 11118.78 | 579.637 | 1725.218 | 0
10.68484 | 22.12921 | 4.856433 | 0.05392285 | 0.2267932 | 2.554644 | 1.238184 | 0.1904675 | 11103.39 | 578.8342 | 1727.611 | 0
10.7015 | 22.10228 | 4.864418 | 0.05400642 | 0.2268012 | 2.554652 | 1.240102 | 0.1907807 | 11102.34 | 578.7797 | 1727.773 | 0
10.71816 | 22.12034 | 4.865958 | 0.05409014 | 0.2268028 | 2.554653 | 1.242025 | 0.1908411 | 11116.03 | 579.4934 | 1725.645 | 0
10.73484 | 22.09168 | 4.871793 | 0.0541737 | 0.2268086 | 2.554658 | 1.243944 | 0.19107 | 11119.87 | 579.6934 | 1725.05 | 0
10.7515 | 22.09906 | 4.874504 | 0.05425698 | 0.2268113 | 2.554662 | 1.245856 | 0.1911763 | 11130.77 | 580.2615 | 1723.361 | 0
10.76816 | 22.0868 | 4.881318 | 0.05433982 | 0.2268182 | 2.554668 | 1.247758 | 0.1914435 | 11132.2 | 580.3364 | 1723.139 | 0
10.78483 | 22.08328 | 4.882662 | 0.0544228 | 0.2268195 | 2.55467 | 1.249664 | 0.1914963 | 11146.13 | 581.0627 | 1720.985 | 0
10.8015 | 22.11267 | 4.891819 | 0.05450638 | 0.2268287 | 2.55468 | 1.251583 | 0.1918554 | 11142.36 | 580.8657 | 1721.569 | 0
10.81816 | 22.05384 | 4.898828 | 0.05458998 | 0.2268358 | 2.554686 | 1.253502 | 0.1921302 | 11143.48 | 580.9243 | 1721.395 | 0
10.83483 | 22.0757 | 4.902516 | 0.05467363 | 0.2268394 | 2.55469 | 1.255423 | 0.1922749 | 11152.16 | 581.3768 | 1720.055 | 0
10.8515 | 22.09208 | 4.909328 | 0.05475725 | 0.2268463 | 2.554697 | 1.257343 | 0.1925421 | 11153.72 | 581.458 | 1719.815 | 0
10.86816 | 22.03662 | 4.916532 | 0.05483989 | 0.2268535 | 2.554704 | 1.259241 | 0.1928246 | 11154.18 | 581.4821 | 1719.744 | 0
10.88484 | 22.0378 | 4.922954 | 0.05492278 | 0.22686 | 2.55471 | 1.261144 | 0.1930765 | 11156.46 | 581.6012 | 1719.391 | 0
10.9015 | 22.091 | 4.930158 | 0.05500645 | 0.2268672 | 2.554718 | 1.263065 | 0.193359 | 11157.14 | 581.6362 | 1719.288 | 0
10.91816 | 22.12322 | 4.943222 | 0.05508996 | 0.2268803 | 2.55473 | 1.264983 | 0.1938713 | 11144.55 | 580.98 | 1721.23 | 0
10.93484 | 22.0846 | 4.942221 | 0.05517364 | 0.2268793 | 2.55473 | 1.266904 | 0.1938321 | 11163.74 | 581.9802 | 1718.272 | 0
10.9515 | 22.10066 | 4.945324 | 0.05525699 | 0.2268824 | 2.554733 | 1.268818 | 0.1939538 | 11173.58 | 582.4937 | 1716.757 | 0
10.96816 | 22.11142 | 4.958386 | 0.0553402 | 0.2268955 | 2.554746 | 1.270729 | 0.1944661 | 11160.93 | 581.834 | 1718.703 | 0
10.98484 | 22.13602 | 4.970668 | 0.05542276 | 0.2269078 | 2.554758 | 1.272625 | 0.1949478 | 11149.96 | 581.2622 | 1720.394 | 0
11.0015 | 22.13375 | 4.978848 | 0.05550634 | 0.226916 | 2.554766 | 1.274544 | 0.1952686 | 11148.43 | 581.1822 | 1720.631 | 0
11.01816 | 22.04772 | 4.98156 | 0.05559001 | 0.2269188 | 2.554769 | 1.276465 | 0.195375 | 11159.16 | 581.7416 | 1718.976 | 0
11.03483 | 22.08805 | 4.98974 | 0.0556736 | 0.226927 | 2.554777 | 1.278385 | 0.1956958 | 11157.62 | 581.6613 | 1719.214 | 0
11.0515 | 22.10084 | 4.99831 | 0.0557572 | 0.2269356 | 2.554786 | 1.280304 | 0.1960319 | 11155.21 | 581.5359 | 1719.584 | 0
11.06816 | 22.08319 | 4.997312 | 0.05583956 | 0.2269346 | 2.554785 | 1.282195 | 0.1959928 | 11173.92 | 582.5112 | 1716.705 | 0
11.08483 | 22.08958 | 5.006078 | 0.0559228 | 0.2269434 | 2.554794 | 1.284107 | 0.1963366 | 11170.98 | 582.358 | 1717.157 | 0
11.1015 | 22.1132 | 5.017969 | 0.05600632 | 0.2269553 | 2.554806 | 1.286024 | 0.1968029 | 11161.15 | 581.8457 | 1718.669 | 0
11.11816 | 22.13943 | 5.026539 | 0.05608988 | 0.2269639 | 2.554814 | 1.287943 | 0.1971391 | 11158.74 | 581.7201 | 1719.04 | 0
11.13484 | 22.12258 | 5.045266 | 0.05617324 | 0.2269826 | 2.554833 | 1.289857 | 0.1978735 | 11133.85 | 580.4223 | 1722.884 | 0
11.1515 | 22.10585 | 5.055009 | 0.05625684 | 0.2269924 | 2.554843 | 1.291777 | 0.1982556 | 11128.93 | 580.1658 | 1723.645 | 0
11.16816 | 22.12418 | 5.064752 | 0.05634038 | 0.2270022 | 2.554852 | 1.293695 | 0.1986377 | 11124.02 | 579.9096 | 1724.406 | 0
11.18484 | 22.09081 | 5.059065 | 0.05642346 | 0.2269965 | 2.554847 | 1.295603 | 0.1984147 | 11152.94 | 581.4176 | 1719.934 | 0
11.2015 | 22.022 | 5.055332 | 0.05650618 | 0.2269928 | 2.554844 | 1.297502 | 0.1982683 | 11177.54 | 582.7 | 1716.149 | 0
11.21816 | 21.9341 | 5.056676 | 0.05658985 | 0.2269942 | 2.554844 | 1.299424 | 0.198321 | 11191.12 | 583.4078 | 1714.067 | 0
11.23484 | 21.9998 | 5.055676 | 0.05667351 | 0.2269932 | 2.554844 | 1.301345 | 0.1982818 | 11209.88 | 584.3858 | 1711.198 | 0
11.2515 | 22.00256 | 5.068153 | 0.05675709 | 0.2270056 | 2.554856 | 1.303264 | 0.1987711 | 11198.77 | 583.8068 | 1712.896 | 0
11.26816 | 21.90976 | 5.074575 | 0.05684072 | 0.2270122 | 2.554863 | 1.305184 | 0.199023 | 11201.08 | 583.9271 | 1712.542 | 0
11.28483 | 21.9557 | 5.089592 | 0.05692292 | 0.2270272 | 2.554877 | 1.307072 | 0.199612 | 11184.18 | 583.0462 | 1715.13 | 0
11.3015 | 21.91953 | 5.103045 | 0.05700613 | 0.2270406 | 2.554891 | 1.308982 | 0.2001396 | 11171 | 582.359 | 1717.154 | 0
11.31816 | 21.89832 | 5.106147 | 0.05708976 | 0.2270438 | 2.554894 | 1.310902 | 0.2002612 | 11180.6 | 582.8592 | 1715.68 | 0
11.33483 | 21.92888 | 5.123507 | 0.0571733 | 0.2270611 | 2.554912 | 1.312821 | 0.2009421 | 11159.02 | 581.7342 | 1718.998 | 0
11.3515 | 21.97852 | 5.123094 | 0.05725691 | 0.2270608 | 2.554911 | 1.314741 | 0.2009259 | 11176.24 | 582.632 | 1716.349 | 0
11.36816 | 21.98207 | 5.125804 | 0.05734063 | 0.2270635 | 2.554914 | 1.316663 | 0.2010322 | 11186.66 | 583.1754 | 1714.75 | 0
11.38484 | 21.91963 | 5.124219 | 0.05742329 | 0.227062 | 2.554912 | 1.318561 | 0.20097 | 11206.25 | 584.1966 | 1711.752 | 0
11.4015 | 21.93266 | 5.128689 | 0.05750625 | 0.2270664 | 2.554917 | 1.320466 | 0.2011453 | 11212.66 | 584.5308 | 1710.774 | 0
11.41816 | 21.94198 | 5.145658 | 0.05758979 | 0.2270834 | 2.554934 | 1.322384 | 0.2018109 | 11191.92 | 583.4495 | 1713.944 | 0
11.43484 | 21.92507 | 5.155986 | 0.0576732 | 0.2270937 | 2.554944 | 1.3243 | 0.2022159 | 11185.68 | 583.124 | 1714.901 | 0
11.4515 | 21.9146 | 5.152253 | 0.05775688 | 0.22709 | 2.55494 | 1.326221 | 0.2020695 | 11210.02 | 584.3933 | 1711.176 | 0
11.46816 | 21.91088 | 5.152816 | 0.05783999 | 0.2270906 | 2.554941 | 1.328129 | 0.2020916 | 11224.93 | 585.1703 | 1708.904 | 0
11.48484 | 21.92566 | 5.15748 | 0.0579232 | 0.2270953 | 2.554946 | 1.33004 | 0.2022745 | 11230.91 | 585.4822 | 1707.994 | 0
11.5015 | 21.87129 | 5.16234 | 0.05800613 | 0.2271002 | 2.554951 | 1.331944 | 0.2024651 | 11236.4 | 585.7685 | 1707.159 | 0
11.51816 | 21.90956 | 5.171692 | 0.05808969 | 0.2271096 | 2.55496 | 1.333863 | 0.2028319 | 11232.24 | 585.5515 | 1707.792 | 0
11.53483 | 21.953 | 5.182606 | 0.05817329 | 0.2271205 | 2.55497 | 1.335783 | 0.20326 | 11224.72 | 585.1592 | 1708.937 | 0
11.5515 | 21.98806 | 5.180044 | 0.05825699 | 0.227118 | 2.554968 | 1.337704 | 0.2031595 | 11246.42 | 586.291 | 1705.638 | 0
11.56816 | 21.91807 | 5.18178 | 0.05834066 | 0.2271197 | 2.55497 | 1.339626 | 0.2032275 | 11258.81 | 586.9365 | 1703.762 | 0
11.58483 | 21.89436 | 5.188788 | 0.05842328 | 0.2271268 | 2.554977 | 1.341523 | 0.2035024 | 11259.52 | 586.9737 | 1703.654 | 0
11.6015 | 21.87536 | 5.187788 | 0.05850624 | 0.2271258 | 2.554976 | 1.343428 | 0.2034632 | 11277.68 | 587.9205 | 1700.91 | 0
11.61816 | 21.88058 | 5.191867 | 0.05858994 | 0.2271299 | 2.55498 | 1.34535 | 0.2036232 | 11284.94 | 588.299 | 1699.816 | 0
11.63484 | 21.93797 | 5.200243 | 0.05867349 | 0.2271383 | 2.554989 | 1.347269 | 0.2039516 | 11282.84 | 588.1891 | 1700.133 | 0
11.6515 | 21.96338 | 5.215844 | 0.05875701 | 0.2271539 | 2.555004 | 1.349186 | 0.2045635 | 11265.1 | 587.2645 | 1702.81 | 0
11.66816 | 21.98642 | 5.220118 | 0.05884067 | 0.2271582 | 2.555009 | 1.351107 | 0.2047312 | 11271.9 | 587.6191 | 1701.783 | 0
11.68484 | 22.00862 | 5.236111 | 0.05892358 | 0.2271742 | 2.555025 | 1.353011 | 0.2053584 | 11253.31 | 586.6499 | 1704.594 | 0
11.7015 | 22.01164 | 5.238628 | 0.05900616 | 0.2271768 | 2.555027 | 1.354907 | 0.2054571 | 11263.67 | 587.19 | 1703.026 | 0
11.71816 | 21.99093 | 5.239776 | 0.05908978 | 0.227178 | 2.555028 | 1.356827 | 0.2055022 | 11277.16 | 587.893 | 1700.99 | 0
11.73484 | 21.97453 | 5.241511 | 0.05917346 | 0.2271797 | 2.55503 | 1.358749 | 0.2055702 | 11289.39 | 588.5307 | 1699.147 | 0
11.7515 | 21.96912 | 5.238559 | 0.05925718 | 0.2271768 | 2.555027 | 1.360671 | 0.2054544 | 11311.73 | 589.6956 | 1695.79 | 0
11.76816 | 22.01206 | 5.25084 | 0.05934014 | 0.227189 | 2.555039 | 1.362576 | 0.2059361 | 11301.08 | 589.14 | 1697.389 | 0
11.78483 | 22.04161 | 5.266442 | 0.0594233 | 0.2272047 | 2.555055 | 1.364486 | 0.206548 | 11283.39 | 588.2178 | 1700.051 | 0
11.8015 | 22.03599 | 5.269739 | 0.05950628 | 0.227208 | 2.555058 | 1.366391 | 0.2066773 | 11292.07 | 588.6706 | 1698.743 | 0
11.81816 | 21.98261 | 5.273037 | 0.05958989 | 0.2272113 | 2.555062 | 1.368311 | 0.2068066 | 11300.87 | 589.1291 | 1697.421 | 0
11.83483 | 21.95076 | 5.276334 | 0.05967346 | 0.2272146 | 2.555065 | 1.37023 | 0.2069359 | 11309.64 | 589.5867 | 1696.104 | 0
11.8515 | 21.9251 | 5.282171 | 0.05975704 | 0.2272205 | 2.55507 | 1.372149 | 0.2071648 | 11312.97 | 589.76 | 1695.605 | 0
11.86816 | 21.94987 | 5.287421 | 0.05984062 | 0.2272258 | 2.555076 | 1.374068 | 0.2073708 | 11317.54 | 589.9985 | 1694.92 | 0
11.88484 | 21.93085 | 5.296772 | 0.05992414 | 0.2272352 | 2.555086 | 1.375986 | 0.2077375 | 11313.33 | 589.7789 | 1695.551 | 0
11.9015 | 21.97361 | 5.301438 | 0.06000614 | 0.2272398 | 2.55509 | 1.377869 | 0.2079205 | 11318.84 | 590.0661 | 1694.725 | 0
11.91816 | 22.0045 | 5.309424 | 0.06008972 | 0.2272478 | 2.555098 | 1.379788 | 0.2082336 | 11317.56 | 589.9995 | 1694.917 | 0
11.93484 | 21.95942 | 5.323268 | 0.06017329 | 0.2272617 | 2.555112 | 1.381707 | 0.2087766 | 11303.83 | 589.2834 | 1696.976 | 0
11.9515 | 21.89744 | 5.322658 | 0.06025695 | 0.2272612 | 2.555111 | 1.383628 | 0.2087527 | 11320.84 | 590.1701 | 1694.426 | 0
11.96816 | 21.90518 | 5.317166 | 0.0603407 | 0.2272556 | 2.555106 | 1.385551 | 0.2085374 | 11348.28 | 591.601 | 1690.329 | 0
11.98484 | 21.95711 | 5.324957 | 0.06042298 | 0.2272635 | 2.555114 | 1.38744 | 0.2088429 | 11347.13 | 591.541 | 1690.5 | 0
12.00167 | 21.95047 | 5.334504 | 0.0605065 | 0.227273 | 2.555123 | 1.389358 | 0.2092173 | 11342.48 | 591.2984 | 1691.194 | 0
12.01834 | 21.96846 | 5.355575 | 0.06058972 | 0.2272942 | 2.555144 | 1.391269 | 0.2100437 | 11313.39 | 589.7821 | 1695.541 | 0
12.035 | 21.99875 | 5.369028 | 0.06067329 | 0.2273076 | 2.555158 | 1.393188 | 0.2105713 | 11300.61 | 589.1157 | 1697.459 | 0
12.05166 | 22.00892 | 5.371739 | 0.06075688 | 0.2273104 | 2.55516 | 1.395107 | 0.2106777 | 11310.46 | 589.6295 | 1695.98 | 0
12.06834 | 21.97737 | 5.380506 | 0.0608405 | 0.2273192 | 2.55517 | 1.397028 | 0.2110215 | 11307.58 | 589.4792 | 1696.413 | 0
12.085 | 21.94906 | 5.390639 | 0.06092412 | 0.2273293 | 2.55518 | 1.398948 | 0.2114189 | 11301.84 | 589.1798 | 1697.275 | 0
12.10166 | 21.95258 | 5.395303 | 0.06100636 | 0.227334 | 2.555184 | 1.400836 | 0.2116018 | 11307.31 | 589.465 | 1696.454 | 0
12.11833 | 21.97846 | 5.40114 | 0.06108967 | 0.2273398 | 2.55519 | 1.402749 | 0.2118308 | 11310.52 | 589.632 | 1695.973 | 0
12.135 | 21.99536 | 5.404047 | 0.06117329 | 0.2273428 | 2.555193 | 1.404669 | 0.2119448 | 11319.9 | 590.1215 | 1694.566 | 0
12.15166 | 22.02128 | 5.404219 | 0.06125699 | 0.227343 | 2.555194 | 1.406591 | 0.2119515 | 11335.03 | 590.9101 | 1692.305 | 0
12.16834 | 22.03478 | 5.411031 | 0.06134058 | 0.2273498 | 2.5552 | 1.408511 | 0.2122187 | 11336.21 | 590.9715 | 1692.129 | 0
12.185 | 22.02172 | 5.420384 | 0.06142411 | 0.2273592 | 2.55521 | 1.410429 | 0.2125855 | 11332.06 | 590.7552 | 1692.748 | 0
12.20167 | 22.04005 | 5.42954 | 0.06150755 | 0.2273684 | 2.555219 | 1.412344 | 0.2129446 | 11328.31 | 590.56 | 1693.308 | 0
12.21834 | 22.06618 | 5.44065 | 0.06158948 | 0.2273795 | 2.55523 | 1.414226 | 0.2133804 | 11320.24 | 590.139 | 1694.516 | 0
12.235 | 22.06774 | 5.446096 | 0.06167309 | 0.227385 | 2.555235 | 1.416146 | 0.213594 | 11324.27 | 590.3493 | 1693.912 | 0
12.25167 | 22.06624 | 5.449784 | 0.06175672 | 0.2273887 | 2.555239 | 1.418066 | 0.2137386 | 11331.96 | 590.75 | 1692.764 | 0
12.26834 | 22.09119 | 5.457574 | 0.06184032 | 0.2273965 | 2.555247 | 1.419986 | 0.214044 | 11331.1 | 590.7051 | 1692.892 | 0
12.285 | 22.12232 | 5.471613 | 0.0619239 | 0.2274106 | 2.555261 | 1.421904 | 0.2145947 | 11317.3 | 589.9859 | 1694.956 | 0
12.30166 | 22.1289 | 5.481942 | 0.06200717 | 0.2274209 | 2.555271 | 1.423816 | 0.2149998 | 11311.17 | 589.666 | 1695.875 | 0
12.31834 | 22.12894 | 5.488755 | 0.06208974 | 0.2274278 | 2.555278 | 1.425713 | 0.215267 | 11312.17 | 589.7183 | 1695.725 | 0
12.335 | 22.13257 | 5.497912 | 0.062173 | 0.2274369 | 2.555287 | 1.427625 | 0.2156261 | 11308.48 | 589.5257 | 1696.279 | 0
12.35166 | 22.13733 | 5.499256 | 0.06225665 | 0.2274383 | 2.555289 | 1.429546 | 0.2156788 | 11320.92 | 590.1746 | 1694.414 | 0
12.36833 | 22.14742 | 5.503921 | 0.06234031 | 0.227443 | 2.555293 | 1.431466 | 0.2158618 | 11326.53 | 590.4668 | 1693.575 | 0
12.385 | 22.14872 | 5.506632 | 0.06242397 | 0.2274457 | 2.555296 | 1.433388 | 0.2159681 | 11336.14 | 590.9682 | 1692.139 | 0
12.40166 | 22.14499 | 5.51364 | 0.06250688 | 0.2274527 | 2.555303 | 1.435291 | 0.216243 | 11336.77 | 591.0008 | 1692.045 | 0
12.41834 | 22.14548 | 5.519086 | 0.06258946 | 0.2274582 | 2.555308 | 1.437188 | 0.2164566 | 11340.55 | 591.1978 | 1691.481 | 0
12.435 | 22.16952 | 5.521602 | 0.06267313 | 0.2274608 | 2.555311 | 1.439109 | 0.2165552 | 11350.53 | 591.7182 | 1689.994 | 0
12.45167 | 22.2397 | 5.527049 | 0.06275678 | 0.2274662 | 2.555316 | 1.44103 | 0.2167688 | 11354.48 | 591.9243 | 1689.405 | 0
12.46834 | 22.29476 | 5.53015 | 0.0628404 | 0.2274694 | 2.55532 | 1.44295 | 0.2168905 | 11363.24 | 592.3804 | 1688.104 | 0
12.485 | 22.31867 | 5.52837 | 0.06292313 | 0.2274676 | 2.555318 | 1.444849 | 0.2168207 | 11381.86 | 593.3514 | 1685.342 | 0
12.50167 | 22.29356 | 5.532058 | 0.06300608 | 0.2274713 | 2.555322 | 1.446754 | 0.2169653 | 11389.27 | 593.7375 | 1684.246 | 0
12.51834 | 22.2861 | 5.53223 | 0.06308976 | 0.2274715 | 2.555322 | 1.448675 | 0.216972 | 11404.04 | 594.5076 | 1682.064 | 0
12.535 | 22.28592 | 5.53709 | 0.0631734 | 0.2274764 | 2.555326 | 1.450596 | 0.2171626 | 11409.13 | 594.7732 | 1681.313 | 0
12.55166 | 22.23427 | 5.543512 | 0.06325698 | 0.2274828 | 2.555333 | 1.452515 | 0.2174146 | 11410.99 | 594.87 | 1681.039 | 0
12.56834 | 22.1927 | 5.554428 | 0.06333952 | 0.2274938 | 2.555344 | 1.454411 | 0.2178426 | 11403.43 | 594.4759 | 1682.154 | 0
12.585 | 22.19578 | 5.571787 | 0.06342324 | 0.2275111 | 2.555362 | 1.456332 | 0.2185235 | 11382.92 | 593.407 | 1685.184 | 0
12.60166 | 22.21687 | 5.585826 | 0.06350576 | 0.2275252 | 2.555376 | 1.458228 | 0.2190741 | 11369.09 | 592.6856 | 1687.235 | 0
12.61833 | 22.2222 | 5.5901 | 0.06358938 | 0.2275295 | 2.55538 | 1.460148 | 0.2192417 | 11375.36 | 593.0122 | 1686.306 | 0
12.635 | 22.13979 | 5.583632 | 0.06367312 | 0.227523 | 2.555373 | 1.46207 | 0.218988 | 11403.53 | 594.481 | 1682.139 | 0
12.65166 | 22.0859 | 5.584 | 0.0637568 | 0.2275234 | 2.555374 | 1.463992 | 0.2190025 | 11417.76 | 595.2231 | 1680.042 | 0
12.66834 | 22.14296 | 5.59511 | 0.06383972 | 0.2275346 | 2.555385 | 1.465896 | 0.2194382 | 11409.92 | 594.8139 | 1681.198 | 0
12.685 | 22.16138 | 5.60329 | 0.06392234 | 0.2275428 | 2.555394 | 1.467793 | 0.219759 | 11408 | 594.7141 | 1681.48 | 0
12.70167 | 22.16228 | 5.618501 | 0.06400581 | 0.227558 | 2.555408 | 1.46971 | 0.2203556 | 11391.97 | 593.8785 | 1683.846 | 0
12.71834 | 22.15528 | 5.642892 | 0.0640893 | 0.2275824 | 2.555433 | 1.471627 | 0.2213122 | 11357.52 | 592.0828 | 1688.953 | 0
12.735 | 22.16888 | 5.654783 | 0.06417285 | 0.2275944 | 2.555444 | 1.473546 | 0.2217786 | 11348.42 | 591.608 | 1690.308 | 0
12.75167 | 22.18426 | 5.657105 | 0.06425649 | 0.2275967 | 2.555447 | 1.475466 | 0.2218696 | 11358.55 | 592.136 | 1688.801 | 0
12.76834 | 22.16271 | 5.650636 | 0.06433925 | 0.2275902 | 2.55544 | 1.477366 | 0.2216159 | 11386.2 | 593.5774 | 1684.7 | 0
12.785 | 22.0979 | 5.644754 | 0.06442229 | 0.2275844 | 2.555435 | 1.479273 | 0.2213852 | 11412.77 | 594.9629 | 1680.777 | 0
12.80166 | 22.1078 | 5.642973 | 0.06450603 | 0.2275826 | 2.555433 | 1.481196 | 0.2213154 | 11431.21 | 595.9242 | 1678.066 | 0
12.81834 | 22.08998 | 5.640606 | 0.0645897 | 0.2275803 | 2.55543 | 1.483117 | 0.2212225 | 11450.84 | 596.9476 | 1675.189 | 0
12.835 | 22.12212 | 5.64781 | 0.06467261 | 0.2275875 | 2.555438 | 1.485021 | 0.2215051 | 11450.92 | 596.9516 | 1675.178 | 0
12.85166 | 22.15923 | 5.656967 | 0.06475559 | 0.2275967 | 2.555447 | 1.486926 | 0.2218642 | 11447.05 | 596.7498 | 1675.744 | 0
12.86834 | 22.17849 | 5.670421 | 0.06483878 | 0.2276102 | 2.55546 | 1.488837 | 0.2223919 | 11434.56 | 596.0988 | 1677.574 | 0
12.885 | 22.18588 | 5.687194 | 0.06492217 | 0.227627 | 2.555477 | 1.490751 | 0.2230497 | 11415.5 | 595.105 | 1680.375 | 0
12.90166 | 22.19634 | 5.702016 | 0.06500562 | 0.2276418 | 2.555492 | 1.492668 | 0.223631 | 11400.46 | 594.3213 | 1682.592 | 0
12.91834 | 22.16869 | 5.721524 | 0.06508912 | 0.2276614 | 2.555512 | 1.494585 | 0.2243961 | 11376.19 | 593.0557 | 1686.182 | 0
12.935 | 22.17058 | 5.73068 | 0.06517268 | 0.2276705 | 2.55552 | 1.496504 | 0.2247552 | 11372.59 | 592.8682 | 1686.716 | 0
12.95166 | 22.1769 | 5.729876 | 0.06525574 | 0.2276697 | 2.55552 | 1.498411 | 0.2247236 | 11388.68 | 593.707 | 1684.333 | 0
12.96834 | 22.1775 | 5.723408 | 0.06533844 | 0.2276633 | 2.555514 | 1.50031 | 0.22447 | 11416 | 595.1313 | 1680.302 | 0
12.985 | 22.16065 | 5.722994 | 0.06542212 | 0.2276629 | 2.555513 | 1.502231 | 0.2244538 | 11431.45 | 595.9365 | 1678.031 | 0
13.00166 | 22.16254 | 5.729416 | 0.06550575 | 0.2276694 | 2.55552 | 1.504152 | 0.2247056 | 11433.23 | 596.0295 | 1677.769 | 0
13.01834 | 22.17024 | 5.735254 | 0.06558901 | 0.2276752 | 2.555525 | 1.506064 | 0.2249346 | 11436.12 | 596.1798 | 1677.346 | 0
13.035 | 22.12441 | 5.734058 | 0.06567169 | 0.227674 | 2.555524 | 1.507962 | 0.2248877 | 11452.92 | 597.0557 | 1674.886 | 0
13.05166 | 22.10951 | 5.739309 | 0.065755 | 0.2276793 | 2.55553 | 1.509875 | 0.2250936 | 11456.96 | 597.2663 | 1674.295 | 0
13.06834 | 22.10966 | 5.743974 | 0.06583862 | 0.227684 | 2.555534 | 1.511795 | 0.2252766 | 11462.21 | 597.54 | 1673.528 | 0
13.085 | 22.0969 | 5.745513 | 0.06592228 | 0.2276856 | 2.555536 | 1.513716 | 0.225337 | 11473.7 | 598.139 | 1671.852 | 0
13.10166 | 22.13129 | 5.758186 | 0.06600589 | 0.2276982 | 2.555549 | 1.515636 | 0.225834 | 11462.97 | 597.5796 | 1673.417 | 0
13.11834 | 22.1458 | 5.7691 | 0.06608813 | 0.2277092 | 2.55556 | 1.517524 | 0.226262 | 11455.54 | 597.1921 | 1674.503 | 0
13.135 | 22.15248 | 5.777671 | 0.06617138 | 0.2277178 | 2.555568 | 1.519436 | 0.2265982 | 11452.95 | 597.0574 | 1674.881 | 0
13.15166 | 22.12122 | 5.802452 | 0.06625485 | 0.2277426 | 2.555593 | 1.521353 | 0.2275701 | 11418.42 | 595.2574 | 1679.946 | 0
13.16834 | 22.12442 | 5.807703 | 0.06633837 | 0.2277479 | 2.555598 | 1.52327 | 0.227776 | 11422.48 | 595.469 | 1679.349 | 0
13.185 | 22.12656 | 5.803578 | 0.06642211 | 0.2277438 | 2.555594 | 1.525193 | 0.2276142 | 11445.03 | 596.6443 | 1676.041 | 0
13.20166 | 22.14918 | 5.811563 | 0.06650572 | 0.2277518 | 2.555602 | 1.527113 | 0.2279274 | 11443.69 | 596.5746 | 1676.236 | 0
13.21834 | 22.1512 | 5.81369 | 0.06658798 | 0.2277539 | 2.555604 | 1.529002 | 0.2280108 | 11453.65 | 597.094 | 1674.778 | 0
13.235 | 22.16862 | 5.814643 | 0.06667128 | 0.2277549 | 2.555605 | 1.530915 | 0.2280482 | 11466.1 | 597.743 | 1672.96 | 0
13.25166 | 22.18278 | 5.817158 | 0.06675495 | 0.2277574 | 2.555608 | 1.532836 | 0.2281468 | 11475.53 | 598.2343 | 1671.586 | 0
13.26834 | 22.19638 | 5.825144 | 0.0668385 | 0.2277654 | 2.555616 | 1.534755 | 0.22846 | 11474.14 | 598.162 | 1671.788 | 0
13.285 | 22.20567 | 5.831957 | 0.06692203 | 0.2277723 | 2.555623 | 1.536672 | 0.2287272 | 11475.06 | 598.2099 | 1671.654 | 0
13.30166 | 22.20452 | 5.837988 | 0.06700503 | 0.2277784 | 2.555629 | 1.538578 | 0.2289638 | 11477.42 | 598.333 | 1671.31 | 0
13.31834 | 22.20438 | 5.851246 | 0.06708756 | 0.2277916 | 2.555642 | 1.540474 | 0.2294838 | 11465.52 | 597.7125 | 1673.045 | 0
13.335 | 22.20372 | 5.865678 | 0.06717109 | 0.2278061 | 2.555656 | 1.542392 | 0.2300498 | 11451.55 | 596.9844 | 1675.086 | 0
13.35166 | 22.12818 | 5.864092 | 0.06725481 | 0.2278045 | 2.555655 | 1.544314 | 0.2299875 | 11468.92 | 597.89 | 1672.548 | 0
13.36834 | 22.07211 | 5.871295 | 0.0673384 | 0.2278117 | 2.555662 | 1.546233 | 0.2302701 | 11469.09 | 597.8987 | 1672.524 | 0
13.385 | 22.08402 | 5.88299 | 0.06742196 | 0.2278234 | 2.555674 | 1.548152 | 0.2307288 | 11460.49 | 597.4505 | 1673.779 | 0
13.40166 | 22.12789 | 5.90289 | 0.06750481 | 0.2278434 | 2.555694 | 1.550054 | 0.2315092 | 11435.89 | 596.168 | 1677.379 | 0
13.41834 | 22.10766 | 5.914976 | 0.06758738 | 0.2278555 | 2.555706 | 1.55195 | 0.2319832 | 11426.48 | 595.6777 | 1678.76 | 0
13.435 | 22.11722 | 5.919055 | 0.067671 | 0.2278596 | 2.55571 | 1.55387 | 0.2321432 | 11432.74 | 596.0035 | 1677.842 | 0
13.45166 | 22.13994 | 5.92372 | 0.06775464 | 0.2278642 | 2.555715 | 1.555791 | 0.2323261 | 11437.86 | 596.2705 | 1677.091 | 0
13.46834 | 22.16694 | 5.934634 | 0.0678382 | 0.2278752 | 2.555725 | 1.55771 | 0.2327542 | 11430.9 | 595.9078 | 1678.112 | 0
13.485 | 22.16367 | 5.940471 | 0.06792182 | 0.2278811 | 2.555731 | 1.55963 | 0.2329831 | 11433.74 | 596.0561 | 1677.694 | 0
13.50166 | 22.14296 | 5.940838 | 0.0680038 | 0.2278814 | 2.555732 | 1.561512 | 0.2329975 | 11446.84 | 596.7387 | 1675.776 | 0
13.51834 | 22.1187 | 5.94062 | 0.0680875 | 0.2278812 | 2.555732 | 1.563434 | 0.232989 | 11461.34 | 597.495 | 1673.654 | 0
13.535 | 22.14516 | 5.944309 | 0.06817116 | 0.227885 | 2.555735 | 1.565355 | 0.2331336 | 11468.31 | 597.858 | 1672.638 | 0
13.55166 | 22.16428 | 5.939988 | 0.06825485 | 0.2278806 | 2.555731 | 1.567277 | 0.2329642 | 11490.74 | 599.0274 | 1669.373 | 0
13.56834 | 22.05765 | 5.943676 | 0.06833719 | 0.2278844 | 2.555734 | 1.569168 | 0.2331089 | 11497.46 | 599.3778 | 1668.397 | 0
13.585 | 22.02224 | 5.948926 | 0.06842046 | 0.2278896 | 2.55574 | 1.57108 | 0.2333148 | 11501.31 | 599.5785 | 1667.838 | 0
13.60166 | 22.02206 | 5.95535 | 0.06850397 | 0.2278961 | 2.555746 | 1.572997 | 0.2335667 | 11502.93 | 599.6629 | 1667.604 | 0
13.61834 | 21.97959 | 5.968412 | 0.06858745 | 0.2279092 | 2.55576 | 1.574914 | 0.234079 | 11491.74 | 599.0796 | 1669.227 | 0
13.635 | 22.04253 | 5.973272 | 0.06867105 | 0.227914 | 2.555764 | 1.576834 | 0.2342696 | 11496.39 | 599.3218 | 1668.553 | 0
13.65166 | 22.0871 | 5.982038 | 0.06875468 | 0.2279228 | 2.555773 | 1.578754 | 0.2346134 | 11493.52 | 599.1724 | 1668.969 | 0
13.66834 | 22.06915 | 5.994125 | 0.06883755 | 0.227935 | 2.555785 | 1.580657 | 0.2350874 | 11484.17 | 598.685 | 1670.328 | 0
13.685 | 22.04002 | 5.991953 | 0.06892022 | 0.2279328 | 2.555783 | 1.582555 | 0.2350022 | 11502.13 | 599.6211 | 1667.72 | 0
13.70166 | 22.00259 | 5.995056 | 0.06900386 | 0.227936 | 2.555786 | 1.584476 | 0.2351239 | 11510.13 | 600.0381 | 1666.561 | 0
13.71834 | 21.9867 | 5.998743 | 0.0690875 | 0.2279396 | 2.55579 | 1.586396 | 0.2352686 | 11516.99 | 600.396 | 1665.567 | 0
13.735 | 22.04777 | 6.003212 | 0.06917116 | 0.2279442 | 2.555794 | 1.588318 | 0.2354438 | 11522.36 | 600.6758 | 1664.792 | 0
13.75166 | 22.06496 | 6.003386 | 0.06925318 | 0.2279444 | 2.555795 | 1.590201 | 0.2354506 | 11535.69 | 601.3706 | 1662.868 | 0
13.76834 | 22.07892 | 6.012738 | 0.06933676 | 0.2279537 | 2.555804 | 1.59212 | 0.2358174 | 11531.64 | 601.16 | 1663.451 | 0
13.785 | 22.10531 | 6.019355 | 0.06942038 | 0.2279604 | 2.555811 | 1.59404 | 0.236077 | 11532.86 | 601.2234 | 1663.276 | 0
13.80166 | 22.12292 | 6.02402 | 0.06950401 | 0.227965 | 2.555816 | 1.59596 | 0.2362598 | 11537.81 | 601.4814 | 1662.562 | 0
13.81834 | 22.1348 | 6.030832 | 0.06958765 | 0.2279719 | 2.555822 | 1.597881 | 0.236527 | 11538.65 | 601.525 | 1662.442 | 0
13.835 | 22.05502 | 6.04331 | 0.0696705 | 0.2279844 | 2.555835 | 1.599783 | 0.2370164 | 11528.53 | 600.9976 | 1663.9 | 0
13.85166 | 21.95123 | 6.059107 | 0.06975368 | 0.2280002 | 2.55585 | 1.601693 | 0.237636 | 11512.2 | 600.1464 | 1666.26 | 0
13.86834 | 21.98772 | 6.066506 | 0.06983661 | 0.2280076 | 2.555858 | 1.603598 | 0.2379262 | 11511.84 | 600.127 | 1666.314 | 0
13.885 | 21.98245 | 6.07 | 0.06992029 | 0.2280112 | 2.555862 | 1.605519 | 0.2380632 | 11519 | 600.5004 | 1665.278 | 0
13.90166 | 21.88938 | 6.068218 | 0.07000396 | 0.2280094 | 2.55586 | 1.60744 | 0.2379933 | 11536.16 | 601.3955 | 1662.799 | 0
13.91834 | 21.86598 | 6.076008 | 0.07008722 | 0.2280172 | 2.555868 | 1.609352 | 0.2382988 | 11535.08 | 601.3389 | 1662.956 | 0
13.935 | 21.84381 | 6.078914 | 0.0701699 | 0.2280201 | 2.55587 | 1.61125 | 0.2384128 | 11543.16 | 601.7604 | 1661.791 | 0
13.95166 | 21.82986 | 6.080454 | 0.07025319 | 0.2280217 | 2.555872 | 1.613163 | 0.2384732 | 11553.94 | 602.322 | 1660.242 | 0
13.96834 | 21.8454 | 6.083946 | 0.0703368 | 0.2280252 | 2.555875 | 1.615083 | 0.2386102 | 11561.05 | 602.6928 | 1659.22 | 0
13.985 | 21.93706 | 6.090955 | 0.07042034 | 0.2280322 | 2.555883 | 1.617001 | 0.238885 | 11561.46 | 602.7141 | 1659.161 | 0
14.00166 | 21.8884 | 6.095229 | 0.07050393 | 0.2280365 | 2.555887 | 1.618921 | 0.2390527 | 11567.07 | 603.0066 | 1658.357 | 0
14.01834 | 21.90741 | 6.098526 | 0.0705869 | 0.2280398 | 2.55589 | 1.620826 | 0.239182 | 11574.42 | 603.3897 | 1657.304 | 0
14.035 | 21.94785 | 6.107098 | 0.0706695 | 0.2280484 | 2.555899 | 1.622722 | 0.2395182 | 11571.7 | 603.248 | 1657.693 | 0
14.05166 | 21.97414 | 6.109028 | 0.07075312 | 0.2280504 | 2.5559 | 1.624643 | 0.2395938 | 11581.74 | 603.7711 | 1656.257 | 0
14.06834 | 21.99253 | 6.115059 | 0.07083678 | 0.2280564 | 2.555906 | 1.626563 | 0.2398304 | 11583.99 | 603.8886 | 1655.935 | 0
14.085 | 21.96686 | 6.124996 | 0.07092036 | 0.2280664 | 2.555917 | 1.628483 | 0.2402202 | 11578.84 | 603.6202 | 1656.671 | 0
14.10166 | 21.90448 | 6.12517 | 0.07100266 | 0.2280666 | 2.555917 | 1.630372 | 0.240227 | 11591.95 | 604.3037 | 1654.797 | 0
14.11834 | 21.81959 | 6.136865 | 0.07108593 | 0.2280784 | 2.555929 | 1.632284 | 0.2406856 | 11583.43 | 603.8593 | 1656.015 | 0
14.135 | 21.7647 | 6.151686 | 0.0711695 | 0.2280932 | 2.555944 | 1.634203 | 0.2412669 | 11569.1 | 603.1126 | 1658.065 | 0
14.15166 | 21.8358 | 6.166116 | 0.071253 | 0.2281076 | 2.555958 | 1.636121 | 0.2418328 | 11555.57 | 602.4072 | 1660.006 | 0
14.16834 | 21.92858 | 6.180742 | 0.0713365 | 0.2281223 | 2.555973 | 1.638038 | 0.2424065 | 11541.74 | 601.686 | 1661.996 | 0
14.185 | 21.92499 | 6.193414 | 0.07142011 | 0.228135 | 2.555985 | 1.639958 | 0.2429034 | 11531.62 | 601.1586 | 1663.455 | 0
14.20166 | 21.8732 | 6.199446 | 0.07150369 | 0.228141 | 2.555992 | 1.641877 | 0.24314 | 11533.89 | 601.2766 | 1663.128 | 0
14.21834 | 21.78372 | 6.205282 | 0.07158569 | 0.2281469 | 2.555997 | 1.64376 | 0.2433689 | 11536.25 | 601.4 | 1662.787 | 0
14.235 | 21.79913 | 6.205455 | 0.07166932 | 0.2281471 | 2.555998 | 1.64568 | 0.2433757 | 11549.41 | 602.0859 | 1660.893 | 0
14.25166 | 21.80515 | 6.19762 | 0.07175306 | 0.2281392 | 2.555989 | 1.647604 | 0.2430684 | 11577.52 | 603.5514 | 1656.86 | 0
14.26834 | 21.8604 | 6.198377 | 0.07183676 | 0.2281401 | 2.55599 | 1.649525 | 0.2430981 | 11589.61 | 604.1816 | 1655.132 | 0
14.285 | 21.90375 | 6.206753 | 0.07191938 | 0.2281484 | 2.555999 | 1.651422 | 0.2434266 | 11587.28 | 604.06 | 1655.465 | 0
14.30166 | 21.93037 | 6.217472 | 0.07200218 | 0.2281592 | 2.55601 | 1.653323 | 0.243847 | 11580.62 | 603.7128 | 1656.417 | 0
14.31834 | 21.95213 | 6.233074 | 0.07208568 | 0.2281748 | 2.556025 | 1.655241 | 0.244459 | 11565.03 | 602.9 | 1658.65 | 0
14.335 | 21.96514 | 6.249068 | 0.07216912 | 0.2281908 | 2.556041 | 1.657156 | 0.2450862 | 11548.78 | 602.0532 | 1660.983 | 0
14.35166 | 21.97422 | 6.252364 | 0.07225276 | 0.2281942 | 2.556045 | 1.659077 | 0.2452155 | 11556.07 | 602.4332 | 1659.935 | 0
14.36834 | 21.98153 | 6.246482 | 0.07233649 | 0.2281883 | 2.556039 | 1.661 | 0.2449848 | 11580.36 | 603.6992 | 1656.454 | 0
14.385 | 21.99426 | 6.248218 | 0.07241852 | 0.22819 | 2.55604 | 1.662884 | 0.2450528 | 11590.27 | 604.2161 | 1655.037 | 0
14.40166 | 22.00308 | 6.249756 | 0.07250218 | 0.2281916 | 2.556042 | 1.664804 | 0.2451132 | 11600.8 | 604.7649 | 1653.535 | 0
14.41834 | 21.98096 | 6.250515 | 0.07258579 | 0.2281924 | 2.556043 | 1.666724 | 0.245143 | 11612.77 | 605.389 | 1651.831 | 0
14.435 | 21.98599 | 6.259868 | 0.07266946 | 0.2282018 | 2.556052 | 1.668646 | 0.2455097 | 11608.79 | 605.1814 | 1652.397 | 0
14.45166 | 21.98013 | 6.269805 | 0.07275268 | 0.2282117 | 2.556062 | 1.670556 | 0.2458995 | 11603.66 | 604.914 | 1653.128 | 0
14.46834 | 21.9916 | 6.270172 | 0.07283532 | 0.2282121 | 2.556062 | 1.672454 | 0.2459139 | 11616.16 | 605.5656 | 1651.349 | 0
14.485 | 22.03133 | 6.274252 | 0.07291862 | 0.2282162 | 2.556066 | 1.674367 | 0.2460739 | 11621.88 | 605.8641 | 1650.535 | 0
14.50166 | 22.04186 | 6.279307 | 0.07300225 | 0.2282213 | 2.556072 | 1.676287 | 0.2462721 | 11625.84 | 606.0706 | 1649.973 | 0
14.51834 | 22.04736 | 6.284557 | 0.07308588 | 0.2282266 | 2.556077 | 1.678208 | 0.246478 | 11629.44 | 606.258 | 1649.463 | 0
14.535 | 22.0617 | 6.299182 | 0.07316944 | 0.2282412 | 2.556092 | 1.680126 | 0.2470516 | 11615.7 | 605.542 | 1651.413 | 0
14.55166 | 22.07292 | 6.311464 | 0.07325229 | 0.2282535 | 2.556104 | 1.682029 | 0.2475334 | 11606.23 | 605.048 | 1652.762 | 0
14.56834 | 22.00033 | 6.322574 | 0.07333489 | 0.2282646 | 2.556115 | 1.683926 | 0.2479691 | 11598.9 | 604.6658 | 1653.806 | 0
14.585 | 21.8991 | 6.336028 | 0.07341846 | 0.2282781 | 2.556128 | 1.685844 | 0.2484967 | 11587.46 | 604.0694 | 1655.439 | 0
14.60166 | 21.8455 | 6.337568 | 0.07350208 | 0.2282797 | 2.55613 | 1.687764 | 0.2485571 | 11597.84 | 604.6106 | 1653.957 | 0
14.61834 | 21.79569 | 6.343208 | 0.0735857 | 0.2282854 | 2.556136 | 1.689684 | 0.2487784 | 11600.71 | 604.7601 | 1653.548 | 0
14.635 | 21.84807 | 6.34885 | 0.07366859 | 0.228291 | 2.556142 | 1.691588 | 0.2489996 | 11603.45 | 604.9034 | 1653.156 | 0
14.65168 | 21.88825 | 6.35996 | 0.0737521 | 0.2283022 | 2.556152 | 1.693506 | 0.2494353 | 11596.32 | 604.5312 | 1654.174 | 0
14.6685 | 21.91125 | 6.363843 | 0.07383462 | 0.2283061 | 2.556156 | 1.6954 | 0.2495876 | 11602.21 | 604.8384 | 1653.334 | 0
14.68517 | 21.88271 | 6.365382 | 0.07391837 | 0.2283076 | 2.556158 | 1.697323 | 0.249648 | 11612.56 | 605.378 | 1651.861 | 0
14.70184 | 21.86859 | 6.372586 | 0.074002 | 0.2283148 | 2.556165 | 1.699244 | 0.2499306 | 11612.55 | 605.3776 | 1651.862 | 0
14.7185 | 21.91091 | 6.372172 | 0.07408564 | 0.2283144 | 2.556165 | 1.701164 | 0.2499144 | 11626.44 | 606.1014 | 1649.889 | 0
14.73517 | 21.94548 | 6.393634 | 0.07416912 | 0.228336 | 2.556186 | 1.703081 | 0.250756 | 11600.46 | 604.7476 | 1653.583 | 0
14.75183 | 21.97075 | 6.406697 | 0.07425136 | 0.228349 | 2.556199 | 1.70497 | 0.2512684 | 11589.65 | 604.1836 | 1655.126 | 0
14.7685 | 21.93405 | 6.41605 | 0.07433457 | 0.2283584 | 2.556209 | 1.70688 | 0.2516352 | 11585.72 | 603.979 | 1655.687 | 0
14.78517 | 21.93123 | 6.426574 | 0.07441816 | 0.228369 | 2.556219 | 1.7088 | 0.2520479 | 11579.76 | 603.668 | 1656.54 | 0
14.80183 | 21.96394 | 6.425183 | 0.07450181 | 0.2283676 | 2.556218 | 1.710721 | 0.2519934 | 11595.28 | 604.4775 | 1654.322 | 0
14.8185 | 21.9856 | 6.422425 | 0.07458552 | 0.2283648 | 2.556215 | 1.712643 | 0.2518852 | 11613.3 | 605.4164 | 1651.756 | 0
14.83517 | 21.9698 | 6.420645 | 0.07466788 | 0.228363 | 2.556213 | 1.714534 | 0.2518154 | 11629.34 | 606.253 | 1649.476 | 0
14.85184 | 21.97185 | 6.426091 | 0.07475119 | 0.2283686 | 2.556219 | 1.716447 | 0.252029 | 11632.45 | 606.415 | 1649.036 | 0
14.8685 | 22.006 | 6.424506 | 0.07483489 | 0.228367 | 2.556217 | 1.718368 | 0.2519668 | 11648.35 | 607.2438 | 1646.785 | 0
14.88517 | 22.02937 | 6.44206 | 0.07491842 | 0.2283846 | 2.556235 | 1.720287 | 0.2526553 | 11629.57 | 606.265 | 1649.444 | 0
14.90184 | 22.02682 | 6.453951 | 0.07500196 | 0.2283965 | 2.556247 | 1.722205 | 0.2531216 | 11621.09 | 605.8229 | 1650.648 | 0
14.9185 | 22.03373 | 6.457053 | 0.07508457 | 0.2283996 | 2.55625 | 1.724102 | 0.2532434 | 11628.3 | 606.1988 | 1649.624 | 0
14.93517 | 22.04849 | 6.467382 | 0.07516757 | 0.22841 | 2.55626 | 1.726008 | 0.2536484 | 11622.56 | 605.8996 | 1650.438 | 0
14.95184 | 22.05576 | 6.470875 | 0.07525119 | 0.2284135 | 2.556264 | 1.727928 | 0.2537854 | 11629.21 | 606.2462 | 1649.495 | 0
14.9685 | 22.07075 | 6.47261 | 0.07533481 | 0.2284152 | 2.556266 | 1.729848 | 0.2538534 | 11639.02 | 606.7574 | 1648.106 | 0
14.98517 | 22.09048 | 6.473368 | 0.07541846 | 0.228416 | 2.556266 | 1.731769 | 0.2538832 | 11650.57 | 607.3598 | 1646.47 | 0
15.00183 | 22.0582 | 6.47979 | 0.07550078 | 0.2284225 | 2.556273 | 1.733659 | 0.2541351 | 11651.73 | 607.4201 | 1646.307 | 0
15.0185 | 21.98762 | 6.486213 | 0.07558406 | 0.2284289 | 2.556279 | 1.735571 | 0.254387 | 11653.04 | 607.488 | 1646.123 | 0
15.03517 | 22.03013 | 6.497324 | 0.07566753 | 0.22844 | 2.55629 | 1.737488 | 0.2548227 | 11645.96 | 607.119 | 1647.124 | 0
15.05183 | 22.07936 | 6.511168 | 0.07575101 | 0.2284539 | 2.556304 | 1.739405 | 0.2553656 | 11634.02 | 606.4965 | 1648.814 | 0
15.0685 | 22.0994 | 6.51095 | 0.07583465 | 0.2284537 | 2.556304 | 1.741325 | 0.255357 | 11647.25 | 607.1865 | 1646.941 | 0
15.08517 | 22.1083 | 6.521472 | 0.07591824 | 0.2284643 | 2.556315 | 1.743244 | 0.2557698 | 11641.27 | 606.875 | 1647.786 | 0
15.10184 | 22.12074 | 6.523012 | 0.0760012 | 0.2284658 | 2.556316 | 1.745149 | 0.2558302 | 11651.24 | 607.3946 | 1646.376 | 0
15.1185 | 22.18852 | 6.527872 | 0.07608389 | 0.2284707 | 2.556321 | 1.747048 | 0.2560208 | 11655.24 | 607.6028 | 1645.812 | 0
15.13517 | 22.28914 | 6.541717 | 0.07616739 | 0.2284846 | 2.556335 | 1.748966 | 0.2565638 | 11643.34 | 606.9824 | 1647.494 | 0
15.15184 | 22.28047 | 6.541303 | 0.07625109 | 0.2284842 | 2.556334 | 1.750888 | 0.2565476 | 11656.86 | 607.6878 | 1645.582 | 0
15.1685 | 22.25134 | 6.552021 | 0.07633469 | 0.2284949 | 2.556345 | 1.752808 | 0.256968 | 11650.55 | 607.3588 | 1646.474 | 0
15.18517 | 22.24336 | 6.563913 | 0.07641788 | 0.2285068 | 2.556357 | 1.754718 | 0.2574344 | 11642.12 | 606.9192 | 1647.666 | 0
15.20184 | 22.2353 | 6.561157 | 0.07650026 | 0.2285042 | 2.556354 | 1.756609 | 0.2573262 | 11659.57 | 607.8289 | 1645.2 | 0
15.2185 | 22.2393 | 6.561134 | 0.07658394 | 0.2285042 | 2.556354 | 1.758531 | 0.2573253 | 11672.36 | 608.4958 | 1643.397 | 0
15.23517 | 22.19702 | 6.561111 | 0.07666759 | 0.2285042 | 2.556354 | 1.760451 | 0.2573244 | 11685.15 | 609.1625 | 1641.598 | 0
15.25183 | 22.1522 | 6.56929 | 0.07675122 | 0.2285123 | 2.556362 | 1.762372 | 0.2576452 | 11683.34 | 609.0678 | 1641.854 | 0
15.2685 | 22.15671 | 6.576884 | 0.07683416 | 0.2285199 | 2.55637 | 1.764276 | 0.257943 | 11682.45 | 609.0217 | 1641.978 | 0
15.28517 | 22.19076 | 6.587603 | 0.07691672 | 0.2285306 | 2.556381 | 1.766172 | 0.2583635 | 11675.98 | 608.6841 | 1642.888 | 0
15.30183 | 22.20182 | 6.603402 | 0.07700026 | 0.2285465 | 2.556397 | 1.768091 | 0.258983 | 11660.7 | 607.8875 | 1645.041 | 0
15.3185 | 22.19801 | 6.607089 | 0.07708389 | 0.2285502 | 2.5564 | 1.77001 | 0.2591276 | 11666.84 | 608.208 | 1644.174 | 0
15.33517 | 22.21346 | 6.62523 | 0.0771673 | 0.2285684 | 2.556419 | 1.771926 | 0.2598392 | 11647.49 | 607.199 | 1646.906 | 0
15.35184 | 22.22705 | 6.625794 | 0.07725066 | 0.228569 | 2.55642 | 1.77384 | 0.2598612 | 11659.08 | 607.8033 | 1645.269 | 0
15.3685 | 22.23592 | 6.63495 | 0.07733418 | 0.2285782 | 2.556428 | 1.775758 | 0.2602203 | 11655.58 | 607.6207 | 1645.764 | 0
15.38517 | 22.23736 | 6.637271 | 0.07741645 | 0.2285805 | 2.556431 | 1.777647 | 0.2603114 | 11663.9 | 608.0544 | 1644.59 | 0
15.40184 | 22.24422 | 6.636468 | 0.07750016 | 0.2285797 | 2.55643 | 1.779569 | 0.2602798 | 11677.92 | 608.7856 | 1642.614 | 0
15.4185 | 22.25604 | 6.645429 | 0.07758374 | 0.2285887 | 2.556439 | 1.781488 | 0.2606314 | 11674.75 | 608.6202 | 1643.061 | 0
15.43517 | 22.2608 | 6.650679 | 0.07766736 | 0.228594 | 2.556444 | 1.783408 | 0.2608372 | 11678.11 | 608.7952 | 1642.588 | 0
15.45184 | 22.25194 | 6.660422 | 0.07775092 | 0.2286037 | 2.556454 | 1.785327 | 0.2612193 | 11673.58 | 608.5589 | 1643.226 | 0
15.4685 | 22.16432 | 6.663134 | 0.07783359 | 0.2286064 | 2.556457 | 1.787225 | 0.2613257 | 11681.23 | 608.9579 | 1642.15 | 0
15.48517 | 22.10044 | 6.664282 | 0.07791653 | 0.2286076 | 2.556458 | 1.78913 | 0.2613708 | 11691.66 | 609.5018 | 1640.684 | 0
15.50183 | 22.07455 | 6.671094 | 0.07800022 | 0.2286145 | 2.556465 | 1.791051 | 0.2616379 | 11692.27 | 609.5332 | 1640.6 | 0
15.5185 | 22.10615 | 6.683768 | 0.07808375 | 0.2286272 | 2.556478 | 1.79297 | 0.262135 | 11682.6 | 609.0291 | 1641.958 | 0
15.53517 | 22.17945 | 6.693706 | 0.07816734 | 0.2286371 | 2.556488 | 1.794889 | 0.2625247 | 11677.74 | 608.7759 | 1642.641 | 0
15.55183 | 22.16868 | 6.694464 | 0.07824968 | 0.2286379 | 2.556488 | 1.796779 | 0.2625544 | 11688.71 | 609.348 | 1641.098 | 0
15.5685 | 22.13777 | 6.695222 | 0.078333 | 0.2286387 | 2.556489 | 1.798692 | 0.2625842 | 11699.84 | 609.9278 | 1639.538 | 0
15.58517 | 22.14762 | 6.698129 | 0.07841669 | 0.2286416 | 2.556492 | 1.800615 | 0.2626982 | 11707.25 | 610.3145 | 1638.499 | 0
15.60184 | 22.14565 | 6.706894 | 0.07850028 | 0.2286504 | 2.5565 | 1.802534 | 0.263042 | 11704.41 | 610.1665 | 1638.897 | 0
15.6185 | 22.14635 | 6.71859 | 0.0785835 | 0.2286621 | 2.556512 | 1.804445 | 0.2635007 | 11696.42 | 609.75 | 1640.016 | 0
15.63517 | 22.18927 | 6.717982 | 0.07866616 | 0.2286615 | 2.556512 | 1.806343 | 0.2634768 | 11709.79 | 610.4468 | 1638.145 | 0
15.65184 | 22.2262 | 6.729288 | 0.07874942 | 0.2286729 | 2.556523 | 1.808255 | 0.2639202 | 11702.49 | 610.0664 | 1639.166 | 0
15.6685 | 22.23456 | 6.73278 | 0.07883306 | 0.2286764 | 2.556526 | 1.810175 | 0.2640572 | 11708.84 | 610.3974 | 1638.277 | 0
15.68517 | 22.24396 | 6.735882 | 0.07891672 | 0.2286795 | 2.55653 | 1.812096 | 0.2641789 | 11715.87 | 610.7638 | 1637.294 | 0
15.70184 | 22.24612 | 6.747772 | 0.07900024 | 0.2286914 | 2.556542 | 1.814014 | 0.2646452 | 11707.6 | 610.3328 | 1638.451 | 0
15.7185 | 22.25227 | 6.75361 | 0.07908274 | 0.2286973 | 2.556548 | 1.815908 | 0.2648741 | 11709.7 | 610.4421 | 1638.157 | 0
15.73517 | 22.25883 | 6.7614 | 0.07916563 | 0.2287051 | 2.556556 | 1.817812 | 0.2651796 | 11708.47 | 610.378 | 1638.329 | 0
15.75183 | 22.25108 | 6.764111 | 0.07924938 | 0.2287078 | 2.556558 | 1.819734 | 0.265286 | 11716.16 | 610.7786 | 1637.254 | 0
15.7685 | 22.25696 | 6.771705 | 0.07933284 | 0.2287154 | 2.556566 | 1.821651 | 0.2655838 | 11715.34 | 610.7363 | 1637.368 | 0
15.78517 | 22.25889 | 6.773635 | 0.07941655 | 0.2287174 | 2.556568 | 1.823573 | 0.2656595 | 11724.36 | 611.2064 | 1636.108 | 0
15.80183 | 22.27504 | 6.776738 | 0.07949986 | 0.2287205 | 2.55657 | 1.825486 | 0.2657812 | 11731.29 | 611.5676 | 1635.142 | 0
15.8185 | 22.27295 | 6.782964 | 0.07958215 | 0.2287268 | 2.556577 | 1.827376 | 0.2660254 | 11732.65 | 611.6386 | 1634.953 | 0
15.83517 | 22.26378 | 6.784309 | 0.07966582 | 0.2287281 | 2.556578 | 1.829297 | 0.2660782 | 11742.66 | 612.1604 | 1633.559 | 0
15.85184 | 22.26617 | 6.797176 | 0.07974936 | 0.228741 | 2.556592 | 1.831215 | 0.2665828 | 11732.72 | 611.6421 | 1634.943 | 0
15.8685 | 22.29676 | 6.797739 | 0.079833 | 0.2287416 | 2.556592 | 1.833136 | 0.2666049 | 11744.05 | 612.2329 | 1633.365 | 0
15.88517 | 22.31848 | 6.814905 | 0.07991626 | 0.2287588 | 2.556609 | 1.835048 | 0.2672781 | 11726.69 | 611.3278 | 1635.784 | 0
15.90184 | 22.32644 | 6.828749 | 0.0799991 | 0.2287726 | 2.556623 | 1.83695 | 0.267821 | 11715.05 | 610.7208 | 1637.41 | 0
15.9185 | 22.33632 | 6.827359 | 0.08008209 | 0.2287713 | 2.556622 | 1.838855 | 0.2677666 | 11729.58 | 611.4788 | 1635.38 | 0
15.93517 | 22.34142 | 6.840616 | 0.08016568 | 0.2287846 | 2.556635 | 1.840775 | 0.2682865 | 11719.07 | 610.9307 | 1636.847 | 0
15.95184 | 22.32134 | 6.837663 | 0.08024937 | 0.2287816 | 2.556632 | 1.842696 | 0.2681707 | 11736.37 | 611.8326 | 1634.434 | 0
15.9685 | 22.31314 | 6.842524 | 0.08033301 | 0.2287866 | 2.556637 | 1.844617 | 0.2683613 | 11740.26 | 612.0354 | 1633.892 | 0
15.98517 | 22.31285 | 6.85207 | 0.08041594 | 0.2287961 | 2.556646 | 1.846521 | 0.2687357 | 11736 | 611.8134 | 1634.485 | 0
16.00183 | 22.24468 | 6.851462 | 0.08049856 | 0.2287955 | 2.556646 | 1.848419 | 0.2687119 | 11749.11 | 612.4964 | 1632.663 | 0
16.0185 | 22.1638 | 6.85847 | 0.0805822 | 0.2288025 | 2.556653 | 1.850339 | 0.2689867 | 11749.3 | 612.5064 | 1632.636 | 0
16.03516 | 22.11573 | 6.859424 | 0.08066587 | 0.2288035 | 2.556654 | 1.85226 | 0.2690241 | 11759.86 | 613.057 | 1631.17 | 0
16.05184 | 22.11912 | 6.867408 | 0.0807495 | 0.2288115 | 2.556662 | 1.854181 | 0.2693373 | 11758.37 | 612.9791 | 1631.377 | 0
16.0685 | 22.14878 | 6.869144 | 0.08083182 | 0.2288133 | 2.556664 | 1.856071 | 0.2694054 | 11767.38 | 613.449 | 1630.127 | 0
16.08517 | 22.13678 | 6.8783 | 0.08091538 | 0.2288225 | 2.556673 | 1.857989 | 0.2697644 | 11763.86 | 613.2656 | 1630.615 | 0
16.10184 | 22.16564 | 6.884137 | 0.08099866 | 0.2288284 | 2.556679 | 1.859902 | 0.2699934 | 11765.98 | 613.3762 | 1630.321 | 0
16.1185 | 22.198 | 6.884505 | 0.08108226 | 0.2288287 | 2.556679 | 1.861822 | 0.2700078 | 11777.5 | 613.9766 | 1628.726 | 0
16.13516 | 22.17983 | 6.898935 | 0.08116576 | 0.2288432 | 2.556694 | 1.863739 | 0.2705737 | 11764.97 | 613.3234 | 1630.461 | 0
16.15183 | 22.1367 | 6.901842 | 0.08124902 | 0.2288461 | 2.556696 | 1.865651 | 0.2706878 | 11772.08 | 613.694 | 1629.477 | 0
16.1685 | 22.05084 | 6.90846 | 0.08133162 | 0.2288528 | 2.556703 | 1.867547 | 0.2709473 | 11772.76 | 613.7293 | 1629.383 | 0
16.18517 | 22.05124 | 6.912734 | 0.08141494 | 0.228857 | 2.556708 | 1.869461 | 0.271115 | 11777.53 | 613.9782 | 1628.722 | 0
16.20184 | 22.01176 | 6.913491 | 0.08149858 | 0.2288578 | 2.556708 | 1.871381 | 0.2711446 | 11788.34 | 614.5416 | 1627.229 | 0
16.2185 | 22.0582 | 6.915813 | 0.0815823 | 0.2288602 | 2.55671 | 1.873303 | 0.2712357 | 11796.49 | 614.9664 | 1626.105 | 0
16.23517 | 22.10684 | 6.909735 | 0.0816653 | 0.2288541 | 2.556705 | 1.875209 | 0.2709973 | 11818.88 | 616.1336 | 1623.025 | 0
16.25183 | 22.08363 | 6.916938 | 0.08174793 | 0.2288613 | 2.556712 | 1.877107 | 0.2712798 | 11818.51 | 616.1147 | 1623.074 | 0
16.2685 | 22.10887 | 6.924728 | 0.08183156 | 0.2288692 | 2.55672 | 1.879027 | 0.2715854 | 11817.3 | 616.0512 | 1623.242 | 0
16.28516 | 22.0824 | 6.937206 | 0.08191511 | 0.2288816 | 2.556732 | 1.880946 | 0.2720747 | 11808.09 | 615.5711 | 1624.508 | 0
16.30184 | 22.0027 | 6.940502 | 0.08199871 | 0.228885 | 2.556735 | 1.882866 | 0.272204 | 11814.52 | 615.9066 | 1623.623 | 0
16.3185 | 22.00605 | 6.944776 | 0.08208204 | 0.2288892 | 2.55674 | 1.884778 | 0.2723716 | 11819.25 | 616.153 | 1622.974 | 0
16.33517 | 22.06592 | 6.9428 | 0.08216474 | 0.2288873 | 2.556738 | 1.886678 | 0.2722941 | 11834.52 | 616.9493 | 1620.879 | 0
16.35184 | 22.12789 | 6.945512 | 0.08224808 | 0.22889 | 2.55674 | 1.888591 | 0.2724005 | 11841.9 | 617.334 | 1619.869 | 0
16.3685 | 22.1535 | 6.964825 | 0.08233157 | 0.2289094 | 2.55676 | 1.890508 | 0.273158 | 11821.06 | 616.2472 | 1622.726 | 0
16.38516 | 22.13264 | 6.98609 | 0.08241509 | 0.2289307 | 2.556781 | 1.892426 | 0.273992 | 11797.02 | 614.9944 | 1626.031 | 0
16.40183 | 22.11314 | 7.01224 | 0.08249849 | 0.2289568 | 2.556807 | 1.894341 | 0.2750175 | 11764.93 | 613.3212 | 1630.467 | 0
16.4185 | 22.10813 | 7.012022 | 0.08258179 | 0.2289566 | 2.556807 | 1.896254 | 0.275009 | 11777.17 | 613.9595 | 1628.772 | 0
16.43517 | 22.08288 | 6.998718 | 0.08266431 | 0.2289434 | 2.556794 | 1.898149 | 0.2744872 | 11811.35 | 615.7414 | 1624.058 | 0
16.45184 | 22.05332 | 7.007093 | 0.08274789 | 0.2289518 | 2.556802 | 1.900068 | 0.2748156 | 11809.16 | 615.6272 | 1624.36 | 0
16.4685 | 22.00724 | 7.00961 | 0.08283151 | 0.2289543 | 2.556805 | 1.901988 | 0.2749144 | 11816.85 | 616.0281 | 1623.303 | 0
16.48517 | 21.9672 | 7.016421 | 0.08291512 | 0.2289612 | 2.556812 | 1.903908 | 0.2751815 | 11817.3 | 616.0512 | 1623.242 | 0
16.50183 | 22.00305 | 7.022844 | 0.0829984 | 0.2289676 | 2.556818 | 1.90582 | 0.2754334 | 11818.34 | 616.106 | 1623.098 | 0
16.5185 | 22.0955 | 7.029268 | 0.0830809 | 0.228974 | 2.556824 | 1.907715 | 0.2756853 | 11819.28 | 616.1549 | 1622.969 | 0
16.53516 | 22.09366 | 7.041158 | 0.08316407 | 0.228986 | 2.556836 | 1.909625 | 0.2761516 | 11811.14 | 615.73 | 1624.088 | 0
16.55184 | 22.07108 | 7.048557 | 0.08324772 | 0.2289934 | 2.556844 | 1.911545 | 0.2764419 | 11810.6 | 615.7024 | 1624.162 | 0
16.5685 | 22.05037 | 7.06494 | 0.08333119 | 0.2290098 | 2.55686 | 1.913462 | 0.2770844 | 11795.03 | 614.8906 | 1626.306 | 0
16.58517 | 22.069 | 7.066284 | 0.08341484 | 0.2290112 | 2.556862 | 1.915382 | 0.2771372 | 11804.62 | 615.3906 | 1624.984 | 0
16.60184 | 22.05202 | 7.071534 | 0.0834979 | 0.2290164 | 2.556867 | 1.91729 | 0.277343 | 11807.61 | 615.5461 | 1624.574 | 0
16.6185 | 22.06286 | 7.094169 | 0.08358066 | 0.2290391 | 2.55689 | 1.91919 | 0.2782307 | 11781.6 | 614.1903 | 1628.16 | 0
16.63516 | 22.09444 | 7.109575 | 0.08366384 | 0.2290545 | 2.556905 | 1.9211 | 0.278835 | 11767.77 | 613.4693 | 1630.073 | 0
16.65183 | 22.10563 | 7.123028 | 0.0837474 | 0.229068 | 2.556918 | 1.923019 | 0.2793626 | 11757.27 | 612.9222 | 1631.528 | 0
16.6685 | 22.11002 | 7.130428 | 0.083831 | 0.2290754 | 2.556926 | 1.924939 | 0.2796528 | 11756.8 | 612.8974 | 1631.595 | 0
16.68517 | 22.112 | 7.128256 | 0.08391468 | 0.2290733 | 2.556924 | 1.92686 | 0.2795677 | 11772.12 | 613.696 | 1629.471 | 0
16.70184 | 22.11274 | 7.127843 | 0.08399772 | 0.2290728 | 2.556923 | 1.928766 | 0.2795515 | 11784.45 | 614.3389 | 1627.766 | 0
16.7185 | 22.10506 | 7.129382 | 0.08408042 | 0.2290744 | 2.556925 | 1.930666 | 0.2796118 | 11793.51 | 614.8111 | 1626.516 | 0
16.73517 | 22.12276 | 7.13561 | 0.08416398 | 0.2290806 | 2.556931 | 1.932584 | 0.279856 | 11794.92 | 614.885 | 1626.32 | 0
16.75183 | 22.10647 | 7.138321 | 0.08424762 | 0.2290834 | 2.556934 | 1.934505 | 0.2799624 | 11802.16 | 615.2622 | 1625.323 | 0
16.7685 | 22.0873 | 7.147674 | 0.08433121 | 0.2290928 | 2.556943 | 1.936424 | 0.2803291 | 11798.42 | 615.067 | 1625.839 | 0
16.78516 | 22.11004 | 7.152338 | 0.08441382 | 0.2290975 | 2.556948 | 1.938322 | 0.2805121 | 11802.27 | 615.268 | 1625.308 | 0
16.80184 | 22.15558 | 7.156806 | 0.08449674 | 0.229102 | 2.556952 | 1.940225 | 0.2806874 | 11806.48 | 615.4877 | 1624.728 | 0
16.8185 | 22.16359 | 7.165964 | 0.08458024 | 0.2291111 | 2.556961 | 1.942142 | 0.2810465 | 11803.05 | 615.3086 | 1625.201 | 0
16.83517 | 22.15806 | 7.171606 | 0.08466381 | 0.2291168 | 2.556967 | 1.944062 | 0.2812678 | 11805.42 | 615.4322 | 1624.874 | 0
16.85184 | 22.09538 | 7.186035 | 0.08474741 | 0.2291313 | 2.556982 | 1.945981 | 0.2818337 | 11793.35 | 614.8028 | 1626.538 | 0
16.8685 | 22.0372 | 7.205738 | 0.08483087 | 0.229151 | 2.557002 | 1.947898 | 0.2826065 | 11772.68 | 613.7255 | 1629.393 | 0
16.88516 | 22.03176 | 7.21138 | 0.08491415 | 0.2291566 | 2.557007 | 1.94981 | 0.2828278 | 11775.02 | 613.8474 | 1629.069 | 0
16.90183 | 22.03561 | 7.215069 | 0.0849968 | 0.2291604 | 2.557011 | 1.951708 | 0.2829724 | 11780.46 | 614.1308 | 1628.318 | 0
16.9185 | 22.0389 | 7.222076 | 0.08508008 | 0.2291674 | 2.557018 | 1.95362 | 0.2832472 | 11780.56 | 614.136 | 1628.304 | 0
16.93517 | 22.00138 | 7.222834 | 0.08516374 | 0.2291682 | 2.557018 | 1.955541 | 0.283277 | 11790.9 | 614.6753 | 1626.875 | 0
16.95184 | 21.97467 | 7.226522 | 0.08524741 | 0.2291719 | 2.557022 | 1.957462 | 0.2834216 | 11796.46 | 614.9652 | 1626.108 | 0
16.9685 | 22.03305 | 7.24232 | 0.08533095 | 0.2291877 | 2.557038 | 1.959381 | 0.2840412 | 11782.27 | 614.2252 | 1628.068 | 0
16.98517 | 22.00633 | 7.243079 | 0.08541291 | 0.2291885 | 2.557039 | 1.961263 | 0.2840709 | 11792.35 | 614.7508 | 1626.676 | 0
17.00183 | 21.98882 | 7.249305 | 0.08549656 | 0.2291947 | 2.557045 | 1.963184 | 0.2843151 | 11793.76 | 614.8242 | 1626.481 | 0
17.0185 | 21.97713 | 7.2569 | 0.08558018 | 0.2292024 | 2.557053 | 1.965104 | 0.284613 | 11792.94 | 614.7816 | 1626.594 | 0
17.03516 | 21.96336 | 7.256876 | 0.08566384 | 0.2292024 | 2.557053 | 1.967024 | 0.2846121 | 11804.51 | 615.3844 | 1625 | 0
17.05184 | 22.0061 | 7.264861 | 0.08574712 | 0.2292104 | 2.55706 | 1.968937 | 0.2849252 | 11803 | 615.3057 | 1625.208 | 0
17.0685 | 21.96939 | 7.276557 | 0.08583031 | 0.2292221 | 2.557072 | 1.970847 | 0.285384 | 11795.46 | 614.9126 | 1626.247 | 0
17.08517 | 21.9136 | 7.288449 | 0.08591308 | 0.229234 | 2.557084 | 1.972748 | 0.2858503 | 11787.57 | 614.5015 | 1627.336 | 0
17.10184 | 21.94188 | 7.292724 | 0.08599641 | 0.2292383 | 2.557089 | 1.974661 | 0.286018 | 11792.09 | 614.737 | 1626.712 | 0
17.1185 | 21.99444 | 7.303442 | 0.08607989 | 0.229249 | 2.5571 | 1.976578 | 0.2864384 | 11786.21 | 614.4307 | 1627.523 | 0
17.13516 | 22.01976 | 7.30127 | 0.08616358 | 0.2292469 | 2.557097 | 1.9785 | 0.2863532 | 11801.18 | 615.2109 | 1625.459 | 0
17.15183 | 22.01622 | 7.301248 | 0.08624663 | 0.2292469 | 2.557097 | 1.980406 | 0.2863522 | 11812.59 | 615.8058 | 1623.889 | 0
17.1685 | 22.00071 | 7.310795 | 0.08632918 | 0.2292564 | 2.557106 | 1.982302 | 0.2867268 | 11808.45 | 615.5902 | 1624.457 | 0
17.18517 | 21.9629 | 7.314288 | 0.08641284 | 0.22926 | 2.55711 | 1.984223 | 0.2868637 | 11814.25 | 615.8926 | 1623.66 | 0
17.20184 | 22.00178 | 7.327546 | 0.08649641 | 0.2292732 | 2.557124 | 1.986142 | 0.2873837 | 11804.28 | 615.3728 | 1625.031 | 0
17.2185 | 22.02803 | 7.334162 | 0.08658 | 0.2292799 | 2.55713 | 1.988062 | 0.2876432 | 11805.03 | 615.4117 | 1624.929 | 0
17.23517 | 22.03985 | 7.33082 | 0.08666371 | 0.2292766 | 2.557127 | 1.989984 | 0.2875121 | 11821.83 | 616.2876 | 1622.619 | 0
17.25183 | 22.04694 | 7.347204 | 0.08674592 | 0.229293 | 2.557144 | 1.991872 | 0.2881547 | 11806.66 | 615.4967 | 1624.704 | 0
17.2685 | 22.05933 | 7.36261 | 0.08682913 | 0.2293084 | 2.557158 | 1.993782 | 0.288759 | 11793.25 | 614.7979 | 1626.551 | 0
17.28516 | 22.06837 | 7.368641 | 0.08691275 | 0.2293144 | 2.557165 | 1.995702 | 0.2889955 | 11794.95 | 614.8862 | 1626.317 | 0
17.30184 | 22.05222 | 7.376431 | 0.0869964 | 0.2293223 | 2.557173 | 1.997623 | 0.289301 | 11793.84 | 614.8281 | 1626.471 | 0
17.3185 | 22.04798 | 7.370354 | 0.08708004 | 0.2293162 | 2.557167 | 1.999544 | 0.2890626 | 11814.91 | 615.9266 | 1623.57 | 0
17.33534 | 22.07502 | 7.367011 | 0.08716278 | 0.2293129 | 2.557163 | 2.001443 | 0.2889315 | 11831.5 | 616.7915 | 1621.294 | 0
17.352 | 22.0743 | 7.378316 | 0.08724572 | 0.2293242 | 2.557175 | 2.003348 | 0.2893749 | 11824.61 | 616.4326 | 1622.237 | 0
17.36867 | 22.07952 | 7.39509 | 0.08732921 | 0.229341 | 2.557192 | 2.005265 | 0.2900328 | 11809.08 | 615.623 | 1624.371 | 0
17.38534 | 22.06131 | 7.397411 | 0.08741284 | 0.2293434 | 2.557194 | 2.007185 | 0.2901238 | 11816.68 | 616.0192 | 1623.326 | 0
17.402 | 22.05602 | 7.398364 | 0.08749657 | 0.2293444 | 2.557194 | 2.009108 | 0.2901612 | 11826.48 | 616.5298 | 1621.982 | 0
17.41867 | 22.064 | 7.406153 | 0.08757945 | 0.2293522 | 2.557202 | 2.011011 | 0.2904667 | 11825.23 | 616.4648 | 1622.153 | 0
17.43534 | 22.06794 | 7.417264 | 0.08766288 | 0.2293633 | 2.557214 | 2.012926 | 0.2909024 | 11818.76 | 616.1276 | 1623.04 | 0
17.452 | 22.05619 | 7.42603 | 0.08774549 | 0.229372 | 2.557222 | 2.014824 | 0.2912462 | 11815.94 | 615.9802 | 1623.429 | 0
17.46866 | 22.06506 | 7.429132 | 0.08782909 | 0.2293752 | 2.557225 | 2.016743 | 0.2913679 | 11822.25 | 616.3097 | 1622.561 | 0
17.48534 | 22.06686 | 7.433406 | 0.08791275 | 0.2293795 | 2.55723 | 2.018664 | 0.2915355 | 11826.71 | 616.5422 | 1621.949 | 0
17.502 | 22.04009 | 7.44139 | 0.08799631 | 0.2293875 | 2.557238 | 2.020583 | 0.2918486 | 11825.25 | 616.466 | 1622.15 | 0
17.51867 | 21.99304 | 7.435118 | 0.08807874 | 0.2293813 | 2.557232 | 2.022475 | 0.2916026 | 11846.31 | 617.5638 | 1619.266 | 0
17.53534 | 21.9437 | 7.421619 | 0.08816222 | 0.2293678 | 2.557218 | 2.024393 | 0.2910732 | 11879.11 | 619.2736 | 1614.795 | 0
17.552 | 21.99402 | 7.420813 | 0.08824594 | 0.229367 | 2.557217 | 2.026315 | 0.2910416 | 11891.68 | 619.929 | 1613.088 | 0
17.56866 | 22.02642 | 7.438956 | 0.08832941 | 0.2293852 | 2.557236 | 2.028232 | 0.2917532 | 11873.9 | 619.0021 | 1615.503 | 0
17.58534 | 22.04406 | 7.445769 | 0.088413 | 0.229392 | 2.557242 | 2.030151 | 0.2920203 | 11874.26 | 619.021 | 1615.454 | 0
17.602 | 22.0352 | 7.451606 | 0.0884953 | 0.2293979 | 2.557248 | 2.03204 | 0.2922492 | 11876 | 619.1118 | 1615.218 | 0
17.61867 | 22.03166 | 7.46662 | 0.08857851 | 0.2294129 | 2.557263 | 2.033951 | 0.2928382 | 11863.26 | 618.4477 | 1616.952 | 0
17.63534 | 22.01828 | 7.47109 | 0.0886621 | 0.2294174 | 2.557268 | 2.03587 | 0.2930135 | 11867.36 | 618.6609 | 1616.394 | 0
17.652 | 22.01271 | 7.481224 | 0.08874572 | 0.2294275 | 2.557278 | 2.037791 | 0.2934109 | 11862.46 | 618.4058 | 1617.061 | 0
17.66867 | 22.04498 | 7.485693 | 0.08882936 | 0.229432 | 2.557282 | 2.039712 | 0.2935862 | 11866.55 | 618.6191 | 1616.504 | 0
17.68534 | 22.06852 | 7.4886 | 0.088912 | 0.229435 | 2.557285 | 2.041609 | 0.2937002 | 11872.98 | 618.9541 | 1615.628 | 0
17.702 | 22.07961 | 7.488578 | 0.08899501 | 0.229435 | 2.557285 | 2.043515 | 0.2936992 | 11884.1 | 619.5339 | 1614.117 | 0
17.71866 | 22.08273 | 7.496368 | 0.08907862 | 0.2294428 | 2.557293 | 2.045435 | 0.2940048 | 11882.91 | 619.4716 | 1614.279 | 0
17.73534 | 22.09008 | 7.502007 | 0.08916226 | 0.2294484 | 2.557298 | 2.047356 | 0.294226 | 11885.12 | 619.587 | 1613.978 | 0
17.752 | 22.08785 | 7.501594 | 0.08924588 | 0.229448 | 2.557298 | 2.049276 | 0.2942098 | 11896.92 | 620.2024 | 1612.377 | 0
17.76867 | 22.10011 | 7.516024 | 0.08932819 | 0.2294625 | 2.557313 | 2.051166 | 0.2947758 | 11885.03 | 619.5824 | 1613.99 | 0
17.78534 | 22.11486 | 7.533188 | 0.08941163 | 0.2294797 | 2.55733 | 2.053082 | 0.295449 | 11869.03 | 618.748 | 1616.166 | 0
17.802 | 22.12197 | 7.540197 | 0.08949494 | 0.2294867 | 2.557337 | 2.054995 | 0.2957238 | 11869.05 | 618.7491 | 1616.164 | 0
17.81866 | 22.11971 | 7.54779 | 0.08957851 | 0.2294944 | 2.557345 | 2.056914 | 0.2960217 | 11868.18 | 618.7037 | 1616.283 | 0
17.83534 | 22.13182 | 7.555776 | 0.08966208 | 0.2295024 | 2.557353 | 2.058832 | 0.2963348 | 11866.69 | 618.6264 | 1616.484 | 0
17.852 | 22.14293 | 7.558292 | 0.08974538 | 0.2295049 | 2.557355 | 2.060745 | 0.2964335 | 11873.76 | 618.995 | 1615.522 | 0
17.86867 | 22.14781 | 7.57409 | 0.0898285 | 0.2295207 | 2.557371 | 2.062654 | 0.2970531 | 11859.97 | 618.2761 | 1617.4 | 0
17.88534 | 22.14634 | 7.583442 | 0.08991101 | 0.22953 | 2.55738 | 2.064549 | 0.2974198 | 11856.23 | 618.0808 | 1617.912 | 0
17.902 | 22.15733 | 7.586934 | 0.08999468 | 0.2295336 | 2.557384 | 2.06647 | 0.2975568 | 11861.8 | 618.3711 | 1617.152 | 0
17.91867 | 22.16742 | 7.5957 | 0.09007831 | 0.2295424 | 2.557393 | 2.06839 | 0.2979006 | 11859.12 | 618.2315 | 1617.517 | 0
17.93534 | 22.17501 | 7.59392 | 0.09016195 | 0.2295406 | 2.557391 | 2.070311 | 0.2978308 | 11872.91 | 618.9506 | 1615.638 | 0
17.952 | 22.18221 | 7.594482 | 0.090245 | 0.2295412 | 2.557392 | 2.072218 | 0.2978529 | 11882.97 | 619.4749 | 1614.271 | 0
17.96866 | 22.19399 | 7.607545 | 0.09032756 | 0.2295543 | 2.557405 | 2.074114 | 0.2983652 | 11873.42 | 618.9769 | 1615.569 | 0
17.98534 | 22.20223 | 7.612406 | 0.09041114 | 0.2295592 | 2.55741 | 2.076033 | 0.2985559 | 11876.82 | 619.154 | 1615.107 | 0
18.002 | 22.21001 | 7.616484 | 0.09049481 | 0.2295633 | 2.557414 | 2.077954 | 0.2987158 | 11881.44 | 619.3951 | 1614.478 | 0
18.01867 | 22.20687 | 7.619781 | 0.09057842 | 0.2295666 | 2.557417 | 2.079874 | 0.2988451 | 11887.27 | 619.6992 | 1613.686 | 0
18.03534 | 22.21662 | 7.622298 | 0.09066144 | 0.2295692 | 2.55742 | 2.08178 | 0.2989438 | 11894.24 | 620.0625 | 1612.741 | 0
18.052 | 22.22444 | 7.633212 | 0.09074464 | 0.2295801 | 2.55743 | 2.083691 | 0.2993718 | 11888.13 | 619.7441 | 1613.569 | 0
18.06866 | 22.2243 | 7.641197 | 0.09082758 | 0.2295881 | 2.557438 | 2.085595 | 0.299685 | 11886.56 | 619.6623 | 1613.782 | 0
18.08534 | 22.22814 | 7.6443 | 0.09091125 | 0.2295912 | 2.557442 | 2.087516 | 0.2998067 | 11892.69 | 619.9814 | 1612.952 | 0
18.102 | 22.23654 | 7.640566 | 0.09099501 | 0.2295875 | 2.557438 | 2.089439 | 0.2996602 | 11909.46 | 620.8559 | 1610.68 | 0
18.11867 | 22.25082 | 7.647378 | 0.09107822 | 0.2295944 | 2.557444 | 2.09135 | 0.2999274 | 11909.73 | 620.87 | 1610.643 | 0
18.13534 | 22.25556 | 7.654582 | 0.09116058 | 0.2296016 | 2.557452 | 2.093241 | 0.30021 | 11909.28 | 620.8466 | 1610.704 | 0
18.152 | 22.22963 | 7.657294 | 0.09124416 | 0.2296043 | 2.557455 | 2.095161 | 0.3003163 | 11915.98 | 621.1959 | 1609.798 | 0
18.16867 | 22.21997 | 7.66645 | 0.09132775 | 0.2296135 | 2.557464 | 2.09708 | 0.3006754 | 11912.65 | 621.0224 | 1610.248 | 0
18.18534 | 22.15585 | 7.666038 | 0.09141141 | 0.2296131 | 2.557463 | 2.099001 | 0.3006592 | 11924.21 | 621.6246 | 1608.688 | 0
18.202 | 22.12977 | 7.673437 | 0.09149408 | 0.2296205 | 2.55747 | 2.100899 | 0.3009494 | 11923.48 | 621.587 | 1608.786 | 0
18.21866 | 22.10826 | 7.677906 | 0.09157736 | 0.229625 | 2.557475 | 2.102812 | 0.3011246 | 11927.39 | 621.7906 | 1608.259 | 0
18.23534 | 22.09874 | 7.680812 | 0.09166062 | 0.229628 | 2.557478 | 2.104723 | 0.3012387 | 11933.71 | 622.1202 | 1607.406 | 0
18.252 | 22.12895 | 7.687234 | 0.09174426 | 0.2296344 | 2.557484 | 2.106644 | 0.3014905 | 11934.63 | 622.1679 | 1607.283 | 0
18.26867 | 22.1089 | 7.694243 | 0.09182781 | 0.2296414 | 2.557492 | 2.108562 | 0.3017654 | 11934.61 | 622.1671 | 1607.285 | 0
18.28534 | 22.06532 | 7.706524 | 0.09191129 | 0.2296538 | 2.557504 | 2.110479 | 0.302247 | 11926.42 | 621.7402 | 1608.389 | 0
18.302 | 22.07978 | 7.712165 | 0.09199457 | 0.2296594 | 2.55751 | 2.112392 | 0.3024683 | 11928.5 | 621.8485 | 1608.109 | 0
18.31866 | 22.0749 | 7.720737 | 0.09207684 | 0.229668 | 2.557518 | 2.11428 | 0.3028045 | 11925.91 | 621.7136 | 1608.458 | 0
18.33534 | 22.05223 | 7.727355 | 0.09216041 | 0.2296746 | 2.557525 | 2.1162 | 0.303064 | 11926.52 | 621.745 | 1608.376 | 0
18.352 | 21.9971 | 7.735144 | 0.09224407 | 0.2296824 | 2.557533 | 2.11812 | 0.3033695 | 11925.32 | 621.6828 | 1608.538 | 0
18.36867 | 22.03591 | 7.752308 | 0.09232755 | 0.2296996 | 2.55755 | 2.120038 | 0.3040428 | 11909.69 | 620.8676 | 1610.649 | 0
18.38534 | 22.03394 | 7.760684 | 0.09241112 | 0.229708 | 2.557558 | 2.121956 | 0.3043712 | 11907.6 | 620.759 | 1610.931 | 0
18.402 | 22.01186 | 7.770232 | 0.09249374 | 0.2297176 | 2.557568 | 2.123854 | 0.3047456 | 11903.6 | 620.5506 | 1611.472 | 0
18.41867 | 22.04194 | 7.779975 | 0.09257666 | 0.2297274 | 2.557578 | 2.125758 | 0.3051278 | 11899.35 | 620.329 | 1612.048 | 0
18.43534 | 22.00182 | 7.783076 | 0.09266034 | 0.2297305 | 2.557581 | 2.12768 | 0.3052494 | 11905.36 | 620.6422 | 1611.234 | 0
18.452 | 21.99377 | 7.789108 | 0.09274394 | 0.2297366 | 2.557587 | 2.129598 | 0.305486 | 11906.88 | 620.7212 | 1611.029 | 0
18.46866 | 22.02389 | 7.788108 | 0.09282765 | 0.2297356 | 2.557586 | 2.13152 | 0.3054468 | 11919.15 | 621.3611 | 1609.37 | 0
18.48534 | 22.06212 | 7.795898 | 0.09291088 | 0.2297434 | 2.557594 | 2.133432 | 0.3057523 | 11917.92 | 621.297 | 1609.536 | 0
18.502 | 22.07997 | 7.799194 | 0.09299324 | 0.2297467 | 2.557597 | 2.135323 | 0.3058816 | 11923.44 | 621.5847 | 1608.791 | 0
18.51867 | 22.08836 | 7.807571 | 0.0930768 | 0.2297551 | 2.557606 | 2.137242 | 0.30621 | 11921.35 | 621.4758 | 1609.073 | 0
18.53534 | 22.11139 | 7.814579 | 0.09316039 | 0.2297621 | 2.557612 | 2.139161 | 0.306485 | 11921.36 | 621.476 | 1609.072 | 0
18.552 | 22.13164 | 7.816509 | 0.09324399 | 0.2297641 | 2.557614 | 2.141081 | 0.3065606 | 11929.11 | 621.8801 | 1608.027 | 0
18.56866 | 22.14215 | 7.819806 | 0.09332665 | 0.2297674 | 2.557617 | 2.142979 | 0.30669 | 11934.65 | 622.169 | 1607.28 | 0
18.58534 | 22.15618 | 7.832089 | 0.09340984 | 0.2297797 | 2.55763 | 2.144889 | 0.3071717 | 11926.56 | 621.747 | 1608.371 | 0
18.602 | 22.15717 | 7.850816 | 0.09349288 | 0.2297984 | 2.557649 | 2.146796 | 0.3079062 | 11908.68 | 620.8154 | 1610.785 | 0
18.61867 | 22.10451 | 7.851379 | 0.09357658 | 0.229799 | 2.55765 | 2.148718 | 0.3079282 | 11918.49 | 621.3266 | 1609.459 | 0
18.63534 | 22.00849 | 7.849206 | 0.0936603 | 0.2297969 | 2.557648 | 2.15064 | 0.307843 | 11932.45 | 622.0546 | 1607.576 | 0
18.652 | 22.0262 | 7.850941 | 0.09374394 | 0.2297986 | 2.557649 | 2.152561 | 0.3079111 | 11940.47 | 622.4724 | 1606.497 | 0
18.66867 | 22.0497 | 7.848575 | 0.09382599 | 0.2297963 | 2.557647 | 2.154445 | 0.3078184 | 11954.52 | 623.2051 | 1604.608 | 0
18.68534 | 22.02524 | 7.854998 | 0.09390965 | 0.2298027 | 2.557653 | 2.156366 | 0.3080702 | 11955.4 | 623.2508 | 1604.491 | 0
18.702 | 21.93807 | 7.856342 | 0.09399328 | 0.2298041 | 2.557654 | 2.158286 | 0.3081229 | 11964 | 623.6992 | 1603.337 | 0
18.71866 | 21.97844 | 7.861201 | 0.09407691 | 0.229809 | 2.557659 | 2.160206 | 0.3083135 | 11967.24 | 623.8681 | 1602.903 | 0
18.73534 | 22.01735 | 7.867624 | 0.09416016 | 0.2298154 | 2.557666 | 2.162118 | 0.3085654 | 11968.06 | 623.9106 | 1602.794 | 0
18.752 | 22.02044 | 7.879711 | 0.09424278 | 0.2298275 | 2.557678 | 2.164015 | 0.3090394 | 11960.18 | 623.5002 | 1603.849 | 0
18.76867 | 22.02304 | 7.891016 | 0.09432594 | 0.2298389 | 2.557689 | 2.165924 | 0.3094828 | 11953.58 | 623.1562 | 1604.734 | 0
18.78534 | 21.98638 | 7.894703 | 0.09440964 | 0.2298426 | 2.557693 | 2.167846 | 0.3096274 | 11958.6 | 623.4178 | 1604.061 | 0
18.802 | 21.9679 | 7.901712 | 0.09449324 | 0.2298496 | 2.5577 | 2.169766 | 0.3099023 | 11958.58 | 623.4164 | 1604.064 | 0
18.81866 | 21.9236 | 7.906181 | 0.09457689 | 0.2298541 | 2.557705 | 2.171687 | 0.3100776 | 11962.4 | 623.6157 | 1603.552 | 0
18.83534 | 21.89984 | 7.919634 | 0.09465978 | 0.2298676 | 2.557718 | 2.17359 | 0.3106052 | 11952.54 | 623.1019 | 1604.874 | 0
18.852 | 21.9 | 7.95301 | 0.09474214 | 0.229901 | 2.557752 | 2.175482 | 0.3119142 | 11912.74 | 621.0269 | 1610.236 | 0
18.86867 | 21.94613 | 7.961776 | 0.09482601 | 0.2299098 | 2.55776 | 2.177407 | 0.312258 | 11910.16 | 620.8921 | 1610.586 | 0
18.88534 | 21.9654 | 7.973082 | 0.09490914 | 0.2299211 | 2.557772 | 2.179316 | 0.3127014 | 11903.7 | 620.5554 | 1611.46 | 0
18.902 | 21.97823 | 7.980481 | 0.09499272 | 0.2299285 | 2.557779 | 2.181236 | 0.3129916 | 11903.13 | 620.5261 | 1611.536 | 0
18.91867 | 22.00127 | 7.980652 | 0.09507642 | 0.2299287 | 2.557779 | 2.183157 | 0.3129983 | 11913.36 | 621.0594 | 1610.152 | 0
18.93534 | 22.01087 | 7.987856 | 0.09516001 | 0.229936 | 2.557786 | 2.185077 | 0.3132809 | 11913.09 | 621.0449 | 1610.19 | 0
18.952 | 22.01834 | 7.98217 | 0.09524207 | 0.2299303 | 2.557781 | 2.186961 | 0.3130578 | 11931.85 | 622.0232 | 1607.657 | 0
18.96866 | 22.03636 | 7.983515 | 0.09532571 | 0.2299316 | 2.557782 | 2.188882 | 0.3131106 | 11940.32 | 622.4648 | 1606.517 | 0
18.98534 | 22.04989 | 7.992866 | 0.09540932 | 0.229941 | 2.557792 | 2.190802 | 0.3134773 | 11936.81 | 622.2817 | 1606.989 | 0
19.002 | 22.05553 | 8.001632 | 0.09549291 | 0.2299498 | 2.5578 | 2.19272 | 0.3138211 | 11934.18 | 622.1445 | 1607.344 | 0
19.01867 | 22.05112 | 8.007468 | 0.09557652 | 0.2299556 | 2.557806 | 2.194641 | 0.31405 | 11935.92 | 622.2354 | 1607.109 | 0
19.03534 | 22.05711 | 8.00686 | 0.09565856 | 0.2299551 | 2.557806 | 2.196524 | 0.3140262 | 11947.08 | 622.8168 | 1605.609 | 0
19.052 | 22.05811 | 8.006641 | 0.09574215 | 0.2299549 | 2.557805 | 2.198444 | 0.3140176 | 11957.84 | 623.378 | 1604.163 | 0
19.06866 | 22.07694 | 8.008962 | 0.09582587 | 0.2299572 | 2.557808 | 2.200366 | 0.3141086 | 11964.83 | 623.7424 | 1603.226 | 0
19.08534 | 22.0517 | 8.009134 | 0.09590955 | 0.2299574 | 2.557808 | 2.202288 | 0.3141154 | 11975.02 | 624.2736 | 1601.862 | 0
19.102 | 21.99886 | 8.008526 | 0.09599256 | 0.2299568 | 2.557807 | 2.204194 | 0.3140915 | 11986.3 | 624.8614 | 1600.355 | 0
19.11867 | 21.97294 | 8.01241 | 0.0960752 | 0.2299608 | 2.557811 | 2.206092 | 0.3142438 | 11990.8 | 625.0964 | 1599.754 | 0
19.13534 | 21.98378 | 8.021176 | 0.09615876 | 0.2299696 | 2.55782 | 2.20801 | 0.3145876 | 11988.12 | 624.9562 | 1600.112 | 0
19.152 | 21.96994 | 8.024668 | 0.09624244 | 0.229973 | 2.557823 | 2.209932 | 0.3147246 | 11993.32 | 625.2278 | 1599.417 | 0
19.16867 | 21.98664 | 8.039684 | 0.096326 | 0.2299881 | 2.557838 | 2.21185 | 0.3153135 | 11981.32 | 624.6018 | 1601.02 | 0
19.18534 | 22.00528 | 8.059388 | 0.09640947 | 0.2300078 | 2.557858 | 2.213767 | 0.3160863 | 11962.38 | 623.6148 | 1603.554 | 0
19.202 | 22.02942 | 8.070301 | 0.09649208 | 0.2300188 | 2.557869 | 2.215664 | 0.3165144 | 11956.44 | 623.305 | 1604.351 | 0
19.21866 | 22.03777 | 8.080631 | 0.09657501 | 0.2300291 | 2.55788 | 2.217568 | 0.3169194 | 11951.42 | 623.0432 | 1605.025 | 0
19.23534 | 22.05402 | 8.089593 | 0.09665859 | 0.2300381 | 2.557888 | 2.219487 | 0.317271 | 11948.51 | 622.8916 | 1605.416 | 0
19.252 | 22.06729 | 8.094062 | 0.09674218 | 0.2300426 | 2.557893 | 2.221406 | 0.3174462 | 11952.24 | 623.086 | 1604.915 | 0
19.26867 | 22.07808 | 8.096772 | 0.09682578 | 0.2300453 | 2.557896 | 2.223326 | 0.3175525 | 11958.56 | 623.4156 | 1604.066 | 0
19.28534 | 22.08611 | 8.09382 | 0.09690887 | 0.2300424 | 2.557893 | 2.225234 | 0.3174367 | 11973.19 | 624.1782 | 1602.106 | 0
19.302 | 22.09619 | 8.098485 | 0.09699145 | 0.230047 | 2.557898 | 2.22713 | 0.3176196 | 11976.49 | 624.3504 | 1601.665 | 0
19.31866 | 22.10252 | 8.106274 | 0.09707499 | 0.2300549 | 2.557905 | 2.229048 | 0.3179252 | 11975.29 | 624.2876 | 1601.826 | 0
19.33534 | 22.11077 | 8.113479 | 0.09715858 | 0.2300621 | 2.557912 | 2.230968 | 0.3182078 | 11974.96 | 624.2704 | 1601.87 | 0
19.352 | 22.11812 | 8.12029 | 0.09724218 | 0.230069 | 2.55792 | 2.232888 | 0.3184749 | 11975.21 | 624.2834 | 1601.837 | 0
19.36867 | 22.12785 | 8.123589 | 0.09732579 | 0.2300723 | 2.557923 | 2.234808 | 0.3186042 | 11980.64 | 624.5665 | 1601.11 | 0
19.38534 | 22.14099 | 8.125324 | 0.09740782 | 0.230074 | 2.557924 | 2.236692 | 0.3186723 | 11988.18 | 624.9594 | 1600.104 | 0
19.402 | 22.15166 | 8.135651 | 0.09749134 | 0.2300844 | 2.557935 | 2.23861 | 0.3190774 | 11983.22 | 624.7012 | 1600.765 | 0
19.41867 | 22.12111 | 8.144224 | 0.09757496 | 0.230093 | 2.557944 | 2.240529 | 0.3194135 | 11980.88 | 624.5791 | 1601.078 | 0
19.43534 | 22.05032 | 8.148301 | 0.09765863 | 0.230097 | 2.557947 | 2.242451 | 0.3195734 | 11985.15 | 624.8018 | 1600.508 | 0
19.452 | 22.05794 | 8.149841 | 0.09774197 | 0.2300986 | 2.557949 | 2.244364 | 0.3196338 | 11993.11 | 625.2168 | 1599.445 | 0
19.46866 | 22.07627 | 8.142982 | 0.09782434 | 0.2300918 | 2.557942 | 2.246256 | 0.3193648 | 12013.33 | 626.2708 | 1596.754 | 0
19.48534 | 22.01304 | 8.147647 | 0.09790801 | 0.2300965 | 2.557947 | 2.248176 | 0.3195478 | 12016.72 | 626.4475 | 1596.303 | 0
19.502 | 22.00234 | 8.151921 | 0.09799162 | 0.2301008 | 2.557951 | 2.250096 | 0.3197154 | 12020.68 | 626.6538 | 1595.778 | 0
19.51867 | 22.02188 | 8.164203 | 0.09807519 | 0.230113 | 2.557963 | 2.252016 | 0.320197 | 12012.83 | 626.2449 | 1596.82 | 0
19.53534 | 22.02985 | 8.173359 | 0.0981588 | 0.2301223 | 2.557973 | 2.253935 | 0.3205562 | 12009.6 | 626.0765 | 1597.249 | 0
19.552 | 22.05693 | 8.18779 | 0.09824134 | 0.2301367 | 2.557987 | 2.25583 | 0.3211222 | 11998.52 | 625.4985 | 1598.725 | 0
19.56866 | 22.06731 | 8.19304 | 0.09832431 | 0.230142 | 2.557992 | 2.257736 | 0.3213281 | 12000.96 | 625.6256 | 1598.4 | 0
19.58534 | 22.06786 | 8.203955 | 0.0984079 | 0.230153 | 2.558003 | 2.259655 | 0.3217561 | 11995.18 | 625.3244 | 1599.17 | 0
19.602 | 22.0171 | 8.218384 | 0.09849145 | 0.2301674 | 2.558018 | 2.261574 | 0.3223221 | 11984.28 | 624.7564 | 1600.624 | 0
19.61867 | 21.98422 | 8.21973 | 0.09857507 | 0.2301688 | 2.55802 | 2.263494 | 0.3223748 | 11992.5 | 625.1846 | 1599.528 | 0
19.63534 | 21.99822 | 8.218144 | 0.09865776 | 0.2301672 | 2.558018 | 2.265392 | 0.3223126 | 12004.87 | 625.8298 | 1597.879 | 0
19.652 | 22.0345 | 8.229059 | 0.09874084 | 0.2301782 | 2.558028 | 2.2673 | 0.3227407 | 11999.05 | 625.5261 | 1598.654 | 0
19.66867 | 21.99422 | 8.23177 | 0.09882415 | 0.2301809 | 2.558031 | 2.269213 | 0.322847 | 12005.21 | 625.8476 | 1597.833 | 0
19.68534 | 21.93736 | 8.235653 | 0.09890782 | 0.2301848 | 2.558035 | 2.271135 | 0.3229993 | 12009.71 | 626.0822 | 1597.234 | 0
19.702 | 21.89286 | 8.230942 | 0.09899155 | 0.2301801 | 2.55803 | 2.273057 | 0.3228146 | 12026.76 | 626.9707 | 1594.971 | 0
19.71866 | 21.88966 | 8.232482 | 0.09907488 | 0.2301816 | 2.558032 | 2.27497 | 0.322875 | 12034.63 | 627.3812 | 1593.927 | 0
19.73534 | 21.91729 | 8.235194 | 0.09915715 | 0.2301844 | 2.558035 | 2.27686 | 0.3229813 | 12040.66 | 627.6954 | 1593.13 | 0
19.752 | 21.95206 | 8.238687 | 0.09924081 | 0.2301879 | 2.558038 | 2.278781 | 0.3231183 | 12045.71 | 627.9587 | 1592.461 | 0
19.76867 | 21.95908 | 8.249406 | 0.09932434 | 0.2301986 | 2.558049 | 2.280698 | 0.3235388 | 12040.18 | 627.6705 | 1593.193 | 0
19.78534 | 21.98172 | 8.257195 | 0.09940797 | 0.2302065 | 2.558057 | 2.282619 | 0.3238442 | 12038.95 | 627.6064 | 1593.355 | 0
19.802 | 21.97751 | 8.260492 | 0.09949126 | 0.2302098 | 2.55806 | 2.284532 | 0.3239735 | 12044.23 | 627.8816 | 1592.657 | 0
19.81866 | 22.00275 | 8.266524 | 0.09957359 | 0.2302158 | 2.558066 | 2.286422 | 0.3242102 | 12045.4 | 627.9425 | 1592.502 | 0
19.83534 | 22.02964 | 8.278611 | 0.09965714 | 0.230228 | 2.558078 | 2.28834 | 0.3246841 | 12037.91 | 627.552 | 1593.494 | 0
19.852 | 22.05587 | 8.28308 | 0.09974079 | 0.2302324 | 2.558083 | 2.290261 | 0.3248594 | 12041.51 | 627.7398 | 1593.017 | 0
19.86867 | 22.05328 | 8.28716 | 0.09982441 | 0.2302365 | 2.558087 | 2.292182 | 0.3250194 | 12045.68 | 627.957 | 1592.466 | 0
19.88534 | 22.04184 | 8.294166 | 0.09990768 | 0.2302436 | 2.558094 | 2.294094 | 0.3252942 | 12045.54 | 627.9496 | 1592.484 | 0
19.902 | 21.92548 | 8.296294 | 0.09999031 | 0.2302457 | 2.558096 | 2.29599 | 0.3253776 | 12052.41 | 628.3079 | 1591.576 | 0
19.91867 | 21.91623 | 8.29959 | 0.1000736 | 0.230249 | 2.5581 | 2.297904 | 0.325507 | 12057.66 | 628.5818 | 1590.883 | 0
19.93534 | 22.01048 | 8.307965 | 0.1001573 | 0.2302574 | 2.558108 | 2.299826 | 0.3258354 | 12055.58 | 628.4732 | 1591.158 | 0
19.952 | 22.05422 | 8.31517 | 0.1002408 | 0.2302647 | 2.558115 | 2.301744 | 0.326118 | 12055.18 | 628.4522 | 1591.211 | 0
19.96866 | 21.9941 | 8.326474 | 0.1003245 | 0.230276 | 2.558126 | 2.303665 | 0.3265613 | 12048.86 | 628.123 | 1592.045 | 0
19.98537 | 21.96824 | 8.340124 | 0.1004073 | 0.2302896 | 2.55814 | 2.305566 | 0.3270966 | 12039.07 | 627.6126 | 1593.34 | 0
20.00216 | 21.97002 | 8.353187 | 0.1004898 | 0.2303028 | 2.558153 | 2.30746 | 0.327609 | 12030.12 | 627.1459 | 1594.525 | 0
20.01883 | 22.01016 | 8.36371 | 0.1005733 | 0.2303133 | 2.558164 | 2.309377 | 0.3280217 | 12024.96 | 626.8771 | 1595.209 | 0
20.0355 | 22.04398 | 8.372281 | 0.1006569 | 0.2303219 | 2.558172 | 2.311297 | 0.3283578 | 12022.64 | 626.7559 | 1595.518 | 0
20.05216 | 22.0414 | 8.37265 | 0.1007405 | 0.2303223 | 2.558173 | 2.313217 | 0.3283722 | 12032.1 | 627.249 | 1594.263 | 0
20.06883 | 22.0351 | 8.374384 | 0.1008242 | 0.230324 | 2.558174 | 2.315139 | 0.3284403 | 12039.6 | 627.64 | 1593.27 | 0
20.0855 | 22.06175 | 8.388032 | 0.1009074 | 0.2303377 | 2.558188 | 2.31705 | 0.3289756 | 12029.93 | 627.136 | 1594.551 | 0
20.10216 | 22.0607 | 8.385275 | 0.1009898 | 0.230335 | 2.558186 | 2.31894 | 0.3288675 | 12043.7 | 627.854 | 1592.727 | 0
20.11884 | 22.0702 | 8.386816 | 0.1010734 | 0.2303365 | 2.558186 | 2.320862 | 0.3289279 | 12051.47 | 628.259 | 1591.7 | 0
20.1355 | 22.07403 | 8.389918 | 0.1011571 | 0.2303396 | 2.55819 | 2.322783 | 0.3290495 | 12056.98 | 628.5464 | 1590.972 | 0
20.15216 | 22.0371 | 8.398292 | 0.1012407 | 0.230348 | 2.558198 | 2.324702 | 0.329378 | 12054.91 | 628.4385 | 1591.246 | 0
20.16883 | 22.04992 | 8.418582 | 0.1013236 | 0.2303684 | 2.558219 | 2.326605 | 0.3301738 | 12035.7 | 627.437 | 1593.786 | 0
20.1855 | 22.03506 | 8.433403 | 0.1014064 | 0.2303832 | 2.558234 | 2.328508 | 0.330755 | 12024.38 | 626.8466 | 1595.286 | 0
20.20216 | 22.04332 | 8.430841 | 0.1014898 | 0.2303806 | 2.558231 | 2.330422 | 0.3306546 | 12037.92 | 627.5526 | 1593.492 | 0
20.21884 | 22.07508 | 8.430428 | 0.1015735 | 0.2303803 | 2.55823 | 2.332344 | 0.3306383 | 12048.44 | 628.101 | 1592.101 | 0
20.2355 | 22.06454 | 8.430795 | 0.1016571 | 0.2303806 | 2.558231 | 2.334265 | 0.3306528 | 12057.84 | 628.591 | 1590.86 | 0
20.25216 | 21.9998 | 8.427452 | 0.1017398 | 0.2303774 | 2.558228 | 2.336163 | 0.3305216 | 12072.43 | 629.3516 | 1588.937 | 0
20.26883 | 21.94783 | 8.436609 | 0.1018228 | 0.2303865 | 2.558237 | 2.338068 | 0.3308808 | 12069.16 | 629.1812 | 1589.368 | 0
20.2855 | 21.94897 | 8.440688 | 0.1019064 | 0.2303906 | 2.558241 | 2.339988 | 0.3310407 | 12073.23 | 629.3936 | 1588.831 | 0
20.30216 | 21.98886 | 8.449649 | 0.10199 | 0.2303996 | 2.55825 | 2.341908 | 0.3313922 | 12070.33 | 629.242 | 1589.214 | 0
20.31883 | 22.02422 | 8.458416 | 0.1020737 | 0.2304084 | 2.558259 | 2.343829 | 0.331736 | 12067.7 | 629.1054 | 1589.559 | 0
20.3355 | 22.03172 | 8.458392 | 0.1021562 | 0.2304084 | 2.558259 | 2.345725 | 0.3317351 | 12077.5 | 629.6161 | 1588.27 | 0
20.35216 | 21.99726 | 8.464424 | 0.1022392 | 0.2304144 | 2.558265 | 2.34763 | 0.3319717 | 12078.7 | 629.6785 | 1588.112 | 0
20.36884 | 21.9906 | 8.47905 | 0.1023228 | 0.2304291 | 2.55828 | 2.349549 | 0.3325453 | 12067.72 | 629.106 | 1589.557 | 0
20.3855 | 22.02338 | 8.502658 | 0.1024062 | 0.2304527 | 2.558303 | 2.351465 | 0.3334712 | 12044.02 | 627.8709 | 1592.684 | 0
20.40216 | 22.01378 | 8.508887 | 0.1024897 | 0.230459 | 2.55831 | 2.353382 | 0.3337155 | 12045.02 | 627.9228 | 1592.553 | 0
20.41883 | 21.99045 | 8.514137 | 0.1025732 | 0.2304642 | 2.558314 | 2.355301 | 0.3339214 | 12047.41 | 628.0472 | 1592.237 | 0
20.4355 | 21.97047 | 8.517043 | 0.1026569 | 0.2304672 | 2.558317 | 2.357222 | 0.3340354 | 12053.12 | 628.345 | 1591.482 | 0
20.45216 | 21.97712 | 8.507255 | 0.102739 | 0.2304575 | 2.558308 | 2.359107 | 0.3336514 | 12076.64 | 629.571 | 1588.383 | 0
20.46884 | 21.98238 | 8.503718 | 0.1028228 | 0.2304539 | 2.558304 | 2.36103 | 0.3335127 | 12091.51 | 630.3462 | 1586.43 | 0
20.4855 | 22.02034 | 8.511895 | 0.1029064 | 0.2304621 | 2.558312 | 2.36295 | 0.3338335 | 12089.71 | 630.2526 | 1586.666 | 0
20.50217 | 22.0263 | 8.519101 | 0.10299 | 0.2304694 | 2.55832 | 2.364869 | 0.334116 | 12089.3 | 630.2312 | 1586.719 | 0
20.51883 | 22.0366 | 8.535094 | 0.1030725 | 0.2304854 | 2.558336 | 2.366764 | 0.3347433 | 12076.32 | 629.5542 | 1588.426 | 0
20.5355 | 21.98472 | 8.542297 | 0.1031554 | 0.2304926 | 2.558343 | 2.368668 | 0.3350258 | 12075.84 | 629.5297 | 1588.488 | 0
20.55217 | 22.02733 | 8.554382 | 0.103239 | 0.2305047 | 2.558355 | 2.370588 | 0.3354998 | 12068.55 | 629.1494 | 1589.448 | 0
20.56883 | 22.04686 | 8.574868 | 0.1033225 | 0.2305252 | 2.558375 | 2.372505 | 0.3363032 | 12049.46 | 628.154 | 1591.966 | 0
20.5855 | 22.04957 | 8.581094 | 0.1034061 | 0.2305315 | 2.558382 | 2.374426 | 0.3365474 | 12050.46 | 628.2064 | 1591.834 | 0
20.60217 | 22.03156 | 8.5799 | 0.1034898 | 0.2305303 | 2.55838 | 2.376346 | 0.3365006 | 12061.89 | 628.8021 | 1590.325 | 0
20.61883 | 22.00332 | 8.581831 | 0.1035718 | 0.2305322 | 2.558382 | 2.37823 | 0.3365763 | 12068.73 | 629.1589 | 1589.424 | 0
20.6355 | 22.01812 | 8.582199 | 0.1036554 | 0.2305326 | 2.558383 | 2.38015 | 0.3365907 | 12077.96 | 629.64 | 1588.209 | 0
20.65217 | 22.03455 | 8.574363 | 0.1037392 | 0.2305248 | 2.558375 | 2.382073 | 0.3362834 | 12098.76 | 630.7245 | 1585.478 | 0
20.66883 | 22.01778 | 8.573949 | 0.1038225 | 0.2305244 | 2.558375 | 2.383987 | 0.3362672 | 12109.07 | 631.2618 | 1584.129 | 0
20.6855 | 21.99974 | 8.576466 | 0.1039052 | 0.230527 | 2.558377 | 2.385886 | 0.336366 | 12115.16 | 631.5791 | 1583.333 | 0
20.70217 | 22.03011 | 8.580155 | 0.1039886 | 0.2305307 | 2.558381 | 2.387799 | 0.3365106 | 12119.66 | 631.8139 | 1582.744 | 0
20.71883 | 22.04903 | 8.586968 | 0.1040721 | 0.2305375 | 2.558388 | 2.389717 | 0.3367777 | 12119.78 | 631.8199 | 1582.73 | 0
20.7355 | 22.06456 | 8.594366 | 0.1041558 | 0.230545 | 2.558396 | 2.391639 | 0.3370679 | 12119.08 | 631.7835 | 1582.821 | 0
20.75217 | 22.07124 | 8.600788 | 0.1042394 | 0.2305514 | 2.558402 | 2.393558 | 0.3373198 | 12119.75 | 631.8186 | 1582.733 | 0
20.76883 | 22.07874 | 8.618538 | 0.1043226 | 0.2305692 | 2.55842 | 2.395468 | 0.338016 | 12104.44 | 631.0203 | 1584.735 | 0
20.7855 | 22.08652 | 8.634335 | 0.104405 | 0.230585 | 2.558435 | 2.397361 | 0.3386356 | 12091.84 | 630.3634 | 1586.386 | 0
20.80217 | 22.09788 | 8.631188 | 0.1044883 | 0.2305818 | 2.558432 | 2.399275 | 0.338512 | 12105.9 | 631.0968 | 1584.543 | 0
20.81883 | 22.10068 | 8.63468 | 0.104572 | 0.2305854 | 2.558436 | 2.401196 | 0.338649 | 12110.7 | 631.3466 | 1583.916 | 0
20.8355 | 22.02469 | 8.64579 | 0.1046555 | 0.2305965 | 2.558447 | 2.403113 | 0.3390848 | 12104.79 | 631.0387 | 1584.689 | 0
20.85217 | 22.0034 | 8.645572 | 0.1047392 | 0.2305963 | 2.558447 | 2.405035 | 0.3390762 | 12114.78 | 631.5592 | 1583.383 | 0
20.86883 | 22.0402 | 8.646525 | 0.1048218 | 0.2305973 | 2.558448 | 2.406932 | 0.3391136 | 12123 | 631.9879 | 1582.309 | 0
20.8855 | 22.06181 | 8.655488 | 0.1049048 | 0.2306062 | 2.558456 | 2.408837 | 0.339465 | 12120.03 | 631.833 | 1582.696 | 0
20.90217 | 22.05052 | 8.655853 | 0.1049884 | 0.2306066 | 2.558457 | 2.410758 | 0.3394795 | 12129.18 | 632.3102 | 1581.502 | 0
20.91883 | 22.03084 | 8.668918 | 0.105072 | 0.2306197 | 2.55847 | 2.412677 | 0.3399918 | 12120.54 | 631.86 | 1582.629 | 0
20.9355 | 21.97172 | 8.680614 | 0.1051556 | 0.2306314 | 2.558482 | 2.414596 | 0.3404505 | 12113.84 | 631.5104 | 1583.505 | 0
20.95217 | 21.9218 | 8.675708 | 0.1052383 | 0.2306266 | 2.558477 | 2.416495 | 0.3402582 | 12130.22 | 632.3645 | 1581.366 | 0
20.96883 | 21.95387 | 8.686622 | 0.1053212 | 0.2306375 | 2.558488 | 2.418399 | 0.3406862 | 12124.52 | 632.0675 | 1582.11 | 0
20.9855 | 21.94937 | 8.694608 | 0.1054048 | 0.2306455 | 2.558496 | 2.420318 | 0.3409993 | 12123 | 631.9882 | 1582.308 | 0
21.00217 | 21.92446 | 8.699662 | 0.1054884 | 0.2306506 | 2.558501 | 2.422239 | 0.3411976 | 12125.58 | 632.1224 | 1581.972 | 0
21.01883 | 21.9214 | 8.707062 | 0.105572 | 0.230658 | 2.558508 | 2.424158 | 0.3414878 | 12124.87 | 632.0855 | 1582.064 | 0
21.0355 | 21.94302 | 8.722078 | 0.1056552 | 0.230673 | 2.558524 | 2.42607 | 0.3420768 | 12113.54 | 631.4949 | 1583.544 | 0
21.05217 | 21.91726 | 8.724594 | 0.1057376 | 0.2306756 | 2.558526 | 2.42796 | 0.3421754 | 12119.48 | 631.8045 | 1582.768 | 0
21.06883 | 21.89654 | 8.732384 | 0.1058211 | 0.2306834 | 2.558534 | 2.429879 | 0.342481 | 12118.24 | 631.74 | 1582.93 | 0
21.0855 | 21.95298 | 8.747009 | 0.1059047 | 0.230698 | 2.558548 | 2.431798 | 0.3430545 | 12107.54 | 631.182 | 1584.329 | 0
21.10217 | 21.97541 | 8.761048 | 0.1059882 | 0.2307121 | 2.558562 | 2.433715 | 0.3436052 | 12097.66 | 630.667 | 1585.623 | 0
21.11883 | 21.99458 | 8.772157 | 0.1060717 | 0.2307232 | 2.558574 | 2.435632 | 0.3440409 | 12091.86 | 630.3644 | 1586.384 | 0
21.1355 | 22.01283 | 8.787955 | 0.1061552 | 0.230739 | 2.55859 | 2.437548 | 0.3446604 | 12079.62 | 629.7265 | 1587.991 | 0
21.15217 | 22.02576 | 8.788128 | 0.1062378 | 0.2307392 | 2.55859 | 2.439447 | 0.3446672 | 12088.79 | 630.2046 | 1586.786 | 0
21.16883 | 22.0365 | 8.793574 | 0.1063208 | 0.2307448 | 2.558595 | 2.441353 | 0.3448808 | 12090.74 | 630.3062 | 1586.531 | 0
21.1855 | 22.04303 | 8.796286 | 0.1064044 | 0.2307475 | 2.558598 | 2.443272 | 0.3449872 | 12096.52 | 630.6074 | 1585.773 | 0
21.20217 | 22.0459 | 8.793918 | 0.1064881 | 0.2307451 | 2.558596 | 2.445195 | 0.3448944 | 12109.29 | 631.2735 | 1584.1 | 0
21.21883 | 22.05543 | 8.800926 | 0.1065718 | 0.2307522 | 2.558602 | 2.447115 | 0.3451691 | 12109.16 | 631.2662 | 1584.118 | 0
21.2355 | 22.04542 | 8.802468 | 0.1066541 | 0.2307537 | 2.558604 | 2.449005 | 0.3452295 | 12116.38 | 631.6431 | 1583.172 | 0
21.25217 | 22.03821 | 8.800101 | 0.1067375 | 0.2307514 | 2.558602 | 2.45092 | 0.3451368 | 12129.12 | 632.307 | 1581.51 | 0
21.26883 | 22.03801 | 8.798515 | 0.1068211 | 0.2307498 | 2.5586 | 2.45284 | 0.3450745 | 12140.81 | 632.9164 | 1579.987 | 0
21.2855 | 22.0034 | 8.810211 | 0.1069047 | 0.2307615 | 2.558612 | 2.45476 | 0.3455333 | 12134.19 | 632.5712 | 1580.85 | 0
21.30217 | 21.98698 | 8.809015 | 0.1069881 | 0.2307604 | 2.55861 | 2.456675 | 0.3454864 | 12145.3 | 633.1504 | 1579.404 | 0
21.31883 | 21.96196 | 8.815632 | 0.1070704 | 0.230767 | 2.558617 | 2.458564 | 0.3457459 | 12145.51 | 633.1617 | 1579.376 | 0
21.3355 | 21.99774 | 8.827915 | 0.1071539 | 0.2307793 | 2.55863 | 2.460483 | 0.3462276 | 12138.08 | 632.774 | 1580.343 | 0
21.35217 | 21.99254 | 8.840392 | 0.1072375 | 0.2307918 | 2.558642 | 2.462402 | 0.346717 | 12130.4 | 632.3738 | 1581.344 | 0
21.36883 | 21.9898 | 8.851501 | 0.1073211 | 0.230803 | 2.558653 | 2.46432 | 0.3471527 | 12124.62 | 632.0722 | 1582.098 | 0
21.3855 | 22.02295 | 8.851089 | 0.1074048 | 0.2308025 | 2.558653 | 2.466242 | 0.3471365 | 12134.64 | 632.5946 | 1580.791 | 0
21.40217 | 22.05266 | 8.865714 | 0.107487 | 0.2308172 | 2.558668 | 2.46813 | 0.3477101 | 12123.89 | 632.0346 | 1582.192 | 0
21.41883 | 22.06718 | 8.880144 | 0.1075702 | 0.2308316 | 2.558682 | 2.470041 | 0.3482761 | 12113.56 | 631.496 | 1583.541 | 0
21.4355 | 22.07982 | 8.886176 | 0.1076537 | 0.2308377 | 2.558688 | 2.471958 | 0.3485126 | 12114.74 | 631.5574 | 1583.388 | 0
21.45217 | 22.0575 | 8.892598 | 0.1077373 | 0.2308442 | 2.558694 | 2.473878 | 0.3487645 | 12115.39 | 631.5913 | 1583.302 | 0
21.46883 | 22.05938 | 8.894528 | 0.107821 | 0.2308461 | 2.558696 | 2.4758 | 0.3488402 | 12122.17 | 631.945 | 1582.416 | 0
21.4855 | 22.05835 | 8.902319 | 0.1079042 | 0.230854 | 2.558704 | 2.477709 | 0.3491457 | 12120.9 | 631.8787 | 1582.582 | 0
21.50217 | 22.07292 | 8.904639 | 0.1079874 | 0.2308562 | 2.558706 | 2.479622 | 0.3492367 | 12127.1 | 632.2016 | 1581.774 | 0
21.51883 | 22.08179 | 8.914772 | 0.10807 | 0.2308664 | 2.558717 | 2.481519 | 0.3496341 | 12122.58 | 631.9661 | 1582.363 | 0
21.5355 | 22.08442 | 8.917093 | 0.1081537 | 0.2308688 | 2.558719 | 2.48344 | 0.3497252 | 12128.8 | 632.2906 | 1581.551 | 0
21.55217 | 22.05806 | 8.922734 | 0.1082374 | 0.2308744 | 2.558725 | 2.48536 | 0.3499464 | 12130.51 | 632.3797 | 1581.329 | 0
21.56883 | 22.01598 | 8.930132 | 0.1083209 | 0.2308818 | 2.558732 | 2.48728 | 0.3502366 | 12129.82 | 632.3437 | 1581.419 | 0
21.5855 | 22.03388 | 8.928156 | 0.1084036 | 0.2308799 | 2.55873 | 2.489178 | 0.3501591 | 12141.77 | 632.9665 | 1579.862 | 0
21.60217 | 22.06642 | 8.936532 | 0.1084866 | 0.2308883 | 2.558739 | 2.491084 | 0.3504875 | 12139.67 | 632.8572 | 1580.135 | 0
21.61883 | 22.10852 | 8.941197 | 0.1085702 | 0.230893 | 2.558743 | 2.493004 | 0.3506706 | 12142.69 | 633.0145 | 1579.743 | 0
21.6355 | 22.06395 | 8.943126 | 0.1086539 | 0.230895 | 2.558745 | 2.494925 | 0.3507462 | 12149.43 | 633.3657 | 1578.866 | 0
21.65217 | 21.99569 | 8.954432 | 0.1087374 | 0.2309063 | 2.558757 | 2.496843 | 0.3511896 | 12143.42 | 633.0524 | 1579.648 | 0
21.66883 | 22.03963 | 8.963199 | 0.10882 | 0.230915 | 2.558766 | 2.49874 | 0.3515334 | 12140.76 | 632.9138 | 1579.994 | 0
21.6855 | 22.01454 | 8.969425 | 0.108903 | 0.2309213 | 2.558772 | 2.500644 | 0.3517776 | 12141.58 | 632.9564 | 1579.888 | 0
21.70217 | 21.95768 | 8.980536 | 0.1089866 | 0.2309324 | 2.558783 | 2.502564 | 0.3522134 | 12135.86 | 632.6587 | 1580.631 | 0
21.71883 | 21.98665 | 8.995941 | 0.1090701 | 0.2309478 | 2.558798 | 2.504483 | 0.3528176 | 12124.37 | 632.0594 | 1582.13 | 0
21.7355 | 22.02277 | 8.997285 | 0.1091538 | 0.2309492 | 2.5588 | 2.506404 | 0.3528704 | 12131.86 | 632.4497 | 1581.153 | 0
21.75217 | 22.0453 | 9.001171 | 0.1092371 | 0.2309532 | 2.558804 | 2.508316 | 0.3530227 | 12135.87 | 632.6591 | 1580.63 | 0
21.76883 | 22.05764 | 9.017358 | 0.1093196 | 0.2309694 | 2.55882 | 2.510211 | 0.3536575 | 12123.24 | 632.0006 | 1582.277 | 0
21.7855 | 22.07065 | 9.02046 | 0.1094029 | 0.2309725 | 2.558823 | 2.512124 | 0.3537792 | 12128.31 | 632.2647 | 1581.616 | 0
21.80217 | 22.08009 | 9.026688 | 0.1094865 | 0.2309787 | 2.558829 | 2.514044 | 0.3540234 | 12129.2 | 632.3114 | 1581.499 | 0
21.81883 | 22.08442 | 9.03975 | 0.10957 | 0.2309918 | 2.558842 | 2.515961 | 0.3545358 | 12120.91 | 631.8791 | 1582.581 | 0
21.8355 | 22.08659 | 9.051446 | 0.1096535 | 0.2310035 | 2.558854 | 2.517877 | 0.3549944 | 12114.47 | 631.5434 | 1583.423 | 0
21.85217 | 22.08497 | 9.05611 | 0.1097371 | 0.2310082 | 2.558858 | 2.519798 | 0.3551774 | 12117.46 | 631.6994 | 1583.031 | 0
21.86883 | 22.07175 | 9.059408 | 0.1098194 | 0.2310115 | 2.558862 | 2.521687 | 0.3553067 | 12122.14 | 631.943 | 1582.422 | 0
21.8855 | 22.09676 | 9.069736 | 0.1099027 | 0.2310219 | 2.558872 | 2.5236 | 0.3557118 | 12117.52 | 631.7021 | 1583.025 | 0
21.90217 | 22.11378 | 9.071082 | 0.1099863 | 0.2310232 | 2.558874 | 2.52552 | 0.3557645 | 12124.94 | 632.089 | 1582.056 | 0
21.91883 | 22.12219 | 9.077503 | 0.1100699 | 0.2310297 | 2.55888 | 2.52744 | 0.3560164 | 12125.57 | 632.122 | 1581.973 | 0
21.9355 | 22.11453 | 9.082949 | 0.1101535 | 0.2310352 | 2.558886 | 2.52936 | 0.35623 | 12127.51 | 632.223 | 1581.72 | 0
21.95217 | 22.03168 | 9.080387 | 0.1102356 | 0.2310326 | 2.558883 | 2.531244 | 0.3561295 | 12139.97 | 632.8725 | 1580.097 | 0
21.96883 | 22.04547 | 9.080559 | 0.1103193 | 0.2310328 | 2.558883 | 2.533166 | 0.3561362 | 12148.96 | 633.3411 | 1578.928 | 0
21.9855 | 22.05295 | 9.080341 | 0.110403 | 0.2310326 | 2.558883 | 2.535088 | 0.3561277 | 12158.46 | 633.8366 | 1577.694 | 0
22.00217 | 22.02082 | 9.079342 | 0.1104866 | 0.2310316 | 2.558882 | 2.537008 | 0.3560885 | 12169.01 | 634.3868 | 1576.326 | 0
22.01883 | 21.99876 | 9.087912 | 0.1105696 | 0.2310402 | 2.55889 | 2.538914 | 0.3564247 | 12166.67 | 634.2644 | 1576.63 | 0
22.0355 | 21.91325 | 9.086913 | 0.1106522 | 0.2310392 | 2.55889 | 2.540812 | 0.3563855 | 12177.1 | 634.8084 | 1575.279 | 0
22.05217 | 21.89407 | 9.08982 | 0.1107359 | 0.2310422 | 2.558892 | 2.542732 | 0.3564994 | 12182.41 | 635.085 | 1574.592 | 0
22.06883 | 21.87458 | 9.094484 | 0.1108196 | 0.2310469 | 2.558897 | 2.544654 | 0.3566824 | 12185.36 | 635.239 | 1574.211 | 0
22.0855 | 21.90986 | 9.099149 | 0.1109032 | 0.2310516 | 2.558902 | 2.546574 | 0.3568654 | 12188.3 | 635.3924 | 1573.831 | 0
22.10217 | 21.9281 | 9.112993 | 0.1109861 | 0.2310654 | 2.558916 | 2.548477 | 0.3574083 | 12178.88 | 634.9012 | 1575.048 | 0
22.11883 | 21.96469 | 9.135235 | 0.1110689 | 0.2310877 | 2.558938 | 2.550379 | 0.3582806 | 12158.3 | 633.828 | 1577.715 | 0
22.1355 | 21.98821 | 9.141464 | 0.1111522 | 0.231094 | 2.558944 | 2.55229 | 0.358525 | 12159.12 | 633.871 | 1577.608 | 0
22.15217 | 22.00306 | 9.149251 | 0.1112358 | 0.2311018 | 2.558952 | 2.554211 | 0.3588303 | 12157.91 | 633.808 | 1577.765 | 0
22.16883 | 22.00112 | 9.163682 | 0.1113193 | 0.2311162 | 2.558967 | 2.556128 | 0.3593963 | 12147.88 | 633.2848 | 1579.068 | 0
22.1855 | 21.97514 | 9.168934 | 0.1114029 | 0.2311215 | 2.558972 | 2.558048 | 0.3596022 | 12150.04 | 633.3976 | 1578.787 | 0
22.20217 | 22.00872 | 9.181606 | 0.1114864 | 0.2311342 | 2.558984 | 2.559964 | 0.3600992 | 12142.36 | 632.9972 | 1579.786 | 0
22.21883 | 22.0298 | 9.194669 | 0.1115689 | 0.2311473 | 2.558998 | 2.56186 | 0.3606116 | 12134.08 | 632.5658 | 1580.863 | 0
22.2355 | 22.02507 | 9.199139 | 0.1116518 | 0.2311518 | 2.559002 | 2.563764 | 0.3607869 | 12137.2 | 632.7285 | 1580.457 | 0
22.25217 | 22.03383 | 9.203022 | 0.1117354 | 0.2311557 | 2.559006 | 2.565684 | 0.3609392 | 12141.17 | 632.9352 | 1579.94 | 0
22.26883 | 22.05378 | 9.201436 | 0.1118192 | 0.2311541 | 2.559004 | 2.567607 | 0.360877 | 12152.36 | 633.5188 | 1578.485 | 0
22.2855 | 22.06022 | 9.210007 | 0.1119028 | 0.2311627 | 2.559013 | 2.569526 | 0.3612131 | 12150.13 | 633.4024 | 1578.775 | 0
22.30217 | 22.05353 | 9.207445 | 0.1119848 | 0.2311602 | 2.55901 | 2.57141 | 0.3611126 | 12162.42 | 634.043 | 1577.18 | 0
22.31883 | 21.98283 | 9.202734 | 0.1120685 | 0.2311555 | 2.559006 | 2.573332 | 0.360928 | 12177.74 | 634.8416 | 1575.196 | 0
22.3355 | 21.9773 | 9.211305 | 0.1121521 | 0.2311641 | 2.559014 | 2.57525 | 0.361264 | 12175.48 | 634.7239 | 1575.488 | 0
22.35217 | 22.01419 | 9.217532 | 0.1122357 | 0.2311703 | 2.55902 | 2.577172 | 0.3615082 | 12176.33 | 634.7683 | 1575.378 | 0
22.36883 | 22.01816 | 9.226493 | 0.1123194 | 0.2311793 | 2.55903 | 2.579092 | 0.3618597 | 12173.57 | 634.6242 | 1575.736 | 0
22.3855 | 22.01772 | 9.239947 | 0.112402 | 0.2311928 | 2.559043 | 2.580988 | 0.3623874 | 12164.78 | 634.1661 | 1576.874 | 0
22.40217 | 22.03161 | 9.246759 | 0.1124849 | 0.2311996 | 2.55905 | 2.582892 | 0.3626546 | 12164.79 | 634.1664 | 1576.873 | 0
22.41883 | 22.0468 | 9.250058 | 0.1125685 | 0.231203 | 2.559053 | 2.584813 | 0.3627839 | 12169.49 | 634.4118 | 1576.264 | 0
22.4355 | 22.05738 | 9.254525 | 0.1126521 | 0.2312074 | 2.559058 | 2.586733 | 0.3629592 | 12172.65 | 634.5765 | 1575.854 | 0
22.45217 | 22.07148 | 9.260754 | 0.1127358 | 0.2312137 | 2.559064 | 2.588654 | 0.3632034 | 12173.5 | 634.6206 | 1575.745 | 0
22.46883 | 22.0882 | 9.268348 | 0.1128181 | 0.2312213 | 2.559072 | 2.590544 | 0.3635012 | 12172.4 | 634.5635 | 1575.886 | 0
22.4855 | 22.10281 | 9.27438 | 0.1129014 | 0.2312274 | 2.559078 | 2.592456 | 0.3637378 | 12173.47 | 634.6189 | 1575.749 | 0
22.50217 | 22.1114 | 9.280608 | 0.1129849 | 0.2312336 | 2.559084 | 2.594375 | 0.363982 | 12174.3 | 634.6626 | 1575.641 | 0
22.51883 | 22.0931 | 9.280194 | 0.1130686 | 0.2312332 | 2.559084 | 2.596297 | 0.3639658 | 12183.87 | 635.161 | 1574.404 | 0
22.5355 | 22.1069 | 9.284272 | 0.1131519 | 0.2312373 | 2.559088 | 2.59821 | 0.3641258 | 12187.49 | 635.3497 | 1573.936 | 0
22.55217 | 22.12563 | 9.291671 | 0.1132348 | 0.2312447 | 2.559095 | 2.600113 | 0.364416 | 12186.7 | 635.3089 | 1574.038 | 0
22.56883 | 22.14016 | 9.306688 | 0.1133179 | 0.2312598 | 2.55911 | 2.60202 | 0.365005 | 12175.97 | 634.7492 | 1575.425 | 0
22.5855 | 22.13906 | 9.315649 | 0.1134011 | 0.2312688 | 2.559119 | 2.603931 | 0.3653564 | 12173.18 | 634.604 | 1575.786 | 0
22.60217 | 22.0837 | 9.317384 | 0.1134848 | 0.2312705 | 2.559121 | 2.605853 | 0.3654244 | 12179.9 | 634.9542 | 1574.917 | 0
22.61883 | 22.08647 | 9.329666 | 0.1135684 | 0.2312828 | 2.559133 | 2.607772 | 0.3659061 | 12172.82 | 634.5855 | 1575.832 | 0
22.6355 | 22.1135 | 9.34058 | 0.113652 | 0.2312938 | 2.559144 | 2.609691 | 0.3663342 | 12167.55 | 634.3103 | 1576.516 | 0
22.65224 | 22.08044 | 9.340362 | 0.1137346 | 0.2312936 | 2.559144 | 2.61159 | 0.3663256 | 12176.68 | 634.7866 | 1575.333 | 0
22.669 | 22.02931 | 9.338386 | 0.1138177 | 0.2312916 | 2.559142 | 2.613496 | 0.3662481 | 12188.15 | 635.3845 | 1573.85 | 0
22.68566 | 22.07869 | 9.343049 | 0.1139013 | 0.2312963 | 2.559147 | 2.615417 | 0.366431 | 12191.02 | 635.534 | 1573.48 | 0
22.70234 | 22.10141 | 9.343808 | 0.113985 | 0.2312971 | 2.559148 | 2.617338 | 0.3664608 | 12198.99 | 635.9492 | 1572.452 | 0
22.719 | 22.0466 | 9.343394 | 0.1140683 | 0.2312967 | 2.559147 | 2.619252 | 0.3664446 | 12208.44 | 636.4424 | 1571.234 | 0
22.73566 | 22.02199 | 9.34591 | 0.114151 | 0.2312992 | 2.55915 | 2.62115 | 0.3665433 | 12214 | 636.732 | 1570.52 | 0
22.75234 | 22.00975 | 9.352332 | 0.1142343 | 0.2313057 | 2.559156 | 2.623062 | 0.3667951 | 12214.52 | 636.759 | 1570.453 | 0
22.769 | 21.98076 | 9.361686 | 0.1143178 | 0.231315 | 2.559166 | 2.624982 | 0.367162 | 12211.24 | 636.5883 | 1570.874 | 0
22.78566 | 22.02694 | 9.367131 | 0.1144015 | 0.2313205 | 2.55917 | 2.626902 | 0.3673755 | 12213.08 | 636.6838 | 1570.639 | 0
22.80234 | 22.04992 | 9.375898 | 0.1144851 | 0.2313293 | 2.55918 | 2.628822 | 0.3677193 | 12210.57 | 636.5533 | 1570.96 | 0
22.819 | 22.08216 | 9.385444 | 0.1145673 | 0.2313389 | 2.559189 | 2.63071 | 0.3680938 | 12206.92 | 636.3626 | 1571.431 | 0
22.83566 | 22.07972 | 9.39968 | 0.1146506 | 0.2313532 | 2.559203 | 2.632622 | 0.368652 | 12197.29 | 635.8606 | 1572.672 | 0
22.85234 | 22.08179 | 9.415478 | 0.1147341 | 0.231369 | 2.559219 | 2.63454 | 0.3692716 | 12185.69 | 635.2563 | 1574.168 | 0
22.869 | 22.06521 | 9.420337 | 0.1148177 | 0.2313738 | 2.559224 | 2.636459 | 0.3694622 | 12188.28 | 635.391 | 1573.834 | 0
22.88566 | 22.02936 | 9.421876 | 0.1149014 | 0.2313754 | 2.559226 | 2.63838 | 0.3695226 | 12195.17 | 635.75 | 1572.945 | 0
22.90234 | 22.04175 | 9.428299 | 0.1149845 | 0.2313818 | 2.559232 | 2.64029 | 0.3697744 | 12195.68 | 635.777 | 1572.879 | 0
22.919 | 22.061 | 9.436284 | 0.1150674 | 0.2313898 | 2.55924 | 2.642193 | 0.3700876 | 12194.14 | 635.6968 | 1573.077 | 0
22.93566 | 22.03995 | 9.438409 | 0.1151504 | 0.231392 | 2.559242 | 2.644098 | 0.370171 | 12200.19 | 636.012 | 1572.298 | 0
22.95234 | 22.05239 | 9.43448 | 0.1152341 | 0.2313881 | 2.559238 | 2.646021 | 0.3700169 | 12214.15 | 636.7397 | 1570.501 | 0
22.969 | 22.07539 | 9.432504 | 0.1153178 | 0.2313862 | 2.559236 | 2.647942 | 0.3699394 | 12225.58 | 637.3355 | 1569.033 | 0
22.98566 | 22.08244 | 9.434825 | 0.1154008 | 0.2313885 | 2.559239 | 2.649848 | 0.3700305 | 12231.36 | 637.6371 | 1568.29 | 0
23.00234 | 22.06043 | 9.433045 | 0.1154835 | 0.2313867 | 2.559237 | 2.651748 | 0.3699606 | 12242.44 | 638.2148 | 1566.871 | 0
23.019 | 22.0599 | 9.433608 | 0.1155672 | 0.2313873 | 2.559238 | 2.653668 | 0.3699826 | 12250.58 | 638.6389 | 1565.83 | 0
23.03566 | 22.03603 | 9.4371 | 0.1156509 | 0.2313908 | 2.559241 | 2.65559 | 0.3701196 | 12254.91 | 638.8649 | 1565.276 | 0
23.05234 | 22.03909 | 9.440982 | 0.1157344 | 0.2313948 | 2.559245 | 2.657509 | 0.370272 | 12258.72 | 639.0634 | 1564.79 | 0
23.069 | 22.03902 | 9.439789 | 0.1158171 | 0.2313936 | 2.559244 | 2.659407 | 0.3702252 | 12269.04 | 639.601 | 1563.475 | 0
23.08566 | 22.03676 | 9.445819 | 0.1159001 | 0.2313996 | 2.55925 | 2.661314 | 0.3704617 | 12269.99 | 639.6508 | 1563.353 | 0
23.10234 | 21.99129 | 9.445992 | 0.1159838 | 0.2313998 | 2.55925 | 2.663235 | 0.3704684 | 12278.62 | 640.1009 | 1562.254 | 0
23.119 | 21.96822 | 9.455149 | 0.1160674 | 0.231409 | 2.55926 | 2.665155 | 0.3708275 | 12275.58 | 639.942 | 1562.642 | 0
23.13566 | 21.97198 | 9.46411 | 0.116151 | 0.231418 | 2.559268 | 2.667074 | 0.371179 | 12272.78 | 639.7964 | 1562.997 | 0
23.15234 | 21.91516 | 9.469166 | 0.1162339 | 0.231423 | 2.559274 | 2.668979 | 0.3713772 | 12274.99 | 639.9115 | 1562.716 | 0
23.169 | 21.89691 | 9.473244 | 0.1163166 | 0.2314272 | 2.559278 | 2.670876 | 0.3715372 | 12278.43 | 640.0907 | 1562.279 | 0
23.18566 | 21.8795 | 9.490605 | 0.1164001 | 0.2314446 | 2.559295 | 2.672794 | 0.372218 | 12264.77 | 639.3787 | 1564.018 | 0
23.20234 | 21.87574 | 9.505426 | 0.1164836 | 0.2314594 | 2.55931 | 2.674713 | 0.3727994 | 12254.44 | 638.84 | 1565.337 | 0
23.219 | 21.91248 | 9.514581 | 0.1165672 | 0.2314686 | 2.559318 | 2.676632 | 0.3731584 | 12251.43 | 638.6832 | 1565.722 | 0
23.23566 | 21.88715 | 9.528818 | 0.1166508 | 0.2314828 | 2.559333 | 2.678551 | 0.3737168 | 12241.9 | 638.1863 | 1566.941 | 0
23.25234 | 21.90655 | 9.529968 | 0.1167331 | 0.231484 | 2.559334 | 2.68044 | 0.3737619 | 12249.06 | 638.5594 | 1566.025 | 0
23.269 | 21.9505 | 9.530725 | 0.1168164 | 0.2314848 | 2.559335 | 2.682355 | 0.3737916 | 12256.83 | 638.9646 | 1565.032 | 0
23.28566 | 21.97613 | 9.532264 | 0.1169001 | 0.2314864 | 2.559337 | 2.684275 | 0.373852 | 12263.62 | 639.319 | 1564.164 | 0
23.30234 | 21.9948 | 9.52892 | 0.1169838 | 0.231483 | 2.559334 | 2.686198 | 0.3737209 | 12276.71 | 640.0012 | 1562.497 | 0
23.319 | 22.0076 | 9.531437 | 0.1170665 | 0.2314856 | 2.559336 | 2.688096 | 0.3738196 | 12282.14 | 640.2843 | 1561.806 | 0
23.33566 | 22.02194 | 9.532391 | 0.1171494 | 0.2314865 | 2.559337 | 2.69 | 0.373857 | 12289.62 | 640.6739 | 1560.856 | 0
23.35234 | 22.03455 | 9.534906 | 0.1172332 | 0.2314891 | 2.55934 | 2.691924 | 0.3739556 | 12295.16 | 640.9626 | 1560.153 | 0
23.369 | 22.04698 | 9.539181 | 0.1173168 | 0.2314934 | 2.559344 | 2.693844 | 0.3741232 | 12298.41 | 641.1324 | 1559.74 | 0
23.38566 | 22.05846 | 9.541696 | 0.1174004 | 0.2314959 | 2.559346 | 2.695764 | 0.3742219 | 12303.94 | 641.4204 | 1559.04 | 0
23.40234 | 22.06336 | 9.54558 | 0.1174827 | 0.2314998 | 2.55935 | 2.697654 | 0.3743742 | 12307.55 | 641.609 | 1558.582 | 0
23.419 | 22.0387 | 9.552392 | 0.117566 | 0.2315066 | 2.559357 | 2.699566 | 0.3746414 | 12307.49 | 641.6059 | 1558.589 | 0
23.43566 | 21.99349 | 9.552955 | 0.1176496 | 0.2315073 | 2.559358 | 2.701487 | 0.3746634 | 12315.52 | 642.0246 | 1557.573 | 0
23.45234 | 21.92836 | 9.559182 | 0.1177333 | 0.2315135 | 2.559364 | 2.703408 | 0.3749078 | 12316.25 | 642.0624 | 1557.481 | 0
23.469 | 21.93875 | 9.566582 | 0.1178169 | 0.2315209 | 2.559371 | 2.705328 | 0.3751979 | 12315.46 | 642.0215 | 1557.58 | 0
23.48566 | 21.98258 | 9.579449 | 0.1179 | 0.2315338 | 2.559384 | 2.707235 | 0.3757026 | 12307.6 | 641.6113 | 1558.576 | 0
23.50234 | 22.0117 | 9.589387 | 0.1179825 | 0.2315438 | 2.559394 | 2.709131 | 0.3760924 | 12303.45 | 641.395 | 1559.102 | 0
23.519 | 22.03145 | 9.593856 | 0.1180658 | 0.2315483 | 2.559398 | 2.711044 | 0.3762676 | 12306.4 | 641.5489 | 1558.728 | 0
23.53566 | 22.04599 | 9.601842 | 0.1181495 | 0.2315562 | 2.559406 | 2.712964 | 0.3765808 | 12304.87 | 641.4693 | 1558.921 | 0
23.55234 | 22.08645 | 9.606116 | 0.1182331 | 0.2315606 | 2.559411 | 2.714884 | 0.3767484 | 12308.1 | 641.6378 | 1558.512 | 0
23.569 | 22.13297 | 9.607265 | 0.1183168 | 0.2315617 | 2.559412 | 2.716805 | 0.3767934 | 12315.34 | 642.0151 | 1557.596 | 0
23.58566 | 22.15439 | 9.612711 | 0.1183987 | 0.2315672 | 2.559418 | 2.718688 | 0.377007 | 12316.89 | 642.0959 | 1557.4 | 0
23.60234 | 22.14776 | 9.617375 | 0.1184824 | 0.2315719 | 2.559422 | 2.720608 | 0.37719 | 12319.61 | 642.2378 | 1557.056 | 0
23.619 | 22.13618 | 9.623993 | 0.118566 | 0.2315785 | 2.559429 | 2.722528 | 0.3774495 | 12319.83 | 642.249 | 1557.028 | 0
23.63566 | 22.13586 | 9.63354 | 0.1186495 | 0.2315881 | 2.559438 | 2.724446 | 0.377824 | 12316.3 | 642.0649 | 1557.475 | 0
23.65234 | 22.13552 | 9.636251 | 0.1187332 | 0.2315908 | 2.559441 | 2.726367 | 0.3779303 | 12321.51 | 642.3367 | 1556.816 | 0
23.669 | 22.13332 | 9.635839 | 0.1188152 | 0.2315904 | 2.55944 | 2.728252 | 0.3779141 | 12330.56 | 642.8082 | 1555.674 | 0
23.68566 | 22.14138 | 9.637962 | 0.1188989 | 0.2315926 | 2.559443 | 2.730172 | 0.3779974 | 12336.52 | 643.1189 | 1554.923 | 0
23.70234 | 22.15374 | 9.642628 | 0.1189825 | 0.2315973 | 2.559448 | 2.732092 | 0.3781804 | 12339.22 | 643.2599 | 1554.582 | 0
23.719 | 22.15879 | 9.648269 | 0.1190661 | 0.231603 | 2.559453 | 2.734012 | 0.3784016 | 12340.67 | 643.3355 | 1554.399 | 0
23.73566 | 22.0886 | 9.650394 | 0.1191495 | 0.2316051 | 2.559456 | 2.735926 | 0.378485 | 12346.59 | 643.6441 | 1553.654 | 0
23.75234 | 22.02642 | 9.65252 | 0.1192318 | 0.2316072 | 2.559458 | 2.737816 | 0.3785684 | 12352.4 | 643.9469 | 1552.923 | 0
23.769 | 21.98514 | 9.65992 | 0.1193154 | 0.2316147 | 2.559465 | 2.739737 | 0.3788586 | 12351.6 | 643.905 | 1553.024 | 0
23.78566 | 22.0024 | 9.662436 | 0.119399 | 0.2316172 | 2.559468 | 2.741656 | 0.3789572 | 12357.03 | 644.1885 | 1552.341 | 0
23.80234 | 22.00383 | 9.665343 | 0.1194827 | 0.2316201 | 2.55947 | 2.743578 | 0.3790712 | 12361.98 | 644.4461 | 1551.72 | 0
23.819 | 22.05092 | 9.669812 | 0.119566 | 0.2316246 | 2.559475 | 2.74549 | 0.3792465 | 12364.88 | 644.5972 | 1551.356 | 0
23.83566 | 22.06135 | 9.67096 | 0.1196483 | 0.2316258 | 2.559476 | 2.747381 | 0.3792916 | 12371.92 | 644.9644 | 1550.473 | 0
23.85234 | 22.04666 | 9.67875 | 0.119732 | 0.2316336 | 2.559484 | 2.749301 | 0.3795971 | 12370.6 | 644.8958 | 1550.638 | 0
23.869 | 22.07472 | 9.683414 | 0.1198156 | 0.2316383 | 2.559488 | 2.751222 | 0.37978 | 12373.28 | 645.0354 | 1550.303 | 0
23.88566 | 22.09612 | 9.690422 | 0.1198992 | 0.2316453 | 2.559496 | 2.753141 | 0.380055 | 12372.96 | 645.0186 | 1550.343 | 0
23.90234 | 22.11314 | 9.707001 | 0.1199827 | 0.2316619 | 2.559512 | 2.755058 | 0.3807051 | 12360.42 | 644.3652 | 1551.915 | 0
23.919 | 22.12072 | 9.715181 | 0.1200655 | 0.2316701 | 2.55952 | 2.75696 | 0.381026 | 12358.54 | 644.2671 | 1552.151 | 0
23.93566 | 22.12729 | 9.722778 | 0.1201481 | 0.2316777 | 2.559528 | 2.758857 | 0.3813238 | 12357.39 | 644.2068 | 1552.296 | 0
23.95234 | 22.13702 | 9.726855 | 0.1202317 | 0.2316818 | 2.559532 | 2.760776 | 0.3814838 | 12360.8 | 644.3849 | 1551.868 | 0
23.969 | 22.1431 | 9.727028 | 0.1203154 | 0.231682 | 2.559532 | 2.762698 | 0.3814905 | 12369.18 | 644.8219 | 1550.816 | 0
23.98566 | 22.14677 | 9.729738 | 0.120399 | 0.2316848 | 2.559535 | 2.764619 | 0.3815968 | 12374.34 | 645.0904 | 1550.17 | 0
24.00234 | 22.16103 | 9.736356 | 0.1204817 | 0.2316914 | 2.559542 | 2.766516 | 0.3818564 | 12374.41 | 645.0945 | 1550.161 | 0
24.019 | 22.1884 | 9.743951 | 0.1205646 | 0.231699 | 2.559549 | 2.76842 | 0.3821542 | 12373.27 | 645.0351 | 1550.303 | 0
24.03566 | 22.19974 | 9.75428 | 0.1206482 | 0.2317094 | 2.55956 | 2.77034 | 0.3825594 | 12368.74 | 644.799 | 1550.871 | 0
24.05234 | 22.1975 | 9.761288 | 0.1207318 | 0.2317164 | 2.559566 | 2.77226 | 0.3828342 | 12368.43 | 644.7825 | 1550.911 | 0
24.069 | 22.2004 | 9.763608 | 0.1208155 | 0.2317188 | 2.559569 | 2.77418 | 0.3829252 | 12374.06 | 645.0761 | 1550.205 | 0
24.08566 | 22.20581 | 9.773742 | 0.1208987 | 0.231729 | 2.55958 | 2.776093 | 0.3833226 | 12369.75 | 644.8514 | 1550.745 | 0
24.10234 | 22.20977 | 9.778211 | 0.1209814 | 0.2317334 | 2.559584 | 2.77799 | 0.383498 | 12372.54 | 644.997 | 1550.395 | 0
24.119 | 22.2161 | 9.783266 | 0.1210646 | 0.2317385 | 2.559589 | 2.779902 | 0.3836962 | 12374.66 | 645.1076 | 1550.129 | 0
24.13566 | 22.22352 | 9.794571 | 0.1211482 | 0.2317498 | 2.5596 | 2.781821 | 0.3841395 | 12368.92 | 644.8079 | 1550.85 | 0
24.15234 | 22.22844 | 9.799626 | 0.1212319 | 0.2317549 | 2.559605 | 2.783743 | 0.3843378 | 12371.07 | 644.9204 | 1550.579 | 0
24.169 | 22.22374 | 9.803704 | 0.1213155 | 0.231759 | 2.55961 | 2.785664 | 0.3844978 | 12374.46 | 645.0969 | 1550.155 | 0
24.18566 | 22.1842 | 9.809931 | 0.1213975 | 0.2317652 | 2.559616 | 2.787545 | 0.384742 | 12374.96 | 645.1229 | 1550.092 | 0
24.20234 | 22.18896 | 9.82241 | 0.121481 | 0.2317778 | 2.559628 | 2.789463 | 0.3852313 | 12367.74 | 644.7465 | 1550.997 | 0
24.219 | 22.19011 | 9.830981 | 0.1215646 | 0.2317864 | 2.559637 | 2.791382 | 0.3855675 | 12365.46 | 644.6276 | 1551.284 | 0
24.23566 | 22.09649 | 9.835449 | 0.1216482 | 0.2317908 | 2.559641 | 2.793301 | 0.3857428 | 12368.34 | 644.7778 | 1550.922 | 0
24.25234 | 22.04644 | 9.832496 | 0.1217318 | 0.2317879 | 2.559638 | 2.795222 | 0.385627 | 12380.56 | 645.415 | 1549.391 | 0
24.269 | 22.03339 | 9.838919 | 0.1218144 | 0.2317944 | 2.559645 | 2.797119 | 0.3858789 | 12380.88 | 645.4313 | 1549.351 | 0
24.28566 | 22.04722 | 9.849834 | 0.1218976 | 0.2318053 | 2.559656 | 2.79903 | 0.3863069 | 12375.6 | 645.1563 | 1550.012 | 0
24.30234 | 22.1015 | 9.854694 | 0.1219809 | 0.2318102 | 2.55966 | 2.800941 | 0.3864975 | 12377.95 | 645.2788 | 1549.718 | 0
24.319 | 22.1311 | 9.864436 | 0.1220646 | 0.2318199 | 2.55967 | 2.802863 | 0.3868796 | 12374.21 | 645.0839 | 1550.186 | 0
24.33566 | 22.1429 | 9.876718 | 0.1221481 | 0.2318322 | 2.559683 | 2.804782 | 0.3873613 | 12367.28 | 644.7226 | 1551.055 | 0
24.35234 | 22.14923 | 9.890171 | 0.1222316 | 0.2318457 | 2.559696 | 2.806699 | 0.387889 | 12358.9 | 644.2857 | 1552.106 | 0
24.369 | 22.13164 | 9.89718 | 0.1223143 | 0.2318527 | 2.559703 | 2.808596 | 0.3881638 | 12358.5 | 644.2647 | 1552.157 | 0
24.38566 | 22.13364 | 9.910634 | 0.1223972 | 0.2318662 | 2.559716 | 2.8105 | 0.3886914 | 12350.08 | 643.8261 | 1553.215 | 0
24.40234 | 22.15634 | 9.920571 | 0.1224808 | 0.2318762 | 2.559726 | 2.81242 | 0.3890812 | 12346.14 | 643.6206 | 1553.711 | 0
24.419 | 22.14693 | 9.928556 | 0.1225643 | 0.2318842 | 2.559734 | 2.814338 | 0.3893944 | 12344.63 | 643.5418 | 1553.901 | 0
24.43566 | 22.14866 | 9.928728 | 0.122648 | 0.2318844 | 2.559735 | 2.81626 | 0.3894012 | 12352.84 | 643.97 | 1552.867 | 0
24.45234 | 22.14772 | 9.924605 | 0.1227311 | 0.2318803 | 2.55973 | 2.818167 | 0.3892394 | 12366.34 | 644.6738 | 1551.172 | 0
24.469 | 22.13567 | 9.926144 | 0.1228138 | 0.2318818 | 2.559732 | 2.820066 | 0.3892998 | 12372.76 | 645.008 | 1550.368 | 0
24.48566 | 22.15134 | 9.928074 | 0.1228974 | 0.2318838 | 2.559734 | 2.821987 | 0.3893755 | 12378.78 | 645.322 | 1549.614 | 0
24.50234 | 22.16524 | 9.930785 | 0.122981 | 0.2318865 | 2.559736 | 2.823906 | 0.3894818 | 12383.82 | 645.5848 | 1548.983 | 0
24.519 | 22.16008 | 9.932325 | 0.1230644 | 0.2318881 | 2.559738 | 2.82582 | 0.3895422 | 12390.29 | 645.9222 | 1548.174 | 0
24.53566 | 22.16092 | 9.942459 | 0.123147 | 0.2318983 | 2.559749 | 2.827718 | 0.3899396 | 12385.97 | 645.697 | 1548.714 | 0
24.55234 | 22.18333 | 9.955911 | 0.1232302 | 0.2319117 | 2.559762 | 2.829627 | 0.3904672 | 12377.59 | 645.26 | 1549.763 | 0
24.569 | 22.1943 | 9.958234 | 0.1233138 | 0.231914 | 2.559764 | 2.831548 | 0.3905583 | 12383.1 | 645.5474 | 1549.073 | 0
24.58566 | 22.1925 | 9.958795 | 0.1233974 | 0.2319147 | 2.559765 | 2.833468 | 0.3905804 | 12390.8 | 645.9488 | 1548.11 | 0
24.60234 | 22.19319 | 9.96053 | 0.1234811 | 0.2319164 | 2.559767 | 2.835388 | 0.3906484 | 12397.04 | 646.2739 | 1547.332 | 0
24.619 | 22.1967 | 9.969882 | 0.123564 | 0.2319258 | 2.559776 | 2.837293 | 0.3910153 | 12393.73 | 646.1012 | 1547.745 | 0
24.63566 | 22.19692 | 9.985094 | 0.1236465 | 0.231941 | 2.559792 | 2.839187 | 0.3916118 | 12383.11 | 645.5478 | 1549.072 | 0
24.65234 | 22.19855 | 9.992688 | 0.1237301 | 0.2319486 | 2.559799 | 2.841106 | 0.3919096 | 12382.06 | 645.4932 | 1549.203 | 0
24.669 | 22.20641 | 9.998134 | 0.1238136 | 0.2319541 | 2.559804 | 2.843025 | 0.3921233 | 12383.68 | 645.5774 | 1549.001 | 0
24.68566 | 22.22626 | 10.00084 | 0.1238974 | 0.2319568 | 2.559807 | 2.844947 | 0.3922296 | 12388.69 | 645.8386 | 1548.375 | 0
24.70234 | 22.23256 | 10.00649 | 0.123981 | 0.2319625 | 2.559813 | 2.846868 | 0.3924508 | 12390.06 | 645.9101 | 1548.203 | 0
24.719 | 22.2319 | 10.00881 | 0.1240633 | 0.2319648 | 2.559815 | 2.848757 | 0.3925418 | 12395.41 | 646.189 | 1547.535 | 0
24.73566 | 22.23319 | 10.00996 | 0.1241466 | 0.231966 | 2.559816 | 2.850672 | 0.3925869 | 12402.32 | 646.5491 | 1546.673 | 0
24.75234 | 22.23318 | 10.01736 | 0.1242302 | 0.2319734 | 2.559824 | 2.852591 | 0.3928772 | 12401.5 | 646.5066 | 1546.775 | 0
24.769 | 22.22905 | 10.02143 | 0.1243139 | 0.2319776 | 2.559828 | 2.854511 | 0.393037 | 12404.8 | 646.6784 | 1546.364 | 0
24.78566 | 22.23905 | 10.02512 | 0.1243975 | 0.2319812 | 2.559832 | 2.856432 | 0.3931816 | 12408.58 | 646.8756 | 1545.892 | 0
24.80234 | 22.25548 | 10.03252 | 0.1244798 | 0.2319887 | 2.559839 | 2.858322 | 0.3934719 | 12407.63 | 646.8261 | 1546.011 | 0
24.819 | 22.26742 | 10.03602 | 0.1245631 | 0.2319922 | 2.559843 | 2.860236 | 0.3936089 | 12411.62 | 647.0339 | 1545.514 | 0
24.83566 | 22.2653 | 10.04048 | 0.1246467 | 0.2319967 | 2.559847 | 2.862155 | 0.3937841 | 12414.42 | 647.1798 | 1545.166 | 0
24.85234 | 22.26792 | 10.04925 | 0.1247304 | 0.2320055 | 2.559856 | 2.864075 | 0.394128 | 12411.91 | 647.0492 | 1545.478 | 0
24.869 | 22.2766 | 10.05587 | 0.1248137 | 0.2320122 | 2.559862 | 2.865988 | 0.3943875 | 12412.02 | 647.0551 | 1545.464 | 0
24.88566 | 22.27939 | 10.06112 | 0.1248963 | 0.2320174 | 2.559868 | 2.867886 | 0.3945934 | 12413.76 | 647.1458 | 1545.247 | 0
24.90234 | 22.28834 | 10.06637 | 0.1249796 | 0.2320227 | 2.559873 | 2.869797 | 0.3947994 | 12415.56 | 647.2394 | 1545.024 | 0
24.919 | 22.26852 | 10.06908 | 0.1250632 | 0.2320254 | 2.559876 | 2.871719 | 0.3949056 | 12420.52 | 647.4982 | 1544.406 | 0
24.93566 | 22.22586 | 10.07492 | 0.1251469 | 0.2320312 | 2.559882 | 2.873638 | 0.3951346 | 12421.63 | 647.5558 | 1544.269 | 0
24.95234 | 22.20757 | 10.07626 | 0.1252305 | 0.2320326 | 2.559883 | 2.875559 | 0.3951874 | 12428.27 | 647.902 | 1543.444 | 0
24.969 | 22.19833 | 10.08014 | 0.1253125 | 0.2320366 | 2.559887 | 2.877444 | 0.3953396 | 12431.62 | 648.0769 | 1543.027 | 0
24.98566 | 22.2352 | 10.08969 | 0.1253961 | 0.2320461 | 2.559896 | 2.879362 | 0.395714 | 12428.14 | 647.8954 | 1543.459 | 0
25.00234 | 22.25124 | 10.09396 | 0.1254797 | 0.2320504 | 2.5599 | 2.881281 | 0.3958816 | 12431.16 | 648.0528 | 1543.084 | 0
25.019 | 22.27221 | 10.10136 | 0.1255633 | 0.2320578 | 2.559908 | 2.883202 | 0.3961719 | 12430.33 | 648.0097 | 1543.187 | 0
25.03566 | 22.28705 | 10.11169 | 0.1256465 | 0.2320682 | 2.559918 | 2.885111 | 0.3965769 | 12425.86 | 647.7764 | 1543.742 | 0
25.05234 | 22.29676 | 10.11733 | 0.1257304 | 0.2320738 | 2.559924 | 2.887037 | 0.3967981 | 12427.22 | 647.8476 | 1543.573 | 0
25.069 | 22.30384 | 10.1263 | 0.1258123 | 0.2320828 | 2.559933 | 2.888918 | 0.3971496 | 12424.31 | 647.6959 | 1543.934 | 0
25.08566 | 22.30398 | 10.13389 | 0.1258959 | 0.2320904 | 2.559941 | 2.890838 | 0.3974475 | 12423.25 | 647.6406 | 1544.066 | 0
25.10234 | 22.29906 | 10.13582 | 0.1259795 | 0.2320924 | 2.559942 | 2.892759 | 0.3975232 | 12429.14 | 647.9475 | 1543.335 | 0
25.119 | 22.29044 | 10.14322 | 0.1260632 | 0.2320998 | 2.55995 | 2.89468 | 0.3978134 | 12428.32 | 647.9048 | 1543.437 | 0
25.13566 | 22.29367 | 10.14339 | 0.1261462 | 0.2321 | 2.55995 | 2.896586 | 0.3978201 | 12436.29 | 648.3204 | 1542.447 | 0
25.15234 | 22.30657 | 10.1461 | 0.1262288 | 0.2321028 | 2.559953 | 2.898482 | 0.3979265 | 12441.11 | 648.5718 | 1541.85 | 0
25.169 | 22.30978 | 10.14686 | 0.1263125 | 0.2321035 | 2.559954 | 2.900404 | 0.3979562 | 12448.43 | 648.953 | 1540.944 | 0
25.18566 | 22.31517 | 10.14664 | 0.1263961 | 0.2321033 | 2.559954 | 2.902325 | 0.3979476 | 12456.94 | 649.3968 | 1539.891 | 0
25.20234 | 22.3189 | 10.1515 | 0.1264798 | 0.2321082 | 2.559958 | 2.904246 | 0.3981383 | 12459.22 | 649.5157 | 1539.609 | 0
25.219 | 22.31444 | 10.15695 | 0.1265625 | 0.2321137 | 2.559964 | 2.906144 | 0.3983519 | 12460.68 | 649.5918 | 1539.429 | 0
25.23566 | 22.30438 | 10.16396 | 0.1266454 | 0.2321207 | 2.559971 | 2.908048 | 0.3986267 | 12460.24 | 649.569 | 1539.482 | 0
25.25234 | 22.3131 | 10.1655 | 0.126729 | 0.2321223 | 2.559973 | 2.909969 | 0.3986871 | 12466.59 | 649.8996 | 1538.699 | 0
25.269 | 22.29295 | 10.1727 | 0.1268127 | 0.2321295 | 2.55998 | 2.911889 | 0.3989696 | 12465.98 | 649.868 | 1538.774 | 0
25.28566 | 22.28236 | 10.17658 | 0.1268963 | 0.2321334 | 2.559984 | 2.91381 | 0.3991219 | 12469.44 | 650.0484 | 1538.347 | 0
25.30234 | 22.22622 | 10.18281 | 0.126979 | 0.2321397 | 2.55999 | 2.915708 | 0.3993662 | 12469.93 | 650.0741 | 1538.286 | 0
25.3191 | 22.18565 | 10.18806 | 0.1270619 | 0.2321449 | 2.559995 | 2.917612 | 0.399572 | 12471.65 | 650.1635 | 1538.075 | 0
25.33583 | 22.05799 | 10.18882 | 0.1271455 | 0.2321457 | 2.559996 | 2.919532 | 0.3996018 | 12478.93 | 650.543 | 1537.178 | 0
25.3525 | 22.02693 | 10.19602 | 0.1272292 | 0.232153 | 2.560004 | 2.921453 | 0.3998844 | 12478.31 | 650.511 | 1537.253 | 0
25.36917 | 22.04121 | 10.19932 | 0.1273128 | 0.2321562 | 2.560007 | 2.923375 | 0.4000137 | 12482.48 | 650.7284 | 1536.739 | 0
25.38584 | 22.01192 | 10.20301 | 0.1273948 | 0.23216 | 2.56001 | 2.925257 | 0.4001583 | 12486.01 | 650.9121 | 1536.306 | 0
25.4025 | 22.01109 | 10.20709 | 0.1274785 | 0.2321641 | 2.560015 | 2.927178 | 0.4003182 | 12489.21 | 651.0791 | 1535.912 | 0
25.41917 | 22.00134 | 10.22132 | 0.127562 | 0.2321783 | 2.560028 | 2.929096 | 0.4008765 | 12479.99 | 650.5985 | 1537.046 | 0
25.43584 | 22.02422 | 10.23145 | 0.1276456 | 0.2321885 | 2.560039 | 2.931014 | 0.401274 | 12475.8 | 650.3798 | 1537.563 | 0
25.4525 | 22.0541 | 10.2453 | 0.127729 | 0.2322024 | 2.560053 | 2.93293 | 0.401817 | 12467.08 | 649.9255 | 1538.638 | 0
25.46916 | 22.08795 | 10.25309 | 0.1278126 | 0.2322102 | 2.56006 | 2.934849 | 0.4021224 | 12465.76 | 649.8566 | 1538.801 | 0
25.48584 | 22.11276 | 10.2556 | 0.1278956 | 0.2322127 | 2.560063 | 2.936754 | 0.4022211 | 12470.8 | 650.119 | 1538.18 | 0
25.5025 | 22.1356 | 10.2671 | 0.1279781 | 0.2322242 | 2.560074 | 2.93865 | 0.4026722 | 12464.87 | 649.81 | 1538.911 | 0
25.51917 | 22.12906 | 10.28329 | 0.1280616 | 0.2322404 | 2.560091 | 2.940568 | 0.403307 | 12453.36 | 649.2104 | 1540.333 | 0
25.53584 | 22.0978 | 10.28835 | 0.1281453 | 0.2322455 | 2.560096 | 2.942489 | 0.4035053 | 12455.38 | 649.3154 | 1540.084 | 0
25.5525 | 22.08962 | 10.28637 | 0.128229 | 0.2322436 | 2.560094 | 2.94441 | 0.4034278 | 12465.91 | 649.8643 | 1538.783 | 0
25.56917 | 22.07284 | 10.29045 | 0.1283116 | 0.2322476 | 2.560098 | 2.946308 | 0.4035878 | 12469 | 650.0254 | 1538.402 | 0
25.58583 | 22.09448 | 10.29766 | 0.1283945 | 0.2322549 | 2.560105 | 2.948212 | 0.4038703 | 12468.33 | 649.9903 | 1538.484 | 0
25.6025 | 22.08358 | 10.29529 | 0.1284783 | 0.2322525 | 2.560103 | 2.950135 | 0.4037775 | 12479.33 | 650.5637 | 1537.128 | 0
25.61917 | 22.05284 | 10.29741 | 0.1285619 | 0.2322547 | 2.560105 | 2.952056 | 0.4038609 | 12484.88 | 650.853 | 1536.445 | 0
25.63584 | 22.06998 | 10.29798 | 0.1286456 | 0.2322553 | 2.560106 | 2.953978 | 0.403883 | 12492.32 | 651.2411 | 1535.53 | 0
25.6525 | 22.05781 | 10.31182 | 0.1287282 | 0.2322692 | 2.56012 | 2.955874 | 0.4044259 | 12483.56 | 650.7842 | 1536.608 | 0
25.66916 | 22.02881 | 10.32625 | 0.128811 | 0.2322836 | 2.560134 | 2.957776 | 0.4049918 | 12474.14 | 650.293 | 1537.768 | 0
25.68584 | 22.03664 | 10.32857 | 0.1288947 | 0.232286 | 2.560136 | 2.959697 | 0.4050829 | 12479.43 | 650.5691 | 1537.116 | 0
25.7025 | 22.03194 | 10.335 | 0.1289783 | 0.2322924 | 2.560143 | 2.961617 | 0.4053348 | 12479.77 | 650.5868 | 1537.074 | 0
25.71916 | 22.03942 | 10.3422 | 0.1290619 | 0.2322996 | 2.56015 | 2.963537 | 0.4056173 | 12479.16 | 650.555 | 1537.149 | 0
25.73584 | 22.08165 | 10.34784 | 0.1291452 | 0.2323053 | 2.560156 | 2.96545 | 0.4058386 | 12480.4 | 650.6199 | 1536.996 | 0
25.7525 | 22.10211 | 10.35368 | 0.1292275 | 0.2323112 | 2.560162 | 2.96734 | 0.4060674 | 12481.32 | 650.6676 | 1536.883 | 0
25.76917 | 22.11988 | 10.36186 | 0.129311 | 0.2323194 | 2.56017 | 2.969258 | 0.4063882 | 12479.53 | 650.5742 | 1537.104 | 0
25.78584 | 22.13018 | 10.36652 | 0.1293946 | 0.232324 | 2.560175 | 2.971177 | 0.4065712 | 12481.98 | 650.7019 | 1536.802 | 0
25.8025 | 22.1292 | 10.36845 | 0.1294783 | 0.232326 | 2.560176 | 2.973097 | 0.4066469 | 12487.72 | 651.0012 | 1536.096 | 0
25.81916 | 22.13437 | 10.36706 | 0.1295616 | 0.2323246 | 2.560175 | 2.975012 | 0.4065924 | 12497.43 | 651.5078 | 1534.901 | 0
25.83584 | 22.14671 | 10.3643 | 0.129644 | 0.2323219 | 2.560172 | 2.976903 | 0.4064842 | 12508.7 | 652.0952 | 1533.518 | 0
25.8525 | 22.15959 | 10.37073 | 0.1297276 | 0.2323284 | 2.560179 | 2.978823 | 0.4067361 | 12509.02 | 652.1118 | 1533.479 | 0
25.86917 | 22.17425 | 10.38047 | 0.1298112 | 0.2323381 | 2.560188 | 2.980741 | 0.4071182 | 12505.33 | 651.9192 | 1533.932 | 0
25.88584 | 22.17694 | 10.3863 | 0.1298948 | 0.232344 | 2.560194 | 2.982662 | 0.4073472 | 12506.36 | 651.9728 | 1533.806 | 0
25.9025 | 22.18661 | 10.39429 | 0.129978 | 0.232352 | 2.560202 | 2.984573 | 0.4076603 | 12504.76 | 651.8894 | 1534.002 | 0
25.91916 | 22.20398 | 10.40169 | 0.130061 | 0.2323594 | 2.56021 | 2.986477 | 0.4079505 | 12503.83 | 651.8412 | 1534.116 | 0
25.93584 | 22.20876 | 10.40499 | 0.1301439 | 0.2323627 | 2.560213 | 2.988382 | 0.4080798 | 12507.84 | 652.0504 | 1533.624 | 0
25.9525 | 22.21148 | 10.41102 | 0.1302276 | 0.2323688 | 2.560219 | 2.990303 | 0.4083164 | 12508.63 | 652.0915 | 1533.527 | 0
25.96916 | 22.21707 | 10.41724 | 0.1303112 | 0.232375 | 2.560225 | 2.992224 | 0.4085606 | 12509.19 | 652.1204 | 1533.459 | 0
25.98584 | 22.21028 | 10.42054 | 0.1303949 | 0.2323784 | 2.560229 | 2.994144 | 0.4086899 | 12513.25 | 652.3324 | 1532.961 | 0
26.0025 | 22.20548 | 10.42247 | 0.1304772 | 0.2323803 | 2.56023 | 2.996035 | 0.4087656 | 12518.83 | 652.6232 | 1532.278 | 0
26.01917 | 22.20242 | 10.42011 | 0.1305606 | 0.232378 | 2.560228 | 2.997949 | 0.4086728 | 12529.68 | 653.1886 | 1530.951 | 0
26.03584 | 22.16814 | 10.41754 | 0.1306443 | 0.2323754 | 2.560226 | 2.999871 | 0.4085723 | 12540.8 | 653.7682 | 1529.594 | 0
26.0525 | 22.11067 | 10.42064 | 0.130728 | 0.2323785 | 2.560229 | 3.001792 | 0.408694 | 12545.09 | 653.9921 | 1529.07 | 0
26.06916 | 22.06761 | 10.42258 | 0.1308109 | 0.2323805 | 2.56023 | 3.003698 | 0.4087696 | 12550.73 | 654.2861 | 1528.384 | 0
26.08584 | 22.04948 | 10.42431 | 0.1308936 | 0.2323822 | 2.560232 | 3.005596 | 0.4088377 | 12556.57 | 654.5904 | 1527.673 | 0
26.1025 | 21.9831 | 10.42917 | 0.1309772 | 0.2323871 | 2.560237 | 3.007516 | 0.4090283 | 12558.74 | 654.7036 | 1527.409 | 0
26.11917 | 21.99371 | 10.4352 | 0.1310608 | 0.2323932 | 2.560244 | 3.009436 | 0.4092649 | 12559.49 | 654.7426 | 1527.318 | 0
26.13584 | 22.01045 | 10.44084 | 0.1311445 | 0.2323988 | 2.560249 | 3.011358 | 0.4094861 | 12560.72 | 654.8069 | 1527.168 | 0
26.1525 | 22.02608 | 10.44492 | 0.1312271 | 0.232403 | 2.560254 | 3.013254 | 0.409646 | 12563.73 | 654.9636 | 1526.802 | 0
26.16916 | 22.02848 | 10.45584 | 0.13131 | 0.2324139 | 2.560264 | 3.015158 | 0.4100742 | 12558.54 | 654.693 | 1527.434 | 0
26.18584 | 22.0373 | 10.47163 | 0.1313936 | 0.2324297 | 2.56028 | 3.017076 | 0.4106937 | 12547.57 | 654.1212 | 1528.769 | 0
26.2025 | 22.05018 | 10.47962 | 0.1314772 | 0.2324377 | 2.560288 | 3.018995 | 0.4110069 | 12545.98 | 654.0388 | 1528.961 | 0
26.21916 | 22.07188 | 10.49131 | 0.1315607 | 0.2324494 | 2.5603 | 3.020915 | 0.4114656 | 12539.96 | 653.725 | 1529.695 | 0
26.23584 | 22.09827 | 10.49481 | 0.1316441 | 0.232453 | 2.560303 | 3.022829 | 0.4116025 | 12543.74 | 653.9215 | 1529.236 | 0
26.2525 | 22.11148 | 10.49772 | 0.1317267 | 0.2324558 | 2.560306 | 3.024725 | 0.4117166 | 12548.13 | 654.1506 | 1528.7 | 0
26.26917 | 22.11742 | 10.50023 | 0.13181 | 0.2324584 | 2.560308 | 3.026638 | 0.4118152 | 12553.06 | 654.4074 | 1528.1 | 0
26.28584 | 22.12892 | 10.50822 | 0.1318936 | 0.2324664 | 2.560317 | 3.028557 | 0.4121284 | 12551.47 | 654.3248 | 1528.293 | 0
26.3025 | 22.12366 | 10.51659 | 0.1319771 | 0.2324748 | 2.560325 | 3.030476 | 0.412457 | 12549.42 | 654.2178 | 1528.543 | 0
26.31916 | 22.1208 | 10.51989 | 0.1320607 | 0.2324781 | 2.560328 | 3.032396 | 0.4125862 | 12553.44 | 654.4271 | 1528.054 | 0
26.33584 | 22.14012 | 10.52475 | 0.1321436 | 0.232483 | 2.560333 | 3.0343 | 0.4127769 | 12555.51 | 654.5356 | 1527.801 | 0
26.3525 | 22.1578 | 10.53 | 0.1322263 | 0.2324883 | 2.560339 | 3.036197 | 0.4129828 | 12557.1 | 654.6182 | 1527.608 | 0
26.36917 | 22.16644 | 10.53544 | 0.1323099 | 0.2324938 | 2.560344 | 3.038118 | 0.4131963 | 12558.55 | 654.6939 | 1527.431 | 0
26.38584 | 22.17621 | 10.53972 | 0.1323936 | 0.232498 | 2.560348 | 3.040038 | 0.413364 | 12561.39 | 654.842 | 1527.086 | 0
26.4025 | 22.18915 | 10.54556 | 0.1324772 | 0.2325039 | 2.560354 | 3.041959 | 0.4135929 | 12562.37 | 654.8931 | 1526.967 | 0
26.41916 | 22.20206 | 10.55315 | 0.1325598 | 0.2325115 | 2.560362 | 3.043855 | 0.4138907 | 12561.16 | 654.8298 | 1527.114 | 0
26.43584 | 22.20326 | 10.56094 | 0.1326427 | 0.2325194 | 2.56037 | 3.04576 | 0.4141962 | 12559.74 | 654.7561 | 1527.286 | 0
26.4525 | 22.20823 | 10.5742 | 0.1327263 | 0.2325326 | 2.560383 | 3.04768 | 0.4147162 | 12551.9 | 654.3474 | 1528.24 | 0
26.46916 | 22.20306 | 10.58706 | 0.1328099 | 0.2325455 | 2.560396 | 3.049598 | 0.4152208 | 12544.54 | 653.9635 | 1529.137 | 0
26.48584 | 22.20547 | 10.59349 | 0.1328934 | 0.232552 | 2.560402 | 3.051518 | 0.4154728 | 12544.83 | 653.9785 | 1529.102 | 0
26.5025 | 22.20686 | 10.59835 | 0.1329771 | 0.2325568 | 2.560407 | 3.053438 | 0.4156633 | 12546.97 | 654.09 | 1528.842 | 0
26.51917 | 22.20828 | 10.59813 | 0.1330591 | 0.2325566 | 2.560406 | 3.055321 | 0.4156548 | 12554.96 | 654.5068 | 1527.868 | 0
26.53584 | 22.2097 | 10.5985 | 0.1331428 | 0.232557 | 2.560408 | 3.057242 | 0.4156692 | 12562.42 | 654.8956 | 1526.961 | 0
26.5525 | 22.21651 | 10.6014 | 0.1332264 | 0.23256 | 2.56041 | 3.059164 | 0.4157832 | 12566.87 | 655.1275 | 1526.42 | 0
26.56916 | 22.22625 | 10.6049 | 0.1333101 | 0.2325635 | 2.560414 | 3.061084 | 0.4159202 | 12570.62 | 655.323 | 1525.965 | 0
26.58584 | 22.23248 | 10.60331 | 0.1333934 | 0.2325619 | 2.560412 | 3.062997 | 0.415858 | 12580.36 | 655.8306 | 1524.784 | 0
26.6025 | 22.23883 | 10.60504 | 0.1334758 | 0.2325637 | 2.560414 | 3.064888 | 0.4159261 | 12586.06 | 656.1282 | 1524.093 | 0
26.61917 | 22.24386 | 10.6101 | 0.1335594 | 0.2325688 | 2.560419 | 3.06681 | 0.4161243 | 12587.95 | 656.2266 | 1523.864 | 0
26.63584 | 22.24937 | 10.61223 | 0.1336431 | 0.2325709 | 2.560421 | 3.06873 | 0.4162078 | 12593.31 | 656.506 | 1523.216 | 0
26.6525 | 22.24766 | 10.61845 | 0.1337267 | 0.2325772 | 2.560428 | 3.07065 | 0.4164519 | 12593.8 | 656.5316 | 1523.156 | 0
26.66916 | 22.25318 | 10.63249 | 0.1338099 | 0.2325912 | 2.560442 | 3.07256 | 0.4170025 | 12585 | 656.0726 | 1524.222 | 0
26.68584 | 22.26186 | 10.63794 | 0.1338924 | 0.2325967 | 2.560447 | 3.074456 | 0.4172161 | 12586.31 | 656.1411 | 1524.063 | 0
26.7025 | 22.26978 | 10.64475 | 0.1339757 | 0.2326035 | 2.560454 | 3.076368 | 0.4174834 | 12586.08 | 656.129 | 1524.09 | 0
26.71916 | 22.271 | 10.65449 | 0.1340593 | 0.2326133 | 2.560464 | 3.078287 | 0.4178654 | 12582.42 | 655.938 | 1524.534 | 0
26.73584 | 22.2695 | 10.6697 | 0.1341428 | 0.2326285 | 2.560479 | 3.080204 | 0.418462 | 12572.3 | 655.4107 | 1525.761 | 0
26.7525 | 22.2684 | 10.67222 | 0.1342264 | 0.2326311 | 2.560481 | 3.082125 | 0.4185608 | 12577.18 | 655.6648 | 1525.17 | 0
26.76917 | 22.26541 | 10.67025 | 0.1343091 | 0.2326291 | 2.56048 | 3.084024 | 0.4184832 | 12587.26 | 656.1902 | 1523.948 | 0
26.78584 | 22.259 | 10.67354 | 0.1343922 | 0.2326324 | 2.560483 | 3.08593 | 0.4186125 | 12591.15 | 656.393 | 1523.478 | 0
26.8025 | 22.313 | 10.6786 | 0.1344757 | 0.2326375 | 2.560488 | 3.08785 | 0.4188108 | 12593.01 | 656.4905 | 1523.252 | 0
26.81916 | 22.32284 | 10.68111 | 0.1345594 | 0.23264 | 2.56049 | 3.08977 | 0.4189094 | 12597.88 | 656.744 | 1522.663 | 0
26.83584 | 22.33442 | 10.68461 | 0.134643 | 0.2326436 | 2.560494 | 3.091691 | 0.4190464 | 12601.59 | 656.9375 | 1522.215 | 0
26.8525 | 22.33028 | 10.68732 | 0.134725 | 0.2326463 | 2.560496 | 3.093573 | 0.4191528 | 12606.06 | 657.1706 | 1521.675 | 0
26.86917 | 22.3266 | 10.69354 | 0.1348086 | 0.2326526 | 2.560503 | 3.095494 | 0.419397 | 12606.54 | 657.1958 | 1521.616 | 0
26.88584 | 22.33185 | 10.70524 | 0.1348922 | 0.2326643 | 2.560515 | 3.097413 | 0.4198556 | 12600.58 | 656.8848 | 1522.337 | 0
26.9025 | 22.33716 | 10.71264 | 0.1349758 | 0.2326717 | 2.560522 | 3.099333 | 0.4201459 | 12599.68 | 656.8379 | 1522.446 | 0
26.91916 | 22.33516 | 10.71652 | 0.1350594 | 0.2326756 | 2.560526 | 3.101252 | 0.4202982 | 12602.91 | 657.0066 | 1522.055 | 0
26.93584 | 22.30239 | 10.72138 | 0.1351418 | 0.2326805 | 2.560531 | 3.103143 | 0.4204888 | 12604.88 | 657.109 | 1521.818 | 0
26.9525 | 22.18719 | 10.72527 | 0.1352251 | 0.2326844 | 2.560535 | 3.105056 | 0.4206412 | 12608.08 | 657.2761 | 1521.431 | 0
26.96916 | 22.17532 | 10.72739 | 0.1353087 | 0.2326866 | 2.560537 | 3.106978 | 0.4207244 | 12613.39 | 657.5525 | 1520.791 | 0
26.98584 | 22.20872 | 10.73655 | 0.1353923 | 0.2326958 | 2.560546 | 3.108896 | 0.4210836 | 12610.41 | 657.3974 | 1521.15 | 0
27.0025 | 22.25796 | 10.74219 | 0.135476 | 0.2327014 | 2.560552 | 3.110817 | 0.4213049 | 12611.58 | 657.4581 | 1521.009 | 0
27.01917 | 22.26 | 10.75135 | 0.1355586 | 0.2327106 | 2.560561 | 3.112714 | 0.421664 | 12608.52 | 657.2988 | 1521.378 | 0
27.03584 | 22.23993 | 10.76578 | 0.1356414 | 0.232725 | 2.560576 | 3.114615 | 0.42223 | 12599.31 | 656.8187 | 1522.49 | 0
27.0525 | 22.23233 | 10.78216 | 0.1357249 | 0.2327414 | 2.560592 | 3.116532 | 0.4228724 | 12587.91 | 656.2243 | 1523.869 | 0
27.06916 | 22.16058 | 10.78546 | 0.1358084 | 0.2327448 | 2.560595 | 3.11845 | 0.4230018 | 12591.8 | 656.4274 | 1523.398 | 0
27.08584 | 22.017 | 10.78016 | 0.1358921 | 0.2327395 | 2.56059 | 3.120373 | 0.422794 | 12605.76 | 657.1548 | 1521.712 | 0
27.1025 | 21.9941 | 10.78502 | 0.1359758 | 0.2327444 | 2.560595 | 3.122294 | 0.4229847 | 12607.84 | 657.2631 | 1521.461 | 0
27.11917 | 21.95363 | 10.7893 | 0.1360578 | 0.2327486 | 2.560598 | 3.124176 | 0.4231522 | 12610.44 | 657.3989 | 1521.146 | 0
27.13584 | 21.93845 | 10.79337 | 0.1361414 | 0.2327528 | 2.560603 | 3.126098 | 0.4233122 | 12613.43 | 657.5546 | 1520.786 | 0
27.1525 | 21.99021 | 10.80214 | 0.136225 | 0.2327615 | 2.560612 | 3.128016 | 0.423656 | 12610.93 | 657.4242 | 1521.088 | 0
27.16916 | 22.01707 | 10.80661 | 0.1363086 | 0.232766 | 2.560616 | 3.129936 | 0.4238313 | 12613.45 | 657.5556 | 1520.784 | 0
27.18584 | 22.02724 | 10.81342 | 0.1363923 | 0.2327728 | 2.560623 | 3.131858 | 0.4240985 | 12613.24 | 657.5447 | 1520.809 | 0
27.2025 | 22.05164 | 10.82004 | 0.1364746 | 0.2327795 | 2.56063 | 3.133747 | 0.424358 | 12613.13 | 657.539 | 1520.822 | 0
27.21916 | 22.00983 | 10.82197 | 0.1365578 | 0.2327814 | 2.560632 | 3.135659 | 0.4244338 | 12618.57 | 657.823 | 1520.166 | 0
27.23584 | 22.03487 | 10.82644 | 0.1366415 | 0.232786 | 2.560636 | 3.13758 | 0.424609 | 12621.09 | 657.9542 | 1519.863 | 0
27.2525 | 22.03315 | 10.83306 | 0.1367251 | 0.2327926 | 2.560643 | 3.1395 | 0.4248686 | 12621.1 | 657.9548 | 1519.861 | 0
27.26917 | 22.04069 | 10.8428 | 0.1368088 | 0.2328024 | 2.560653 | 3.14142 | 0.4252507 | 12617.48 | 657.7656 | 1520.299 | 0
27.28584 | 22.05787 | 10.85274 | 0.1368913 | 0.2328123 | 2.560663 | 3.143316 | 0.4256406 | 12613.53 | 657.5598 | 1520.774 | 0
27.3025 | 22.06063 | 10.87029 | 0.1369742 | 0.2328299 | 2.56068 | 3.14522 | 0.426329 | 12600.78 | 656.8953 | 1522.313 | 0
27.31916 | 22.06754 | 10.87594 | 0.1370578 | 0.2328356 | 2.560686 | 3.147139 | 0.4265502 | 12601.93 | 656.9554 | 1522.174 | 0
27.33584 | 22.07909 | 10.88216 | 0.1371414 | 0.2328418 | 2.560692 | 3.14906 | 0.4267944 | 12602.41 | 656.9801 | 1522.116 | 0
27.3525 | 22.09432 | 10.88487 | 0.1372251 | 0.2328445 | 2.560695 | 3.15098 | 0.4269008 | 12606.95 | 657.2171 | 1521.567 | 0
27.36917 | 22.10334 | 10.88387 | 0.1373084 | 0.2328436 | 2.560694 | 3.152895 | 0.4268616 | 12615.77 | 657.6768 | 1520.504 | 0
27.38584 | 22.118 | 10.88756 | 0.1373908 | 0.2328473 | 2.560698 | 3.154785 | 0.4270062 | 12619.06 | 657.848 | 1520.108 | 0
27.4025 | 22.13838 | 10.88754 | 0.1374744 | 0.2328473 | 2.560698 | 3.156705 | 0.4270053 | 12626.76 | 658.25 | 1519.18 | 0
27.41916 | 22.15068 | 10.89611 | 0.1375579 | 0.2328558 | 2.560706 | 3.158624 | 0.4273415 | 12624.5 | 658.1318 | 1519.452 | 0
27.43584 | 22.16226 | 10.90566 | 0.1376416 | 0.2328654 | 2.560716 | 3.160544 | 0.427716 | 12621.12 | 657.9554 | 1519.86 | 0
27.4525 | 22.16934 | 10.91579 | 0.1377247 | 0.2328756 | 2.560726 | 3.162453 | 0.4281134 | 12617.02 | 657.7418 | 1520.354 | 0
27.46916 | 22.17238 | 10.91889 | 0.1378073 | 0.2328787 | 2.560729 | 3.16435 | 0.428235 | 12621 | 657.9491 | 1519.874 | 0
27.48584 | 22.1798 | 10.92492 | 0.1378906 | 0.2328848 | 2.560735 | 3.166262 | 0.4284716 | 12621.65 | 657.9834 | 1519.796 | 0
27.5025 | 22.1445 | 10.92881 | 0.1379742 | 0.2328887 | 2.560739 | 3.168182 | 0.4286239 | 12624.82 | 658.1485 | 1519.414 | 0
27.51917 | 22.10944 | 10.92664 | 0.138058 | 0.2328865 | 2.560737 | 3.170105 | 0.4285387 | 12634.99 | 658.6788 | 1518.191 | 0
27.53584 | 22.06569 | 10.92856 | 0.1381413 | 0.2328885 | 2.560739 | 3.172018 | 0.4286144 | 12640.38 | 658.96 | 1517.543 | 0
27.5525 | 22.00368 | 10.93479 | 0.1382236 | 0.2328947 | 2.560745 | 3.173908 | 0.4288586 | 12640.71 | 658.977 | 1517.504 | 0
27.56916 | 22.01734 | 10.94122 | 0.1383072 | 0.2329012 | 2.560752 | 3.175828 | 0.4291106 | 12640.94 | 658.9888 | 1517.477 | 0
27.58584 | 22.05534 | 10.96326 | 0.1383907 | 0.2329232 | 2.560774 | 3.177745 | 0.4299752 | 12623.13 | 658.0603 | 1519.618 | 0
27.6025 | 22.0657 | 10.97437 | 0.1384743 | 0.2329344 | 2.560785 | 3.179664 | 0.430411 | 12617.97 | 657.7912 | 1520.239 | 0
27.61917 | 22.02618 | 10.97767 | 0.1385579 | 0.2329377 | 2.560788 | 3.181585 | 0.4305403 | 12621.8 | 657.9908 | 1519.778 | 0
27.63584 | 22.00464 | 10.9794 | 0.1386406 | 0.2329394 | 2.56079 | 3.183484 | 0.4306084 | 12627.33 | 658.2794 | 1519.112 | 0
27.6525 | 22.03968 | 10.98114 | 0.1387236 | 0.2329412 | 2.560791 | 3.185388 | 0.4306763 | 12632.89 | 658.5694 | 1518.443 | 0
27.66916 | 22.03595 | 10.98209 | 0.1388072 | 0.2329422 | 2.560792 | 3.18731 | 0.4307138 | 12639.42 | 658.9094 | 1517.659 | 0
27.68584 | 22.01742 | 10.99066 | 0.1388909 | 0.2329508 | 2.560801 | 3.18923 | 0.43105 | 12637.16 | 658.7921 | 1517.93 | 0
27.7025 | 22.02594 | 10.99181 | 0.1389745 | 0.232952 | 2.560802 | 3.191151 | 0.431095 | 12643.46 | 659.12 | 1517.174 | 0
27.71916 | 22.01751 | 10.99609 | 0.1390572 | 0.2329563 | 2.560806 | 3.19305 | 0.4312626 | 12646.06 | 659.2559 | 1516.862 | 0
27.73584 | 21.92418 | 11.00427 | 0.13914 | 0.2329645 | 2.560815 | 3.194952 | 0.4315834 | 12644.19 | 659.1582 | 1517.086 | 0
27.7525 | 21.97989 | 11.02416 | 0.1392236 | 0.2329844 | 2.560835 | 3.19687 | 0.4323639 | 12628.95 | 658.3637 | 1518.918 | 0
27.76917 | 22.00204 | 11.03918 | 0.139307 | 0.2329994 | 2.56085 | 3.198787 | 0.4329528 | 12619.33 | 657.8621 | 1520.075 | 0
27.78584 | 21.99384 | 11.05107 | 0.1393906 | 0.2330113 | 2.560862 | 3.200704 | 0.4334191 | 12613.3 | 657.5481 | 1520.801 | 0
27.8025 | 21.99711 | 11.04734 | 0.1394739 | 0.2330076 | 2.560858 | 3.202619 | 0.4332727 | 12625.12 | 658.164 | 1519.378 | 0
27.81916 | 21.99114 | 11.04888 | 0.1395569 | 0.2330092 | 2.56086 | 3.204524 | 0.433333 | 12630.86 | 658.4634 | 1518.687 | 0
27.83584 | 22.00394 | 11.05511 | 0.1396398 | 0.2330154 | 2.560866 | 3.206428 | 0.4335774 | 12631.25 | 658.4837 | 1518.64 | 0
27.8525 | 22.0156 | 11.0584 | 0.1397235 | 0.2330188 | 2.560869 | 3.20835 | 0.4337066 | 12635.05 | 658.6819 | 1518.184 | 0
27.86917 | 22.01406 | 11.05799 | 0.1398072 | 0.2330184 | 2.560869 | 3.21027 | 0.4336904 | 12643.09 | 659.101 | 1517.218 | 0
27.88584 | 22.0191 | 11.05758 | 0.1398908 | 0.233018 | 2.560868 | 3.212191 | 0.4336742 | 12651.13 | 659.52 | 1516.254 | 0
27.9025 | 22.00199 | 11.0554 | 0.1399729 | 0.2330158 | 2.560866 | 3.214076 | 0.433589 | 12661.04 | 660.0366 | 1515.067 | 0
27.91916 | 21.98156 | 11.05538 | 0.1400566 | 0.2330158 | 2.560866 | 3.215997 | 0.4335881 | 12668.63 | 660.4324 | 1514.16 | 0
27.93584 | 21.919 | 11.06259 | 0.1401402 | 0.233023 | 2.560874 | 3.217918 | 0.4338706 | 12667.94 | 660.3968 | 1514.242 | 0
27.9525 | 21.95518 | 11.06608 | 0.1402238 | 0.2330266 | 2.560877 | 3.219838 | 0.4340076 | 12671.5 | 660.582 | 1513.817 | 0
27.96916 | 21.99115 | 11.06938 | 0.1403064 | 0.2330299 | 2.56088 | 3.221735 | 0.4341369 | 12675.19 | 660.7744 | 1513.376 | 0
27.98594 | 22.03576 | 11.07502 | 0.1403894 | 0.2330356 | 2.560886 | 3.22364 | 0.4343582 | 12676.22 | 660.8282 | 1513.252 | 0
28.00266 | 21.9693 | 11.0791 | 0.1404731 | 0.2330396 | 2.56089 | 3.225562 | 0.4345181 | 12679.11 | 660.9789 | 1512.908 | 0
28.01934 | 21.90844 | 11.08669 | 0.1405567 | 0.2330473 | 2.560898 | 3.227482 | 0.434816 | 12677.97 | 660.9192 | 1513.044 | 0
28.036 | 21.9465 | 11.09175 | 0.1406403 | 0.2330524 | 2.560903 | 3.229401 | 0.4350142 | 12679.73 | 661.0109 | 1512.834 | 0
28.05266 | 21.94528 | 11.09563 | 0.140723 | 0.2330562 | 2.560906 | 3.2313 | 0.4351666 | 12682.74 | 661.168 | 1512.475 | 0
28.06934 | 21.83113 | 11.10322 | 0.1408059 | 0.2330639 | 2.560914 | 3.233204 | 0.4354644 | 12681.54 | 661.1053 | 1512.619 | 0
28.086 | 21.89017 | 11.1157 | 0.1408895 | 0.2330764 | 2.560926 | 3.235123 | 0.4359537 | 12674.82 | 660.7551 | 1513.42 | 0
28.10266 | 21.93275 | 11.13286 | 0.140973 | 0.2330936 | 2.560944 | 3.237041 | 0.436627 | 12662.78 | 660.1274 | 1514.859 | 0
28.11934 | 21.94177 | 11.14222 | 0.1410566 | 0.233103 | 2.560953 | 3.23896 | 0.4369937 | 12659.65 | 659.9644 | 1515.234 | 0
28.136 | 21.94295 | 11.15254 | 0.1411402 | 0.2331133 | 2.560964 | 3.240879 | 0.4373988 | 12655.42 | 659.7438 | 1515.74 | 0
28.15266 | 21.91267 | 11.16463 | 0.1412228 | 0.2331254 | 2.560976 | 3.242776 | 0.4378728 | 12649.12 | 659.4153 | 1516.495 | 0
28.16934 | 21.91845 | 11.17359 | 0.1413056 | 0.2331344 | 2.560984 | 3.244679 | 0.4382243 | 12646.39 | 659.273 | 1516.822 | 0
28.186 | 21.92628 | 11.18724 | 0.1413891 | 0.233148 | 2.560998 | 3.246595 | 0.4387596 | 12638.42 | 658.8576 | 1517.778 | 0
28.20266 | 21.93495 | 11.19659 | 0.1414726 | 0.2331574 | 2.561008 | 3.248514 | 0.4391264 | 12635.33 | 658.6963 | 1518.15 | 0
28.21934 | 21.95565 | 11.20224 | 0.1415563 | 0.2331631 | 2.561014 | 3.250435 | 0.4393476 | 12636.44 | 658.754 | 1518.017 | 0
28.236 | 21.96855 | 11.20807 | 0.1416399 | 0.233169 | 2.56102 | 3.252354 | 0.4395766 | 12637.31 | 658.7997 | 1517.912 | 0
28.25266 | 21.96062 | 11.20512 | 0.1417223 | 0.233166 | 2.561016 | 3.254246 | 0.4394608 | 12647.99 | 659.3566 | 1516.63 | 0
28.26934 | 21.9434 | 11.19709 | 0.1418056 | 0.233158 | 2.561008 | 3.25616 | 0.4391458 | 12664.51 | 660.2178 | 1514.652 | 0
28.286 | 21.93338 | 11.19082 | 0.1418895 | 0.2331518 | 2.561002 | 3.258084 | 0.4388998 | 12679.1 | 660.978 | 1512.91 | 0
28.30266 | 21.92698 | 11.19177 | 0.1419731 | 0.2331528 | 2.561003 | 3.260004 | 0.4389372 | 12685.49 | 661.3112 | 1512.147 | 0
28.31934 | 21.92992 | 11.19604 | 0.1420557 | 0.233157 | 2.561008 | 3.261902 | 0.4391048 | 12688.03 | 661.4436 | 1511.845 | 0
28.336 | 21.92014 | 11.19602 | 0.1421388 | 0.233157 | 2.561008 | 3.263809 | 0.4391039 | 12695.47 | 661.8318 | 1510.958 | 0
28.35266 | 21.93337 | 11.19951 | 0.1422224 | 0.2331606 | 2.561011 | 3.26573 | 0.4392409 | 12698.98 | 662.0148 | 1510.54 | 0
28.36934 | 21.95095 | 11.21297 | 0.142306 | 0.233174 | 2.561024 | 3.267649 | 0.4397685 | 12691.2 | 661.6089 | 1511.467 | 0
28.386 | 21.93423 | 11.22447 | 0.1423896 | 0.2331856 | 2.561036 | 3.269568 | 0.4402196 | 12685.64 | 661.319 | 1512.129 | 0
28.40266 | 21.9644 | 11.23206 | 0.1424731 | 0.2331932 | 2.561044 | 3.271486 | 0.4405174 | 12684.5 | 661.2599 | 1512.265 | 0
28.41934 | 21.98823 | 11.23907 | 0.1425551 | 0.2332002 | 2.56105 | 3.273369 | 0.4407922 | 12683.89 | 661.2278 | 1512.338 | 0
28.436 | 21.99784 | 11.24842 | 0.1426387 | 0.2332096 | 2.56106 | 3.275288 | 0.441159 | 12680.77 | 661.0655 | 1512.71 | 0
28.45266 | 22.009 | 11.25387 | 0.1427223 | 0.233215 | 2.561066 | 3.277208 | 0.4413726 | 12682.06 | 661.1328 | 1512.556 | 0
28.46934 | 22.01731 | 11.2558 | 0.142806 | 0.233217 | 2.561067 | 3.27913 | 0.4414483 | 12687.32 | 661.407 | 1511.928 | 0
28.486 | 22.028 | 11.25753 | 0.1428893 | 0.2332188 | 2.561069 | 3.281042 | 0.4415164 | 12692.77 | 661.6908 | 1511.28 | 0
28.50266 | 22.04361 | 11.26024 | 0.1429716 | 0.2332215 | 2.561072 | 3.282933 | 0.4416228 | 12697.03 | 661.9126 | 1510.773 | 0
28.51934 | 22.0299 | 11.25651 | 0.1430553 | 0.2332178 | 2.561068 | 3.284856 | 0.4414762 | 12708.68 | 662.52 | 1509.388 | 0
28.536 | 21.97508 | 11.25414 | 0.143139 | 0.2332154 | 2.561066 | 3.286778 | 0.4413834 | 12718.78 | 663.047 | 1508.189 | 0
28.55266 | 21.9059 | 11.25764 | 0.1432227 | 0.233219 | 2.56107 | 3.288699 | 0.4415204 | 12722.27 | 663.2288 | 1507.776 | 0
28.56934 | 21.87482 | 11.26601 | 0.1433053 | 0.2332274 | 2.561078 | 3.290596 | 0.4418489 | 12720.14 | 663.118 | 1508.027 | 0
28.586 | 21.92201 | 11.27243 | 0.1433882 | 0.2332338 | 2.561084 | 3.2925 | 0.4421008 | 12720.25 | 663.1236 | 1508.014 | 0
28.60266 | 21.96494 | 11.28823 | 0.1434719 | 0.2332496 | 2.5611 | 3.29442 | 0.4427204 | 12709.86 | 662.5818 | 1509.248 | 0
28.61934 | 21.97487 | 11.3009 | 0.1435553 | 0.2332623 | 2.561113 | 3.296335 | 0.4432174 | 12702.99 | 662.2237 | 1510.064 | 0
28.636 | 21.99324 | 11.3042 | 0.1436389 | 0.2332656 | 2.561116 | 3.298256 | 0.4433467 | 12706.68 | 662.4162 | 1509.625 | 0
28.65266 | 22.00516 | 11.30535 | 0.1437222 | 0.2332668 | 2.561117 | 3.30017 | 0.4433918 | 12712.76 | 662.7331 | 1508.903 | 0
28.66934 | 22.01994 | 11.32037 | 0.1438048 | 0.2332818 | 2.561132 | 3.302063 | 0.4439808 | 12703.19 | 662.234 | 1510.04 | 0
28.686 | 22.02672 | 11.3303 | 0.143888 | 0.2332918 | 2.561142 | 3.303975 | 0.4443704 | 12699.39 | 662.036 | 1510.492 | 0
28.70266 | 22.03524 | 11.33477 | 0.1439716 | 0.2332963 | 2.561147 | 3.305895 | 0.4445458 | 12701.76 | 662.1597 | 1510.21 | 0
28.71934 | 22.04107 | 11.33788 | 0.1440552 | 0.2332994 | 2.56115 | 3.307815 | 0.4446674 | 12705.66 | 662.3629 | 1509.746 | 0
28.736 | 22.02873 | 11.34156 | 0.1441389 | 0.2333032 | 2.561154 | 3.309736 | 0.444812 | 12708.91 | 662.532 | 1509.361 | 0
28.75266 | 22.02286 | 11.34232 | 0.1442216 | 0.2333039 | 2.561154 | 3.311634 | 0.4448418 | 12715.34 | 662.8678 | 1508.596 | 0
28.76934 | 22.04744 | 11.3423 | 0.1443046 | 0.2333039 | 2.561154 | 3.31354 | 0.444841 | 12722.69 | 663.2506 | 1507.726 | 0
28.786 | 22.07682 | 11.34364 | 0.1443882 | 0.2333053 | 2.561155 | 3.315462 | 0.4448936 | 12728.56 | 663.5566 | 1507.03 | 0
28.80266 | 22.07527 | 11.35358 | 0.1444718 | 0.2333152 | 2.561166 | 3.31738 | 0.4452834 | 12724.78 | 663.3594 | 1507.478 | 0
28.81934 | 22.0667 | 11.3645 | 0.1445554 | 0.2333262 | 2.561176 | 3.3193 | 0.4457115 | 12719.91 | 663.1057 | 1508.055 | 0
28.836 | 22.08182 | 11.36858 | 0.1446377 | 0.2333303 | 2.56118 | 3.32119 | 0.4458714 | 12722.59 | 663.2454 | 1507.738 | 0
28.85266 | 22.10386 | 11.37422 | 0.144721 | 0.233336 | 2.561186 | 3.323103 | 0.4460926 | 12723.6 | 663.2982 | 1507.618 | 0
28.86934 | 22.12256 | 11.38494 | 0.1448046 | 0.2333467 | 2.561197 | 3.325022 | 0.4465131 | 12718.96 | 663.0564 | 1508.168 | 0
28.886 | 22.1344 | 11.39194 | 0.1448882 | 0.2333537 | 2.561204 | 3.326942 | 0.4467879 | 12718.48 | 663.0312 | 1508.225 | 0
28.90266 | 22.13984 | 11.39954 | 0.1449718 | 0.2333614 | 2.561211 | 3.328862 | 0.4470858 | 12717.34 | 662.9718 | 1508.36 | 0
28.91934 | 22.14413 | 11.40127 | 0.1450542 | 0.2333631 | 2.561213 | 3.330753 | 0.4471538 | 12722.63 | 663.2475 | 1507.733 | 0
28.936 | 22.15927 | 11.3991 | 0.1451375 | 0.233361 | 2.561211 | 3.332666 | 0.4470687 | 12732.36 | 663.7549 | 1506.58 | 0
28.95266 | 22.15625 | 11.39869 | 0.1452212 | 0.2333606 | 2.561211 | 3.334588 | 0.4470524 | 12740.17 | 664.1618 | 1505.657 | 0
28.96934 | 22.1597 | 11.4014 | 0.1453048 | 0.2333633 | 2.561214 | 3.336509 | 0.4471588 | 12744.47 | 664.3862 | 1505.149 | 0
28.986 | 22.16508 | 11.41095 | 0.1453884 | 0.2333728 | 2.561223 | 3.338429 | 0.4475332 | 12741.14 | 664.2124 | 1505.542 | 0
29.00266 | 22.08664 | 11.42108 | 0.1454704 | 0.233383 | 2.561234 | 3.34031 | 0.4479306 | 12737.01 | 663.997 | 1506.031 | 0
29.01934 | 22.07532 | 11.42867 | 0.1455539 | 0.2333906 | 2.56124 | 3.342229 | 0.4482284 | 12735.85 | 663.9368 | 1506.168 | 0
29.036 | 22.06517 | 11.42865 | 0.1456376 | 0.2333906 | 2.56124 | 3.34415 | 0.4482276 | 12743.2 | 664.32 | 1505.299 | 0
29.05266 | 21.9617 | 11.43371 | 0.1457212 | 0.2333957 | 2.561246 | 3.34607 | 0.4484258 | 12744.88 | 664.4075 | 1505.101 | 0
29.06934 | 21.96613 | 11.44716 | 0.1458047 | 0.2334092 | 2.56126 | 3.347988 | 0.4489535 | 12737.2 | 664.0069 | 1506.009 | 0
29.086 | 21.99907 | 11.46198 | 0.1458882 | 0.233424 | 2.561274 | 3.349904 | 0.4495348 | 12728.01 | 663.5278 | 1507.096 | 0
29.10266 | 22.0318 | 11.46918 | 0.1459708 | 0.2334312 | 2.561282 | 3.3518 | 0.4498172 | 12727.22 | 663.4866 | 1507.189 | 0
29.11934 | 22.04445 | 11.47326 | 0.1460538 | 0.2334354 | 2.561286 | 3.353706 | 0.4499773 | 12729.92 | 663.6278 | 1506.869 | 0
29.136 | 22.06122 | 11.47578 | 0.1461375 | 0.233438 | 2.561289 | 3.355628 | 0.450076 | 12734.43 | 663.8624 | 1506.336 | 0
29.15266 | 22.07205 | 11.4779 | 0.1462211 | 0.23344 | 2.56129 | 3.357548 | 0.4501593 | 12739.36 | 664.1194 | 1505.754 | 0
29.16934 | 22.08301 | 11.48354 | 0.1463044 | 0.2334457 | 2.561296 | 3.359462 | 0.4503805 | 12740.35 | 664.1714 | 1505.636 | 0
29.186 | 22.06224 | 11.48548 | 0.1463867 | 0.2334476 | 2.561298 | 3.36135 | 0.4504562 | 12745.37 | 664.4331 | 1505.042 | 0
29.20266 | 21.99944 | 11.48428 | 0.1464704 | 0.2334465 | 2.561297 | 3.363272 | 0.4504094 | 12753.99 | 664.8821 | 1504.026 | 0
29.21934 | 21.92154 | 11.48445 | 0.1465541 | 0.2334467 | 2.561297 | 3.365194 | 0.4504161 | 12761.08 | 665.2522 | 1503.19 | 0
29.236 | 21.93516 | 11.48775 | 0.1466378 | 0.23345 | 2.5613 | 3.367116 | 0.4505454 | 12764.7 | 665.441 | 1502.763 | 0
29.25266 | 21.94984 | 11.5014 | 0.1467206 | 0.2334637 | 2.561314 | 3.369019 | 0.4510808 | 12756.76 | 665.0269 | 1503.699 | 0
29.26934 | 22.01624 | 11.50548 | 0.1468033 | 0.2334678 | 2.561318 | 3.370918 | 0.4512407 | 12759.43 | 665.1658 | 1503.385 | 0
29.286 | 22.03781 | 11.51385 | 0.1468868 | 0.2334762 | 2.561326 | 3.372836 | 0.4515692 | 12757.4 | 665.0601 | 1503.624 | 0
29.30266 | 22.05498 | 11.5236 | 0.1469705 | 0.233486 | 2.561336 | 3.374756 | 0.4519512 | 12753.88 | 664.8764 | 1504.039 | 0
29.31934 | 22.05195 | 11.53529 | 0.1470541 | 0.2334976 | 2.561348 | 3.376675 | 0.45241 | 12748.19 | 664.58 | 1504.71 | 0
29.336 | 21.97369 | 11.54093 | 0.1471377 | 0.2335034 | 2.561354 | 3.378595 | 0.4526313 | 12749.2 | 664.6328 | 1504.59 | 0
29.35266 | 21.9163 | 11.53798 | 0.1472197 | 0.2335004 | 2.56135 | 3.380478 | 0.4525154 | 12759.57 | 665.1734 | 1503.368 | 0
29.36934 | 21.91453 | 11.5403 | 0.1473034 | 0.2335027 | 2.561353 | 3.3824 | 0.4526065 | 12764.26 | 665.4175 | 1502.816 | 0
29.386 | 21.91078 | 11.55454 | 0.1473869 | 0.233517 | 2.561367 | 3.384319 | 0.4531648 | 12755.76 | 664.9749 | 1503.816 | 0
29.40266 | 21.94262 | 11.57072 | 0.1474705 | 0.2335332 | 2.561383 | 3.386237 | 0.4537996 | 12745.14 | 664.4209 | 1505.07 | 0
29.41934 | 21.97842 | 11.57734 | 0.147554 | 0.2335398 | 2.56139 | 3.388156 | 0.4540592 | 12745.07 | 664.4174 | 1505.078 | 0
29.436 | 21.99008 | 11.57693 | 0.147637 | 0.2335395 | 2.56139 | 3.39006 | 0.454043 | 12752.69 | 664.8145 | 1504.179 | 0
29.45266 | 22.00974 | 11.57339 | 0.1477198 | 0.233536 | 2.561386 | 3.39196 | 0.4539042 | 12763.74 | 665.3906 | 1502.876 | 0
29.46934 | 22.01026 | 11.57864 | 0.1478034 | 0.2335412 | 2.561392 | 3.393881 | 0.4541101 | 12765.18 | 665.4656 | 1502.708 | 0
29.486 | 22.01336 | 11.57647 | 0.1478871 | 0.2335391 | 2.56139 | 3.395803 | 0.454025 | 12774.8 | 665.9672 | 1501.576 | 0
29.50266 | 22.01677 | 11.57313 | 0.1479704 | 0.2335358 | 2.561386 | 3.397717 | 0.4538938 | 12785.7 | 666.535 | 1500.296 | 0
29.51934 | 22.02788 | 11.57564 | 0.1480531 | 0.2335383 | 2.561389 | 3.399614 | 0.4539926 | 12790.05 | 666.7624 | 1499.785 | 0
29.536 | 22.03982 | 11.57953 | 0.1481364 | 0.2335422 | 2.561392 | 3.401526 | 0.4541449 | 12792.95 | 666.9136 | 1499.445 | 0
29.55266 | 22.06722 | 11.58868 | 0.1482199 | 0.2335514 | 2.561402 | 3.403446 | 0.454504 | 12790.06 | 666.7626 | 1499.784 | 0
29.56934 | 22.10438 | 11.59589 | 0.1483035 | 0.2335586 | 2.561409 | 3.405365 | 0.4547866 | 12789.32 | 666.7242 | 1499.871 | 0
29.586 | 22.11572 | 11.60055 | 0.1483871 | 0.2335633 | 2.561414 | 3.407284 | 0.4549694 | 12791.38 | 666.8318 | 1499.629 | 0
29.60266 | 22.11784 | 11.60307 | 0.1484698 | 0.2335658 | 2.561416 | 3.409183 | 0.4550681 | 12795.74 | 667.0586 | 1499.119 | 0
29.61934 | 22.09058 | 11.60949 | 0.1485528 | 0.2335723 | 2.561422 | 3.41109 | 0.45532 | 12795.81 | 667.0624 | 1499.11 | 0
29.636 | 22.10404 | 11.6165 | 0.1486364 | 0.2335793 | 2.56143 | 3.413008 | 0.4555948 | 12795.28 | 667.0348 | 1499.172 | 0
29.65266 | 22.13539 | 11.62566 | 0.14872 | 0.2335885 | 2.561438 | 3.414928 | 0.455954 | 12792.4 | 666.8844 | 1499.51 | 0
29.66934 | 22.14513 | 11.63481 | 0.1488036 | 0.2335976 | 2.561448 | 3.416848 | 0.4563131 | 12789.51 | 666.7343 | 1499.848 | 0
29.686 | 22.16226 | 11.64201 | 0.1488862 | 0.2336049 | 2.561455 | 3.418744 | 0.4565956 | 12788.7 | 666.6916 | 1499.944 | 0
29.70266 | 22.1716 | 11.65098 | 0.1489691 | 0.2336139 | 2.561464 | 3.420648 | 0.456947 | 12785.98 | 666.5499 | 1500.263 | 0
29.71934 | 22.18172 | 11.65623 | 0.1490528 | 0.2336192 | 2.56147 | 3.422569 | 0.457153 | 12787.39 | 666.6236 | 1500.097 | 0
29.736 | 22.1916 | 11.66148 | 0.1491364 | 0.2336244 | 2.561475 | 3.424489 | 0.457359 | 12788.81 | 666.6974 | 1499.931 | 0
29.75266 | 22.1997 | 11.66653 | 0.14922 | 0.2336295 | 2.56148 | 3.42641 | 0.4575572 | 12790.44 | 666.7824 | 1499.74 | 0
29.76934 | 22.20206 | 11.67686 | 0.149303 | 0.2336398 | 2.56149 | 3.428314 | 0.4579623 | 12786.22 | 666.5626 | 1500.234 | 0
29.786 | 22.2086 | 11.68836 | 0.1493855 | 0.2336514 | 2.561502 | 3.43021 | 0.4584134 | 12780.71 | 666.2751 | 1500.881 | 0
29.80266 | 22.21184 | 11.69556 | 0.1494691 | 0.2336586 | 2.561509 | 3.432129 | 0.4586959 | 12779.98 | 666.2372 | 1500.967 | 0
29.81934 | 22.19426 | 11.69925 | 0.1495528 | 0.2336623 | 2.561513 | 3.43405 | 0.4588404 | 12783.1 | 666.4 | 1500.6 | 0
29.836 | 22.18843 | 11.70528 | 0.1496364 | 0.2336684 | 2.561518 | 3.43597 | 0.4590771 | 12783.66 | 666.4289 | 1500.535 | 0
29.85266 | 22.2051 | 11.70917 | 0.1497196 | 0.2336723 | 2.561523 | 3.437882 | 0.4592294 | 12786.53 | 666.5786 | 1500.198 | 0
29.86934 | 22.21236 | 11.70602 | 0.1498023 | 0.2336692 | 2.56152 | 3.43978 | 0.4591059 | 12797.03 | 667.1261 | 1498.967 | 0
29.886 | 22.22003 | 11.70014 | 0.1498858 | 0.2336633 | 2.561514 | 3.441697 | 0.4588752 | 12810.6 | 667.8334 | 1497.38 | 0
29.90266 | 22.20654 | 11.70051 | 0.1499695 | 0.2336637 | 2.561514 | 3.443619 | 0.4588896 | 12817.35 | 668.1853 | 1496.591 | 0
29.91934 | 22.21793 | 11.71298 | 0.1500529 | 0.2336762 | 2.561526 | 3.445535 | 0.459379 | 12810.82 | 667.845 | 1497.354 | 0
29.936 | 22.2216 | 11.71706 | 0.1501365 | 0.2336803 | 2.561531 | 3.447454 | 0.4595389 | 12813.5 | 667.9844 | 1497.041 | 0
29.95266 | 22.15012 | 11.71548 | 0.1502186 | 0.2336787 | 2.56153 | 3.449338 | 0.4594768 | 12822.23 | 668.44 | 1496.021 | 0
29.96934 | 22.1666 | 11.71291 | 0.1503023 | 0.2336762 | 2.561526 | 3.451262 | 0.4593762 | 12832.19 | 668.9589 | 1494.86 | 0
29.986 | 22.19125 | 11.71582 | 0.1503859 | 0.2336791 | 2.56153 | 3.453181 | 0.4594903 | 12836.14 | 669.1649 | 1494.4 | 0
30.00266 | 22.19945 | 11.72322 | 0.1504695 | 0.2336866 | 2.561537 | 3.4551 | 0.4597804 | 12835.17 | 669.1142 | 1494.513 | 0
30.01934 | 22.21257 | 11.72691 | 0.1505521 | 0.2336902 | 2.56154 | 3.456997 | 0.459925 | 12838.18 | 669.2711 | 1494.163 | 0
30.036 | 22.1788 | 11.72903 | 0.1506351 | 0.2336924 | 2.561543 | 3.458904 | 0.4600085 | 12842.93 | 669.5188 | 1493.61 | 0
30.05266 | 22.16046 | 11.73252 | 0.1507188 | 0.2336959 | 2.561546 | 3.460825 | 0.4601454 | 12846.24 | 669.6913 | 1493.225 | 0
30.06934 | 22.16442 | 11.73622 | 0.1508024 | 0.2336996 | 2.56155 | 3.462745 | 0.46029 | 12849.32 | 669.8522 | 1492.866 | 0
30.086 | 22.17332 | 11.74029 | 0.1508861 | 0.2337037 | 2.561554 | 3.464667 | 0.46045 | 12851.99 | 669.9912 | 1492.557 | 0
30.10266 | 22.16921 | 11.74691 | 0.1509684 | 0.2337104 | 2.56156 | 3.466556 | 0.4607096 | 12851.75 | 669.9786 | 1492.585 | 0
30.11934 | 22.17242 | 11.75529 | 0.1510516 | 0.2337188 | 2.56157 | 3.468467 | 0.461038 | 12849.68 | 669.8706 | 1492.826 | 0
30.136 | 22.18888 | 11.77206 | 0.1511352 | 0.2337356 | 2.561586 | 3.470386 | 0.4616959 | 12838.46 | 669.2861 | 1494.13 | 0
30.15266 | 22.19773 | 11.77985 | 0.1512188 | 0.2337434 | 2.561594 | 3.472306 | 0.4620015 | 12837.07 | 669.2134 | 1494.292 | 0
30.16934 | 22.19371 | 11.78862 | 0.1513024 | 0.2337522 | 2.561602 | 3.474226 | 0.4623452 | 12834.62 | 669.0857 | 1494.577 | 0
30.186 | 22.19827 | 11.79855 | 0.1513856 | 0.2337621 | 2.561612 | 3.476136 | 0.462735 | 12830.86 | 668.8897 | 1495.015 | 0
30.20266 | 22.21776 | 11.80615 | 0.1514679 | 0.2337698 | 2.56162 | 3.478027 | 0.4630329 | 12829.58 | 668.823 | 1495.164 | 0
30.21934 | 22.20844 | 11.81335 | 0.1515515 | 0.233777 | 2.561627 | 3.479946 | 0.4633154 | 12828.83 | 668.784 | 1495.251 | 0
30.236 | 22.19028 | 11.81958 | 0.1516351 | 0.2337832 | 2.561634 | 3.481866 | 0.4635596 | 12829.15 | 668.8004 | 1495.214 | 0
30.25266 | 22.20545 | 11.82405 | 0.1517188 | 0.2337877 | 2.561638 | 3.483787 | 0.463735 | 12831.37 | 668.9165 | 1494.955 | 0
30.26934 | 22.1806 | 11.82188 | 0.1518022 | 0.2337856 | 2.561636 | 3.485701 | 0.4636498 | 12840.78 | 669.407 | 1493.86 | 0
30.286 | 22.13266 | 11.81306 | 0.1518846 | 0.2337768 | 2.561627 | 3.487594 | 0.4633041 | 12857.34 | 670.27 | 1491.936 | 0
30.30266 | 22.1062 | 11.81636 | 0.1519682 | 0.2337801 | 2.56163 | 3.489514 | 0.4634335 | 12860.83 | 670.452 | 1491.531 | 0
30.31934 | 22.08822 | 11.82454 | 0.1520519 | 0.2337883 | 2.561639 | 3.491435 | 0.4637543 | 12859.01 | 670.357 | 1491.742 | 0
30.336 | 22.07902 | 11.83311 | 0.1521354 | 0.2337969 | 2.561648 | 3.493353 | 0.4640904 | 12856.75 | 670.2395 | 1492.004 | 0
30.35266 | 22.06715 | 11.84344 | 0.1522186 | 0.2338072 | 2.561658 | 3.495263 | 0.4644956 | 12852.56 | 670.021 | 1492.491 | 0
30.36934 | 22.09164 | 11.84928 | 0.1523008 | 0.2338131 | 2.561664 | 3.497152 | 0.4647244 | 12853.18 | 670.053 | 1492.419 | 0
30.386 | 22.11898 | 11.85726 | 0.1523844 | 0.2338211 | 2.561672 | 3.49907 | 0.4650376 | 12851.56 | 669.969 | 1492.606 | 0
30.40266 | 22.13926 | 11.86212 | 0.152468 | 0.233826 | 2.561676 | 3.50099 | 0.4652282 | 12853.35 | 670.062 | 1492.399 | 0
30.41934 | 22.15803 | 11.86269 | 0.1525517 | 0.2338266 | 2.561677 | 3.502912 | 0.4652503 | 12859.8 | 670.398 | 1491.651 | 0
30.436 | 22.16744 | 11.86657 | 0.152635 | 0.2338305 | 2.561681 | 3.504826 | 0.4654026 | 12862.61 | 670.5447 | 1491.325 | 0
30.45266 | 22.1746 | 11.86791 | 0.1527174 | 0.2338318 | 2.561682 | 3.506716 | 0.4654553 | 12868.09 | 670.8303 | 1490.69 | 0
30.46934 | 22.1748 | 11.8634 | 0.152801 | 0.2338274 | 2.561678 | 3.508638 | 0.4652782 | 12880.04 | 671.4535 | 1489.306 | 0
30.486 | 22.1938 | 11.86826 | 0.1528848 | 0.2338322 | 2.561683 | 3.51056 | 0.4654688 | 12881.82 | 671.5462 | 1489.101 | 0
30.50266 | 22.21551 | 11.87312 | 0.1529683 | 0.2338371 | 2.561688 | 3.51248 | 0.4656594 | 12883.58 | 671.6382 | 1488.897 | 0
30.51934 | 22.21834 | 11.88032 | 0.153051 | 0.2338444 | 2.561694 | 3.514378 | 0.465942 | 12882.73 | 671.5938 | 1488.995 | 0
30.536 | 22.22156 | 11.88714 | 0.1531339 | 0.2338512 | 2.561702 | 3.516281 | 0.466209 | 12882.32 | 671.5725 | 1489.042 | 0
30.55266 | 22.22637 | 11.88946 | 0.1532176 | 0.2338535 | 2.561704 | 3.518202 | 0.4663002 | 12886.84 | 671.8082 | 1488.52 | 0
30.56934 | 22.23996 | 11.88865 | 0.1533013 | 0.2338528 | 2.561703 | 3.520124 | 0.4662686 | 12894.76 | 672.2206 | 1487.607 | 0
30.586 | 22.25109 | 11.88746 | 0.153385 | 0.2338516 | 2.561702 | 3.522046 | 0.4662218 | 12903.09 | 672.6553 | 1486.646 | 0
30.60266 | 22.25204 | 11.88704 | 0.1534669 | 0.2338512 | 2.561702 | 3.523928 | 0.4662056 | 12910.44 | 673.0382 | 1485.8 | 0
30.61934 | 22.25435 | 11.89093 | 0.1535506 | 0.2338551 | 2.561705 | 3.52585 | 0.4663578 | 12913.26 | 673.1855 | 1485.475 | 0
30.636 | 22.26188 | 11.89911 | 0.1536342 | 0.2338633 | 2.561714 | 3.52777 | 0.4666787 | 12911.41 | 673.0889 | 1485.688 | 0
30.6528 | 22.13846 | 11.90397 | 0.1537178 | 0.2338682 | 2.561718 | 3.529689 | 0.4668694 | 12913.16 | 673.18 | 1485.487 | 0
30.6695 | 22.10835 | 11.91 | 0.1538014 | 0.2338742 | 2.561725 | 3.53161 | 0.4671059 | 12913.64 | 673.2053 | 1485.431 | 0
30.68617 | 22.12201 | 11.9133 | 0.1538838 | 0.2338775 | 2.561728 | 3.5335 | 0.4672352 | 12916.98 | 673.3792 | 1485.048 | 0
30.70283 | 22.13056 | 11.91679 | 0.1539671 | 0.2338811 | 2.561731 | 3.535414 | 0.4673721 | 12920.19 | 673.5464 | 1484.679 | 0
30.7195 | 22.1383 | 11.92575 | 0.1540507 | 0.23389 | 2.56174 | 3.537334 | 0.4677236 | 12917.49 | 673.4057 | 1484.989 | 0
30.73617 | 22.11713 | 11.93139 | 0.1541343 | 0.2338957 | 2.561746 | 3.539252 | 0.4679449 | 12918.39 | 673.4526 | 1484.886 | 0
30.75283 | 22.13816 | 11.93508 | 0.1542177 | 0.2338994 | 2.56175 | 3.541167 | 0.4680894 | 12921.38 | 673.6086 | 1484.542 | 0
30.7695 | 22.1653 | 11.94052 | 0.1543003 | 0.2339049 | 2.561755 | 3.543064 | 0.4683031 | 12922.4 | 673.662 | 1484.424 | 0
30.78617 | 22.16465 | 11.94304 | 0.1543836 | 0.2339074 | 2.561758 | 3.544978 | 0.4684018 | 12926.66 | 673.8839 | 1483.935 | 0
30.80283 | 22.14889 | 11.9477 | 0.1544672 | 0.2339121 | 2.561763 | 3.546897 | 0.4685847 | 12928.61 | 673.9856 | 1483.712 | 0
30.8195 | 22.16138 | 11.95491 | 0.1545509 | 0.2339194 | 2.56177 | 3.548817 | 0.4688672 | 12927.82 | 673.944 | 1483.803 | 0
30.83617 | 22.16182 | 11.96387 | 0.1546344 | 0.2339283 | 2.561778 | 3.550736 | 0.4692187 | 12925.12 | 673.8032 | 1484.113 | 0
30.85283 | 22.19154 | 11.96971 | 0.154717 | 0.2339342 | 2.561785 | 3.552632 | 0.4694476 | 12925.71 | 673.8345 | 1484.044 | 0
30.8695 | 22.2116 | 11.97984 | 0.1547998 | 0.2339444 | 2.561795 | 3.554534 | 0.469845 | 12921.69 | 673.625 | 1484.506 | 0
30.88617 | 22.21573 | 11.99271 | 0.1548834 | 0.2339572 | 2.561808 | 3.556453 | 0.4703497 | 12914.8 | 673.2653 | 1485.299 | 0
30.90284 | 22.18497 | 11.99854 | 0.154967 | 0.2339631 | 2.561814 | 3.558372 | 0.4705786 | 12915.48 | 673.3011 | 1485.22 | 0
30.9195 | 22.17256 | 12.00145 | 0.1550507 | 0.233966 | 2.561816 | 3.560294 | 0.4706926 | 12919.33 | 673.5016 | 1484.778 | 0
30.93617 | 22.15927 | 12.00416 | 0.155134 | 0.2339688 | 2.561819 | 3.562208 | 0.4707989 | 12923.35 | 673.7113 | 1484.316 | 0
30.95283 | 22.14414 | 12.00961 | 0.1552169 | 0.2339742 | 2.561825 | 3.564112 | 0.4710125 | 12924.4 | 673.7658 | 1484.195 | 0
30.9695 | 22.13713 | 12.01525 | 0.1552999 | 0.2339799 | 2.56183 | 3.566017 | 0.4712338 | 12925.23 | 673.8094 | 1484.099 | 0
30.98617 | 22.12623 | 12.01933 | 0.1553836 | 0.233984 | 2.561834 | 3.567938 | 0.4713938 | 12927.81 | 673.9438 | 1483.804 | 0
31.00283 | 22.14894 | 12.0238 | 0.1554672 | 0.2339885 | 2.561839 | 3.569859 | 0.471569 | 12929.96 | 674.0559 | 1483.556 | 0
31.0195 | 22.18615 | 12.02514 | 0.1555505 | 0.2339898 | 2.56184 | 3.571772 | 0.4716217 | 12935.44 | 674.3416 | 1482.928 | 0
31.03617 | 22.20974 | 12.02629 | 0.1556329 | 0.233991 | 2.561842 | 3.573662 | 0.4716668 | 12941.05 | 674.634 | 1482.285 | 0
31.05283 | 22.22287 | 12.029 | 0.1557165 | 0.2339938 | 2.561844 | 3.575583 | 0.4717731 | 12945.09 | 674.8446 | 1481.823 | 0
31.0695 | 22.22973 | 12.0321 | 0.1558002 | 0.2339969 | 2.561847 | 3.577504 | 0.4718948 | 12948.7 | 675.033 | 1481.409 | 0
31.08617 | 22.23946 | 12.04556 | 0.1558837 | 0.2340104 | 2.56186 | 3.579422 | 0.4724224 | 12941.18 | 674.6406 | 1482.271 | 0
31.10283 | 22.25741 | 12.05589 | 0.155967 | 0.2340207 | 2.561871 | 3.581336 | 0.4728276 | 12937 | 674.423 | 1482.749 | 0
31.1195 | 22.26702 | 12.06387 | 0.1560493 | 0.2340287 | 2.56188 | 3.583225 | 0.4731406 | 12935.26 | 674.332 | 1482.949 | 0
31.13617 | 22.26317 | 12.07068 | 0.1561329 | 0.2340356 | 2.561886 | 3.585144 | 0.4734079 | 12934.88 | 674.3124 | 1482.992 | 0
31.15284 | 22.26574 | 12.07691 | 0.1562165 | 0.2340418 | 2.561892 | 3.587064 | 0.4736521 | 12935.14 | 674.3257 | 1482.963 | 0
31.1695 | 22.27185 | 12.0806 | 0.1563002 | 0.2340455 | 2.561896 | 3.588986 | 0.4737968 | 12938.12 | 674.4811 | 1482.622 | 0
31.18617 | 22.27306 | 12.08234 | 0.1563832 | 0.2340473 | 2.561898 | 3.590891 | 0.4738648 | 12943.12 | 674.7422 | 1482.048 | 0
31.20283 | 22.28847 | 12.08739 | 0.1564658 | 0.2340524 | 2.561903 | 3.592788 | 0.4740631 | 12944.55 | 674.8163 | 1481.885 | 0
31.2195 | 22.29776 | 12.09616 | 0.1565494 | 0.2340611 | 2.561912 | 3.594708 | 0.4744069 | 12942.08 | 674.6876 | 1482.168 | 0
31.23617 | 22.30114 | 12.10726 | 0.156633 | 0.2340723 | 2.561923 | 3.596626 | 0.4748426 | 12937.1 | 674.4282 | 1482.737 | 0
31.25283 | 22.29531 | 12.11662 | 0.1567164 | 0.2340816 | 2.561932 | 3.598544 | 0.4752094 | 12934.01 | 674.2671 | 1483.092 | 0
31.2695 | 22.27985 | 12.11894 | 0.1568001 | 0.234084 | 2.561934 | 3.600464 | 0.4753004 | 12938.44 | 674.4978 | 1482.585 | 0
31.28617 | 22.27374 | 12.11599 | 0.1568828 | 0.234081 | 2.561932 | 3.602363 | 0.4751846 | 12948.41 | 675.0179 | 1481.442 | 0
31.30283 | 22.29886 | 12.11616 | 0.1569658 | 0.2340813 | 2.561932 | 3.60427 | 0.4751914 | 12955.08 | 675.3653 | 1480.68 | 0
31.3195 | 22.30812 | 12.11809 | 0.1570495 | 0.2340832 | 2.561934 | 3.60619 | 0.475267 | 12959.92 | 675.6178 | 1480.127 | 0
31.33617 | 22.31655 | 12.12295 | 0.1571332 | 0.2340881 | 2.561938 | 3.608113 | 0.4754578 | 12961.63 | 675.7069 | 1479.932 | 0
31.35283 | 22.33024 | 12.13132 | 0.1572166 | 0.2340965 | 2.561947 | 3.61003 | 0.4757862 | 12959.56 | 675.5991 | 1480.168 | 0
31.3695 | 22.31902 | 12.13169 | 0.1572986 | 0.2340969 | 2.561947 | 3.611912 | 0.4758006 | 12965.93 | 675.9309 | 1479.441 | 0
31.38617 | 22.32228 | 12.13596 | 0.1573823 | 0.2341012 | 2.561952 | 3.613833 | 0.4759682 | 12968.26 | 676.0522 | 1479.176 | 0
31.40284 | 22.35304 | 12.14044 | 0.1574659 | 0.2341057 | 2.561956 | 3.615754 | 0.4761435 | 12970.37 | 676.1624 | 1478.935 | 0
31.4195 | 22.37089 | 12.1492 | 0.1575496 | 0.2341144 | 2.561965 | 3.617674 | 0.4764872 | 12967.9 | 676.0335 | 1479.217 | 0
31.43617 | 22.37763 | 12.15992 | 0.1576332 | 0.2341252 | 2.561975 | 3.619594 | 0.4769076 | 12963.34 | 675.796 | 1479.737 | 0
31.45283 | 22.39175 | 12.16283 | 0.1577158 | 0.2341282 | 2.561978 | 3.62149 | 0.4770216 | 12967.03 | 675.9885 | 1479.315 | 0
31.4695 | 22.38465 | 12.17472 | 0.1577987 | 0.23414 | 2.56199 | 3.623394 | 0.477488 | 12961.18 | 675.6834 | 1479.983 | 0
31.48617 | 22.37794 | 12.18173 | 0.1578823 | 0.234147 | 2.561997 | 3.625315 | 0.477763 | 12960.59 | 675.6524 | 1480.051 | 0
31.50283 | 22.38683 | 12.18112 | 0.157966 | 0.2341465 | 2.561997 | 3.627236 | 0.477739 | 12968.1 | 676.0444 | 1479.193 | 0
31.5195 | 22.36662 | 12.1811 | 0.1580494 | 0.2341465 | 2.561997 | 3.62915 | 0.4777382 | 12974.97 | 676.4024 | 1478.41 | 0
31.53617 | 22.28148 | 12.18459 | 0.158132 | 0.23415 | 2.562 | 3.631048 | 0.477875 | 12978.04 | 676.562 | 1478.061 | 0
31.55283 | 22.26812 | 12.18808 | 0.1582153 | 0.2341535 | 2.562004 | 3.63296 | 0.4780121 | 12981.15 | 676.7244 | 1477.706 | 0
31.5695 | 22.29511 | 12.19606 | 0.1582989 | 0.2341616 | 2.562012 | 3.634881 | 0.4783252 | 12979.51 | 676.639 | 1477.893 | 0
31.58617 | 22.28858 | 12.20757 | 0.1583825 | 0.234173 | 2.562024 | 3.6368 | 0.4787763 | 12974.13 | 676.3584 | 1478.506 | 0
31.60283 | 22.26991 | 12.21418 | 0.1584662 | 0.2341797 | 2.56203 | 3.638721 | 0.4790359 | 12973.95 | 676.349 | 1478.527 | 0
31.6195 | 22.2605 | 12.21123 | 0.1585485 | 0.2341768 | 2.562027 | 3.640612 | 0.47892 | 12983.83 | 676.864 | 1477.402 | 0
31.63617 | 22.32632 | 12.21628 | 0.1586318 | 0.2341818 | 2.562032 | 3.642524 | 0.4791183 | 12985.27 | 676.9392 | 1477.237 | 0
31.65284 | 22.34087 | 12.23306 | 0.1587153 | 0.2341986 | 2.562049 | 3.644442 | 0.4797762 | 12974.3 | 676.3671 | 1478.487 | 0
31.6695 | 22.3315 | 12.25296 | 0.1587988 | 0.2342186 | 2.562069 | 3.646358 | 0.4805566 | 12960.04 | 675.6236 | 1480.114 | 0
31.68617 | 22.29208 | 12.25938 | 0.1588822 | 0.234225 | 2.562075 | 3.648275 | 0.4808086 | 12960.05 | 675.6246 | 1480.112 | 0
31.70283 | 22.3041 | 12.26756 | 0.1589658 | 0.2342332 | 2.562084 | 3.650195 | 0.4811293 | 12958.23 | 675.5295 | 1480.32 | 0
31.7195 | 22.31337 | 12.2777 | 0.1590484 | 0.2342434 | 2.562094 | 3.652091 | 0.4815268 | 12954.26 | 675.3226 | 1480.774 | 0
31.73617 | 22.29055 | 12.28216 | 0.1591314 | 0.2342479 | 2.562098 | 3.653997 | 0.481702 | 12956.3 | 675.4291 | 1480.54 | 0
31.75283 | 22.28022 | 12.28194 | 0.1592151 | 0.2342476 | 2.562098 | 3.655918 | 0.4816934 | 12963.34 | 675.7962 | 1479.736 | 0
31.7695 | 22.23602 | 12.28075 | 0.1592988 | 0.2342465 | 2.562097 | 3.65784 | 0.4816467 | 12971.42 | 676.2172 | 1478.815 | 0
31.78617 | 22.23912 | 12.27956 | 0.1593825 | 0.2342453 | 2.562096 | 3.659761 | 0.4815998 | 12979.5 | 676.6382 | 1477.894 | 0
31.80283 | 22.26846 | 12.2811 | 0.1594644 | 0.2342468 | 2.562098 | 3.661644 | 0.4816602 | 12984.55 | 676.9015 | 1477.32 | 0
31.8195 | 22.26775 | 12.28361 | 0.1595481 | 0.2342494 | 2.5621 | 3.663566 | 0.4817588 | 12988.7 | 677.118 | 1476.848 | 0
31.83617 | 22.28355 | 12.28398 | 0.1596318 | 0.2342498 | 2.5621 | 3.665487 | 0.4817734 | 12995.12 | 677.453 | 1476.117 | 0
31.85283 | 22.26306 | 12.27966 | 0.1597155 | 0.2342455 | 2.562096 | 3.667409 | 0.4816038 | 13006.51 | 678.0466 | 1474.825 | 0
31.8695 | 22.26924 | 12.2896 | 0.1597984 | 0.2342555 | 2.562106 | 3.669313 | 0.4819936 | 13002.74 | 677.85 | 1475.252 | 0
31.88617 | 22.27773 | 12.29368 | 0.1598811 | 0.2342596 | 2.56211 | 3.671211 | 0.4821536 | 13005.15 | 677.9756 | 1474.979 | 0
31.90284 | 22.26372 | 12.29893 | 0.1599647 | 0.2342648 | 2.562115 | 3.67313 | 0.4823594 | 13006.4 | 678.0406 | 1474.838 | 0
31.9195 | 22.15102 | 12.30418 | 0.1600484 | 0.2342701 | 2.56212 | 3.675052 | 0.4825654 | 13007.64 | 678.1056 | 1474.696 | 0
31.93617 | 22.08928 | 12.30611 | 0.160132 | 0.234272 | 2.562122 | 3.676973 | 0.4826412 | 13012.4 | 678.3538 | 1474.157 | 0
31.95283 | 22.02696 | 12.30745 | 0.1602144 | 0.2342734 | 2.562124 | 3.678863 | 0.4826938 | 13017.67 | 678.6282 | 1473.561 | 0
31.9695 | 22.007 | 12.31426 | 0.1602977 | 0.2342803 | 2.562131 | 3.680777 | 0.482961 | 13017.24 | 678.6057 | 1473.61 | 0
31.98617 | 22.05105 | 12.32401 | 0.1603812 | 0.23429 | 2.56214 | 3.682695 | 0.4833432 | 13013.72 | 678.4226 | 1474.008 | 0
32.00284 | 22.08977 | 12.33942 | 0.1604648 | 0.2343055 | 2.562156 | 3.684614 | 0.4839474 | 13004.25 | 677.9286 | 1475.082 | 0
32.0195 | 22.09527 | 12.35228 | 0.1605484 | 0.2343184 | 2.562169 | 3.686533 | 0.484452 | 12997.47 | 677.575 | 1475.851 | 0
32.03617 | 22.08792 | 12.35324 | 0.1606314 | 0.2343194 | 2.56217 | 3.688439 | 0.4844894 | 13003.18 | 677.873 | 1475.203 | 0
32.05283 | 22.09369 | 12.35478 | 0.160714 | 0.2343209 | 2.562171 | 3.690337 | 0.4845498 | 13008.25 | 678.1374 | 1474.628 | 0
32.0695 | 22.11906 | 12.36647 | 0.1607976 | 0.2343326 | 2.562183 | 3.692256 | 0.4850086 | 13002.71 | 677.8484 | 1475.256 | 0
32.08617 | 22.13854 | 12.37289 | 0.1608811 | 0.234339 | 2.56219 | 3.694174 | 0.4852604 | 13002.71 | 677.8484 | 1475.256 | 0
32.10283 | 22.16347 | 12.384 | 0.1609646 | 0.2343502 | 2.562201 | 3.696091 | 0.4856961 | 12997.79 | 677.5918 | 1475.815 | 0
32.1195 | 22.17533 | 12.38867 | 0.1610482 | 0.2343549 | 2.562205 | 3.69801 | 0.4858791 | 12999.64 | 677.6884 | 1475.604 | 0
32.13617 | 22.18546 | 12.39255 | 0.1611312 | 0.2343588 | 2.562209 | 3.699917 | 0.4860314 | 13002.26 | 677.8251 | 1475.306 | 0
32.15283 | 22.19875 | 12.39507 | 0.1612139 | 0.2343614 | 2.562212 | 3.701816 | 0.48613 | 13006.3 | 678.0354 | 1474.849 | 0
32.1695 | 22.20144 | 12.39251 | 0.1612976 | 0.2343588 | 2.562209 | 3.703737 | 0.4860296 | 13015.74 | 678.5276 | 1473.779 | 0
32.18616 | 22.20125 | 12.39678 | 0.1613812 | 0.2343631 | 2.562213 | 3.705656 | 0.4861972 | 13017.99 | 678.6452 | 1473.524 | 0
32.20284 | 22.20438 | 12.4034 | 0.1614649 | 0.2343697 | 2.56222 | 3.707578 | 0.4864567 | 13017.79 | 678.6347 | 1473.547 | 0
32.2195 | 22.21295 | 12.40474 | 0.1615469 | 0.2343711 | 2.562222 | 3.70946 | 0.4865096 | 13022.99 | 678.9058 | 1472.958 | 0
32.23617 | 22.19783 | 12.40511 | 0.1616305 | 0.2343715 | 2.562222 | 3.711381 | 0.4865239 | 13029.35 | 679.2372 | 1472.24 | 0
32.25284 | 22.22177 | 12.40352 | 0.1617142 | 0.23437 | 2.56222 | 3.713303 | 0.4864617 | 13037.76 | 679.6758 | 1471.29 | 0
32.2695 | 22.22923 | 12.40702 | 0.1617979 | 0.2343734 | 2.562224 | 3.715224 | 0.4865987 | 13040.84 | 679.836 | 1470.943 | 0
32.28617 | 22.23875 | 12.4148 | 0.1618811 | 0.2343813 | 2.562232 | 3.717136 | 0.4869042 | 13039.36 | 679.759 | 1471.11 | 0
32.30283 | 22.25459 | 12.42201 | 0.1619634 | 0.2343885 | 2.562239 | 3.719026 | 0.4871867 | 13038.43 | 679.7103 | 1471.215 | 0
32.3195 | 22.27547 | 12.43019 | 0.162047 | 0.2343967 | 2.562247 | 3.720945 | 0.4875076 | 13036.57 | 679.6135 | 1471.425 | 0
32.33617 | 22.28 | 12.44911 | 0.1621306 | 0.2344156 | 2.562266 | 3.722864 | 0.4882496 | 13023.46 | 678.9304 | 1472.905 | 0
32.35283 | 22.27424 | 12.45925 | 0.1622141 | 0.2344258 | 2.562276 | 3.724782 | 0.4886471 | 13019.58 | 678.7276 | 1473.345 | 0
32.3695 | 22.14486 | 12.46625 | 0.1622978 | 0.2344328 | 2.562283 | 3.726703 | 0.488922 | 13018.97 | 678.696 | 1473.414 | 0
32.38617 | 22.1009 | 12.47873 | 0.1623801 | 0.2344453 | 2.562296 | 3.728592 | 0.4894113 | 13012.54 | 678.3611 | 1474.141 | 0
32.40283 | 22.14203 | 12.4916 | 0.1624632 | 0.2344582 | 2.562308 | 3.730502 | 0.489916 | 13005.8 | 678.0094 | 1474.906 | 0
32.4195 | 22.17191 | 12.50095 | 0.1625468 | 0.2344676 | 2.562318 | 3.73242 | 0.4902828 | 13002.75 | 677.8506 | 1475.251 | 0
32.43616 | 22.19187 | 12.50366 | 0.1626303 | 0.2344703 | 2.56232 | 3.734339 | 0.4903891 | 13006.62 | 678.052 | 1474.813 | 0
32.45284 | 22.21008 | 12.5054 | 0.1627141 | 0.234472 | 2.562322 | 3.736262 | 0.4904571 | 13011.51 | 678.3071 | 1474.259 | 0
32.4695 | 22.23196 | 12.50869 | 0.162797 | 0.2344754 | 2.562326 | 3.738166 | 0.4905865 | 13014.71 | 678.4739 | 1473.896 | 0
32.48617 | 22.23787 | 12.5157 | 0.1628802 | 0.2344824 | 2.562333 | 3.740078 | 0.4908613 | 13014.07 | 678.4407 | 1473.968 | 0
32.50284 | 22.23574 | 12.51294 | 0.1629633 | 0.2344797 | 2.56233 | 3.741984 | 0.4907532 | 13023.57 | 678.936 | 1472.893 | 0
32.5195 | 22.24067 | 12.51644 | 0.1630469 | 0.2344832 | 2.562334 | 3.743904 | 0.4908902 | 13026.62 | 679.095 | 1472.548 | 0
32.53617 | 22.24839 | 12.52364 | 0.1631306 | 0.2344904 | 2.562341 | 3.745825 | 0.4911728 | 13025.81 | 679.0526 | 1472.64 | 0
32.55283 | 22.25042 | 12.52967 | 0.1632138 | 0.2344965 | 2.562347 | 3.747736 | 0.4914093 | 13026.18 | 679.072 | 1472.598 | 0
32.5695 | 22.26094 | 12.5316 | 0.1632961 | 0.2344984 | 2.562349 | 3.749627 | 0.491485 | 13030.74 | 679.3099 | 1472.082 | 0
32.58617 | 22.25581 | 12.53666 | 0.1633798 | 0.2345035 | 2.562354 | 3.751548 | 0.4916832 | 13032.16 | 679.3838 | 1471.922 | 0
32.60283 | 22.23236 | 12.54367 | 0.1634634 | 0.2345106 | 2.562361 | 3.753468 | 0.491958 | 13031.55 | 679.3519 | 1471.991 | 0
32.6195 | 22.27842 | 12.55536 | 0.163547 | 0.2345223 | 2.562373 | 3.755387 | 0.4924168 | 13026.06 | 679.066 | 1472.611 | 0
32.63617 | 22.2892 | 12.5651 | 0.1636306 | 0.234532 | 2.562383 | 3.757306 | 0.4927989 | 13022.62 | 678.8862 | 1473.001 | 0
32.65283 | 22.3056 | 12.56801 | 0.1637129 | 0.234535 | 2.562385 | 3.759197 | 0.4929129 | 13026.16 | 679.0708 | 1472.601 | 0
32.6695 | 22.32427 | 12.56467 | 0.1637962 | 0.2345317 | 2.562382 | 3.761111 | 0.4927818 | 13036.26 | 679.5972 | 1471.46 | 0
32.68616 | 22.32231 | 12.56484 | 0.1638799 | 0.2345318 | 2.562382 | 3.763032 | 0.4927885 | 13042.74 | 679.935 | 1470.729 | 0
32.70284 | 22.27537 | 12.56736 | 0.1639636 | 0.2345344 | 2.562385 | 3.764954 | 0.4928872 | 13046.79 | 680.1462 | 1470.272 | 0
32.7195 | 22.28394 | 12.57534 | 0.1640469 | 0.2345424 | 2.562393 | 3.766866 | 0.4932004 | 13045.12 | 680.0593 | 1470.46 | 0
32.73617 | 22.27899 | 12.58079 | 0.1641292 | 0.2345479 | 2.562398 | 3.768756 | 0.493414 | 13046.02 | 680.1061 | 1470.359 | 0
32.75284 | 22.26955 | 12.5917 | 0.1642128 | 0.2345588 | 2.562409 | 3.770675 | 0.4938421 | 13041.35 | 679.8626 | 1470.885 | 0
32.7695 | 22.27231 | 12.60301 | 0.1642963 | 0.2345701 | 2.56242 | 3.772594 | 0.4942854 | 13036.28 | 679.5985 | 1471.457 | 0
32.78617 | 22.24809 | 12.61939 | 0.1643799 | 0.2345865 | 2.562437 | 3.774512 | 0.494928 | 13025.98 | 679.0612 | 1472.621 | 0
32.80283 | 22.25978 | 12.62855 | 0.1644635 | 0.2345957 | 2.562446 | 3.776433 | 0.4952871 | 13023.15 | 678.9141 | 1472.94 | 0
32.8195 | 22.27632 | 12.63087 | 0.1645461 | 0.234598 | 2.562448 | 3.77833 | 0.4953781 | 13027.3 | 679.1305 | 1472.471 | 0
32.83617 | 22.28451 | 12.63338 | 0.1646291 | 0.2346006 | 2.562451 | 3.780236 | 0.4954769 | 13031.28 | 679.3376 | 1472.022 | 0
32.85283 | 22.2658 | 12.64957 | 0.1647125 | 0.2346168 | 2.562467 | 3.782152 | 0.4961117 | 13021.2 | 678.812 | 1473.162 | 0
32.8695 | 22.27322 | 12.66322 | 0.1647961 | 0.2346305 | 2.562481 | 3.78407 | 0.496647 | 13013.76 | 678.4242 | 1474.004 | 0
32.88617 | 22.28368 | 12.67199 | 0.1648796 | 0.2346392 | 2.56249 | 3.785988 | 0.4969908 | 13011.34 | 678.2986 | 1474.277 | 0
32.90283 | 22.28967 | 12.679 | 0.1649632 | 0.2346463 | 2.562496 | 3.787907 | 0.4972656 | 13010.75 | 678.2674 | 1474.345 | 0
32.9195 | 22.29165 | 12.68386 | 0.1650459 | 0.2346512 | 2.562502 | 3.789805 | 0.4974563 | 13012.28 | 678.3472 | 1474.171 | 0
32.93616 | 22.29568 | 12.69204 | 0.1651288 | 0.2346594 | 2.56251 | 3.79171 | 0.4977771 | 13010.43 | 678.2508 | 1474.381 | 0
32.95284 | 22.2948 | 12.69455 | 0.1652125 | 0.2346619 | 2.562512 | 3.793632 | 0.4978758 | 13014.44 | 678.46 | 1473.926 | 0
32.9695 | 22.28298 | 12.69805 | 0.1652961 | 0.2346654 | 2.562516 | 3.795551 | 0.4980128 | 13017.44 | 678.6166 | 1473.586 | 0
32.98617 | 22.2847 | 12.70173 | 0.1653798 | 0.2346692 | 2.56252 | 3.797472 | 0.4981574 | 13020.25 | 678.7629 | 1473.269 | 0
33.00284 | 22.28516 | 12.70659 | 0.1654624 | 0.234674 | 2.562524 | 3.79937 | 0.498348 | 13021.78 | 678.8424 | 1473.096 | 0
33.0195 | 22.28345 | 12.70755 | 0.1655454 | 0.234675 | 2.562525 | 3.801276 | 0.4983854 | 13027.33 | 679.132 | 1472.468 | 0
33.03617 | 22.29127 | 12.70948 | 0.1656291 | 0.234677 | 2.562527 | 3.803197 | 0.4984611 | 13031.94 | 679.372 | 1471.948 | 0
33.05283 | 22.30395 | 12.71395 | 0.1657127 | 0.2346815 | 2.562532 | 3.805118 | 0.4986364 | 13033.93 | 679.4761 | 1471.722 | 0
33.0695 | 22.31502 | 12.719 | 0.1657957 | 0.2346866 | 2.562537 | 3.807022 | 0.4988347 | 13035.27 | 679.5461 | 1471.571 | 0
33.08617 | 22.32228 | 12.72406 | 0.1658787 | 0.2346916 | 2.562542 | 3.808928 | 0.4990329 | 13036.62 | 679.616 | 1471.419 | 0
33.10283 | 22.32418 | 12.7213 | 0.165962 | 0.2346889 | 2.562539 | 3.810842 | 0.4989248 | 13046 | 680.105 | 1470.361 | 0
33.1195 | 22.32656 | 12.72323 | 0.1660457 | 0.2346908 | 2.562541 | 3.812762 | 0.4990006 | 13050.59 | 680.3446 | 1469.844 | 0
33.13617 | 22.33238 | 12.72438 | 0.1661294 | 0.234692 | 2.562542 | 3.814684 | 0.4990456 | 13055.99 | 680.626 | 1469.236 | 0
33.15283 | 22.34294 | 12.72846 | 0.1662127 | 0.2346961 | 2.562546 | 3.816598 | 0.4992056 | 13058.35 | 680.749 | 1468.97 | 0
33.1695 | 22.34413 | 12.73625 | 0.166295 | 0.2347039 | 2.562554 | 3.818488 | 0.499511 | 13056.83 | 680.6696 | 1469.142 | 0
33.18616 | 22.34751 | 12.74111 | 0.1663786 | 0.2347088 | 2.562559 | 3.820408 | 0.4997016 | 13058.41 | 680.7522 | 1468.964 | 0
33.20284 | 22.35804 | 12.7444 | 0.1664623 | 0.2347121 | 2.562562 | 3.822328 | 0.499831 | 13061.6 | 680.9181 | 1468.605 | 0
33.2195 | 22.36516 | 12.74712 | 0.1665459 | 0.2347148 | 2.562565 | 3.82425 | 0.4999372 | 13065.38 | 681.1156 | 1468.18 | 0
33.23617 | 22.36857 | 12.75041 | 0.1666286 | 0.2347182 | 2.562568 | 3.826147 | 0.5000666 | 13068.48 | 681.2772 | 1467.831 | 0
33.25284 | 22.37957 | 12.75371 | 0.1667116 | 0.2347215 | 2.562572 | 3.828053 | 0.5001959 | 13071.61 | 681.4404 | 1467.48 | 0
33.2695 | 22.37168 | 12.75564 | 0.1667952 | 0.2347234 | 2.562574 | 3.829974 | 0.5002716 | 13076.19 | 681.679 | 1466.966 | 0
33.28617 | 22.34094 | 12.75991 | 0.1668789 | 0.2347278 | 2.562578 | 3.831894 | 0.5004392 | 13078.37 | 681.7926 | 1466.722 | 0
33.30283 | 22.34764 | 12.77552 | 0.1669623 | 0.2347434 | 2.562594 | 3.833811 | 0.5010512 | 13068.93 | 681.3006 | 1467.781 | 0
33.31962 | 22.36965 | 12.7878 | 0.1670458 | 0.2347556 | 2.562606 | 3.835728 | 0.5015328 | 13062.9 | 680.9864 | 1468.458 | 0
33.33633 | 22.29938 | 12.78406 | 0.1671282 | 0.234752 | 2.562602 | 3.83762 | 0.5013864 | 13073.16 | 681.5214 | 1467.306 | 0
33.353 | 22.18669 | 12.7897 | 0.1672114 | 0.2347576 | 2.562608 | 3.839532 | 0.5016076 | 13073.91 | 681.5601 | 1467.222 | 0
33.36966 | 22.14928 | 12.80765 | 0.167295 | 0.2347756 | 2.562626 | 3.84145 | 0.5023115 | 13062.11 | 680.9451 | 1468.547 | 0
33.38633 | 22.20923 | 12.81798 | 0.1673785 | 0.234786 | 2.562636 | 3.843368 | 0.5027165 | 13058.1 | 680.7362 | 1468.998 | 0
33.403 | 22.25728 | 12.8244 | 0.1674621 | 0.2347924 | 2.562643 | 3.845288 | 0.5029684 | 13058.08 | 680.7352 | 1469 | 0
33.41966 | 22.27576 | 12.83102 | 0.1675444 | 0.234799 | 2.562649 | 3.847178 | 0.503228 | 13057.76 | 680.7185 | 1469.036 | 0
33.43633 | 22.28598 | 12.84272 | 0.1676277 | 0.2348108 | 2.562661 | 3.84909 | 0.5036867 | 13052.36 | 680.4366 | 1469.645 | 0
33.453 | 22.26592 | 12.84934 | 0.1677114 | 0.2348174 | 2.562668 | 3.85101 | 0.5039462 | 13052.14 | 680.4255 | 1469.669 | 0
33.46966 | 22.27176 | 12.85126 | 0.167795 | 0.2348194 | 2.56267 | 3.852932 | 0.5040219 | 13056.7 | 680.6628 | 1469.156 | 0
33.48633 | 22.26739 | 12.85905 | 0.1678786 | 0.2348272 | 2.562677 | 3.85485 | 0.5043274 | 13055.28 | 680.5891 | 1469.315 | 0
33.503 | 22.21568 | 12.85688 | 0.1679616 | 0.234825 | 2.562676 | 3.856758 | 0.5042422 | 13063.95 | 681.0408 | 1468.341 | 0
33.51966 | 22.14383 | 12.85393 | 0.1680444 | 0.234822 | 2.562672 | 3.858656 | 0.5041266 | 13073.38 | 681.5328 | 1467.281 | 0
33.53633 | 22.12522 | 12.85215 | 0.168128 | 0.2348203 | 2.56267 | 3.860578 | 0.5040566 | 13081.7 | 681.9666 | 1466.348 | 0
33.553 | 22.19188 | 12.85037 | 0.1682117 | 0.2348186 | 2.562669 | 3.8625 | 0.5039868 | 13090.03 | 682.4006 | 1465.415 | 0
33.56967 | 22.18132 | 12.85523 | 0.1682944 | 0.2348234 | 2.562674 | 3.864398 | 0.5041775 | 13091.51 | 682.4778 | 1465.249 | 0
33.58633 | 22.19402 | 12.85911 | 0.1683774 | 0.2348274 | 2.562678 | 3.866303 | 0.5043297 | 13094.01 | 682.608 | 1464.97 | 0
33.603 | 22.21146 | 12.86143 | 0.168461 | 0.2348297 | 2.56268 | 3.868225 | 0.5044208 | 13098.16 | 682.8241 | 1464.506 | 0
33.61966 | 22.22274 | 12.87137 | 0.1685446 | 0.2348396 | 2.56269 | 3.870143 | 0.5048105 | 13094.53 | 682.6353 | 1464.911 | 0
33.63633 | 22.20649 | 12.88385 | 0.1686282 | 0.2348522 | 2.562702 | 3.872062 | 0.5052998 | 13088.34 | 682.3124 | 1465.604 | 0
33.653 | 22.21896 | 12.89359 | 0.1687114 | 0.2348619 | 2.562712 | 3.873974 | 0.505682 | 13084.9 | 682.1332 | 1465.989 | 0
33.66966 | 22.2287 | 12.89767 | 0.1687941 | 0.234866 | 2.562716 | 3.875872 | 0.5058419 | 13087.18 | 682.2519 | 1465.734 | 0
33.68633 | 22.1738 | 12.89413 | 0.1688774 | 0.2348625 | 2.562713 | 3.877786 | 0.5057032 | 13097.23 | 682.7761 | 1464.609 | 0
33.703 | 22.139 | 12.89176 | 0.1689611 | 0.2348602 | 2.56271 | 3.879706 | 0.5056104 | 13106.13 | 683.2397 | 1463.615 | 0
33.71966 | 22.08105 | 12.8976 | 0.1690448 | 0.234866 | 2.562716 | 3.881628 | 0.5058391 | 13106.68 | 683.2688 | 1463.553 | 0
33.73633 | 22.0852 | 12.91144 | 0.1691282 | 0.2348799 | 2.56273 | 3.883544 | 0.5063822 | 13099.09 | 682.873 | 1464.401 | 0
33.753 | 22.06394 | 12.9206 | 0.1692108 | 0.234889 | 2.562739 | 3.88544 | 0.5067413 | 13096.2 | 682.7222 | 1464.724 | 0
33.76966 | 22.08286 | 12.92917 | 0.1692937 | 0.2348976 | 2.562748 | 3.887344 | 0.5070774 | 13093.93 | 682.6039 | 1464.978 | 0
33.78633 | 22.12742 | 12.927 | 0.1693774 | 0.2348955 | 2.562746 | 3.889265 | 0.5069922 | 13102.6 | 683.0561 | 1464.009 | 0
33.803 | 22.12228 | 12.92737 | 0.1694611 | 0.2348959 | 2.562746 | 3.891187 | 0.5070067 | 13108.7 | 683.374 | 1463.327 | 0
33.81967 | 22.15293 | 12.93281 | 0.1695447 | 0.2349014 | 2.562752 | 3.893108 | 0.5072203 | 13109.65 | 683.4234 | 1463.222 | 0
33.83633 | 22.16266 | 12.93435 | 0.1696267 | 0.234903 | 2.562754 | 3.89499 | 0.5072807 | 13114.43 | 683.6726 | 1462.688 | 0
33.853 | 22.15236 | 12.94097 | 0.1697103 | 0.2349096 | 2.56276 | 3.89691 | 0.5075402 | 13114.18 | 683.6597 | 1462.716 | 0
33.86966 | 22.14832 | 12.94544 | 0.1697939 | 0.2349141 | 2.562764 | 3.89883 | 0.5077156 | 13116.12 | 683.7605 | 1462.5 | 0
33.88633 | 22.15595 | 12.95167 | 0.1698776 | 0.2349203 | 2.56277 | 3.900752 | 0.5079598 | 13116.27 | 683.7685 | 1462.484 | 0
33.903 | 22.18574 | 12.962 | 0.1699612 | 0.2349307 | 2.562781 | 3.902672 | 0.5083648 | 13112.27 | 683.56 | 1462.93 | 0
33.91966 | 22.19942 | 12.97291 | 0.1700441 | 0.2349416 | 2.562792 | 3.904575 | 0.5087929 | 13107.63 | 683.318 | 1463.448 | 0
33.93633 | 22.19762 | 12.97894 | 0.1701267 | 0.2349476 | 2.562798 | 3.906472 | 0.5090294 | 13107.9 | 683.3322 | 1463.417 | 0
33.953 | 22.22146 | 12.97834 | 0.1702104 | 0.234947 | 2.562798 | 3.908394 | 0.5090056 | 13114.96 | 683.7005 | 1462.629 | 0
33.96966 | 22.25824 | 12.98065 | 0.170294 | 0.2349494 | 2.5628 | 3.910315 | 0.5090966 | 13119.06 | 683.9141 | 1462.172 | 0
33.98633 | 22.22847 | 12.98239 | 0.1703774 | 0.2349512 | 2.562802 | 3.912228 | 0.5091646 | 13123.73 | 684.1575 | 1461.652 | 0
34.003 | 22.20249 | 12.98823 | 0.1704598 | 0.234957 | 2.562808 | 3.914119 | 0.5093936 | 13124.18 | 684.1806 | 1461.602 | 0
34.01966 | 22.22787 | 12.99211 | 0.1705434 | 0.234961 | 2.562811 | 3.916039 | 0.5095459 | 13126.69 | 684.3115 | 1461.323 | 0
34.03633 | 22.25336 | 13.00264 | 0.1706269 | 0.2349715 | 2.562822 | 3.917957 | 0.5099586 | 13122.49 | 684.0926 | 1461.79 | 0
34.053 | 22.25762 | 13.02116 | 0.1707104 | 0.23499 | 2.56284 | 3.919875 | 0.5106854 | 13110.22 | 683.4534 | 1463.158 | 0
34.06967 | 22.25927 | 13.03052 | 0.1707941 | 0.2349994 | 2.56285 | 3.921796 | 0.5110522 | 13107.24 | 683.2976 | 1463.491 | 0
34.08633 | 22.2502 | 13.02815 | 0.1708767 | 0.2349971 | 2.562847 | 3.923694 | 0.5109594 | 13115.96 | 683.7524 | 1462.518 | 0
34.103 | 22.22356 | 13.02442 | 0.1709598 | 0.2349934 | 2.562844 | 3.9256 | 0.5108128 | 13126.1 | 684.2808 | 1461.388 | 0
34.11966 | 22.21196 | 13.02283 | 0.1710434 | 0.2349918 | 2.562842 | 3.927522 | 0.5107508 | 13134.12 | 684.699 | 1460.496 | 0
34.13633 | 22.24289 | 13.03062 | 0.1711271 | 0.2349996 | 2.56285 | 3.929443 | 0.5110562 | 13132.69 | 684.6244 | 1460.655 | 0
34.153 | 22.26557 | 13.03997 | 0.1712103 | 0.235009 | 2.56286 | 3.931354 | 0.511423 | 13129.66 | 684.4662 | 1460.992 | 0
34.16966 | 22.2631 | 13.04835 | 0.1712933 | 0.2350174 | 2.562868 | 3.93326 | 0.5117515 | 13127.58 | 684.3584 | 1461.223 | 0
34.18633 | 22.26664 | 13.07606 | 0.1713762 | 0.2350452 | 2.562896 | 3.935163 | 0.5128384 | 13106.1 | 683.2386 | 1463.618 | 0
34.203 | 22.25352 | 13.09811 | 0.1714594 | 0.2350672 | 2.562918 | 3.937072 | 0.5137031 | 13090.39 | 682.4192 | 1465.375 | 0
34.21966 | 22.24328 | 13.10472 | 0.171543 | 0.2350738 | 2.562924 | 3.938992 | 0.5139625 | 13090.16 | 682.4074 | 1465.4 | 0
34.23633 | 22.25032 | 13.10841 | 0.1716266 | 0.2350776 | 2.562928 | 3.940913 | 0.5141072 | 13092.86 | 682.5481 | 1465.098 | 0
34.253 | 22.25608 | 13.10898 | 0.1717103 | 0.2350782 | 2.562928 | 3.942834 | 0.5141293 | 13098.68 | 682.8516 | 1464.447 | 0
34.26966 | 22.25799 | 13.10466 | 0.171793 | 0.2350738 | 2.562924 | 3.944734 | 0.51396 | 13109.31 | 683.4056 | 1463.26 | 0
34.28633 | 22.22426 | 13.09682 | 0.1718761 | 0.235066 | 2.562916 | 3.94664 | 0.5136526 | 13123.49 | 684.145 | 1461.678 | 0
34.303 | 22.19514 | 13.0925 | 0.1719598 | 0.2350617 | 2.562912 | 3.948564 | 0.5134832 | 13134.22 | 684.7044 | 1460.484 | 0
34.31967 | 22.148 | 13.09834 | 0.1720434 | 0.2350676 | 2.562918 | 3.950484 | 0.513712 | 13134.75 | 684.732 | 1460.425 | 0
34.33633 | 22.14074 | 13.1112 | 0.1721267 | 0.2350805 | 2.562931 | 3.952396 | 0.5142167 | 13128.21 | 684.3911 | 1461.153 | 0
34.353 | 22.12497 | 13.11411 | 0.172209 | 0.2350834 | 2.562934 | 3.954285 | 0.5143308 | 13131.58 | 684.5665 | 1460.778 | 0
34.36966 | 22.08617 | 13.11584 | 0.1722927 | 0.2350852 | 2.562936 | 3.956208 | 0.5143988 | 13136.22 | 684.8086 | 1460.262 | 0
34.38633 | 22.07778 | 13.11602 | 0.1723764 | 0.2350854 | 2.562936 | 3.95813 | 0.5144054 | 13142.43 | 685.1322 | 1459.572 | 0
34.403 | 22.0829 | 13.12674 | 0.17246 | 0.2350961 | 2.562946 | 3.960048 | 0.514826 | 13138.07 | 684.9048 | 1460.057 | 0
34.41966 | 22.0701 | 13.13511 | 0.1725432 | 0.2351045 | 2.562955 | 3.96196 | 0.5151544 | 13136.03 | 684.7984 | 1460.284 | 0
34.43633 | 22.08467 | 13.13704 | 0.1726255 | 0.2351064 | 2.562957 | 3.963849 | 0.5152302 | 13140.36 | 685.0242 | 1459.802 | 0
34.453 | 22.109 | 13.14269 | 0.1727091 | 0.2351121 | 2.562963 | 3.96577 | 0.5154514 | 13141.08 | 685.062 | 1459.722 | 0
34.46966 | 22.1425 | 13.15008 | 0.1727928 | 0.2351196 | 2.56297 | 3.967691 | 0.5157415 | 13140.05 | 685.0082 | 1459.836 | 0
34.48633 | 22.15712 | 13.15826 | 0.1728764 | 0.2351277 | 2.562978 | 3.969611 | 0.5160624 | 13138.24 | 684.9138 | 1460.038 | 0
34.503 | 22.13246 | 13.16664 | 0.1729597 | 0.2351361 | 2.562986 | 3.971522 | 0.5163909 | 13136.2 | 684.8076 | 1460.264 | 0
34.51966 | 22.12603 | 13.16603 | 0.1730423 | 0.2351356 | 2.562986 | 3.97342 | 0.516367 | 13143.09 | 685.1666 | 1459.499 | 0
34.53633 | 22.05616 | 13.16913 | 0.1731256 | 0.2351387 | 2.562989 | 3.975334 | 0.5164886 | 13146.32 | 685.3351 | 1459.14 | 0
34.553 | 22.07088 | 13.1738 | 0.1732094 | 0.2351434 | 2.562994 | 3.977256 | 0.5166716 | 13148.02 | 685.4235 | 1458.952 | 0
34.56967 | 22.05463 | 13.17573 | 0.173293 | 0.2351453 | 2.562996 | 3.979176 | 0.5167473 | 13152.44 | 685.654 | 1458.462 | 0
34.58633 | 22.08958 | 13.17824 | 0.1733756 | 0.2351478 | 2.562998 | 3.981072 | 0.516846 | 13156.2 | 685.8499 | 1458.045 | 0
34.603 | 22.12156 | 13.18232 | 0.1734588 | 0.235152 | 2.563002 | 3.982985 | 0.5170059 | 13158.44 | 685.967 | 1457.796 | 0
34.61966 | 22.13008 | 13.18484 | 0.1735422 | 0.2351545 | 2.563005 | 3.984898 | 0.5171046 | 13162.25 | 686.1656 | 1457.374 | 0
34.63633 | 22.13746 | 13.18989 | 0.1736258 | 0.2351596 | 2.56301 | 3.986818 | 0.517303 | 13163.55 | 686.2331 | 1457.231 | 0
34.653 | 22.1454 | 13.19592 | 0.1737094 | 0.2351656 | 2.563016 | 3.988738 | 0.5175394 | 13163.86 | 686.2496 | 1457.196 | 0
34.66966 | 22.16468 | 13.20098 | 0.1737926 | 0.2351707 | 2.563021 | 3.99065 | 0.5177377 | 13165.13 | 686.3157 | 1457.056 | 0
34.68633 | 22.19443 | 13.21385 | 0.1738752 | 0.2351836 | 2.563034 | 3.992544 | 0.5182422 | 13158.56 | 685.9729 | 1457.784 | 0
34.70217 | 22.21335 | 13.22099 | 0.1739542 | 0.2351908 | 2.563041 | 3.99436 | 0.5185224 | 13157.43 | 685.9142 | 1457.908 | 0
34.718 | 22.21664 | 13.21888 | 0.1740338 | 0.2351887 | 2.563039 | 3.996188 | 0.5184398 | 13165.55 | 686.3374 | 1457.01 | 0
34.73466 | 22.20966 | 13.22472 | 0.1741174 | 0.2351946 | 2.563045 | 3.998108 | 0.5186687 | 13166.06 | 686.3641 | 1456.953 | 0
34.75134 | 22.21682 | 13.2327 | 0.1742007 | 0.2352026 | 2.563053 | 4.00002 | 0.5189819 | 13164.41 | 686.278 | 1457.136 | 0
34.768 | 22.22107 | 13.23952 | 0.1742834 | 0.2352094 | 2.56306 | 4.001917 | 0.519249 | 13163.88 | 686.2501 | 1457.194 | 0
34.78467 | 22.23108 | 13.24906 | 0.1743666 | 0.235219 | 2.56307 | 4.003828 | 0.5196235 | 13160.67 | 686.083 | 1457.55 | 0
34.80133 | 22.22786 | 13.251 | 0.1744502 | 0.2352209 | 2.563071 | 4.00575 | 0.5196992 | 13165.07 | 686.3124 | 1457.063 | 0
34.818 | 22.14741 | 13.25351 | 0.1745339 | 0.2352234 | 2.563074 | 4.007671 | 0.5197979 | 13168.88 | 686.5111 | 1456.641 | 0
34.83467 | 22.0411 | 13.25876 | 0.1746176 | 0.2352287 | 2.563079 | 4.009592 | 0.5200039 | 13169.98 | 686.5682 | 1456.519 | 0
34.85133 | 21.94388 | 13.26401 | 0.1746996 | 0.235234 | 2.563084 | 4.011475 | 0.5202097 | 13170.94 | 686.6188 | 1456.412 | 0
34.868 | 21.86116 | 13.26926 | 0.1747832 | 0.2352392 | 2.56309 | 4.013394 | 0.5204157 | 13172.03 | 686.6754 | 1456.292 | 0
34.88467 | 21.82989 | 13.27002 | 0.1748668 | 0.23524 | 2.56309 | 4.015314 | 0.5204454 | 13177.58 | 686.9649 | 1455.679 | 0
34.90133 | 21.80185 | 13.27566 | 0.1749504 | 0.2352457 | 2.563096 | 4.017235 | 0.5206666 | 13178.28 | 687.0014 | 1455.601 | 0
34.918 | 21.87746 | 13.2815 | 0.1750341 | 0.2352516 | 2.563102 | 4.019156 | 0.5208955 | 13178.79 | 687.0278 | 1455.546 | 0
34.93466 | 21.94896 | 13.28538 | 0.1751161 | 0.2352555 | 2.563106 | 4.021038 | 0.5210479 | 13181.11 | 687.1486 | 1455.289 | 0
34.95133 | 21.99567 | 13.28907 | 0.1751998 | 0.2352592 | 2.56311 | 4.02296 | 0.5211925 | 13183.75 | 687.2862 | 1454.998 | 0
34.968 | 22.01022 | 13.2912 | 0.1752834 | 0.2352614 | 2.563112 | 4.02488 | 0.5212759 | 13187.93 | 687.5042 | 1454.536 | 0
34.98466 | 22.01275 | 13.29703 | 0.175367 | 0.2352672 | 2.563118 | 4.026801 | 0.5215048 | 13188.44 | 687.5306 | 1454.481 | 0
35.00134 | 22.0521 | 13.30853 | 0.1754498 | 0.2352787 | 2.56313 | 4.028702 | 0.5219559 | 13183.26 | 687.2608 | 1455.052 | 0
35.018 | 22.0752 | 13.31866 | 0.1755334 | 0.2352889 | 2.563139 | 4.030621 | 0.5223533 | 13179.5 | 687.0649 | 1455.467 | 0
35.03467 | 22.0918 | 13.3163 | 0.1756161 | 0.2352865 | 2.563137 | 4.03252 | 0.5222604 | 13188.06 | 687.5107 | 1454.523 | 0
35.05133 | 22.07777 | 13.32077 | 0.1756997 | 0.235291 | 2.563141 | 4.03444 | 0.5224358 | 13189.91 | 687.6074 | 1454.318 | 0
35.068 | 22.06586 | 13.33188 | 0.1757832 | 0.2353022 | 2.563152 | 4.036358 | 0.5228715 | 13185.18 | 687.3609 | 1454.84 | 0
35.08467 | 22.05988 | 13.33869 | 0.1758668 | 0.235309 | 2.563159 | 4.038278 | 0.5231386 | 13184.72 | 687.3366 | 1454.891 | 0
35.10133 | 22.0692 | 13.34218 | 0.1759499 | 0.2353125 | 2.563163 | 4.040184 | 0.5232756 | 13187.49 | 687.4812 | 1454.585 | 0
35.118 | 22.09088 | 13.3445 | 0.1760325 | 0.2353148 | 2.563165 | 4.042082 | 0.5233666 | 13191.39 | 687.6843 | 1454.156 | 0
35.13467 | 22.10186 | 13.34663 | 0.1761162 | 0.235317 | 2.563168 | 4.044002 | 0.52345 | 13195.55 | 687.9015 | 1453.697 | 0
35.15133 | 22.09742 | 13.34973 | 0.1761998 | 0.2353201 | 2.56317 | 4.045922 | 0.5235717 | 13198.75 | 688.0684 | 1453.344 | 0
35.168 | 21.9359 | 13.35557 | 0.1762834 | 0.235326 | 2.563176 | 4.047844 | 0.5238006 | 13199.25 | 688.0942 | 1453.289 | 0
35.18466 | 21.8603 | 13.36219 | 0.1763658 | 0.2353326 | 2.563183 | 4.049734 | 0.5240601 | 13198.87 | 688.0744 | 1453.331 | 0
35.20133 | 21.88903 | 13.36412 | 0.176449 | 0.2353346 | 2.563185 | 4.051647 | 0.5241358 | 13203.2 | 688.3 | 1452.855 | 0
35.218 | 21.94434 | 13.36839 | 0.1765327 | 0.2353389 | 2.56319 | 4.053567 | 0.5243035 | 13205.23 | 688.4062 | 1452.631 | 0
35.23466 | 22.0081 | 13.37579 | 0.1766163 | 0.2353463 | 2.563196 | 4.055488 | 0.5245936 | 13204.18 | 688.3514 | 1452.746 | 0
35.25134 | 22.02877 | 13.38143 | 0.1766996 | 0.235352 | 2.563202 | 4.0574 | 0.524815 | 13204.84 | 688.3857 | 1452.674 | 0
35.268 | 22.03694 | 13.39313 | 0.1767825 | 0.2353637 | 2.563214 | 4.059304 | 0.5252735 | 13199.5 | 688.1072 | 1453.262 | 0
35.28467 | 22.0545 | 13.40638 | 0.1768655 | 0.235377 | 2.563227 | 4.061209 | 0.5257935 | 13192.63 | 687.7491 | 1454.019 | 0
35.30133 | 22.06819 | 13.41496 | 0.176949 | 0.2353856 | 2.563236 | 4.063126 | 0.5261297 | 13190.43 | 687.6344 | 1454.261 | 0
35.318 | 22.082 | 13.42294 | 0.1770326 | 0.2353936 | 2.563244 | 4.065048 | 0.526443 | 13188.81 | 687.5502 | 1454.439 | 0
35.33467 | 22.09948 | 13.42116 | 0.1771164 | 0.2353918 | 2.563242 | 4.066969 | 0.526373 | 13196.8 | 687.9666 | 1453.559 | 0
35.35133 | 22.10356 | 13.42133 | 0.1771984 | 0.235392 | 2.563242 | 4.068853 | 0.5263799 | 13202.74 | 688.2764 | 1452.905 | 0
35.368 | 22.11138 | 13.42756 | 0.177282 | 0.2353982 | 2.563248 | 4.070774 | 0.526624 | 13202.85 | 688.2818 | 1452.894 | 0
35.38467 | 22.1163 | 13.43359 | 0.1773655 | 0.2354043 | 2.563254 | 4.07269 | 0.5268606 | 13203.14 | 688.2968 | 1452.862 | 0
35.40133 | 22.1209 | 13.44119 | 0.1774491 | 0.2354119 | 2.563262 | 4.07461 | 0.5271584 | 13201.89 | 688.2322 | 1452.998 | 0
35.418 | 22.11944 | 13.4523 | 0.1775327 | 0.235423 | 2.563274 | 4.076529 | 0.5275941 | 13197.2 | 687.9878 | 1453.514 | 0
35.43466 | 22.12949 | 13.4554 | 0.1776163 | 0.2354262 | 2.563276 | 4.078449 | 0.5277158 | 13200.38 | 688.153 | 1453.165 | 0
35.45133 | 22.14143 | 13.45928 | 0.1776986 | 0.2354301 | 2.56328 | 4.080338 | 0.5278681 | 13202.68 | 688.2732 | 1452.912 | 0
35.468 | 22.13906 | 13.46414 | 0.1777819 | 0.235435 | 2.563286 | 4.08225 | 0.5280587 | 13204.1 | 688.3472 | 1452.755 | 0
35.48466 | 22.14009 | 13.46431 | 0.1778656 | 0.2354352 | 2.563286 | 4.084172 | 0.5280655 | 13210.15 | 688.6624 | 1452.09 | 0
35.50134 | 22.1347 | 13.47132 | 0.1779492 | 0.2354422 | 2.563292 | 4.086094 | 0.5283403 | 13209.48 | 688.6278 | 1452.163 | 0
35.518 | 22.13961 | 13.47716 | 0.1780322 | 0.235448 | 2.563298 | 4.087998 | 0.5285693 | 13209.92 | 688.6505 | 1452.116 | 0
35.53467 | 22.16126 | 13.48221 | 0.1781148 | 0.2354531 | 2.563303 | 4.089895 | 0.5287676 | 13211.09 | 688.7116 | 1451.986 | 0
35.55133 | 22.17011 | 13.49977 | 0.1781983 | 0.2354707 | 2.563321 | 4.091814 | 0.529456 | 13200.1 | 688.1388 | 1453.195 | 0
35.568 | 22.17532 | 13.51186 | 0.178282 | 0.2354828 | 2.563334 | 4.093734 | 0.52993 | 13194.48 | 687.846 | 1453.814 | 0
35.58467 | 22.18461 | 13.51535 | 0.1783656 | 0.2354863 | 2.563337 | 4.095653 | 0.530067 | 13197.26 | 687.9906 | 1453.509 | 0
35.60133 | 22.19383 | 13.51669 | 0.1784489 | 0.2354877 | 2.563338 | 4.097566 | 0.5301198 | 13202.11 | 688.2436 | 1452.974 | 0
35.618 | 22.20581 | 13.51804 | 0.1785315 | 0.235489 | 2.56334 | 4.099464 | 0.5301726 | 13206.91 | 688.4938 | 1452.446 | 0
35.63467 | 22.19764 | 13.52406 | 0.1786148 | 0.2354952 | 2.563345 | 4.101377 | 0.530409 | 13207.18 | 688.5078 | 1452.416 | 0
35.65133 | 22.18227 | 13.52971 | 0.1786984 | 0.2355008 | 2.563351 | 4.103298 | 0.5306303 | 13207.86 | 688.543 | 1452.342 | 0
35.668 | 22.19722 | 13.53359 | 0.1787821 | 0.2355047 | 2.563355 | 4.105219 | 0.5307826 | 13210.25 | 688.6678 | 1452.079 | 0
35.68466 | 22.18836 | 13.54001 | 0.1788654 | 0.2355112 | 2.563361 | 4.107132 | 0.5310344 | 13210.14 | 688.6618 | 1452.092 | 0
35.70133 | 22.17533 | 13.55366 | 0.1789476 | 0.2355248 | 2.563375 | 4.10902 | 0.5315698 | 13202.9 | 688.2844 | 1452.888 | 0
35.718 | 22.18056 | 13.56321 | 0.1790312 | 0.2355344 | 2.563385 | 4.110938 | 0.5319442 | 13199.76 | 688.1211 | 1453.232 | 0
35.73466 | 22.20328 | 13.55967 | 0.1791149 | 0.2355308 | 2.563381 | 4.11286 | 0.5318055 | 13209.38 | 688.6226 | 1452.174 | 0
35.75134 | 22.22353 | 13.55828 | 0.1791986 | 0.2355295 | 2.56338 | 4.114783 | 0.531751 | 13216.91 | 689.0151 | 1451.347 | 0
35.768 | 22.22467 | 13.55767 | 0.179282 | 0.2355289 | 2.563379 | 4.116698 | 0.531727 | 13223.66 | 689.3668 | 1450.606 | 0
35.78467 | 22.1717 | 13.56019 | 0.1793646 | 0.2355315 | 2.563382 | 4.118594 | 0.5318257 | 13227.3 | 689.5563 | 1450.208 | 0
35.80133 | 22.15842 | 13.56934 | 0.1794479 | 0.2355406 | 2.563391 | 4.120506 | 0.5321848 | 13224.51 | 689.411 | 1450.514 | 0
35.818 | 22.1755 | 13.57558 | 0.1795316 | 0.2355469 | 2.563397 | 4.122428 | 0.5324291 | 13224.6 | 689.416 | 1450.503 | 0
35.83467 | 22.25054 | 13.5818 | 0.1796151 | 0.2355532 | 2.563403 | 4.124346 | 0.5326732 | 13224.69 | 689.4206 | 1450.493 | 0
35.85133 | 22.22488 | 13.58607 | 0.1796981 | 0.2355574 | 2.563408 | 4.12625 | 0.532841 | 13226.64 | 689.522 | 1450.28 | 0
35.868 | 22.14876 | 13.59132 | 0.1797814 | 0.2355627 | 2.563413 | 4.128163 | 0.5330468 | 13227.66 | 689.5751 | 1450.168 | 0
35.88467 | 22.16726 | 13.59677 | 0.1798642 | 0.2355682 | 2.563418 | 4.130066 | 0.5332605 | 13228.45 | 689.6166 | 1450.081 | 0
35.90133 | 22.09004 | 13.60124 | 0.1799478 | 0.2355726 | 2.563423 | 4.131987 | 0.5334358 | 13230.25 | 689.7106 | 1449.884 | 0
35.918 | 22.03705 | 13.61059 | 0.1800315 | 0.235582 | 2.563433 | 4.133906 | 0.5338024 | 13227.31 | 689.557 | 1450.206 | 0
35.93466 | 22.05628 | 13.61369 | 0.1801151 | 0.2355852 | 2.563436 | 4.135828 | 0.5339241 | 13230.44 | 689.7201 | 1449.864 | 0
35.95133 | 22.06055 | 13.62422 | 0.180198 | 0.2355957 | 2.563446 | 4.137731 | 0.5343369 | 13226.3 | 689.5046 | 1450.316 | 0
35.968 | 22.06807 | 13.63142 | 0.1802806 | 0.235603 | 2.563453 | 4.139627 | 0.5346194 | 13225.37 | 689.4561 | 1450.419 | 0
35.98482 | 22.10328 | 13.64566 | 0.1803642 | 0.2356172 | 2.563467 | 4.141547 | 0.5351777 | 13217.7 | 689.0562 | 1451.26 | 0
36.0015 | 22.13314 | 13.66224 | 0.1804478 | 0.2356338 | 2.563484 | 4.143466 | 0.535828 | 13207.78 | 688.539 | 1452.351 | 0
36.01816 | 22.15351 | 13.66846 | 0.1805314 | 0.23564 | 2.56349 | 4.145386 | 0.5360722 | 13207.88 | 688.5442 | 1452.34 | 0
36.03484 | 22.16074 | 13.67625 | 0.1806143 | 0.2356479 | 2.563498 | 4.14729 | 0.5363777 | 13206.42 | 688.468 | 1452.5 | 0
36.0515 | 22.17068 | 13.67662 | 0.180697 | 0.2356482 | 2.563498 | 4.149188 | 0.5363921 | 13212.11 | 688.7647 | 1451.875 | 0
36.06816 | 22.18117 | 13.6725 | 0.1807807 | 0.2356442 | 2.563494 | 4.15111 | 0.5362304 | 13222.22 | 689.2916 | 1450.765 | 0
36.08484 | 22.17958 | 13.67364 | 0.1808644 | 0.2356453 | 2.563496 | 4.153031 | 0.5362754 | 13227.22 | 689.5528 | 1450.216 | 0
36.1015 | 22.17884 | 13.68222 | 0.180948 | 0.2356539 | 2.563504 | 4.154952 | 0.5366115 | 13225.05 | 689.4394 | 1450.454 | 0
36.11817 | 22.19649 | 13.69411 | 0.1810316 | 0.2356658 | 2.563516 | 4.15687 | 0.5370779 | 13219.67 | 689.1588 | 1451.044 | 0
36.13484 | 22.2068 | 13.69682 | 0.1811135 | 0.2356686 | 2.563519 | 4.158753 | 0.5371842 | 13223.04 | 689.3344 | 1450.675 | 0
36.1515 | 22.2112 | 13.69992 | 0.1811972 | 0.2356717 | 2.563522 | 4.160675 | 0.5373059 | 13226.15 | 689.4968 | 1450.333 | 0
36.16817 | 22.21597 | 13.70478 | 0.1812809 | 0.2356766 | 2.563527 | 4.162596 | 0.5374965 | 13227.57 | 689.5706 | 1450.178 | 0
36.18484 | 22.22407 | 13.70984 | 0.1813644 | 0.2356816 | 2.563532 | 4.164514 | 0.5376948 | 13228.78 | 689.6338 | 1450.045 | 0
36.2015 | 22.22268 | 13.71548 | 0.1814477 | 0.2356873 | 2.563538 | 4.166426 | 0.537916 | 13229.41 | 689.6668 | 1449.976 | 0
36.21817 | 22.22155 | 13.72912 | 0.1815302 | 0.235701 | 2.563551 | 4.16832 | 0.5384512 | 13222.27 | 689.2944 | 1450.759 | 0
36.23484 | 22.23015 | 13.73457 | 0.1816134 | 0.2357065 | 2.563556 | 4.17023 | 0.538665 | 13223.09 | 689.3369 | 1450.669 | 0
36.2515 | 22.2293 | 13.73904 | 0.1816971 | 0.235711 | 2.563562 | 4.172153 | 0.5388402 | 13224.88 | 689.4304 | 1450.473 | 0
36.26816 | 22.18734 | 13.7398 | 0.1817808 | 0.2357117 | 2.563562 | 4.174075 | 0.5388699 | 13230.24 | 689.7097 | 1449.885 | 0
36.28484 | 22.14577 | 13.74056 | 0.1818644 | 0.2357125 | 2.563562 | 4.175995 | 0.5388996 | 13235.6 | 689.989 | 1449.298 | 0
36.3015 | 22.13461 | 13.7462 | 0.1819467 | 0.2357182 | 2.563568 | 4.177885 | 0.5391209 | 13236.15 | 690.018 | 1449.238 | 0
36.31816 | 22.15437 | 13.75984 | 0.18203 | 0.2357319 | 2.563582 | 4.179796 | 0.5396562 | 13229.07 | 689.6489 | 1450.013 | 0
36.33484 | 22.15508 | 13.76842 | 0.1821136 | 0.2357404 | 2.563591 | 4.181716 | 0.5399922 | 13226.91 | 689.5361 | 1450.25 | 0
36.3515 | 22.18548 | 13.76976 | 0.1821972 | 0.2357418 | 2.563592 | 4.183636 | 0.5400451 | 13231.69 | 689.7855 | 1449.726 | 0
36.36817 | 22.28478 | 13.77853 | 0.1822809 | 0.2357506 | 2.563601 | 4.185556 | 0.5403889 | 13229.34 | 689.663 | 1449.984 | 0
36.38484 | 22.27646 | 13.78475 | 0.1823635 | 0.2357568 | 2.563607 | 4.187454 | 0.540633 | 13229.36 | 689.664 | 1449.981 | 0
36.4015 | 22.27194 | 13.78903 | 0.1824465 | 0.2357611 | 2.563611 | 4.18936 | 0.5408007 | 13231.28 | 689.764 | 1449.772 | 0
36.41817 | 22.27412 | 13.8015 | 0.1825301 | 0.2357736 | 2.563624 | 4.19128 | 0.54129 | 13225.37 | 689.4562 | 1450.418 | 0
36.43484 | 22.26617 | 13.8093 | 0.1826136 | 0.2357815 | 2.563632 | 4.193198 | 0.5415955 | 13223.96 | 689.3826 | 1450.573 | 0
36.4515 | 22.26123 | 13.81923 | 0.1826972 | 0.2357914 | 2.563642 | 4.195118 | 0.5419854 | 13220.5 | 689.2024 | 1450.953 | 0
36.46817 | 22.25605 | 13.83425 | 0.1827804 | 0.2358064 | 2.563657 | 4.197029 | 0.5425742 | 13212.17 | 688.7679 | 1451.868 | 0
36.48484 | 22.24294 | 13.83892 | 0.1828627 | 0.2358111 | 2.563662 | 4.198918 | 0.5427572 | 13213.66 | 688.8456 | 1451.704 | 0
36.5015 | 22.24338 | 13.84124 | 0.1829464 | 0.2358135 | 2.563664 | 4.20084 | 0.5428482 | 13217.49 | 689.0453 | 1451.284 | 0
36.51816 | 22.24858 | 13.84024 | 0.18303 | 0.2358125 | 2.563662 | 4.20276 | 0.542809 | 13224.49 | 689.41 | 1450.516 | 0
36.53484 | 22.25449 | 13.83611 | 0.1831138 | 0.2358084 | 2.563658 | 4.204683 | 0.5426472 | 13234.49 | 689.9312 | 1449.42 | 0
36.5515 | 22.24827 | 13.83198 | 0.1831962 | 0.2358043 | 2.563655 | 4.206575 | 0.5424855 | 13244.39 | 690.4475 | 1448.336 | 0
36.56816 | 22.23228 | 13.82884 | 0.1832796 | 0.2358012 | 2.563652 | 4.20849 | 0.542362 | 13253.44 | 690.919 | 1447.348 | 0
36.58484 | 22.1792 | 13.82842 | 0.1833633 | 0.2358008 | 2.563651 | 4.210412 | 0.5423458 | 13259.88 | 691.2551 | 1446.644 | 0
36.6015 | 22.17536 | 13.82645 | 0.183447 | 0.2357988 | 2.56365 | 4.212334 | 0.5422683 | 13267.83 | 691.6694 | 1445.777 | 0
36.61817 | 22.19592 | 13.82838 | 0.1835296 | 0.2358008 | 2.563651 | 4.214231 | 0.542344 | 13271.96 | 691.8845 | 1445.328 | 0
36.63484 | 22.20778 | 13.83617 | 0.1836125 | 0.2358086 | 2.563659 | 4.216135 | 0.5426495 | 13270.48 | 691.8074 | 1445.489 | 0
36.6515 | 22.22749 | 13.84298 | 0.1836961 | 0.2358154 | 2.563666 | 4.218054 | 0.5429168 | 13269.98 | 691.7818 | 1445.543 | 0
36.66817 | 22.24517 | 13.8494 | 0.1837797 | 0.2358219 | 2.563672 | 4.219974 | 0.5431686 | 13269.86 | 691.7755 | 1445.556 | 0
36.68484 | 22.25789 | 13.85582 | 0.1838633 | 0.2358284 | 2.563679 | 4.221893 | 0.5434205 | 13269.74 | 691.7694 | 1445.569 | 0
36.7015 | 22.2763 | 13.85912 | 0.1839469 | 0.2358316 | 2.563682 | 4.223812 | 0.5435498 | 13272.62 | 691.9191 | 1445.256 | 0
36.71817 | 22.29836 | 13.86203 | 0.1840292 | 0.2358346 | 2.563684 | 4.225704 | 0.5436638 | 13275.78 | 692.0839 | 1444.912 | 0
36.73484 | 22.32469 | 13.86357 | 0.1841126 | 0.2358362 | 2.563686 | 4.227617 | 0.5437242 | 13280.31 | 692.3202 | 1444.418 | 0
36.7515 | 22.32393 | 13.86862 | 0.1841962 | 0.2358412 | 2.563692 | 4.229537 | 0.5439224 | 13281.5 | 692.3822 | 1444.289 | 0
36.76816 | 22.31843 | 13.87544 | 0.1842798 | 0.235848 | 2.563698 | 4.231456 | 0.5441897 | 13281 | 692.3562 | 1444.343 | 0
36.78484 | 22.32513 | 13.88108 | 0.1843631 | 0.2358537 | 2.563704 | 4.23337 | 0.5444109 | 13281.61 | 692.388 | 1444.277 | 0
36.8015 | 22.33457 | 13.89297 | 0.1844457 | 0.2358656 | 2.563716 | 4.235266 | 0.5448772 | 13276.19 | 692.1053 | 1444.867 | 0
36.81816 | 22.32992 | 13.90096 | 0.1845289 | 0.2358736 | 2.563724 | 4.237178 | 0.5451904 | 13274.55 | 692.02 | 1445.045 | 0
36.83484 | 22.32875 | 13.90621 | 0.1846126 | 0.2358789 | 2.56373 | 4.2391 | 0.5453964 | 13275.56 | 692.0722 | 1444.936 | 0
36.8515 | 22.33289 | 13.91087 | 0.1846962 | 0.2358836 | 2.563734 | 4.241019 | 0.5455793 | 13277.11 | 692.1534 | 1444.766 | 0
36.86817 | 22.33152 | 13.9169 | 0.1847795 | 0.2358896 | 2.56374 | 4.242932 | 0.545816 | 13277.35 | 692.1656 | 1444.741 | 0
36.88484 | 22.33111 | 13.92352 | 0.1848622 | 0.2358963 | 2.563746 | 4.244829 | 0.5460754 | 13276.97 | 692.146 | 1444.782 | 0
36.9015 | 22.33394 | 13.92486 | 0.1849455 | 0.2358977 | 2.563748 | 4.246742 | 0.5461282 | 13281.67 | 692.3911 | 1444.271 | 0
36.91817 | 22.34764 | 13.92425 | 0.1850291 | 0.235897 | 2.563748 | 4.248664 | 0.5461042 | 13288.26 | 692.7347 | 1443.554 | 0
36.93484 | 22.37263 | 13.92833 | 0.1851128 | 0.2359012 | 2.563752 | 4.250584 | 0.5462642 | 13290.38 | 692.845 | 1443.325 | 0
36.9515 | 22.40381 | 13.93866 | 0.1851961 | 0.2359116 | 2.563762 | 4.252497 | 0.5466693 | 13286.5 | 692.643 | 1443.746 | 0
36.96817 | 22.41873 | 13.94352 | 0.1852784 | 0.2359164 | 2.563767 | 4.254387 | 0.54686 | 13287.78 | 692.7093 | 1443.607 | 0
36.98484 | 22.4351 | 13.94448 | 0.185362 | 0.2359174 | 2.563768 | 4.256308 | 0.5468974 | 13292.86 | 692.9746 | 1443.054 | 0
37.0015 | 22.45981 | 13.95402 | 0.1854457 | 0.235927 | 2.563777 | 4.258228 | 0.5472718 | 13289.76 | 692.813 | 1443.391 | 0
37.01816 | 22.44758 | 13.96904 | 0.1855292 | 0.235942 | 2.563792 | 4.260146 | 0.5478606 | 13281.46 | 692.3799 | 1444.294 | 0
37.03484 | 22.42175 | 13.98347 | 0.1856126 | 0.2359564 | 2.563806 | 4.262062 | 0.5484266 | 13273.72 | 691.9765 | 1445.136 | 0
37.0515 | 22.41738 | 13.98931 | 0.1856956 | 0.2359623 | 2.563812 | 4.263966 | 0.5486555 | 13274.11 | 691.9968 | 1445.094 | 0
37.06816 | 22.41679 | 13.9844 | 0.1857783 | 0.2359574 | 2.563808 | 4.265866 | 0.5484631 | 13284.68 | 692.5479 | 1443.944 | 0
37.08484 | 22.39874 | 13.9836 | 0.185862 | 0.2359566 | 2.563806 | 4.267788 | 0.5484316 | 13291.43 | 692.8999 | 1443.21 | 0
37.1015 | 22.35938 | 13.98748 | 0.1859456 | 0.2359606 | 2.563811 | 4.269708 | 0.548584 | 13293.72 | 693.019 | 1442.962 | 0
37.11817 | 22.32543 | 13.98961 | 0.1860293 | 0.2359627 | 2.563813 | 4.27163 | 0.5486672 | 13297.68 | 693.2256 | 1442.532 | 0
37.13484 | 22.29902 | 13.99388 | 0.1861116 | 0.235967 | 2.563817 | 4.27352 | 0.548835 | 13299.5 | 693.3206 | 1442.334 | 0
37.1515 | 22.29303 | 13.99425 | 0.1861949 | 0.2359674 | 2.563818 | 4.275434 | 0.5488493 | 13305.11 | 693.6128 | 1441.726 | 0
37.16817 | 22.31862 | 13.99598 | 0.1862786 | 0.2359692 | 2.56382 | 4.277353 | 0.5489174 | 13309.43 | 693.8382 | 1441.258 | 0
37.18484 | 22.33236 | 14.00455 | 0.1863621 | 0.2359778 | 2.563828 | 4.279272 | 0.5492535 | 13307.25 | 693.7247 | 1441.494 | 0
37.2015 | 22.35117 | 14.01117 | 0.1864458 | 0.2359844 | 2.563835 | 4.281194 | 0.549513 | 13306.94 | 693.7084 | 1441.528 | 0
37.21817 | 22.34 | 14.01798 | 0.1865281 | 0.2359912 | 2.563842 | 4.283083 | 0.5497802 | 13306.34 | 693.6772 | 1441.593 | 0
37.23484 | 22.31418 | 14.01933 | 0.1866114 | 0.2359926 | 2.563843 | 4.284996 | 0.5498329 | 13311.01 | 693.9206 | 1441.087 | 0
37.2515 | 22.33383 | 14.02243 | 0.1866951 | 0.2359957 | 2.563846 | 4.286917 | 0.5499546 | 13314.03 | 694.078 | 1440.76 | 0
37.26816 | 22.35802 | 14.02963 | 0.1867787 | 0.236003 | 2.563853 | 4.288838 | 0.5502371 | 13313.16 | 694.0324 | 1440.855 | 0
37.28484 | 22.35944 | 14.03352 | 0.186862 | 0.2360068 | 2.563857 | 4.29075 | 0.5503894 | 13315.41 | 694.1499 | 1440.611 | 0
37.3015 | 22.35875 | 14.0374 | 0.1869443 | 0.2360108 | 2.563861 | 4.29264 | 0.5505418 | 13317.59 | 694.2636 | 1440.375 | 0
37.31816 | 22.37088 | 14.0405 | 0.187028 | 0.2360139 | 2.563864 | 4.294562 | 0.5506634 | 13320.61 | 694.4208 | 1440.049 | 0
37.33484 | 22.38296 | 14.04556 | 0.1871116 | 0.236019 | 2.56387 | 4.296481 | 0.5508618 | 13321.76 | 694.4812 | 1439.924 | 0
37.3515 | 22.37678 | 14.051 | 0.1871952 | 0.2360244 | 2.563875 | 4.298402 | 0.5510753 | 13322.55 | 694.5222 | 1439.839 | 0
37.36817 | 22.37843 | 14.06192 | 0.1872788 | 0.2360354 | 2.563886 | 4.300322 | 0.5515034 | 13318.16 | 694.2931 | 1440.314 | 0
37.38484 | 22.37864 | 14.07108 | 0.1873608 | 0.2360445 | 2.563894 | 4.302203 | 0.5518625 | 13315.32 | 694.145 | 1440.621 | 0
37.4015 | 22.38781 | 14.07691 | 0.1874444 | 0.2360504 | 2.563901 | 4.304123 | 0.5520914 | 13315.74 | 694.1668 | 1440.576 | 0
37.41817 | 22.41739 | 14.08314 | 0.187528 | 0.2360566 | 2.563906 | 4.306043 | 0.5523356 | 13315.78 | 694.1694 | 1440.57 | 0
37.43484 | 22.40074 | 14.08702 | 0.1876117 | 0.2360606 | 2.563911 | 4.307964 | 0.5524879 | 13318.05 | 694.2876 | 1440.325 | 0
37.4515 | 22.38622 | 14.09657 | 0.1876949 | 0.2360701 | 2.56392 | 4.309876 | 0.5528624 | 13314.94 | 694.1253 | 1440.662 | 0
37.46817 | 22.39105 | 14.10377 | 0.1877772 | 0.2360774 | 2.563928 | 4.311766 | 0.553145 | 13313.97 | 694.075 | 1440.766 | 0
37.48484 | 22.37804 | 14.10414 | 0.1878609 | 0.2360777 | 2.563928 | 4.313687 | 0.5531592 | 13319.56 | 694.3661 | 1440.163 | 0
37.5015 | 22.34317 | 14.10724 | 0.1879445 | 0.2360808 | 2.563931 | 4.315608 | 0.553281 | 13322.56 | 694.5225 | 1439.838 | 0
37.51816 | 22.34019 | 14.1121 | 0.1880282 | 0.2360858 | 2.563936 | 4.317528 | 0.5534716 | 13323.89 | 694.5922 | 1439.694 | 0
37.53484 | 22.35422 | 14.1197 | 0.1881114 | 0.2360934 | 2.563944 | 4.319439 | 0.5537694 | 13322.62 | 694.526 | 1439.831 | 0
37.5515 | 22.34176 | 14.12885 | 0.1881943 | 0.2361026 | 2.563953 | 4.321342 | 0.5541285 | 13319.86 | 694.3816 | 1440.13 | 0
37.56816 | 22.35099 | 14.13176 | 0.1882772 | 0.2361055 | 2.563956 | 4.323246 | 0.5542426 | 13322.98 | 694.5447 | 1439.792 | 0
37.58484 | 22.36129 | 14.14228 | 0.1883608 | 0.236116 | 2.563966 | 4.325165 | 0.5546552 | 13318.98 | 694.336 | 1440.225 | 0
37.6015 | 22.35579 | 14.15203 | 0.1884444 | 0.2361258 | 2.563976 | 4.327084 | 0.5550374 | 13315.72 | 694.1658 | 1440.578 | 0
37.61817 | 22.35547 | 14.15317 | 0.188528 | 0.236127 | 2.563977 | 4.329006 | 0.5550824 | 13320.55 | 694.4178 | 1440.055 | 0
37.63484 | 22.32289 | 14.15256 | 0.1886108 | 0.2361264 | 2.563977 | 4.330906 | 0.5550586 | 13326.96 | 694.7522 | 1439.362 | 0
37.6515 | 22.23078 | 14.15372 | 0.1886937 | 0.2361275 | 2.563978 | 4.33281 | 0.5551036 | 13331.74 | 695.0015 | 1438.846 | 0
37.66817 | 22.24376 | 14.16814 | 0.1887773 | 0.236142 | 2.563992 | 4.334728 | 0.5556695 | 13324.06 | 694.601 | 1439.675 | 0
37.68484 | 22.24288 | 14.1855 | 0.1888608 | 0.2361594 | 2.56401 | 4.336646 | 0.5563504 | 13313.65 | 694.058 | 1440.802 | 0
37.7015 | 22.26234 | 14.18626 | 0.1889445 | 0.2361602 | 2.564011 | 4.338569 | 0.5563801 | 13318.84 | 694.3285 | 1440.24 | 0
37.71817 | 22.25416 | 14.18722 | 0.1890266 | 0.2361611 | 2.564012 | 4.340453 | 0.5564176 | 13323.72 | 694.5832 | 1439.712 | 0
37.73484 | 22.27413 | 14.19384 | 0.1891101 | 0.2361678 | 2.564018 | 4.342371 | 0.5566771 | 13323.4 | 694.5662 | 1439.748 | 0
37.7515 | 22.26577 | 14.2026 | 0.1891937 | 0.2361766 | 2.564027 | 4.344291 | 0.557021 | 13321.06 | 694.4446 | 1440 | 0
37.76816 | 22.25309 | 14.21781 | 0.1892773 | 0.2361918 | 2.564042 | 4.34621 | 0.5576175 | 13312.69 | 694.008 | 1440.906 | 0
37.78484 | 22.23682 | 14.22052 | 0.189361 | 0.2361946 | 2.564045 | 4.348131 | 0.5577238 | 13316.03 | 694.1822 | 1440.544 | 0
37.8015 | 22.14763 | 14.22558 | 0.189444 | 0.2361996 | 2.56405 | 4.350037 | 0.5579221 | 13317.14 | 694.2398 | 1440.425 | 0
37.81816 | 22.12278 | 14.24099 | 0.1895268 | 0.236215 | 2.564066 | 4.35194 | 0.5585263 | 13308.54 | 693.792 | 1441.354 | 0
37.83484 | 22.17268 | 14.24663 | 0.18961 | 0.2362207 | 2.564071 | 4.35385 | 0.5587476 | 13309.12 | 693.8218 | 1441.292 | 0
37.8515 | 22.17962 | 14.25696 | 0.1896936 | 0.236231 | 2.564082 | 4.35577 | 0.5591526 | 13305.34 | 693.6249 | 1441.702 | 0
37.86817 | 22.20788 | 14.25928 | 0.1897772 | 0.2362334 | 2.564084 | 4.35769 | 0.5592437 | 13309.04 | 693.8176 | 1441.301 | 0
37.88484 | 22.20305 | 14.25437 | 0.1898602 | 0.2362285 | 2.564079 | 4.359597 | 0.5590512 | 13319.44 | 694.36 | 1440.175 | 0
37.9015 | 22.20573 | 14.25337 | 0.1899437 | 0.2362276 | 2.564078 | 4.361512 | 0.5590121 | 13326.23 | 694.7138 | 1439.442 | 0
37.91817 | 22.19998 | 14.25647 | 0.1900266 | 0.2362306 | 2.564081 | 4.363417 | 0.5591338 | 13329.15 | 694.8661 | 1439.126 | 0
37.93484 | 22.20724 | 14.26739 | 0.1901102 | 0.2362416 | 2.564092 | 4.365336 | 0.5595618 | 13324.81 | 694.6399 | 1439.595 | 0
37.9515 | 22.24391 | 14.27752 | 0.1901937 | 0.2362518 | 2.564102 | 4.367254 | 0.5599592 | 13321.2 | 694.4518 | 1439.985 | 0
37.96817 | 22.25658 | 14.28101 | 0.1902774 | 0.2362553 | 2.564106 | 4.369174 | 0.5600962 | 13323.8 | 694.5874 | 1439.704 | 0
37.98484 | 22.25362 | 14.29193 | 0.19036 | 0.2362662 | 2.564116 | 4.371071 | 0.5605243 | 13319.4 | 694.3581 | 1440.179 | 0
38.0015 | 22.25744 | 14.2962 | 0.1904429 | 0.2362705 | 2.564121 | 4.372975 | 0.5606919 | 13321.22 | 694.453 | 1439.982 | 0
38.01816 | 22.19372 | 14.29852 | 0.1905266 | 0.2362728 | 2.564123 | 4.374896 | 0.560783 | 13324.91 | 694.6453 | 1439.584 | 0
38.03484 | 22.1063 | 14.30456 | 0.1906102 | 0.2362789 | 2.564129 | 4.376817 | 0.5610195 | 13325.14 | 694.6572 | 1439.559 | 0
38.0515 | 22.10996 | 14.33266 | 0.1906937 | 0.236307 | 2.564158 | 4.378734 | 0.5621216 | 13304.84 | 693.5989 | 1441.756 | 0
38.06816 | 22.15167 | 14.34552 | 0.190777 | 0.2363199 | 2.56417 | 4.380645 | 0.5626262 | 13298.71 | 693.2792 | 1442.42 | 0
38.08484 | 22.1667 | 14.34355 | 0.1908596 | 0.236318 | 2.564168 | 4.382544 | 0.5625488 | 13306.3 | 693.675 | 1441.597 | 0
38.1015 | 22.13624 | 14.34743 | 0.190943 | 0.2363219 | 2.564172 | 4.384458 | 0.5627011 | 13308.51 | 693.7902 | 1441.358 | 0
38.11817 | 22.15111 | 14.34917 | 0.1910266 | 0.2363236 | 2.564174 | 4.386378 | 0.5627691 | 13312.73 | 694.0102 | 1440.901 | 0
38.13484 | 22.16403 | 14.35012 | 0.1911102 | 0.2363246 | 2.564175 | 4.3883 | 0.5628066 | 13317.68 | 694.2681 | 1440.366 | 0
38.1515 | 22.13379 | 14.35088 | 0.191193 | 0.2363254 | 2.564176 | 4.390198 | 0.5628362 | 13322.74 | 694.5318 | 1439.819 | 0
38.16817 | 22.14846 | 14.35691 | 0.1912759 | 0.2363315 | 2.564182 | 4.392104 | 0.5630729 | 13322.92 | 694.5413 | 1439.799 | 0
38.18484 | 22.12478 | 14.36275 | 0.1913596 | 0.2363373 | 2.564188 | 4.394024 | 0.5633018 | 13323.32 | 694.5625 | 1439.755 | 0
38.2015 | 22.1383 | 14.35726 | 0.1914433 | 0.2363318 | 2.564182 | 4.395946 | 0.5630864 | 13334.25 | 695.1322 | 1438.575 | 0
38.21817 | 22.14984 | 14.35469 | 0.1915266 | 0.2363293 | 2.56418 | 4.39786 | 0.5629859 | 13342.44 | 695.559 | 1437.692 | 0
38.23484 | 22.16155 | 14.36463 | 0.1916092 | 0.2363393 | 2.56419 | 4.399758 | 0.5633758 | 13338.96 | 695.3776 | 1438.068 | 0
38.2515 | 22.18367 | 14.37984 | 0.1916924 | 0.2363545 | 2.564205 | 4.401666 | 0.5639722 | 13330.63 | 694.9434 | 1438.966 | 0
38.26816 | 22.18894 | 14.39154 | 0.1917759 | 0.2363662 | 2.564216 | 4.403583 | 0.564431 | 13325.6 | 694.681 | 1439.51 | 0
38.28484 | 22.18539 | 14.39406 | 0.1918595 | 0.2363688 | 2.564219 | 4.405504 | 0.5645297 | 13329.08 | 694.8626 | 1439.134 | 0
38.3015 | 22.19679 | 14.38681 | 0.1919432 | 0.2363615 | 2.564212 | 4.407426 | 0.5642453 | 13341.62 | 695.516 | 1437.781 | 0
38.31816 | 22.20578 | 14.38424 | 0.192026 | 0.236359 | 2.564209 | 4.409326 | 0.5641449 | 13349.74 | 695.9398 | 1436.906 | 0
38.33484 | 22.20744 | 14.38539 | 0.192109 | 0.2363602 | 2.56421 | 4.411232 | 0.56419 | 13354.45 | 696.1851 | 1436.4 | 0
38.3515 | 22.19512 | 14.38888 | 0.1921927 | 0.2363637 | 2.564214 | 4.413153 | 0.5643269 | 13357.02 | 696.3192 | 1436.123 | 0
38.36817 | 22.2122 | 14.38847 | 0.1922764 | 0.2363633 | 2.564214 | 4.415075 | 0.5643106 | 13363.22 | 696.6425 | 1435.456 | 0
38.38484 | 22.1794 | 14.39274 | 0.1923596 | 0.2363676 | 2.564218 | 4.416987 | 0.5644782 | 13365.04 | 696.7372 | 1435.262 | 0
38.4015 | 22.15162 | 14.40268 | 0.1924422 | 0.2363775 | 2.564228 | 4.418882 | 0.564868 | 13361.55 | 696.5552 | 1435.636 | 0
38.41817 | 22.15927 | 14.42044 | 0.1925254 | 0.2363953 | 2.564246 | 4.420793 | 0.5655642 | 13350.87 | 695.9986 | 1436.785 | 0
38.43484 | 22.18577 | 14.42959 | 0.1926089 | 0.2364045 | 2.564255 | 4.422712 | 0.5659234 | 13348.19 | 695.8589 | 1437.073 | 0
38.4515 | 22.19871 | 14.4364 | 0.1926926 | 0.2364114 | 2.564262 | 4.424633 | 0.5661906 | 13347.69 | 695.8326 | 1437.127 | 0
38.46817 | 22.20024 | 14.43872 | 0.1927762 | 0.2364137 | 2.564264 | 4.426553 | 0.5662816 | 13351.34 | 696.0226 | 1436.735 | 0
38.48484 | 22.20746 | 14.44144 | 0.1928586 | 0.2364164 | 2.564266 | 4.428444 | 0.5663879 | 13354.53 | 696.1892 | 1436.391 | 0
38.5015 | 22.19952 | 14.44141 | 0.192942 | 0.2364164 | 2.564266 | 4.430359 | 0.566387 | 13360.32 | 696.4912 | 1435.768 | 0
38.51816 | 22.14006 | 14.43768 | 0.1930256 | 0.2364127 | 2.564263 | 4.432281 | 0.5662406 | 13369.58 | 696.9736 | 1434.774 | 0
38.53484 | 22.12804 | 14.43297 | 0.1931094 | 0.236408 | 2.564258 | 4.434203 | 0.5660559 | 13379.74 | 697.5035 | 1433.684 | 0
38.5515 | 22.1802 | 14.43373 | 0.1931924 | 0.2364088 | 2.564259 | 4.436109 | 0.5660856 | 13384.79 | 697.7666 | 1433.144 | 0
38.56816 | 22.20848 | 14.44132 | 0.193275 | 0.2364164 | 2.564266 | 4.438006 | 0.5663834 | 13383.47 | 697.698 | 1433.285 | 0
38.58484 | 22.21244 | 14.44794 | 0.1933586 | 0.236423 | 2.564274 | 4.439926 | 0.566643 | 13383.13 | 697.6802 | 1433.322 | 0
38.6015 | 22.20466 | 14.45592 | 0.1934422 | 0.2364311 | 2.564282 | 4.441846 | 0.5669561 | 13381.52 | 697.5962 | 1433.494 | 0
38.61817 | 22.18174 | 14.4602 | 0.1935259 | 0.2364354 | 2.564286 | 4.443766 | 0.5671238 | 13383.35 | 697.6916 | 1433.298 | 0
38.63485 | 22.21556 | 14.46604 | 0.1936092 | 0.2364412 | 2.564292 | 4.44568 | 0.5673526 | 13383.71 | 697.7103 | 1433.26 | 0
38.65167 | 22.21556 | 14.47382 | 0.1936915 | 0.236449 | 2.564299 | 4.447569 | 0.5676582 | 13382.19 | 697.6312 | 1433.422 | 0
38.66834 | 22.22294 | 14.48142 | 0.193775 | 0.2364566 | 2.564307 | 4.449489 | 0.567956 | 13380.94 | 697.5663 | 1433.556 | 0
38.685 | 22.2376 | 14.49917 | 0.1938586 | 0.2364744 | 2.564325 | 4.451406 | 0.5686521 | 13370.32 | 697.0126 | 1434.694 | 0
38.70166 | 22.22873 | 14.51829 | 0.193942 | 0.2364936 | 2.564344 | 4.453321 | 0.569402 | 13358.46 | 696.3943 | 1435.968 | 0
38.71834 | 22.22095 | 14.52822 | 0.1940256 | 0.2365035 | 2.564354 | 4.45524 | 0.5697918 | 13355.08 | 696.2178 | 1436.332 | 0
38.735 | 22.21005 | 14.53934 | 0.1941091 | 0.2365147 | 2.564365 | 4.45716 | 0.5702274 | 13350.62 | 695.9855 | 1436.812 | 0
38.75166 | 22.21586 | 14.5481 | 0.1941917 | 0.2365234 | 2.564374 | 4.459056 | 0.5705712 | 13348.25 | 695.862 | 1437.066 | 0
38.76834 | 22.21575 | 14.55569 | 0.1942747 | 0.236531 | 2.564381 | 4.46096 | 0.5708691 | 13346.99 | 695.7961 | 1437.203 | 0
38.785 | 22.20164 | 14.55977 | 0.1943583 | 0.2365352 | 2.564385 | 4.462881 | 0.5710291 | 13348.99 | 695.9005 | 1436.987 | 0
38.80166 | 22.19993 | 14.56112 | 0.194442 | 0.2365366 | 2.564387 | 4.464802 | 0.5710818 | 13353.51 | 696.136 | 1436.501 | 0
38.81833 | 22.18961 | 14.56578 | 0.1945253 | 0.2365412 | 2.564392 | 4.466715 | 0.5712647 | 13354.95 | 696.211 | 1436.346 | 0
38.835 | 22.1848 | 14.5601 | 0.1946077 | 0.2365356 | 2.564386 | 4.468608 | 0.5710418 | 13365.82 | 696.778 | 1435.177 | 0
38.85166 | 22.12506 | 14.55695 | 0.1946914 | 0.2365324 | 2.564383 | 4.47053 | 0.5709182 | 13374.46 | 697.2285 | 1434.25 | 0
38.86833 | 22.0577 | 14.55653 | 0.194775 | 0.236532 | 2.564382 | 4.47245 | 0.570902 | 13380.59 | 697.548 | 1433.593 | 0
38.885 | 22.06988 | 14.56315 | 0.1948587 | 0.2365387 | 2.564389 | 4.474371 | 0.5711616 | 13380.26 | 697.5305 | 1433.629 | 0
38.90167 | 22.06894 | 14.57133 | 0.1949413 | 0.2365469 | 2.564398 | 4.476268 | 0.5714824 | 13378.41 | 697.4343 | 1433.827 | 0
38.91834 | 22.09285 | 14.5758 | 0.1950243 | 0.2365514 | 2.564402 | 4.478174 | 0.5716576 | 13380 | 697.5174 | 1433.656 | 0
38.935 | 22.05246 | 14.57695 | 0.1951079 | 0.2365525 | 2.564403 | 4.480094 | 0.5717028 | 13384.69 | 697.7615 | 1433.154 | 0
38.95166 | 22.01244 | 14.58142 | 0.1951916 | 0.236557 | 2.564407 | 4.482015 | 0.571878 | 13386.32 | 697.8466 | 1432.98 | 0
38.96834 | 22.0231 | 14.58452 | 0.1952752 | 0.2365602 | 2.56441 | 4.483936 | 0.5719996 | 13389.21 | 697.9974 | 1432.67 | 0
38.985 | 22.04268 | 14.58977 | 0.1953578 | 0.2365654 | 2.564416 | 4.485832 | 0.5722056 | 13390.06 | 698.0413 | 1432.58 | 0
39.00166 | 22.02642 | 14.59932 | 0.1954408 | 0.236575 | 2.564425 | 4.487738 | 0.57258 | 13386.98 | 697.8811 | 1432.909 | 0
39.01834 | 22.02303 | 14.59422 | 0.1955245 | 0.23657 | 2.56442 | 4.48966 | 0.57238 | 13397.4 | 698.4239 | 1431.795 | 0
39.035 | 22.09434 | 14.58716 | 0.1956082 | 0.236563 | 2.564413 | 4.491582 | 0.5721033 | 13409.61 | 699.061 | 1430.491 | 0
39.05166 | 22.09331 | 14.58655 | 0.1956913 | 0.2365623 | 2.564413 | 4.493489 | 0.5720794 | 13415.87 | 699.3869 | 1429.824 | 0
39.06833 | 22.01993 | 14.59454 | 0.1957742 | 0.2365703 | 2.564421 | 4.495394 | 0.5723926 | 13414.21 | 699.3005 | 1430 | 0
39.085 | 22.01225 | 14.61014 | 0.1958575 | 0.236586 | 2.564436 | 4.497305 | 0.5730045 | 13405.58 | 698.8508 | 1430.921 | 0
39.10166 | 22.05148 | 14.6191 | 0.1959411 | 0.236595 | 2.564445 | 4.499224 | 0.573356 | 13403.08 | 698.7204 | 1431.188 | 0
39.11833 | 22.0953 | 14.62767 | 0.1960246 | 0.2366035 | 2.564454 | 4.501144 | 0.5736921 | 13400.94 | 698.6089 | 1431.416 | 0
39.135 | 22.11421 | 14.64952 | 0.1961081 | 0.2366254 | 2.564476 | 4.50306 | 0.5745491 | 13386.65 | 697.8638 | 1432.944 | 0
39.15167 | 22.10181 | 14.6663 | 0.1961909 | 0.2366422 | 2.564492 | 4.504962 | 0.575207 | 13376.99 | 697.36 | 1433.98 | 0
39.16834 | 22.04682 | 14.67858 | 0.1962744 | 0.2366545 | 2.564505 | 4.50688 | 0.5756887 | 13371.48 | 697.0731 | 1434.57 | 0
39.185 | 22.04466 | 14.685 | 0.196357 | 0.236661 | 2.564512 | 4.508776 | 0.5759406 | 13371.26 | 697.0613 | 1434.594 | 0
39.20166 | 22.04413 | 14.68674 | 0.1964407 | 0.2366627 | 2.564513 | 4.510698 | 0.5760086 | 13375.38 | 697.2762 | 1434.152 | 0
39.21834 | 22.0524 | 14.68535 | 0.1965244 | 0.2366614 | 2.564512 | 4.512619 | 0.575954 | 13382.34 | 697.6391 | 1433.406 | 0
39.235 | 22.03901 | 14.6863 | 0.196608 | 0.2366623 | 2.564513 | 4.514541 | 0.5759915 | 13387.17 | 697.891 | 1432.889 | 0
39.25166 | 21.95985 | 14.68316 | 0.1966901 | 0.2366592 | 2.56451 | 4.516425 | 0.575868 | 13395.63 | 698.332 | 1431.984 | 0
39.26834 | 21.87174 | 14.68509 | 0.1967738 | 0.2366612 | 2.564512 | 4.518346 | 0.5759438 | 13399.56 | 698.537 | 1431.564 | 0
39.285 | 21.85552 | 14.6874 | 0.1968574 | 0.2366635 | 2.564514 | 4.520267 | 0.5760348 | 13403.15 | 698.7237 | 1431.181 | 0
39.30166 | 21.83885 | 14.69207 | 0.1969411 | 0.2366682 | 2.564518 | 4.522187 | 0.5762178 | 13404.58 | 698.7986 | 1431.028 | 0
39.31833 | 21.84883 | 14.69654 | 0.197024 | 0.2366726 | 2.564523 | 4.524092 | 0.576393 | 13406.15 | 698.8803 | 1430.86 | 0
39.335 | 21.91026 | 14.69867 | 0.1971067 | 0.2366748 | 2.564525 | 4.52599 | 0.5764764 | 13409.84 | 699.0726 | 1430.467 | 0
39.35166 | 21.95657 | 14.70431 | 0.1971903 | 0.2366805 | 2.564531 | 4.527911 | 0.5766976 | 13410.38 | 699.1009 | 1430.409 | 0
39.36833 | 21.96675 | 14.71502 | 0.1972739 | 0.2366912 | 2.564542 | 4.529829 | 0.577118 | 13406.29 | 698.8875 | 1430.846 | 0
39.385 | 21.9724 | 14.72399 | 0.1973575 | 0.2367002 | 2.56455 | 4.53175 | 0.5774694 | 13403.81 | 698.7584 | 1431.11 | 0
39.40167 | 21.99362 | 14.73686 | 0.1974411 | 0.2367131 | 2.564564 | 4.533669 | 0.5779741 | 13397.78 | 698.4438 | 1431.754 | 0
39.41834 | 22.01003 | 14.74894 | 0.1975231 | 0.2367252 | 2.564575 | 4.53555 | 0.5784482 | 13392.36 | 698.1611 | 1432.334 | 0
39.435 | 22.0199 | 14.75575 | 0.1976066 | 0.236732 | 2.564582 | 4.537469 | 0.5787153 | 13391.84 | 698.134 | 1432.39 | 0
39.45166 | 22.02776 | 14.75808 | 0.1976903 | 0.2367344 | 2.564585 | 4.53939 | 0.5788064 | 13395.4 | 698.3199 | 1432.009 | 0
39.46834 | 22.03176 | 14.75825 | 0.1977739 | 0.2367346 | 2.564585 | 4.541312 | 0.578813 | 13400.91 | 698.6072 | 1431.42 | 0
39.485 | 22.01548 | 14.76076 | 0.1978573 | 0.2367371 | 2.564588 | 4.543225 | 0.5789118 | 13404.27 | 698.7825 | 1431.061 | 0
39.50166 | 22.00302 | 14.7664 | 0.1979399 | 0.2367428 | 2.564594 | 4.545122 | 0.579133 | 13404.75 | 698.8071 | 1431.01 | 0
39.51834 | 22.00419 | 14.77419 | 0.1980232 | 0.2367506 | 2.564601 | 4.547035 | 0.5794386 | 13403.32 | 698.7326 | 1431.163 | 0
39.535 | 22.00918 | 14.78237 | 0.1981068 | 0.2367588 | 2.564609 | 4.548954 | 0.5797594 | 13401.55 | 698.6406 | 1431.351 | 0
39.55166 | 22.01866 | 14.78977 | 0.1981903 | 0.2367662 | 2.564616 | 4.550873 | 0.5800496 | 13400.5 | 698.5857 | 1431.464 | 0
39.56833 | 22.0388 | 14.79327 | 0.1982738 | 0.2367697 | 2.56462 | 4.552788 | 0.5801866 | 13402.97 | 698.7147 | 1431.199 | 0
39.585 | 22.03595 | 14.80145 | 0.1983569 | 0.236778 | 2.564628 | 4.554697 | 0.5805074 | 13401.18 | 698.6213 | 1431.391 | 0
39.60166 | 21.97609 | 14.81158 | 0.1984394 | 0.2367881 | 2.564638 | 4.556592 | 0.5809049 | 13397.59 | 698.434 | 1431.775 | 0
39.61833 | 21.99834 | 14.82113 | 0.198523 | 0.2367976 | 2.564648 | 4.558511 | 0.5812793 | 13394.6 | 698.278 | 1432.095 | 0
39.635 | 22.02388 | 14.82657 | 0.1986066 | 0.2368032 | 2.564653 | 4.560433 | 0.5814929 | 13395.32 | 698.3156 | 1432.017 | 0
39.65167 | 22.01674 | 14.83261 | 0.1986903 | 0.2368092 | 2.56466 | 4.562353 | 0.5817294 | 13395.51 | 698.3257 | 1431.996 | 0
39.66834 | 22.02302 | 14.83278 | 0.198773 | 0.2368094 | 2.56466 | 4.564252 | 0.5817361 | 13400.93 | 698.6081 | 1431.418 | 0
39.685 | 22.03698 | 14.83256 | 0.198856 | 0.2368092 | 2.56466 | 4.566158 | 0.5817276 | 13406.72 | 698.9101 | 1430.799 | 0
39.70166 | 22.00609 | 14.83664 | 0.1989396 | 0.2368133 | 2.564664 | 4.568078 | 0.5818876 | 13408.67 | 699.0118 | 1430.591 | 0
39.71834 | 22.02536 | 14.84286 | 0.1990233 | 0.2368196 | 2.56467 | 4.57 | 0.5821318 | 13408.69 | 699.0126 | 1430.589 | 0
39.735 | 22.05903 | 14.85417 | 0.1991069 | 0.2368308 | 2.564682 | 4.571919 | 0.5825752 | 13404.11 | 698.7738 | 1431.078 | 0
39.75166 | 22.07201 | 14.8647 | 0.1991894 | 0.2368414 | 2.564692 | 4.573814 | 0.5829879 | 13400.17 | 698.5686 | 1431.499 | 0
39.76834 | 22.07785 | 14.87229 | 0.1992724 | 0.236849 | 2.5647 | 4.575719 | 0.5832858 | 13398.9 | 698.5026 | 1431.634 | 0
39.785 | 22.07283 | 14.88027 | 0.1993561 | 0.236857 | 2.564707 | 4.57764 | 0.583599 | 13397.34 | 698.421 | 1431.802 | 0
39.80166 | 22.06686 | 14.88084 | 0.1994397 | 0.2368576 | 2.564708 | 4.579561 | 0.583621 | 13402.45 | 698.6876 | 1431.255 | 0
39.81833 | 22.08702 | 14.89155 | 0.1995233 | 0.2368684 | 2.564719 | 4.58148 | 0.5840414 | 13398.42 | 698.4774 | 1431.686 | 0
39.835 | 22.09079 | 14.89407 | 0.199606 | 0.2368709 | 2.564721 | 4.583378 | 0.58414 | 13401.7 | 698.6485 | 1431.335 | 0
39.85166 | 22.09042 | 14.89444 | 0.1996889 | 0.2368713 | 2.564722 | 4.585284 | 0.5841545 | 13406.95 | 698.9219 | 1430.775 | 0
39.86833 | 22.09256 | 14.90242 | 0.1997726 | 0.2368794 | 2.56473 | 4.587204 | 0.5844678 | 13405.38 | 698.84 | 1430.943 | 0
39.885 | 22.09254 | 14.91178 | 0.1998562 | 0.2368887 | 2.564739 | 4.589124 | 0.5848344 | 13402.57 | 698.6938 | 1431.242 | 0
39.90167 | 22.03247 | 14.91742 | 0.1999397 | 0.2368944 | 2.564745 | 4.591042 | 0.5850557 | 13403.11 | 698.7216 | 1431.185 | 0
39.91834 | 22.00412 | 14.92208 | 0.2000226 | 0.236899 | 2.564749 | 4.592947 | 0.5852387 | 13404.48 | 698.793 | 1431.039 | 0
39.935 | 22.00966 | 14.92792 | 0.2001055 | 0.2369049 | 2.564756 | 4.59485 | 0.5854676 | 13404.78 | 698.8091 | 1431.006 | 0
39.95166 | 22.05234 | 14.92965 | 0.2001888 | 0.2369066 | 2.564757 | 4.596763 | 0.5855356 | 13408.81 | 699.0188 | 1430.576 | 0
39.96834 | 22.08221 | 14.93334 | 0.2002725 | 0.2369104 | 2.564761 | 4.598684 | 0.5856802 | 13411.1 | 699.1382 | 1430.332 | 0
39.985 | 22.09886 | 14.93976 | 0.2003562 | 0.2369168 | 2.564767 | 4.600605 | 0.5859321 | 13410.94 | 699.1296 | 1430.35 | 0
40.00166 | 22.11314 | 14.94697 | 0.2004398 | 0.236924 | 2.564774 | 4.602524 | 0.5862146 | 13410.06 | 699.0842 | 1430.443 | 0
40.01834 | 22.07995 | 14.95046 | 0.2005217 | 0.2369276 | 2.564778 | 4.604406 | 0.5863516 | 13412.41 | 699.2066 | 1430.192 | 0
40.035 | 22.05637 | 14.95278 | 0.2006054 | 0.2369299 | 2.56478 | 4.606328 | 0.5864426 | 13415.92 | 699.39 | 1429.818 | 0
40.05166 | 22.01704 | 14.9508 | 0.2006891 | 0.236928 | 2.564778 | 4.60825 | 0.5863652 | 13423.3 | 699.7744 | 1429.032 | 0
40.06833 | 22.01387 | 14.9541 | 0.2007728 | 0.2369312 | 2.564782 | 4.610172 | 0.5864945 | 13425.94 | 699.9118 | 1428.752 | 0
40.085 | 22.00058 | 14.9656 | 0.200856 | 0.2369428 | 2.564793 | 4.612082 | 0.5869456 | 13421.18 | 699.6638 | 1429.258 | 0
40.10166 | 21.98203 | 14.96675 | 0.2009383 | 0.236944 | 2.564794 | 4.613972 | 0.5869906 | 13425.64 | 699.8966 | 1428.782 | 0
40.11833 | 21.90602 | 14.97396 | 0.201022 | 0.2369512 | 2.564801 | 4.615894 | 0.587273 | 13424.78 | 699.8513 | 1428.875 | 0
40.135 | 21.86699 | 14.97491 | 0.2011056 | 0.2369522 | 2.564802 | 4.617814 | 0.5873106 | 13429.51 | 700.098 | 1428.372 | 0
40.15167 | 21.82351 | 14.98055 | 0.2011893 | 0.2369578 | 2.564808 | 4.619735 | 0.5875318 | 13430.04 | 700.1255 | 1428.316 | 0
40.16834 | 21.83562 | 14.98385 | 0.2012723 | 0.2369612 | 2.564812 | 4.62164 | 0.5876611 | 13432.62 | 700.26 | 1428.041 | 0
40.185 | 21.89814 | 14.98851 | 0.201355 | 0.2369658 | 2.564816 | 4.623538 | 0.5878441 | 13433.95 | 700.3295 | 1427.899 | 0
40.20166 | 21.91749 | 15.00021 | 0.2014385 | 0.2369776 | 2.564828 | 4.625458 | 0.5883027 | 13429.05 | 700.074 | 1428.42 | 0
40.21834 | 21.90745 | 15.01835 | 0.201522 | 0.2369957 | 2.564846 | 4.627375 | 0.5890142 | 13418.39 | 699.5182 | 1429.555 | 0
40.235 | 21.8882 | 15.03063 | 0.2016056 | 0.237008 | 2.564858 | 4.629294 | 0.5894959 | 13412.98 | 699.2364 | 1430.131 | 0
40.25166 | 21.91823 | 15.03705 | 0.2016888 | 0.2370144 | 2.564865 | 4.631206 | 0.5897478 | 13412.79 | 699.2266 | 1430.152 | 0
40.26834 | 21.94194 | 15.04621 | 0.2017715 | 0.2370236 | 2.564874 | 4.633104 | 0.590107 | 13410.12 | 699.0874 | 1430.436 | 0
40.285 | 21.95014 | 15.05068 | 0.2018548 | 0.2370281 | 2.564878 | 4.635017 | 0.5902822 | 13411.68 | 699.1684 | 1430.271 | 0
40.30166 | 21.96174 | 15.05378 | 0.2019384 | 0.2370313 | 2.564882 | 4.636937 | 0.5904038 | 13414.46 | 699.3138 | 1429.973 | 0
40.31833 | 21.9703 | 15.05688 | 0.202022 | 0.2370344 | 2.564885 | 4.638856 | 0.5905255 | 13417.25 | 699.4592 | 1429.676 | 0
40.335 | 21.97716 | 15.0551 | 0.2021054 | 0.2370326 | 2.564883 | 4.640771 | 0.5904557 | 13424.38 | 699.8306 | 1428.917 | 0
40.35166 | 21.98876 | 15.06074 | 0.2021884 | 0.2370383 | 2.564889 | 4.642676 | 0.5906769 | 13424.86 | 699.8557 | 1428.866 | 0
40.36833 | 21.99924 | 15.06228 | 0.2022713 | 0.2370398 | 2.56489 | 4.64458 | 0.5907373 | 13429 | 700.0712 | 1428.426 | 0
40.385 | 21.9734 | 15.06246 | 0.2023551 | 0.23704 | 2.56489 | 4.646504 | 0.5907441 | 13434.4 | 700.3531 | 1427.851 | 0
40.40167 | 21.97154 | 15.06399 | 0.2024387 | 0.2370416 | 2.564892 | 4.648424 | 0.5908045 | 13438.58 | 700.5709 | 1427.407 | 0
40.41834 | 21.96446 | 15.06964 | 0.202522 | 0.2370473 | 2.564898 | 4.650336 | 0.5910256 | 13439.07 | 700.5966 | 1427.355 | 0
40.435 | 21.96639 | 15.07332 | 0.2026046 | 0.237051 | 2.564902 | 4.652234 | 0.5911704 | 13441.27 | 700.711 | 1427.122 | 0
40.45166 | 21.96421 | 15.07564 | 0.2026879 | 0.2370533 | 2.564904 | 4.654146 | 0.5912613 | 13444.73 | 700.8913 | 1426.755 | 0
40.46834 | 22.02117 | 15.07933 | 0.2027716 | 0.237057 | 2.564907 | 4.656067 | 0.591406 | 13446.99 | 701.0092 | 1426.515 | 0
40.485 | 22.00632 | 15.08771 | 0.2028551 | 0.2370654 | 2.564916 | 4.657986 | 0.5917344 | 13445.06 | 700.9087 | 1426.719 | 0
40.50166 | 22.0083 | 15.09042 | 0.2029384 | 0.2370682 | 2.564918 | 4.6599 | 0.5918408 | 13448.16 | 701.0706 | 1426.39 | 0
40.51834 | 21.91117 | 15.09391 | 0.2030208 | 0.2370717 | 2.564922 | 4.661789 | 0.5919778 | 13450.5 | 701.1926 | 1426.142 | 0
40.535 | 21.821 | 15.10151 | 0.2031044 | 0.2370793 | 2.56493 | 4.66371 | 0.5922756 | 13449.28 | 701.1288 | 1426.272 | 0
40.55166 | 21.81714 | 15.1093 | 0.203188 | 0.2370871 | 2.564938 | 4.66563 | 0.5925812 | 13447.88 | 701.0559 | 1426.42 | 0
40.56833 | 21.85568 | 15.11591 | 0.2032716 | 0.2370938 | 2.564944 | 4.66755 | 0.5928406 | 13447.52 | 701.0372 | 1426.458 | 0
40.585 | 21.88001 | 15.12077 | 0.2033549 | 0.2370986 | 2.564949 | 4.669463 | 0.5930313 | 13448.71 | 701.0991 | 1426.332 | 0
40.60166 | 21.91051 | 15.13169 | 0.2034371 | 0.2371096 | 2.56496 | 4.67135 | 0.5934594 | 13444.44 | 700.8766 | 1426.784 | 0
40.61833 | 21.94124 | 15.14495 | 0.2035208 | 0.2371229 | 2.564973 | 4.673271 | 0.5939794 | 13438.2 | 700.551 | 1427.448 | 0
40.635 | 21.96282 | 15.15117 | 0.2036044 | 0.2371291 | 2.56498 | 4.675192 | 0.5942236 | 13438.2 | 700.5509 | 1427.448 | 0
40.65167 | 21.97776 | 15.15525 | 0.203688 | 0.2371332 | 2.564984 | 4.67711 | 0.5943836 | 13440.09 | 700.6499 | 1427.246 | 0
40.66834 | 21.98488 | 15.16206 | 0.2037716 | 0.23714 | 2.56499 | 4.679031 | 0.5946508 | 13439.57 | 700.6225 | 1427.302 | 0
40.685 | 21.99512 | 15.16829 | 0.2038536 | 0.2371463 | 2.564996 | 4.680914 | 0.594895 | 13439.46 | 700.6166 | 1427.314 | 0
40.70166 | 22.00025 | 15.17139 | 0.2039373 | 0.2371494 | 2.565 | 4.682835 | 0.5950166 | 13442.22 | 700.761 | 1427.02 | 0
40.71834 | 21.99812 | 15.1704 | 0.204021 | 0.2371484 | 2.564999 | 4.684757 | 0.5949774 | 13448.63 | 701.0947 | 1426.341 | 0
40.735 | 22.01177 | 15.1694 | 0.2041046 | 0.2371475 | 2.564998 | 4.686679 | 0.5949382 | 13455.03 | 701.4284 | 1425.662 | 0
40.75166 | 22.02992 | 15.17699 | 0.2041879 | 0.2371551 | 2.565005 | 4.68859 | 0.5952361 | 13453.78 | 701.3634 | 1425.794 | 0
40.76834 | 22.04105 | 15.18634 | 0.2042705 | 0.2371645 | 2.565015 | 4.690486 | 0.595603 | 13450.94 | 701.215 | 1426.096 | 0
40.785 | 22.05285 | 15.19843 | 0.204354 | 0.2371766 | 2.565027 | 4.692404 | 0.596077 | 13445.73 | 700.9438 | 1426.648 | 0
40.80166 | 22.06007 | 15.20192 | 0.2044373 | 0.2371801 | 2.56503 | 4.694316 | 0.5962139 | 13448.12 | 701.0684 | 1426.394 | 0
40.81833 | 22.06848 | 15.20522 | 0.2045209 | 0.2371834 | 2.565034 | 4.696235 | 0.5963432 | 13450.7 | 701.2029 | 1426.121 | 0
40.835 | 22.06995 | 15.20441 | 0.2046046 | 0.2371826 | 2.565033 | 4.698158 | 0.5963116 | 13456.92 | 701.5271 | 1425.462 | 0
40.85166 | 22.0397 | 15.20381 | 0.204687 | 0.237182 | 2.565033 | 4.70005 | 0.5962878 | 13462.88 | 701.8376 | 1424.831 | 0
40.86833 | 22.00974 | 15.2071 | 0.2047703 | 0.2371854 | 2.565036 | 4.701962 | 0.596417 | 13465.44 | 701.971 | 1424.56 | 0
40.885 | 22.03568 | 15.21118 | 0.2048539 | 0.2371895 | 2.56504 | 4.703883 | 0.5965771 | 13467.32 | 702.0694 | 1424.361 | 0
40.90167 | 22.01205 | 15.21155 | 0.2049375 | 0.2371898 | 2.56504 | 4.705803 | 0.5965915 | 13472.5 | 702.339 | 1423.814 | 0
40.91834 | 21.9005 | 15.21778 | 0.2050209 | 0.2371961 | 2.565046 | 4.707716 | 0.5968357 | 13472.46 | 702.337 | 1423.818 | 0
40.935 | 21.84046 | 15.22322 | 0.2051032 | 0.2372016 | 2.565052 | 4.709606 | 0.5970493 | 13473.04 | 702.3676 | 1423.756 | 0
40.95166 | 21.83046 | 15.22984 | 0.2051868 | 0.2372082 | 2.565058 | 4.711526 | 0.5973089 | 13472.68 | 702.3488 | 1423.794 | 0
40.96834 | 21.83731 | 15.23158 | 0.2052705 | 0.23721 | 2.56506 | 4.713448 | 0.5973769 | 13476.64 | 702.555 | 1423.376 | 0
40.985 | 21.81851 | 15.23917 | 0.2053541 | 0.2372176 | 2.565068 | 4.715367 | 0.5976748 | 13475.41 | 702.491 | 1423.506 | 0
41.00166 | 21.86223 | 15.24754 | 0.2054374 | 0.237226 | 2.565076 | 4.71728 | 0.5980032 | 13473.47 | 702.3899 | 1423.711 | 0
41.01834 | 21.83456 | 15.25104 | 0.2055197 | 0.2372295 | 2.56508 | 4.71917 | 0.5981402 | 13475.78 | 702.5105 | 1423.466 | 0
41.035 | 21.86314 | 15.25668 | 0.2056033 | 0.2372352 | 2.565086 | 4.72109 | 0.5983614 | 13476.28 | 702.5364 | 1423.414 | 0
41.05166 | 21.91289 | 15.26095 | 0.205687 | 0.2372394 | 2.56509 | 4.723011 | 0.598529 | 13477.99 | 702.6254 | 1423.234 | 0
41.06833 | 21.9207 | 15.2623 | 0.2057706 | 0.2372408 | 2.565092 | 4.72493 | 0.5985818 | 13482.28 | 702.849 | 1422.781 | 0
41.085 | 21.93896 | 15.26872 | 0.2058533 | 0.2372473 | 2.565098 | 4.72683 | 0.5988337 | 13482.03 | 702.8359 | 1422.808 | 0
41.10166 | 21.96042 | 15.2812 | 0.2059362 | 0.2372598 | 2.56511 | 4.728734 | 0.599323 | 13476.44 | 702.5449 | 1423.396 | 0
41.11833 | 21.95153 | 15.29289 | 0.2060198 | 0.2372715 | 2.565122 | 4.730653 | 0.5997818 | 13471.6 | 702.2925 | 1423.908 | 0
41.135 | 21.93858 | 15.29228 | 0.2061034 | 0.237271 | 2.565121 | 4.732574 | 0.5997578 | 13477.61 | 702.6056 | 1423.274 | 0
41.15167 | 21.93752 | 15.295 | 0.2061871 | 0.2372736 | 2.565124 | 4.734496 | 0.5998642 | 13480.69 | 702.7662 | 1422.948 | 0
41.16834 | 21.94178 | 15.30806 | 0.2062703 | 0.2372867 | 2.565137 | 4.736406 | 0.6003765 | 13474.62 | 702.45 | 1423.589 | 0
41.185 | 21.96525 | 15.31604 | 0.2063532 | 0.2372947 | 2.565145 | 4.73831 | 0.6006896 | 13473.01 | 702.366 | 1423.759 | 0
41.20166 | 21.98277 | 15.3168 | 0.2064362 | 0.2372955 | 2.565146 | 4.740216 | 0.6007195 | 13477.76 | 702.6135 | 1423.258 | 0
41.21834 | 21.95115 | 15.31795 | 0.2065199 | 0.2372967 | 2.565147 | 4.742137 | 0.6007644 | 13482.22 | 702.8457 | 1422.788 | 0
41.235 | 21.94008 | 15.32476 | 0.2066035 | 0.2373035 | 2.565154 | 4.744056 | 0.6010317 | 13481.67 | 702.8174 | 1422.845 | 0
41.25166 | 21.91314 | 15.33685 | 0.206687 | 0.2373156 | 2.565166 | 4.745974 | 0.6015057 | 13476.5 | 702.5476 | 1423.391 | 0
41.26834 | 21.91574 | 15.34522 | 0.2067696 | 0.237324 | 2.565174 | 4.747871 | 0.6018342 | 13474.52 | 702.4448 | 1423.6 | 0
41.285 | 21.9566 | 15.35301 | 0.2068525 | 0.2373318 | 2.565182 | 4.749774 | 0.6021396 | 13473.09 | 702.3697 | 1423.752 | 0
41.30168 | 21.97562 | 15.35338 | 0.2069362 | 0.2373322 | 2.565183 | 4.751696 | 0.6021542 | 13478.22 | 702.6372 | 1423.21 | 0
41.3185 | 21.98634 | 15.35336 | 0.2070198 | 0.2373322 | 2.565183 | 4.753617 | 0.6021532 | 13483.68 | 702.9222 | 1422.633 | 0
41.33516 | 22.00056 | 15.35744 | 0.2071032 | 0.2373364 | 2.565187 | 4.755531 | 0.6023132 | 13485.53 | 703.0186 | 1422.438 | 0
41.35184 | 22.01092 | 15.36464 | 0.2071858 | 0.2373436 | 2.565194 | 4.757428 | 0.6025957 | 13484.58 | 702.9692 | 1422.538 | 0
41.3685 | 22.03076 | 15.36462 | 0.2072692 | 0.2373436 | 2.565194 | 4.759342 | 0.6025948 | 13490.03 | 703.253 | 1421.963 | 0
41.38516 | 22.04358 | 15.36518 | 0.2073528 | 0.2373442 | 2.565195 | 4.761262 | 0.6026168 | 13494.98 | 703.5112 | 1421.442 | 0
41.40183 | 22.05552 | 15.36906 | 0.2074365 | 0.237348 | 2.565198 | 4.763183 | 0.6027691 | 13497.01 | 703.6171 | 1421.228 | 0
41.4185 | 21.97315 | 15.37392 | 0.2075201 | 0.237353 | 2.565203 | 4.765104 | 0.6029598 | 13498.19 | 703.6782 | 1421.104 | 0
41.43516 | 21.96242 | 15.37722 | 0.2076021 | 0.2373562 | 2.565206 | 4.766988 | 0.6030891 | 13500.62 | 703.8054 | 1420.848 | 0
41.45183 | 22.01375 | 15.38169 | 0.2076858 | 0.2373608 | 2.565211 | 4.768907 | 0.6032644 | 13502.14 | 703.8843 | 1420.688 | 0
41.4685 | 22.03405 | 15.38714 | 0.2077694 | 0.2373662 | 2.565216 | 4.770828 | 0.603478 | 13502.8 | 703.9185 | 1420.619 | 0
41.48516 | 22.02943 | 15.39649 | 0.207853 | 0.2373756 | 2.565226 | 4.772748 | 0.6038448 | 13500.02 | 703.7741 | 1420.911 | 0
41.50184 | 21.99042 | 15.40057 | 0.207936 | 0.2373797 | 2.56523 | 4.774654 | 0.6040048 | 13501.84 | 703.8687 | 1420.72 | 0
41.5185 | 21.93275 | 15.40328 | 0.2080186 | 0.2373824 | 2.565233 | 4.776552 | 0.6041111 | 13504.83 | 704.0245 | 1420.405 | 0
41.53516 | 21.96224 | 15.40814 | 0.2081022 | 0.2373873 | 2.565237 | 4.778471 | 0.6043018 | 13506 | 704.0853 | 1420.282 | 0
41.55184 | 21.99905 | 15.41808 | 0.2081859 | 0.2373973 | 2.565248 | 4.780391 | 0.6046914 | 13502.71 | 703.9141 | 1420.628 | 0
41.5685 | 21.96015 | 15.42313 | 0.2082695 | 0.2374024 | 2.565253 | 4.782312 | 0.6048896 | 13503.71 | 703.9662 | 1420.523 | 0
41.58516 | 21.964 | 15.42858 | 0.2083528 | 0.2374078 | 2.565258 | 4.784224 | 0.6051032 | 13504.34 | 703.9992 | 1420.456 | 0
41.60184 | 21.96738 | 15.43012 | 0.2084351 | 0.2374094 | 2.56526 | 4.786114 | 0.6051636 | 13508.33 | 704.2071 | 1420.037 | 0
41.6185 | 21.94914 | 15.43888 | 0.2085187 | 0.2374182 | 2.565268 | 4.788034 | 0.6055074 | 13506.08 | 704.0895 | 1420.274 | 0
41.63516 | 21.99615 | 15.45488 | 0.2086022 | 0.2374342 | 2.565284 | 4.789952 | 0.6061347 | 13497.5 | 703.6425 | 1421.176 | 0
41.65183 | 21.98638 | 15.46735 | 0.2086857 | 0.2374467 | 2.565297 | 4.791869 | 0.606624 | 13492.01 | 703.3563 | 1421.755 | 0
41.6685 | 21.98448 | 15.47592 | 0.2087693 | 0.2374553 | 2.565306 | 4.793788 | 0.6069602 | 13489.94 | 703.2484 | 1421.973 | 0
41.68516 | 22.01544 | 15.48332 | 0.2088522 | 0.2374627 | 2.565313 | 4.795693 | 0.6072503 | 13488.85 | 703.1916 | 1422.088 | 0
41.70183 | 22.02458 | 15.48545 | 0.2089349 | 0.2374648 | 2.565315 | 4.79759 | 0.6073338 | 13492.34 | 703.3734 | 1421.72 | 0
41.7185 | 22.02975 | 15.48289 | 0.2090186 | 0.2374623 | 2.565312 | 4.799512 | 0.6072332 | 13499.98 | 703.7716 | 1420.916 | 0
41.73516 | 22.03074 | 15.48267 | 0.2091022 | 0.2374621 | 2.565312 | 4.801434 | 0.6072246 | 13505.57 | 704.0632 | 1420.327 | 0
41.75184 | 22.03861 | 15.48479 | 0.209186 | 0.2374643 | 2.565314 | 4.803356 | 0.607308 | 13509.12 | 704.2484 | 1419.954 | 0
41.7685 | 22.0621 | 15.49044 | 0.2092679 | 0.23747 | 2.56532 | 4.805238 | 0.6075292 | 13509.49 | 704.2676 | 1419.915 | 0
41.78516 | 22.06704 | 15.50194 | 0.2093515 | 0.2374815 | 2.565332 | 4.807157 | 0.6079804 | 13504.86 | 704.0263 | 1420.402 | 0
41.80184 | 22.07892 | 15.50523 | 0.2094351 | 0.2374848 | 2.565335 | 4.809078 | 0.6081097 | 13507.38 | 704.1578 | 1420.136 | 0
41.8185 | 22.07456 | 15.50638 | 0.2095188 | 0.237486 | 2.565336 | 4.811 | 0.6081548 | 13511.78 | 704.387 | 1419.674 | 0
41.83516 | 22.0788 | 15.50694 | 0.2096019 | 0.2374866 | 2.565337 | 4.812906 | 0.6081768 | 13516.64 | 704.6405 | 1419.164 | 0
41.85184 | 22.0781 | 15.50849 | 0.2096848 | 0.2374881 | 2.565338 | 4.81481 | 0.6082372 | 13520.65 | 704.8494 | 1418.743 | 0
41.8685 | 22.0241 | 15.51295 | 0.2097681 | 0.2374926 | 2.565343 | 4.816723 | 0.6084125 | 13522.12 | 704.9262 | 1418.588 | 0
41.88516 | 21.9347 | 15.51996 | 0.2098518 | 0.2374996 | 2.56535 | 4.818644 | 0.6086874 | 13521.41 | 704.8889 | 1418.664 | 0
41.90183 | 21.88251 | 15.52404 | 0.2099354 | 0.2375037 | 2.565354 | 4.820564 | 0.6088474 | 13523.25 | 704.9847 | 1418.471 | 0
41.9185 | 21.86934 | 15.5289 | 0.2100188 | 0.2375086 | 2.565359 | 4.822478 | 0.6090379 | 13524.38 | 705.0438 | 1418.352 | 0
41.93516 | 21.92852 | 15.53376 | 0.210101 | 0.2375135 | 2.565364 | 4.824368 | 0.6092285 | 13525.44 | 705.0992 | 1418.24 | 0
41.95183 | 21.96555 | 15.53725 | 0.2101846 | 0.237517 | 2.565367 | 4.826287 | 0.6093655 | 13527.79 | 705.2212 | 1417.995 | 0
41.9685 | 21.98334 | 15.54465 | 0.2102683 | 0.2375244 | 2.565375 | 4.828209 | 0.6096557 | 13526.73 | 705.1662 | 1418.106 | 0
41.98516 | 21.98359 | 15.5499 | 0.210352 | 0.2375297 | 2.56538 | 4.83013 | 0.6098616 | 13527.54 | 705.2087 | 1418.02 | 0
42.00184 | 21.94909 | 15.55418 | 0.2104349 | 0.237534 | 2.565384 | 4.832034 | 0.6100292 | 13529.16 | 705.2928 | 1417.851 | 0
42.0185 | 21.90017 | 15.55904 | 0.2105179 | 0.2375389 | 2.56539 | 4.833939 | 0.6102198 | 13530.26 | 705.3506 | 1417.735 | 0
42.03516 | 21.92601 | 15.56272 | 0.2106012 | 0.2375426 | 2.565393 | 4.835852 | 0.6103645 | 13532.41 | 705.4624 | 1417.51 | 0
42.05184 | 21.97296 | 15.57501 | 0.2106848 | 0.2375549 | 2.565405 | 4.837772 | 0.6108461 | 13527.11 | 705.186 | 1418.066 | 0
42.0685 | 21.96552 | 15.58904 | 0.2107684 | 0.237569 | 2.56542 | 4.839691 | 0.6113968 | 13520.29 | 704.8304 | 1418.781 | 0
42.08516 | 21.95634 | 15.59098 | 0.2108516 | 0.2375709 | 2.565421 | 4.841602 | 0.6114724 | 13523.95 | 705.0216 | 1418.396 | 0
42.10184 | 21.94029 | 15.59212 | 0.2109346 | 0.237572 | 2.565422 | 4.843508 | 0.6115176 | 13528.28 | 705.2469 | 1417.943 | 0
42.1185 | 21.91492 | 15.59464 | 0.2110176 | 0.2375746 | 2.565425 | 4.845414 | 0.6116162 | 13531.42 | 705.4106 | 1417.614 | 0
42.13516 | 21.89828 | 15.60146 | 0.2111012 | 0.2375815 | 2.565432 | 4.847334 | 0.6118834 | 13530.86 | 705.3819 | 1417.672 | 0
42.15183 | 21.86944 | 15.60866 | 0.2111848 | 0.2375887 | 2.565439 | 4.849254 | 0.612166 | 13529.98 | 705.3359 | 1417.764 | 0
42.1685 | 21.86331 | 15.61391 | 0.2112684 | 0.237594 | 2.565444 | 4.851172 | 0.6123719 | 13530.78 | 705.3775 | 1417.681 | 0
42.18516 | 21.8999 | 15.61721 | 0.2113513 | 0.2375973 | 2.565448 | 4.853076 | 0.6125012 | 13533.24 | 705.5054 | 1417.424 | 0
42.20183 | 21.86514 | 15.62226 | 0.2114339 | 0.2376024 | 2.565453 | 4.854973 | 0.6126994 | 13534.14 | 705.5528 | 1417.328 | 0
42.2185 | 21.82894 | 15.62634 | 0.2115176 | 0.2376064 | 2.565457 | 4.856895 | 0.6128594 | 13535.96 | 705.6478 | 1417.138 | 0
42.23516 | 21.79846 | 15.62846 | 0.2116013 | 0.2376086 | 2.565459 | 4.858817 | 0.6129428 | 13539.48 | 705.831 | 1416.77 | 0
42.25184 | 21.79617 | 15.63196 | 0.2116846 | 0.2376121 | 2.565463 | 4.860731 | 0.6130798 | 13541.79 | 705.9512 | 1416.528 | 0
42.2685 | 21.813 | 15.63779 | 0.2117672 | 0.237618 | 2.565468 | 4.862627 | 0.6133086 | 13542.01 | 705.963 | 1416.505 | 0
42.28516 | 21.83658 | 15.64012 | 0.2118506 | 0.2376203 | 2.56547 | 4.86454 | 0.6133997 | 13545.33 | 706.136 | 1416.158 | 0
42.30184 | 21.8392 | 15.64712 | 0.2119342 | 0.2376274 | 2.565478 | 4.866461 | 0.6136746 | 13544.61 | 706.0984 | 1416.233 | 0
42.3185 | 21.86049 | 15.65511 | 0.2120178 | 0.2376354 | 2.565486 | 4.868381 | 0.6139878 | 13543.04 | 706.0168 | 1416.397 | 0
42.33516 | 21.8564 | 15.65762 | 0.2121012 | 0.2376379 | 2.565488 | 4.870295 | 0.6140864 | 13546.19 | 706.1807 | 1416.068 | 0
42.35184 | 21.8827 | 15.66014 | 0.2121838 | 0.2376404 | 2.56549 | 4.872192 | 0.6141851 | 13549.29 | 706.3424 | 1415.744 | 0
42.3685 | 21.86656 | 15.66266 | 0.2122671 | 0.237643 | 2.565494 | 4.874106 | 0.6142838 | 13552.44 | 706.5062 | 1415.416 | 0
42.38516 | 21.87832 | 15.67299 | 0.2123508 | 0.2376534 | 2.565504 | 4.876026 | 0.6146889 | 13548.84 | 706.3188 | 1415.791 | 0
42.40183 | 21.89794 | 15.68429 | 0.2124343 | 0.2376646 | 2.565515 | 4.877945 | 0.6151322 | 13544.4 | 706.0875 | 1416.255 | 0
42.4185 | 21.99604 | 15.687 | 0.2125173 | 0.2376674 | 2.565518 | 4.87985 | 0.6152386 | 13547.35 | 706.2411 | 1415.947 | 0
42.43516 | 21.97198 | 15.69831 | 0.2126 | 0.2376787 | 2.56553 | 4.881748 | 0.6156819 | 13542.86 | 706.007 | 1416.416 | 0
42.45183 | 21.94735 | 15.70942 | 0.2126834 | 0.2376899 | 2.56554 | 4.883664 | 0.6161176 | 13538.59 | 705.7847 | 1416.863 | 0
42.4685 | 21.95586 | 15.71467 | 0.2127671 | 0.2376951 | 2.565546 | 4.885586 | 0.6163235 | 13539.4 | 705.8266 | 1416.779 | 0
42.48516 | 21.94287 | 15.71621 | 0.2128508 | 0.2376967 | 2.565547 | 4.887508 | 0.616384 | 13543.39 | 706.035 | 1416.361 | 0
42.50184 | 21.90779 | 15.71306 | 0.2129345 | 0.2376936 | 2.565544 | 4.88943 | 0.6162605 | 13551.43 | 706.454 | 1415.52 | 0
42.5185 | 21.92978 | 15.72046 | 0.213017 | 0.237701 | 2.565552 | 4.891325 | 0.6165507 | 13550.31 | 706.3954 | 1415.638 | 0
42.53516 | 21.94309 | 15.72805 | 0.2130999 | 0.2377086 | 2.565559 | 4.893228 | 0.6168485 | 13549.04 | 706.329 | 1415.771 | 0
42.55184 | 21.96817 | 15.72998 | 0.2131837 | 0.2377106 | 2.565561 | 4.89515 | 0.6169242 | 13552.7 | 706.52 | 1415.388 | 0
42.5685 | 21.98096 | 15.7325 | 0.2132673 | 0.2377131 | 2.565564 | 4.897072 | 0.617023 | 13555.84 | 706.684 | 1415.06 | 0
42.58516 | 21.96867 | 15.73345 | 0.2133502 | 0.2377141 | 2.565564 | 4.898976 | 0.6170603 | 13560.29 | 706.916 | 1414.595 | 0
42.60184 | 21.96313 | 15.73675 | 0.2134336 | 0.2377174 | 2.565568 | 4.90089 | 0.6171896 | 13562.75 | 707.0439 | 1414.339 | 0
42.6185 | 21.9149 | 15.74259 | 0.2135166 | 0.2377232 | 2.565574 | 4.902796 | 0.6174186 | 13562.99 | 707.0566 | 1414.314 | 0
42.63516 | 21.87136 | 15.75077 | 0.2136001 | 0.2377315 | 2.565582 | 4.904713 | 0.6177394 | 13561.25 | 706.9658 | 1414.496 | 0
42.65183 | 21.84902 | 15.75504 | 0.2136838 | 0.2377358 | 2.565586 | 4.906634 | 0.617907 | 13562.88 | 707.0509 | 1414.325 | 0
42.6685 | 21.81346 | 15.75873 | 0.2137674 | 0.2377395 | 2.56559 | 4.908554 | 0.6180516 | 13565.01 | 707.1621 | 1414.103 | 0
42.68516 | 21.8349 | 15.76437 | 0.2138496 | 0.2377451 | 2.565596 | 4.910445 | 0.6182729 | 13565.38 | 707.1812 | 1414.065 | 0
42.70183 | 21.85086 | 15.76708 | 0.213933 | 0.2377478 | 2.565598 | 4.912358 | 0.6183792 | 13568.34 | 707.3351 | 1413.757 | 0
42.7185 | 21.85692 | 15.77096 | 0.2140166 | 0.2377518 | 2.565602 | 4.91428 | 0.6185315 | 13570.3 | 707.4374 | 1413.553 | 0
42.73516 | 21.8173 | 15.77387 | 0.2141003 | 0.2377547 | 2.565605 | 4.9162 | 0.6186456 | 13573.1 | 707.5836 | 1413.261 | 0
42.75184 | 21.75753 | 15.77756 | 0.2141833 | 0.2377584 | 2.565609 | 4.918106 | 0.6187902 | 13575.18 | 707.6922 | 1413.044 | 0
42.7685 | 21.75284 | 15.78691 | 0.2142662 | 0.2377678 | 2.565618 | 4.92001 | 0.619157 | 13572.4 | 707.5471 | 1413.334 | 0
42.78516 | 21.77243 | 15.79099 | 0.2143495 | 0.2377719 | 2.565622 | 4.921922 | 0.619317 | 13574.16 | 707.6391 | 1413.15 | 0
42.80184 | 21.79522 | 15.79819 | 0.2144332 | 0.2377791 | 2.56563 | 4.923844 | 0.6195995 | 13573.27 | 707.5926 | 1413.242 | 0
42.8185 | 21.79481 | 15.80559 | 0.2145168 | 0.2377866 | 2.565637 | 4.925764 | 0.6198896 | 13572.21 | 707.5374 | 1413.353 | 0
42.83516 | 21.76915 | 15.8124 | 0.2145998 | 0.2377934 | 2.565644 | 4.927668 | 0.6201568 | 13571.61 | 707.5058 | 1413.416 | 0
42.85184 | 21.74426 | 15.82684 | 0.2146826 | 0.2378078 | 2.565658 | 4.929571 | 0.6207228 | 13564.47 | 707.1338 | 1414.16 | 0
42.8685 | 21.74904 | 15.8399 | 0.2147659 | 0.2378209 | 2.565671 | 4.931482 | 0.6212351 | 13558.54 | 706.8244 | 1414.778 | 0
42.88516 | 21.78651 | 15.84866 | 0.2148494 | 0.2378297 | 2.56568 | 4.933402 | 0.6215789 | 13556.31 | 706.7084 | 1415.011 | 0
42.90183 | 21.78619 | 15.84591 | 0.2149332 | 0.237827 | 2.565677 | 4.935324 | 0.6214707 | 13563.96 | 707.107 | 1414.213 | 0
42.9185 | 21.78506 | 15.84725 | 0.2150162 | 0.2378284 | 2.565679 | 4.93723 | 0.6215235 | 13568.04 | 707.32 | 1413.788 | 0
42.93516 | 21.79645 | 15.84684 | 0.2150991 | 0.237828 | 2.565678 | 4.939134 | 0.6215072 | 13573.63 | 707.6112 | 1413.205 | 0
42.95183 | 21.81832 | 15.85131 | 0.2151825 | 0.2378325 | 2.565683 | 4.941048 | 0.6216826 | 13575.06 | 707.6858 | 1413.057 | 0
42.9685 | 21.82152 | 15.85773 | 0.2152661 | 0.2378389 | 2.56569 | 4.942968 | 0.6219344 | 13574.84 | 707.6741 | 1413.08 | 0
42.98516 | 21.83834 | 15.86415 | 0.2153496 | 0.2378453 | 2.565696 | 4.944888 | 0.6221863 | 13574.61 | 707.6624 | 1413.103 | 0
43.00184 | 21.86075 | 15.87565 | 0.2154331 | 0.2378568 | 2.565707 | 4.946804 | 0.6226374 | 13570.04 | 707.4238 | 1413.58 | 0
43.0185 | 21.86955 | 15.88071 | 0.2155165 | 0.2378619 | 2.565712 | 4.948718 | 0.6228356 | 13570.96 | 707.4722 | 1413.483 | 0
43.03516 | 21.8781 | 15.88986 | 0.2155987 | 0.2378711 | 2.565722 | 4.950606 | 0.6231948 | 13568.32 | 707.3343 | 1413.759 | 0
43.05184 | 21.89235 | 15.89609 | 0.2156824 | 0.2378774 | 2.565728 | 4.952528 | 0.623439 | 13568.26 | 707.3316 | 1413.764 | 0
43.0685 | 21.90637 | 15.90017 | 0.215766 | 0.2378814 | 2.565732 | 4.954448 | 0.6235989 | 13570.04 | 707.4243 | 1413.579 | 0
43.08516 | 21.91416 | 15.90484 | 0.2158496 | 0.2378861 | 2.565737 | 4.956369 | 0.623782 | 13571.32 | 707.491 | 1413.446 | 0
43.10184 | 21.92004 | 15.91594 | 0.2159326 | 0.2378973 | 2.565748 | 4.958272 | 0.6242176 | 13567.06 | 707.2688 | 1413.89 | 0
43.1185 | 21.9412 | 15.92276 | 0.2160152 | 0.2379041 | 2.565754 | 4.960169 | 0.6244848 | 13566.44 | 707.2366 | 1413.954 | 0
43.13516 | 21.9536 | 15.92137 | 0.2160989 | 0.2379027 | 2.565753 | 4.962092 | 0.6244302 | 13572.89 | 707.5725 | 1413.283 | 0
43.15183 | 21.95875 | 15.92369 | 0.2161826 | 0.2379051 | 2.565756 | 4.964012 | 0.6245214 | 13576.16 | 707.7432 | 1412.942 | 0
43.1685 | 21.968 | 15.92894 | 0.2162662 | 0.2379104 | 2.56576 | 4.965933 | 0.6247272 | 13576.94 | 707.7837 | 1412.861 | 0
43.18516 | 21.97497 | 15.93868 | 0.2163492 | 0.2379202 | 2.56577 | 4.967838 | 0.6251094 | 13573.84 | 707.6224 | 1413.184 | 0
43.20183 | 21.9835 | 15.94647 | 0.2164318 | 0.237928 | 2.565778 | 4.969736 | 0.6254149 | 13572.4 | 707.5469 | 1413.334 | 0
43.2185 | 21.99062 | 15.94899 | 0.2165154 | 0.2379305 | 2.565781 | 4.971654 | 0.6255136 | 13575.49 | 707.7084 | 1413.012 | 0
43.23516 | 21.99668 | 15.95092 | 0.2165991 | 0.2379324 | 2.565783 | 4.973576 | 0.6255893 | 13579.1 | 707.8962 | 1412.636 | 0
43.25184 | 22.00691 | 15.9548 | 0.2166824 | 0.2379363 | 2.565786 | 4.975489 | 0.6257415 | 13581.01 | 707.9961 | 1412.437 | 0
43.2685 | 22.02203 | 15.95849 | 0.216765 | 0.23794 | 2.56579 | 4.977387 | 0.6258862 | 13583.06 | 708.1025 | 1412.225 | 0
43.28516 | 22.04466 | 15.96335 | 0.2168484 | 0.237945 | 2.565795 | 4.979301 | 0.6260768 | 13584.14 | 708.1592 | 1412.112 | 0
43.30184 | 22.06208 | 15.97172 | 0.216932 | 0.2379534 | 2.565804 | 4.98122 | 0.6264052 | 13582.25 | 708.0608 | 1412.308 | 0
43.3185 | 22.06289 | 15.97561 | 0.2170155 | 0.2379572 | 2.565808 | 4.983139 | 0.6265576 | 13584.18 | 708.1611 | 1412.108 | 0
43.33516 | 22.06092 | 15.98027 | 0.2170989 | 0.2379619 | 2.565812 | 4.985053 | 0.6267405 | 13585.43 | 708.2265 | 1411.978 | 0
43.35184 | 22.06298 | 15.98533 | 0.2171822 | 0.237967 | 2.565817 | 4.986966 | 0.6269389 | 13586.34 | 708.2741 | 1411.883 | 0
43.3685 | 22.07036 | 15.98843 | 0.2172648 | 0.2379702 | 2.56582 | 4.988863 | 0.6270605 | 13588.88 | 708.4062 | 1411.62 | 0
43.38516 | 22.10027 | 15.99641 | 0.2173484 | 0.2379781 | 2.565828 | 4.990782 | 0.6273736 | 13587.32 | 708.325 | 1411.782 | 0
43.40183 | 22.11282 | 16.00303 | 0.217432 | 0.2379848 | 2.565835 | 4.9927 | 0.6276331 | 13586.92 | 708.304 | 1411.823 | 0
43.4185 | 22.11595 | 16.00867 | 0.2175156 | 0.2379904 | 2.565841 | 4.994621 | 0.6278544 | 13587.36 | 708.3269 | 1411.778 | 0
43.43516 | 22.11085 | 16.01471 | 0.2175982 | 0.2379965 | 2.565847 | 4.996519 | 0.628091 | 13587.4 | 708.329 | 1411.773 | 0
43.45183 | 22.12552 | 16.02308 | 0.2176811 | 0.2380049 | 2.565855 | 4.998424 | 0.6284194 | 13585.48 | 708.2288 | 1411.973 | 0
43.4685 | 22.14304 | 16.0295 | 0.2177648 | 0.2380113 | 2.565862 | 5.000344 | 0.6286713 | 13585.25 | 708.217 | 1411.997 | 0
43.48516 | 22.14421 | 16.03573 | 0.2178484 | 0.2380176 | 2.565868 | 5.002264 | 0.6289156 | 13585.19 | 708.2137 | 1412.003 | 0
43.50184 | 22.15508 | 16.04274 | 0.217932 | 0.2380246 | 2.565875 | 5.004184 | 0.6291904 | 13584.46 | 708.176 | 1412.078 | 0
43.5185 | 22.1624 | 16.04975 | 0.2180153 | 0.2380316 | 2.565882 | 5.006098 | 0.6294653 | 13583.72 | 708.1374 | 1412.155 | 0
43.53516 | 22.16078 | 16.05715 | 0.2180979 | 0.238039 | 2.565889 | 5.007992 | 0.6297555 | 13582.61 | 708.0792 | 1412.271 | 0
43.55184 | 22.16598 | 16.05888 | 0.2181812 | 0.2380408 | 2.565891 | 5.009906 | 0.6298235 | 13586.33 | 708.2732 | 1411.884 | 0
43.5685 | 22.17139 | 16.06433 | 0.2182648 | 0.2380463 | 2.565897 | 5.011828 | 0.6300371 | 13586.93 | 708.3046 | 1411.822 | 0
43.58516 | 22.17285 | 16.07329 | 0.2183485 | 0.2380553 | 2.565906 | 5.013748 | 0.6303886 | 13584.56 | 708.1809 | 1412.069 | 0
43.60184 | 22.17732 | 16.08127 | 0.2184315 | 0.2380633 | 2.565914 | 5.015652 | 0.6307018 | 13582.97 | 708.0982 | 1412.234 | 0
43.6185 | 22.18284 | 16.08555 | 0.2185141 | 0.2380676 | 2.565918 | 5.01755 | 0.6308693 | 13584.5 | 708.178 | 1412.075 | 0
43.63516 | 22.19033 | 16.08982 | 0.2185978 | 0.2380719 | 2.565922 | 5.01947 | 0.631037 | 13586.09 | 708.2609 | 1411.909 | 0
43.65183 | 22.1902 | 16.09331 | 0.2186814 | 0.2380754 | 2.565926 | 5.021391 | 0.631174 | 13588.34 | 708.378 | 1411.676 | 0
43.6685 | 22.19796 | 16.1013 | 0.218765 | 0.2380834 | 2.565934 | 5.023312 | 0.631487 | 13586.8 | 708.2976 | 1411.836 | 0
43.68516 | 22.20408 | 16.10264 | 0.218848 | 0.2380848 | 2.565935 | 5.025217 | 0.6315399 | 13590.81 | 708.5071 | 1411.419 | 0
43.70183 | 22.21129 | 16.10145 | 0.2189307 | 0.2380836 | 2.565934 | 5.027116 | 0.631493 | 13596.96 | 708.8274 | 1410.781 | 0
43.7185 | 22.22398 | 16.10416 | 0.2190144 | 0.2380863 | 2.565936 | 5.029037 | 0.6315994 | 13599.86 | 708.9788 | 1410.479 | 0
43.73516 | 22.24421 | 16.10746 | 0.219098 | 0.2380896 | 2.56594 | 5.030957 | 0.6317286 | 13602.27 | 709.1044 | 1410.23 | 0
43.75184 | 22.23568 | 16.11017 | 0.2191816 | 0.2380924 | 2.565942 | 5.032879 | 0.631835 | 13605.18 | 709.2558 | 1409.929 | 0
43.7685 | 22.24349 | 16.11796 | 0.219264 | 0.2381002 | 2.565951 | 5.034769 | 0.6321406 | 13603.71 | 709.1791 | 1410.081 | 0
43.78516 | 22.26089 | 16.13141 | 0.2193472 | 0.2381137 | 2.565964 | 5.036679 | 0.632668 | 13597.52 | 708.8566 | 1410.723 | 0
43.80184 | 22.27144 | 16.14135 | 0.2194306 | 0.2381236 | 2.565974 | 5.038594 | 0.633058 | 13594.32 | 708.6897 | 1411.055 | 0
43.8185 | 22.27218 | 16.15187 | 0.2195142 | 0.2381342 | 2.565984 | 5.040514 | 0.6334706 | 13590.63 | 708.4976 | 1411.437 | 0
43.83516 | 22.27508 | 16.16064 | 0.2195978 | 0.238143 | 2.565994 | 5.042434 | 0.6338144 | 13588.44 | 708.383 | 1411.666 | 0
43.85184 | 22.2633 | 16.16433 | 0.2196811 | 0.2381467 | 2.565997 | 5.044346 | 0.633959 | 13590.49 | 708.4901 | 1411.452 | 0
43.8685 | 22.2701 | 16.16333 | 0.2197642 | 0.2381457 | 2.565996 | 5.046254 | 0.63392 | 13596.46 | 708.8018 | 1410.832 | 0
43.88516 | 22.27522 | 16.16077 | 0.2198471 | 0.2381432 | 2.565994 | 5.048159 | 0.6338195 | 13603.76 | 709.1818 | 1410.076 | 0
43.90183 | 22.27665 | 16.16387 | 0.2199308 | 0.2381463 | 2.565996 | 5.050081 | 0.6339411 | 13606.32 | 709.3157 | 1409.81 | 0
43.9185 | 22.28183 | 16.1701 | 0.2200145 | 0.2381525 | 2.566003 | 5.052002 | 0.6341853 | 13606.26 | 709.3121 | 1409.816 | 0
43.93516 | 22.28958 | 16.18257 | 0.2200977 | 0.238165 | 2.566016 | 5.053914 | 0.6346746 | 13600.91 | 709.0335 | 1410.371 | 0
43.95183 | 22.29224 | 16.197 | 0.2201799 | 0.2381795 | 2.56603 | 5.055801 | 0.6352406 | 13593.87 | 708.6664 | 1411.101 | 0
43.96855 | 22.2568 | 16.2003 | 0.2202636 | 0.2381828 | 2.566033 | 5.057722 | 0.63537 | 13596.27 | 708.7915 | 1410.852 | 0
43.98532 | 22.22832 | 16.20008 | 0.2203473 | 0.2381826 | 2.566033 | 5.059643 | 0.6353613 | 13601.62 | 709.0701 | 1410.298 | 0
44.002 | 22.19043 | 16.20455 | 0.220431 | 0.2381871 | 2.566037 | 5.061564 | 0.6355366 | 13603.03 | 709.1438 | 1410.151 | 0
44.01866 | 22.22017 | 16.21078 | 0.2205139 | 0.2381934 | 2.566044 | 5.063469 | 0.6357809 | 13602.92 | 709.1382 | 1410.163 | 0
44.03533 | 22.22258 | 16.21349 | 0.2205965 | 0.2381961 | 2.566046 | 5.065367 | 0.6358872 | 13605.74 | 709.2852 | 1409.87 | 0
44.052 | 22.2331 | 16.21757 | 0.2206802 | 0.2382002 | 2.56605 | 5.067288 | 0.6360472 | 13607.48 | 709.3758 | 1409.69 | 0
44.06867 | 22.22333 | 16.21969 | 0.2207639 | 0.2382024 | 2.566052 | 5.06921 | 0.6361305 | 13610.85 | 709.5518 | 1409.341 | 0
44.08533 | 22.21776 | 16.22416 | 0.2208475 | 0.2382068 | 2.566057 | 5.07113 | 0.6363058 | 13612.26 | 709.625 | 1409.195 | 0
44.102 | 22.23928 | 16.22922 | 0.2209302 | 0.2382119 | 2.566062 | 5.073028 | 0.636504 | 13613.11 | 709.6694 | 1409.106 | 0
44.11867 | 22.24787 | 16.23584 | 0.2210131 | 0.2382186 | 2.566069 | 5.074933 | 0.6367636 | 13612.67 | 709.6466 | 1409.152 | 0
44.13533 | 22.25071 | 16.24206 | 0.2210966 | 0.2382248 | 2.566075 | 5.076851 | 0.6370078 | 13612.6 | 709.6426 | 1409.16 | 0
44.152 | 22.20324 | 16.24868 | 0.2211803 | 0.2382314 | 2.566082 | 5.078772 | 0.6372674 | 13612.2 | 709.622 | 1409.201 | 0
44.16867 | 22.10326 | 16.25471 | 0.2212639 | 0.2382375 | 2.566088 | 5.080691 | 0.6375039 | 13612.3 | 709.627 | 1409.191 | 0
44.18533 | 22.09154 | 16.26035 | 0.2213472 | 0.2382432 | 2.566094 | 5.082604 | 0.6377251 | 13612.7 | 709.6478 | 1409.15 | 0
44.202 | 22.08529 | 16.26424 | 0.2214298 | 0.2382471 | 2.566098 | 5.084502 | 0.6378775 | 13614.52 | 709.7431 | 1408.96 | 0
44.21866 | 22.03976 | 16.26851 | 0.2215131 | 0.2382514 | 2.566102 | 5.086414 | 0.6380451 | 13616.06 | 709.8235 | 1408.801 | 0
44.23533 | 21.98515 | 16.27337 | 0.2215967 | 0.2382562 | 2.566106 | 5.088334 | 0.6382358 | 13617.14 | 709.8794 | 1408.69 | 0
44.252 | 22.03795 | 16.27979 | 0.2216804 | 0.2382627 | 2.566113 | 5.090254 | 0.6384876 | 13616.9 | 709.8672 | 1408.714 | 0
44.26866 | 22.13768 | 16.28563 | 0.2217636 | 0.2382686 | 2.566119 | 5.092166 | 0.6387165 | 13617.14 | 709.8794 | 1408.69 | 0
44.28533 | 22.19744 | 16.2899 | 0.2218459 | 0.2382729 | 2.566123 | 5.094055 | 0.6388842 | 13618.61 | 709.9563 | 1408.538 | 0
44.302 | 22.27314 | 16.29906 | 0.2219295 | 0.238282 | 2.566132 | 5.095974 | 0.6392432 | 13616.09 | 709.825 | 1408.798 | 0
44.31867 | 22.20684 | 16.30919 | 0.2220131 | 0.2382922 | 2.566142 | 5.097894 | 0.6396407 | 13612.76 | 709.6511 | 1409.143 | 0
44.33533 | 22.16194 | 16.31757 | 0.2220967 | 0.2383006 | 2.566151 | 5.099815 | 0.6399691 | 13610.9 | 709.554 | 1409.336 | 0
44.352 | 22.15272 | 16.32477 | 0.2221801 | 0.2383078 | 2.566158 | 5.101728 | 0.6402518 | 13610 | 709.507 | 1409.43 | 0
44.36867 | 22.1508 | 16.32924 | 0.2222627 | 0.2383123 | 2.566162 | 5.103626 | 0.640427 | 13611.33 | 709.5766 | 1409.291 | 0
44.38533 | 22.14401 | 16.33332 | 0.222346 | 0.2383164 | 2.566167 | 5.105537 | 0.640587 | 13613.03 | 709.665 | 1409.115 | 0
44.402 | 22.14668 | 16.33818 | 0.2224296 | 0.2383213 | 2.566172 | 5.107458 | 0.6407776 | 13614.1 | 709.721 | 1409.004 | 0
44.41867 | 22.07076 | 16.34363 | 0.2225133 | 0.2383268 | 2.566177 | 5.10938 | 0.6409912 | 13614.68 | 709.7514 | 1408.944 | 0
44.43533 | 22.04468 | 16.34946 | 0.2225969 | 0.2383326 | 2.566183 | 5.1113 | 0.64122 | 13614.94 | 709.7647 | 1408.918 | 0
44.452 | 22.06712 | 16.35139 | 0.2226792 | 0.2383346 | 2.566185 | 5.11319 | 0.6412957 | 13618.36 | 709.9432 | 1408.563 | 0
44.46866 | 22.10818 | 16.35781 | 0.2227625 | 0.238341 | 2.566192 | 5.115102 | 0.6415476 | 13618.11 | 709.93 | 1408.59 | 0
44.48533 | 22.12672 | 16.3701 | 0.2228461 | 0.2383533 | 2.566204 | 5.117022 | 0.6420293 | 13613 | 709.6636 | 1409.118 | 0
44.502 | 22.13582 | 16.37925 | 0.2229297 | 0.2383625 | 2.566213 | 5.11894 | 0.6423884 | 13610.49 | 709.5328 | 1409.378 | 0
44.51866 | 22.14115 | 16.38548 | 0.223013 | 0.2383688 | 2.566219 | 5.120854 | 0.6426328 | 13610.4 | 709.5282 | 1409.387 | 0
44.53533 | 22.1528 | 16.39073 | 0.2230959 | 0.238374 | 2.566224 | 5.122758 | 0.6428386 | 13611.1 | 709.5647 | 1409.315 | 0
44.552 | 22.15854 | 16.39344 | 0.2231792 | 0.2383768 | 2.566227 | 5.12467 | 0.6429449 | 13613.93 | 709.7122 | 1409.022 | 0
44.56867 | 22.15695 | 16.39869 | 0.2232624 | 0.238382 | 2.566233 | 5.126582 | 0.6431509 | 13614.65 | 709.7495 | 1408.948 | 0
44.58533 | 22.19168 | 16.40277 | 0.2233461 | 0.2383862 | 2.566236 | 5.128504 | 0.6433108 | 13616.36 | 709.8391 | 1408.77 | 0
44.602 | 22.20111 | 16.4047 | 0.2234298 | 0.2383881 | 2.566238 | 5.130425 | 0.6433865 | 13619.86 | 710.0216 | 1408.408 | 0
44.61867 | 22.22612 | 16.40468 | 0.2235124 | 0.2383881 | 2.566238 | 5.132322 | 0.6433856 | 13624.92 | 710.285 | 1407.886 | 0
44.63533 | 22.253 | 16.41012 | 0.2235954 | 0.2383936 | 2.566244 | 5.134228 | 0.6435992 | 13625.46 | 710.313 | 1407.83 | 0
44.652 | 22.26471 | 16.41596 | 0.223679 | 0.2383994 | 2.56625 | 5.136146 | 0.6438281 | 13625.7 | 710.3258 | 1407.805 | 0
44.66867 | 22.26137 | 16.42863 | 0.2237626 | 0.2384121 | 2.566262 | 5.138066 | 0.644325 | 13620.28 | 710.0432 | 1408.365 | 0
44.68533 | 22.25022 | 16.43818 | 0.2238462 | 0.2384217 | 2.566272 | 5.139988 | 0.6446996 | 13617.46 | 709.8961 | 1408.657 | 0
44.702 | 22.24666 | 16.44109 | 0.2239288 | 0.2384246 | 2.566275 | 5.141884 | 0.6448135 | 13620.08 | 710.0325 | 1408.386 | 0
44.71866 | 22.25336 | 16.44634 | 0.2240118 | 0.2384299 | 2.56628 | 5.143789 | 0.6450195 | 13620.77 | 710.0688 | 1408.314 | 0
44.73533 | 22.2608 | 16.45511 | 0.2240954 | 0.2384387 | 2.566289 | 5.145709 | 0.6453632 | 13618.6 | 709.9555 | 1408.539 | 0
44.752 | 22.26739 | 16.46524 | 0.224179 | 0.2384488 | 2.566299 | 5.147628 | 0.6457606 | 13615.29 | 709.7832 | 1408.881 | 0
44.76866 | 22.26222 | 16.46854 | 0.2242627 | 0.2384522 | 2.566302 | 5.14955 | 0.64589 | 13617.65 | 709.906 | 1408.637 | 0
44.78533 | 22.26052 | 16.46792 | 0.2243457 | 0.2384516 | 2.566302 | 5.151455 | 0.6458662 | 13623.19 | 710.1949 | 1408.064 | 0
44.802 | 22.26385 | 16.46849 | 0.2244284 | 0.2384522 | 2.566302 | 5.153354 | 0.6458882 | 13627.74 | 710.4324 | 1407.594 | 0
44.81867 | 22.26015 | 16.47081 | 0.224512 | 0.2384545 | 2.566305 | 5.155276 | 0.6459792 | 13630.9 | 710.5971 | 1407.267 | 0
44.83533 | 22.24715 | 16.47333 | 0.2245958 | 0.238457 | 2.566308 | 5.157197 | 0.6460779 | 13633.9 | 710.7534 | 1406.958 | 0
44.852 | 22.2336 | 16.47448 | 0.224679 | 0.2384582 | 2.566308 | 5.15911 | 0.646123 | 13638.01 | 710.9674 | 1406.534 | 0
44.86867 | 22.24449 | 16.47562 | 0.2247617 | 0.2384594 | 2.56631 | 5.161008 | 0.646168 | 13642.08 | 711.1794 | 1406.115 | 0
44.88533 | 22.2593 | 16.48263 | 0.224845 | 0.2384664 | 2.566317 | 5.16292 | 0.6464429 | 13641.33 | 711.1403 | 1406.192 | 0
44.902 | 22.26566 | 16.48808 | 0.2249287 | 0.2384719 | 2.566322 | 5.164843 | 0.6466565 | 13641.9 | 711.1701 | 1406.134 | 0
44.91867 | 22.2603 | 16.4945 | 0.2250123 | 0.2384783 | 2.566328 | 5.166762 | 0.6469084 | 13641.66 | 711.1576 | 1406.158 | 0
44.93533 | 22.27004 | 16.50385 | 0.2250955 | 0.2384877 | 2.566338 | 5.168674 | 0.6472751 | 13638.97 | 711.0175 | 1406.436 | 0
44.952 | 22.27094 | 16.50969 | 0.2251782 | 0.2384936 | 2.566344 | 5.17057 | 0.6475041 | 13639.15 | 711.0269 | 1406.416 | 0
44.96866 | 22.27587 | 16.5167 | 0.2252614 | 0.2385006 | 2.566351 | 5.172482 | 0.6477789 | 13638.41 | 710.9881 | 1406.494 | 0
44.98533 | 22.29083 | 16.52292 | 0.225345 | 0.2385068 | 2.566357 | 5.174402 | 0.6480231 | 13638.32 | 710.9838 | 1406.502 | 0
45.002 | 22.29453 | 16.52798 | 0.2254287 | 0.238512 | 2.566362 | 5.176324 | 0.6482214 | 13639.21 | 711.0302 | 1406.41 | 0
45.01866 | 22.28878 | 16.53206 | 0.2255116 | 0.238516 | 2.566366 | 5.178228 | 0.6483814 | 13640.87 | 711.1164 | 1406.24 | 0
45.03533 | 22.2851 | 16.53594 | 0.2255952 | 0.2385199 | 2.56637 | 5.180147 | 0.6485337 | 13642.72 | 711.213 | 1406.049 | 0
45.052 | 22.27207 | 16.54178 | 0.2256778 | 0.2385258 | 2.566376 | 5.182044 | 0.6487626 | 13642.9 | 711.2222 | 1406.03 | 0
45.06867 | 22.24404 | 16.55054 | 0.2257614 | 0.2385346 | 2.566385 | 5.183963 | 0.6491064 | 13640.72 | 711.1089 | 1406.254 | 0
45.08533 | 22.29106 | 16.55482 | 0.225845 | 0.2385389 | 2.566389 | 5.185883 | 0.649274 | 13642.26 | 711.1888 | 1406.096 | 0
45.102 | 22.29098 | 16.56085 | 0.2259284 | 0.2385449 | 2.566395 | 5.187797 | 0.6495106 | 13642.32 | 711.192 | 1406.09 | 0
45.11867 | 22.29258 | 16.56493 | 0.2260116 | 0.238549 | 2.5664 | 5.189709 | 0.6496705 | 13643.99 | 711.2789 | 1405.918 | 0
45.13533 | 22.29455 | 16.57096 | 0.2260943 | 0.2385551 | 2.566406 | 5.191608 | 0.6499071 | 13644.01 | 711.28 | 1405.916 | 0
45.152 | 22.30249 | 16.57758 | 0.2261779 | 0.2385617 | 2.566412 | 5.193528 | 0.6501666 | 13643.6 | 711.259 | 1405.958 | 0
45.16867 | 22.30667 | 16.58556 | 0.2262616 | 0.2385698 | 2.56642 | 5.195448 | 0.6504798 | 13642.08 | 711.1796 | 1406.115 | 0
45.18533 | 22.31032 | 16.58749 | 0.2263452 | 0.2385717 | 2.566422 | 5.197369 | 0.6505556 | 13645.53 | 711.3597 | 1405.759 | 0
45.202 | 22.31516 | 16.5945 | 0.2264278 | 0.2385787 | 2.56643 | 5.199266 | 0.6508304 | 13644.75 | 711.3188 | 1405.839 | 0
45.21866 | 22.29211 | 16.59722 | 0.2265108 | 0.2385815 | 2.566432 | 5.201172 | 0.6509368 | 13647.52 | 711.4632 | 1405.554 | 0
45.23533 | 22.20604 | 16.59504 | 0.2265945 | 0.2385793 | 2.56643 | 5.203094 | 0.6508515 | 13654.35 | 711.8194 | 1404.851 | 0
45.252 | 22.22655 | 16.60108 | 0.2266782 | 0.2385854 | 2.566436 | 5.205014 | 0.6510882 | 13654.43 | 711.8234 | 1404.843 | 0
45.26866 | 22.26026 | 16.60046 | 0.2267616 | 0.2385848 | 2.566435 | 5.206929 | 0.6510642 | 13659.95 | 712.1113 | 1404.275 | 0
45.28533 | 22.24394 | 16.60845 | 0.2268441 | 0.2385928 | 2.566443 | 5.208825 | 0.6513774 | 13658.36 | 712.0281 | 1404.439 | 0
45.302 | 22.25412 | 16.61409 | 0.2269275 | 0.2385984 | 2.566449 | 5.210738 | 0.6515986 | 13658.74 | 712.0479 | 1404.4 | 0
45.31867 | 22.26915 | 16.6254 | 0.227011 | 0.2386098 | 2.56646 | 5.212656 | 0.6520421 | 13654.47 | 711.8256 | 1404.838 | 0
45.33533 | 22.35256 | 16.63026 | 0.2270947 | 0.2386146 | 2.566465 | 5.214579 | 0.6522326 | 13655.52 | 711.88 | 1404.731 | 0
45.352 | 22.35887 | 16.64527 | 0.2271782 | 0.2386297 | 2.56648 | 5.216496 | 0.6528215 | 13648.21 | 711.4993 | 1405.483 | 0
45.36867 | 22.34985 | 16.66068 | 0.2272606 | 0.2386452 | 2.566495 | 5.218389 | 0.6534258 | 13640.54 | 711.0994 | 1406.273 | 0
45.38533 | 22.34188 | 16.6714 | 0.2273439 | 0.2386558 | 2.566506 | 5.2203 | 0.6538462 | 13636.76 | 710.9024 | 1406.663 | 0
45.402 | 22.3408 | 16.67724 | 0.2274272 | 0.2386617 | 2.566512 | 5.222213 | 0.6540752 | 13636.98 | 710.9139 | 1406.64 | 0
45.41867 | 22.32727 | 16.68112 | 0.2275108 | 0.2386656 | 2.566516 | 5.224133 | 0.6542274 | 13638.82 | 711.0099 | 1406.45 | 0
45.43533 | 22.28955 | 16.68148 | 0.2275942 | 0.238666 | 2.566516 | 5.226047 | 0.6542418 | 13643.52 | 711.2547 | 1405.966 | 0
45.452 | 22.30997 | 16.67384 | 0.2276769 | 0.2386584 | 2.566509 | 5.227947 | 0.6539422 | 13654.73 | 711.8392 | 1404.812 | 0
45.46866 | 22.30238 | 16.67558 | 0.2277602 | 0.2386602 | 2.56651 | 5.22986 | 0.6540102 | 13658.31 | 712.0257 | 1404.444 | 0
45.48533 | 22.29264 | 16.68337 | 0.2278439 | 0.238668 | 2.566518 | 5.231782 | 0.6543157 | 13656.95 | 711.9547 | 1404.584 | 0
45.502 | 22.29788 | 16.68921 | 0.2279275 | 0.2386738 | 2.566524 | 5.233701 | 0.6545446 | 13657.18 | 711.9669 | 1404.56 | 0
45.51866 | 22.22652 | 16.69153 | 0.2280111 | 0.2386762 | 2.566526 | 5.23562 | 0.6546357 | 13660.29 | 712.129 | 1404.24 | 0
45.53533 | 22.20899 | 16.69658 | 0.2280938 | 0.2386812 | 2.566532 | 5.237519 | 0.654834 | 13661.1 | 712.1714 | 1404.156 | 0
45.552 | 22.21046 | 16.70242 | 0.2281767 | 0.2386871 | 2.566538 | 5.239424 | 0.6550629 | 13661.3 | 712.1816 | 1404.136 | 0
45.56867 | 22.20054 | 16.70728 | 0.2282604 | 0.238692 | 2.566542 | 5.241346 | 0.6552534 | 13662.33 | 712.2353 | 1404.03 | 0
45.58533 | 22.20832 | 16.71858 | 0.228344 | 0.2387034 | 2.566553 | 5.243264 | 0.6556969 | 13658.09 | 712.0144 | 1404.466 | 0
45.602 | 22.23351 | 16.73028 | 0.2284275 | 0.238715 | 2.566565 | 5.245184 | 0.6561556 | 13653.54 | 711.777 | 1404.934 | 0
45.61867 | 22.25622 | 16.73631 | 0.2285102 | 0.2387211 | 2.566571 | 5.247081 | 0.6563921 | 13653.56 | 711.778 | 1404.933 | 0
45.63533 | 22.26978 | 16.7398 | 0.2285932 | 0.2387246 | 2.566575 | 5.248986 | 0.656529 | 13655.66 | 711.8878 | 1404.716 | 0
45.652 | 22.26225 | 16.74076 | 0.2286768 | 0.2387256 | 2.566576 | 5.250907 | 0.6565665 | 13659.88 | 712.1078 | 1404.282 | 0
45.66867 | 22.26502 | 16.74425 | 0.2287605 | 0.2387291 | 2.56658 | 5.252828 | 0.6567035 | 13662.03 | 712.2198 | 1404.061 | 0
45.68533 | 22.27176 | 16.75106 | 0.2288442 | 0.238736 | 2.566586 | 5.25475 | 0.6569706 | 13661.47 | 712.1905 | 1404.119 | 0
45.702 | 22.2746 | 16.76686 | 0.2289273 | 0.2387518 | 2.566602 | 5.25666 | 0.6575903 | 13653.56 | 711.778 | 1404.933 | 0
45.71866 | 22.26551 | 16.78325 | 0.2290095 | 0.2387682 | 2.566618 | 5.258547 | 0.6582328 | 13645.13 | 711.3384 | 1405.801 | 0
45.73533 | 22.26715 | 16.78771 | 0.2290932 | 0.2387727 | 2.566623 | 5.260468 | 0.6584081 | 13646.48 | 711.409 | 1405.661 | 0
45.752 | 22.27449 | 16.78574 | 0.2291769 | 0.2387707 | 2.566621 | 5.26239 | 0.6583305 | 13653.07 | 711.7528 | 1404.982 | 0
45.76866 | 22.28562 | 16.78786 | 0.2292605 | 0.2387729 | 2.566623 | 5.26431 | 0.658414 | 13656.32 | 711.9222 | 1404.648 | 0
45.78533 | 22.29811 | 16.79096 | 0.229343 | 0.238776 | 2.566626 | 5.266207 | 0.6585356 | 13658.72 | 712.0471 | 1404.401 | 0
45.802 | 22.29902 | 16.79524 | 0.2294265 | 0.2387803 | 2.56663 | 5.26812 | 0.6587032 | 13660.21 | 712.1247 | 1404.249 | 0
45.81867 | 22.30598 | 16.80029 | 0.2295098 | 0.2387854 | 2.566636 | 5.270033 | 0.6589014 | 13661.06 | 712.1688 | 1404.162 | 0
45.83533 | 22.32349 | 16.80164 | 0.2295933 | 0.2387867 | 2.566637 | 5.271953 | 0.6589541 | 13664.94 | 712.3712 | 1403.763 | 0
45.852 | 22.3426 | 16.80533 | 0.229677 | 0.2387905 | 2.566641 | 5.273874 | 0.6590989 | 13666.92 | 712.4744 | 1403.559 | 0
45.86867 | 22.34714 | 16.80687 | 0.2297597 | 0.238792 | 2.566642 | 5.275772 | 0.6591592 | 13670.59 | 712.6657 | 1403.182 | 0
45.88533 | 22.3248 | 16.80899 | 0.2298427 | 0.2387942 | 2.566644 | 5.277679 | 0.6592426 | 13673.8 | 712.833 | 1402.853 | 0
45.902 | 22.31501 | 16.81678 | 0.2299263 | 0.238802 | 2.566652 | 5.279598 | 0.659548 | 13672.43 | 712.7619 | 1402.993 | 0
45.91867 | 22.28828 | 16.82106 | 0.2300099 | 0.2388063 | 2.566656 | 5.281518 | 0.6597157 | 13673.93 | 712.84 | 1402.84 | 0
45.93533 | 22.26619 | 16.82494 | 0.2300935 | 0.2388102 | 2.56666 | 5.283438 | 0.659868 | 13675.74 | 712.9345 | 1402.653 | 0
45.952 | 22.2239 | 16.83058 | 0.2301765 | 0.2388158 | 2.566666 | 5.285343 | 0.6600892 | 13676.09 | 712.9524 | 1402.618 | 0
45.96866 | 22.20295 | 16.83544 | 0.2302592 | 0.2388207 | 2.566671 | 5.287241 | 0.6602799 | 13677.05 | 713.0026 | 1402.519 | 0
45.98533 | 22.15112 | 16.83972 | 0.2303428 | 0.238825 | 2.566675 | 5.289161 | 0.6604475 | 13678.54 | 713.0806 | 1402.366 | 0
46.002 | 22.1174 | 16.8393 | 0.2304265 | 0.2388246 | 2.566675 | 5.291082 | 0.6604312 | 13683.85 | 713.3572 | 1401.822 | 0
46.01866 | 22.09058 | 16.8465 | 0.2305101 | 0.2388318 | 2.566682 | 5.293004 | 0.6607138 | 13682.96 | 713.311 | 1401.913 | 0
46.03533 | 22.0373 | 16.85703 | 0.2305927 | 0.2388424 | 2.566693 | 5.2949 | 0.6611266 | 13679.32 | 713.121 | 1402.286 | 0
46.052 | 22.10005 | 16.87224 | 0.2306756 | 0.2388576 | 2.566708 | 5.296802 | 0.6617231 | 13671.9 | 712.7343 | 1403.048 | 0
46.06867 | 22.1138 | 16.89546 | 0.2307591 | 0.2388809 | 2.566731 | 5.29872 | 0.6626338 | 13658.06 | 712.0124 | 1404.47 | 0
46.08533 | 22.08442 | 16.90461 | 0.2308427 | 0.23889 | 2.56674 | 5.30064 | 0.6629929 | 13655.6 | 711.8845 | 1404.722 | 0
46.102 | 22.10993 | 16.91748 | 0.2309262 | 0.238903 | 2.566754 | 5.30256 | 0.6634976 | 13650.16 | 711.6006 | 1405.283 | 0
46.11867 | 22.10522 | 16.92566 | 0.2310098 | 0.2389111 | 2.566762 | 5.304478 | 0.6638184 | 13648.49 | 711.514 | 1405.454 | 0
46.13533 | 22.06738 | 16.92369 | 0.2310928 | 0.2389092 | 2.56676 | 5.306382 | 0.663741 | 13654.99 | 711.8526 | 1404.785 | 0
46.152 | 22.07662 | 16.92464 | 0.2311755 | 0.2389102 | 2.56676 | 5.308282 | 0.6637782 | 13659.11 | 712.0674 | 1404.362 | 0
46.16867 | 22.09481 | 16.92169 | 0.2312592 | 0.2389072 | 2.566758 | 5.310204 | 0.6636625 | 13666.44 | 712.4493 | 1403.609 | 0
46.18533 | 22.11586 | 16.92596 | 0.2313428 | 0.2389115 | 2.566762 | 5.312124 | 0.66383 | 13667.93 | 712.5272 | 1403.455 | 0
46.202 | 22.11766 | 16.92926 | 0.2314264 | 0.2389148 | 2.566765 | 5.314044 | 0.6639594 | 13670.2 | 712.6458 | 1403.222 | 0
46.21866 | 22.12645 | 16.9308 | 0.2315085 | 0.2389164 | 2.566766 | 5.315929 | 0.6640198 | 13673.81 | 712.8337 | 1402.852 | 0
46.23533 | 22.13938 | 16.93742 | 0.2315921 | 0.238923 | 2.566774 | 5.317848 | 0.6642793 | 13673.4 | 712.8125 | 1402.894 | 0
46.252 | 22.12425 | 16.93993 | 0.2316758 | 0.2389256 | 2.566776 | 5.31977 | 0.664378 | 13676.31 | 712.9641 | 1402.595 | 0
46.26866 | 22.13733 | 16.9446 | 0.2317592 | 0.2389303 | 2.56678 | 5.321687 | 0.664561 | 13677.47 | 713.0247 | 1402.476 | 0
46.28533 | 22.15092 | 16.95649 | 0.2318426 | 0.2389422 | 2.566792 | 5.3236 | 0.6650274 | 13672.8 | 712.7809 | 1402.956 | 0
46.302 | 22.15866 | 16.96506 | 0.2319248 | 0.2389508 | 2.566801 | 5.325489 | 0.6653634 | 13670.74 | 712.6736 | 1403.167 | 0
46.31867 | 22.16162 | 16.98281 | 0.2320084 | 0.2389686 | 2.566819 | 5.327407 | 0.6660597 | 13661.37 | 712.185 | 1404.129 | 0
46.33533 | 22.08968 | 16.98376 | 0.232092 | 0.2389695 | 2.56682 | 5.329328 | 0.6660971 | 13665.52 | 712.4018 | 1403.702 | 0
46.352 | 22.01123 | 16.97378 | 0.2321758 | 0.2389596 | 2.56681 | 5.33125 | 0.6657055 | 13678.5 | 713.0781 | 1402.371 | 0
46.36867 | 22.00145 | 16.97961 | 0.2322595 | 0.2389654 | 2.566816 | 5.333172 | 0.6659344 | 13678.72 | 713.09 | 1402.348 | 0
46.38533 | 22.01438 | 16.9878 | 0.2323414 | 0.2389736 | 2.566824 | 5.335054 | 0.6662553 | 13676.96 | 712.998 | 1402.528 | 0
46.402 | 21.97116 | 16.99304 | 0.2324251 | 0.2389789 | 2.566829 | 5.336976 | 0.6664611 | 13677.66 | 713.0344 | 1402.457 | 0
46.41867 | 21.9937 | 17.00025 | 0.2325086 | 0.2389861 | 2.566836 | 5.338894 | 0.6667437 | 13676.78 | 712.9884 | 1402.548 | 0
46.43533 | 22.08433 | 17.00999 | 0.2325923 | 0.2389959 | 2.566846 | 5.340815 | 0.6671258 | 13673.86 | 712.8364 | 1402.846 | 0
46.452 | 22.0956 | 17.0252 | 0.2326758 | 0.2390112 | 2.566862 | 5.342734 | 0.6677222 | 13666.55 | 712.4554 | 1403.597 | 0
46.46866 | 22.08726 | 17.03924 | 0.232758 | 0.2390252 | 2.566875 | 5.344622 | 0.668273 | 13660.12 | 712.12 | 1404.258 | 0
46.48533 | 22.07178 | 17.03473 | 0.2328414 | 0.2390207 | 2.566871 | 5.346536 | 0.668096 | 13668.63 | 712.5639 | 1403.383 | 0
46.502 | 22.09244 | 17.03158 | 0.2329251 | 0.2390176 | 2.566868 | 5.348458 | 0.6679725 | 13676.07 | 712.9518 | 1402.62 | 0
46.51866 | 22.10506 | 17.03214 | 0.2330088 | 0.2390182 | 2.566869 | 5.350379 | 0.6679945 | 13680.53 | 713.1843 | 1402.162 | 0
46.53533 | 22.07342 | 17.0372 | 0.2330922 | 0.2390232 | 2.566874 | 5.352293 | 0.6681928 | 13681.36 | 713.2276 | 1402.077 | 0
46.552 | 22.0981 | 17.03678 | 0.2331745 | 0.2390228 | 2.566873 | 5.354184 | 0.6681766 | 13686.53 | 713.497 | 1401.548 | 0
46.56867 | 22.03109 | 17.04028 | 0.2332582 | 0.2390264 | 2.566876 | 5.356105 | 0.6683135 | 13688.64 | 713.6066 | 1401.332 | 0
46.58533 | 22.1357 | 17.04983 | 0.2333417 | 0.239036 | 2.566886 | 5.358022 | 0.668688 | 13685.87 | 713.4624 | 1401.616 | 0
46.602 | 22.17576 | 17.06016 | 0.2334252 | 0.2390463 | 2.566897 | 5.35994 | 0.669093 | 13682.48 | 713.2856 | 1401.963 | 0
46.61867 | 22.19917 | 17.07576 | 0.2335088 | 0.2390619 | 2.566912 | 5.361859 | 0.669705 | 13674.87 | 712.8889 | 1402.743 | 0
46.63538 | 22.17936 | 17.08882 | 0.2335916 | 0.239075 | 2.566925 | 5.363762 | 0.6702172 | 13669.26 | 712.5969 | 1403.318 | 0
46.65217 | 22.17642 | 17.09856 | 0.2336742 | 0.2390848 | 2.566935 | 5.365658 | 0.6705994 | 13666.31 | 712.4426 | 1403.622 | 0
46.66884 | 22.17597 | 17.11612 | 0.2337578 | 0.2391024 | 2.566953 | 5.367576 | 0.671288 | 13657.17 | 711.9663 | 1404.561 | 0
46.6855 | 22.16492 | 17.1284 | 0.2338413 | 0.2391147 | 2.566965 | 5.369495 | 0.6717696 | 13652.26 | 711.7102 | 1405.066 | 0
46.70217 | 22.1323 | 17.13541 | 0.2339249 | 0.2391217 | 2.566972 | 5.371415 | 0.6720444 | 13651.55 | 711.6735 | 1405.139 | 0
46.71884 | 22.14368 | 17.13968 | 0.2340086 | 0.239126 | 2.566976 | 5.373337 | 0.6722122 | 13653.03 | 711.7506 | 1404.986 | 0
46.7355 | 22.12915 | 17.142 | 0.2340912 | 0.2391283 | 2.566979 | 5.375234 | 0.6723032 | 13656 | 711.9056 | 1404.681 | 0
46.75217 | 22.14826 | 17.14569 | 0.2341742 | 0.239132 | 2.566982 | 5.37714 | 0.6724478 | 13657.91 | 712.0047 | 1404.485 | 0
46.76883 | 22.1435 | 17.14645 | 0.2342579 | 0.2391328 | 2.566984 | 5.379062 | 0.6724775 | 13662.18 | 712.2276 | 1404.046 | 0
46.7855 | 22.11036 | 17.14662 | 0.2343416 | 0.239133 | 2.566984 | 5.380982 | 0.6724843 | 13666.93 | 712.475 | 1403.558 | 0
46.80217 | 22.15017 | 17.15714 | 0.2344248 | 0.2391436 | 2.566994 | 5.382894 | 0.672897 | 13663.4 | 712.2908 | 1403.921 | 0
46.81883 | 22.17481 | 17.1665 | 0.2345075 | 0.239153 | 2.567003 | 5.384792 | 0.6732638 | 13660.76 | 712.1538 | 1404.191 | 0
46.8355 | 22.15493 | 17.17448 | 0.2345907 | 0.239161 | 2.567011 | 5.386704 | 0.673577 | 13659.26 | 712.0753 | 1404.346 | 0
46.85217 | 22.16308 | 17.18442 | 0.2346744 | 0.2391709 | 2.567022 | 5.388623 | 0.6739668 | 13656.23 | 711.9171 | 1404.658 | 0
46.86883 | 22.1313 | 17.19358 | 0.2347579 | 0.2391801 | 2.56703 | 5.390542 | 0.6743259 | 13653.82 | 711.7915 | 1404.906 | 0
46.8855 | 22.11242 | 17.19922 | 0.2348415 | 0.2391858 | 2.567036 | 5.392461 | 0.6745471 | 13654.2 | 711.8114 | 1404.867 | 0
46.90217 | 22.07764 | 17.20095 | 0.2349242 | 0.2391875 | 2.567038 | 5.39436 | 0.6746151 | 13657.63 | 711.99 | 1404.514 | 0
46.91884 | 22.12037 | 17.20776 | 0.235007 | 0.2391944 | 2.567045 | 5.396264 | 0.6748824 | 13657.04 | 711.9592 | 1404.575 | 0
46.9355 | 22.14853 | 17.21868 | 0.2350906 | 0.2392053 | 2.567056 | 5.398182 | 0.6753105 | 13653.23 | 711.761 | 1404.966 | 0
46.95217 | 22.12632 | 17.22256 | 0.2351742 | 0.2392092 | 2.56706 | 5.400103 | 0.6754626 | 13655.01 | 711.8538 | 1404.783 | 0
46.96884 | 22.11166 | 17.21727 | 0.2352577 | 0.2392039 | 2.567054 | 5.40202 | 0.675255 | 13664.06 | 712.3254 | 1403.853 | 0
46.9855 | 22.12502 | 17.22408 | 0.235341 | 0.2392108 | 2.567061 | 5.40393 | 0.6755222 | 13663.49 | 712.2955 | 1403.912 | 0
47.00217 | 22.11058 | 17.2348 | 0.2354236 | 0.2392215 | 2.567072 | 5.405826 | 0.6759426 | 13659.78 | 712.1022 | 1404.292 | 0
47.01883 | 22.09775 | 17.24161 | 0.2355072 | 0.2392283 | 2.567078 | 5.407746 | 0.6762099 | 13659.23 | 712.0738 | 1404.349 | 0
47.0355 | 22.08121 | 17.24628 | 0.2355908 | 0.239233 | 2.567084 | 5.409668 | 0.6763928 | 13660.38 | 712.1339 | 1404.23 | 0
47.05217 | 22.06812 | 17.24801 | 0.2356745 | 0.2392348 | 2.567085 | 5.411589 | 0.6764607 | 13663.86 | 712.3153 | 1403.873 | 0
47.06883 | 22.10494 | 17.2474 | 0.2357572 | 0.2392342 | 2.567084 | 5.413488 | 0.6764369 | 13669.14 | 712.5903 | 1403.331 | 0
47.0855 | 22.13328 | 17.25168 | 0.2358401 | 0.2392385 | 2.567089 | 5.415391 | 0.6766045 | 13670.56 | 712.6644 | 1403.185 | 0
47.10217 | 22.15051 | 17.25888 | 0.2359238 | 0.2392457 | 2.567096 | 5.417312 | 0.6768871 | 13669.7 | 712.6197 | 1403.273 | 0
47.11883 | 22.16354 | 17.26569 | 0.2360074 | 0.2392525 | 2.567102 | 5.419232 | 0.6771543 | 13669.15 | 712.591 | 1403.33 | 0
47.1355 | 22.16394 | 17.27231 | 0.2360907 | 0.2392592 | 2.56711 | 5.421146 | 0.6774138 | 13668.74 | 712.5694 | 1403.372 | 0
47.15217 | 22.1441 | 17.27112 | 0.2361734 | 0.239258 | 2.567108 | 5.423044 | 0.677367 | 13674.47 | 712.8681 | 1402.784 | 0
47.16884 | 22.13498 | 17.26621 | 0.2362567 | 0.2392532 | 2.567103 | 5.424959 | 0.6771745 | 13683.18 | 713.3225 | 1401.89 | 0
47.1855 | 22.08437 | 17.27146 | 0.2363404 | 0.2392584 | 2.567108 | 5.42688 | 0.6773805 | 13683.87 | 713.3582 | 1401.82 | 0
47.20217 | 22.10335 | 17.28374 | 0.236424 | 0.2392707 | 2.567121 | 5.428799 | 0.6778622 | 13678.98 | 713.1032 | 1402.321 | 0
47.21884 | 22.09375 | 17.28352 | 0.2365073 | 0.2392705 | 2.56712 | 5.430712 | 0.6778535 | 13683.98 | 713.3638 | 1401.81 | 0
47.2355 | 22.0615 | 17.28721 | 0.2365897 | 0.2392742 | 2.567125 | 5.432604 | 0.6779982 | 13685.82 | 713.46 | 1401.621 | 0
47.25217 | 22.02511 | 17.28738 | 0.2366733 | 0.2392744 | 2.567125 | 5.434524 | 0.678005 | 13690.52 | 713.705 | 1401.139 | 0
47.26883 | 21.97147 | 17.29127 | 0.236757 | 0.2392784 | 2.567129 | 5.436446 | 0.6781572 | 13692.29 | 713.7971 | 1400.958 | 0
47.2855 | 21.95738 | 17.29359 | 0.2368406 | 0.2392807 | 2.567131 | 5.438367 | 0.6782484 | 13695.29 | 713.9534 | 1400.652 | 0
47.30217 | 22.01258 | 17.29532 | 0.2369226 | 0.2392824 | 2.567133 | 5.44025 | 0.6783164 | 13698.66 | 714.1289 | 1400.308 | 0
47.31883 | 22.11306 | 17.29686 | 0.2370064 | 0.239284 | 2.567134 | 5.44217 | 0.6783768 | 13702.27 | 714.3175 | 1399.938 | 0
47.3355 | 22.11799 | 17.29664 | 0.23709 | 0.2392838 | 2.567134 | 5.444092 | 0.6783682 | 13707.28 | 714.5787 | 1399.426 | 0
47.35217 | 22.09558 | 17.29896 | 0.2371737 | 0.2392861 | 2.567136 | 5.446014 | 0.6784592 | 13710.28 | 714.735 | 1399.12 | 0
47.36883 | 22.074 | 17.30011 | 0.237257 | 0.2392873 | 2.567138 | 5.447928 | 0.6785043 | 13714.19 | 714.9388 | 1398.721 | 0
47.3855 | 22.11544 | 17.30908 | 0.2373396 | 0.2392963 | 2.567146 | 5.449824 | 0.6788557 | 13711.86 | 714.8172 | 1398.959 | 0
47.40217 | 22.09872 | 17.32605 | 0.2374228 | 0.2393133 | 2.567164 | 5.451734 | 0.6795212 | 13703.23 | 714.3675 | 1399.84 | 0
47.41884 | 22.10329 | 17.3479 | 0.2375062 | 0.2393352 | 2.567185 | 5.453649 | 0.6803784 | 13690.78 | 713.7182 | 1401.114 | 0
47.4355 | 22.0673 | 17.36506 | 0.2375897 | 0.2393524 | 2.567202 | 5.455566 | 0.6810515 | 13682.05 | 713.2634 | 1402.006 | 0
47.45217 | 22.05398 | 17.37812 | 0.2376733 | 0.2393654 | 2.567216 | 5.457486 | 0.6815638 | 13676.58 | 712.9781 | 1402.568 | 0
47.46884 | 22.00575 | 17.37712 | 0.2377566 | 0.2393644 | 2.567215 | 5.4594 | 0.6815246 | 13682.16 | 713.2691 | 1401.995 | 0
47.4855 | 22.01694 | 17.373 | 0.2378393 | 0.2393604 | 2.567211 | 5.461298 | 0.6813628 | 13690.17 | 713.6866 | 1401.176 | 0
47.50217 | 22.02962 | 17.3761 | 0.2379226 | 0.2393635 | 2.567214 | 5.463212 | 0.6814844 | 13692.52 | 713.8093 | 1400.934 | 0
47.51883 | 22.08953 | 17.38057 | 0.2380063 | 0.239368 | 2.567218 | 5.465132 | 0.6816598 | 13693.81 | 713.8765 | 1400.802 | 0
47.5355 | 22.08141 | 17.38446 | 0.23809 | 0.2393719 | 2.567222 | 5.467053 | 0.6818121 | 13695.56 | 713.9679 | 1400.623 | 0
47.55217 | 22.09244 | 17.38912 | 0.2381732 | 0.2393766 | 2.567227 | 5.468965 | 0.681995 | 13696.68 | 714.0261 | 1400.509 | 0
47.56883 | 22.08558 | 17.39378 | 0.2382559 | 0.2393812 | 2.567232 | 5.470863 | 0.682178 | 13697.76 | 714.0822 | 1400.399 | 0
47.5855 | 22.0463 | 17.4004 | 0.2383392 | 0.2393879 | 2.567238 | 5.472776 | 0.6824374 | 13697.34 | 714.0602 | 1400.442 | 0
47.60217 | 22.04213 | 17.40624 | 0.2384228 | 0.2393938 | 2.567244 | 5.474698 | 0.6826664 | 13697.55 | 714.0715 | 1400.42 | 0
47.61883 | 22.04539 | 17.41032 | 0.2385065 | 0.2393978 | 2.567248 | 5.476618 | 0.6828264 | 13699.15 | 714.1546 | 1400.257 | 0
47.6355 | 22.07722 | 17.41772 | 0.2385898 | 0.2394053 | 2.567256 | 5.47853 | 0.6831166 | 13698.11 | 714.1005 | 1400.363 | 0
47.65217 | 22.09636 | 17.43332 | 0.238672 | 0.2394209 | 2.567271 | 5.480418 | 0.6837285 | 13690.56 | 713.7072 | 1401.135 | 0
47.66884 | 22.09285 | 17.44111 | 0.2387556 | 0.2394287 | 2.567279 | 5.482338 | 0.6840339 | 13689.25 | 713.6384 | 1401.27 | 0
47.6855 | 22.10012 | 17.45085 | 0.2388392 | 0.2394385 | 2.567289 | 5.484258 | 0.6844161 | 13686.39 | 713.4897 | 1401.562 | 0
47.70217 | 22.11426 | 17.45415 | 0.2389229 | 0.2394418 | 2.567292 | 5.486178 | 0.6845454 | 13688.6 | 713.6048 | 1401.336 | 0
47.71884 | 22.11664 | 17.45979 | 0.239006 | 0.2394475 | 2.567298 | 5.488088 | 0.6847668 | 13688.94 | 713.6226 | 1401.301 | 0
47.7355 | 22.13342 | 17.46738 | 0.2390894 | 0.2394551 | 2.567306 | 5.49 | 0.6850645 | 13687.76 | 713.5609 | 1401.422 | 0
47.75217 | 22.15321 | 17.47791 | 0.2391719 | 0.2394656 | 2.567316 | 5.491897 | 0.6854772 | 13684.24 | 713.3774 | 1401.782 | 0
47.76883 | 22.09794 | 17.48589 | 0.2392554 | 0.2394736 | 2.567324 | 5.493816 | 0.6857905 | 13682.77 | 713.3009 | 1401.933 | 0
47.7855 | 22.01944 | 17.48997 | 0.2393391 | 0.2394778 | 2.567328 | 5.495737 | 0.6859504 | 13684.36 | 713.3839 | 1401.77 | 0
47.80217 | 22.00144 | 17.48682 | 0.2394228 | 0.2394746 | 2.567325 | 5.497658 | 0.685827 | 13691.61 | 713.7618 | 1401.028 | 0
47.81883 | 22.04129 | 17.48739 | 0.2395055 | 0.2394752 | 2.567325 | 5.499557 | 0.685849 | 13695.9 | 713.9852 | 1400.589 | 0
47.8355 | 22.09082 | 17.48756 | 0.2395885 | 0.2394754 | 2.567326 | 5.501464 | 0.6858558 | 13700.51 | 714.2259 | 1400.117 | 0
47.85217 | 22.10356 | 17.49203 | 0.2396721 | 0.2394799 | 2.56733 | 5.503383 | 0.686031 | 13701.79 | 714.2925 | 1399.987 | 0
47.86883 | 22.0746 | 17.492 | 0.2397558 | 0.2394799 | 2.56733 | 5.505306 | 0.6860301 | 13706.6 | 714.543 | 1399.496 | 0
47.8855 | 21.9869 | 17.49257 | 0.2398392 | 0.2394805 | 2.567331 | 5.50722 | 0.6860522 | 13710.92 | 714.7682 | 1399.055 | 0
47.90217 | 22.01047 | 17.50485 | 0.2399221 | 0.2394928 | 2.567344 | 5.509123 | 0.6865339 | 13706.04 | 714.5137 | 1399.553 | 0
47.91884 | 22.04888 | 17.52319 | 0.240005 | 0.2395111 | 2.567362 | 5.511026 | 0.687253 | 13696.42 | 714.0126 | 1400.535 | 0
47.9355 | 22.07787 | 17.52394 | 0.2400886 | 0.2395119 | 2.567362 | 5.512947 | 0.6872828 | 13700.6 | 714.2306 | 1400.108 | 0
47.95217 | 22.10648 | 17.51376 | 0.2401724 | 0.2395018 | 2.567352 | 5.514871 | 0.6868835 | 13713.35 | 714.8951 | 1398.806 | 0
47.96884 | 22.09914 | 17.51062 | 0.2402554 | 0.2394986 | 2.567349 | 5.516778 | 0.6867601 | 13720.56 | 715.2708 | 1398.072 | 0
47.9855 | 22.1198 | 17.52036 | 0.240338 | 0.2395084 | 2.567358 | 5.518672 | 0.6871422 | 13717.64 | 715.1188 | 1398.369 | 0
48.00217 | 22.13601 | 17.5301 | 0.2404217 | 0.2395182 | 2.567368 | 5.520594 | 0.6875244 | 13714.79 | 714.97 | 1398.66 | 0
48.01883 | 22.14935 | 17.5457 | 0.2405052 | 0.2395338 | 2.567384 | 5.522512 | 0.6881362 | 13707.36 | 714.5825 | 1399.419 | 0
48.0355 | 22.15172 | 17.55252 | 0.2405888 | 0.2395406 | 2.56739 | 5.524432 | 0.6884034 | 13706.8 | 714.5535 | 1399.475 | 0
48.05217 | 22.15396 | 17.55113 | 0.2406722 | 0.2395392 | 2.56739 | 5.526347 | 0.688349 | 13712.63 | 714.8576 | 1398.88 | 0
48.06883 | 22.1442 | 17.55247 | 0.2407545 | 0.2395406 | 2.56739 | 5.528238 | 0.6884018 | 13716.28 | 715.0475 | 1398.509 | 0
48.0855 | 22.16554 | 17.5585 | 0.2408382 | 0.2395467 | 2.567397 | 5.530158 | 0.6886382 | 13716.32 | 715.05 | 1398.504 | 0
48.10217 | 22.17905 | 17.56356 | 0.2409218 | 0.2395518 | 2.567402 | 5.53208 | 0.6888366 | 13717.14 | 715.0928 | 1398.42 | 0
48.11883 | 22.18188 | 17.57565 | 0.2410054 | 0.2395639 | 2.567414 | 5.533997 | 0.6893106 | 13712.46 | 714.8488 | 1398.897 | 0
48.1355 | 22.14846 | 17.57875 | 0.2410884 | 0.239567 | 2.567417 | 5.535903 | 0.6894322 | 13714.76 | 714.9688 | 1398.663 | 0
48.15217 | 22.1258 | 17.584 | 0.241171 | 0.2395723 | 2.567423 | 5.5378 | 0.6896381 | 13715.37 | 715.0002 | 1398.601 | 0
48.16884 | 22.11246 | 17.59511 | 0.2412546 | 0.2395834 | 2.567434 | 5.53972 | 0.6900738 | 13711.46 | 714.7963 | 1399 | 0
48.1855 | 22.12628 | 17.60309 | 0.2413382 | 0.2395914 | 2.567442 | 5.54164 | 0.690387 | 13709.99 | 714.7198 | 1399.15 | 0
48.20217 | 22.1447 | 17.61791 | 0.2414217 | 0.2396062 | 2.567456 | 5.543556 | 0.6909682 | 13703.19 | 714.3655 | 1399.844 | 0
48.21884 | 22.1368 | 17.62766 | 0.2415052 | 0.239616 | 2.567466 | 5.545474 | 0.6913504 | 13700.36 | 714.2178 | 1400.134 | 0
48.2355 | 22.12292 | 17.63681 | 0.2415884 | 0.2396252 | 2.567476 | 5.547387 | 0.6917095 | 13697.96 | 714.093 | 1400.378 | 0
48.25217 | 22.12784 | 17.63894 | 0.2416708 | 0.2396274 | 2.567478 | 5.549278 | 0.6917929 | 13700.98 | 714.2504 | 1400.069 | 0
48.26883 | 22.12246 | 17.63911 | 0.2417545 | 0.2396275 | 2.567478 | 5.551198 | 0.6917996 | 13705.59 | 714.4907 | 1399.599 | 0
48.2855 | 22.07784 | 17.64592 | 0.2418381 | 0.2396344 | 2.567485 | 5.55312 | 0.6920668 | 13705.04 | 714.4619 | 1399.655 | 0
48.30217 | 22.06776 | 17.66055 | 0.2419217 | 0.239649 | 2.5675 | 5.555038 | 0.6926404 | 13698.42 | 714.1169 | 1400.331 | 0
48.31883 | 22.09986 | 17.67303 | 0.2420049 | 0.2396616 | 2.567512 | 5.55695 | 0.6931299 | 13693.46 | 713.8582 | 1400.838 | 0
48.3355 | 22.07448 | 17.68101 | 0.2420872 | 0.2396695 | 2.56752 | 5.558838 | 0.6934429 | 13691.94 | 713.7786 | 1400.995 | 0
48.35217 | 22.08958 | 17.68919 | 0.2421708 | 0.2396777 | 2.567528 | 5.560758 | 0.6937638 | 13690.33 | 713.6949 | 1401.159 | 0
48.36883 | 22.10367 | 17.69288 | 0.2422544 | 0.2396814 | 2.567532 | 5.562678 | 0.6939084 | 13692.2 | 713.7924 | 1400.968 | 0
48.3855 | 22.10202 | 17.69559 | 0.2423382 | 0.2396842 | 2.567534 | 5.5646 | 0.6940148 | 13694.83 | 713.9297 | 1400.698 | 0
48.40217 | 22.10892 | 17.69791 | 0.2424211 | 0.2396866 | 2.567537 | 5.566506 | 0.6941057 | 13697.72 | 714.0805 | 1400.402 | 0
48.41884 | 22.11812 | 17.7014 | 0.2425038 | 0.23969 | 2.56754 | 5.568404 | 0.6942426 | 13699.69 | 714.1831 | 1400.201 | 0
48.4355 | 22.09392 | 17.70021 | 0.2425875 | 0.2396889 | 2.567539 | 5.570325 | 0.6941959 | 13705.34 | 714.4776 | 1399.624 | 0
48.45217 | 22.08562 | 17.69569 | 0.2426712 | 0.2396844 | 2.567535 | 5.572248 | 0.6940187 | 13713.57 | 714.9068 | 1398.784 | 0
48.46884 | 22.11655 | 17.69255 | 0.2427542 | 0.2396812 | 2.567532 | 5.574154 | 0.6938953 | 13720.7 | 715.2784 | 1398.057 | 0
48.4855 | 22.13492 | 17.69291 | 0.2428372 | 0.2396816 | 2.567532 | 5.57606 | 0.6939098 | 13725.11 | 715.5082 | 1397.608 | 0
48.50217 | 22.11672 | 17.69484 | 0.2429206 | 0.2396836 | 2.567534 | 5.577974 | 0.6939855 | 13728.32 | 715.6757 | 1397.281 | 0
48.51883 | 22.04398 | 17.70107 | 0.2430042 | 0.2396898 | 2.56754 | 5.579895 | 0.6942298 | 13728.22 | 715.6703 | 1397.292 | 0
48.5355 | 21.97046 | 17.70144 | 0.2430879 | 0.2396902 | 2.567541 | 5.581816 | 0.694244 | 13732.66 | 715.9018 | 1396.84 | 0
48.55217 | 21.93572 | 17.7104 | 0.2431712 | 0.2396992 | 2.567549 | 5.583729 | 0.6945956 | 13730.42 | 715.7847 | 1397.068 | 0
48.56883 | 21.9518 | 17.72464 | 0.2432534 | 0.2397135 | 2.567564 | 5.585615 | 0.6951538 | 13724.03 | 715.4516 | 1397.719 | 0
48.5855 | 21.96748 | 17.7334 | 0.243337 | 0.2397223 | 2.567573 | 5.587536 | 0.6954976 | 13721.96 | 715.3437 | 1397.93 | 0
48.60217 | 21.97089 | 17.73475 | 0.2434206 | 0.2397236 | 2.567574 | 5.589456 | 0.6955504 | 13725.63 | 715.5352 | 1397.555 | 0
48.61883 | 21.92067 | 17.73453 | 0.2435042 | 0.2397234 | 2.567574 | 5.591378 | 0.6955419 | 13730.52 | 715.79 | 1397.058 | 0
48.6355 | 21.86871 | 17.73568 | 0.2435873 | 0.2397246 | 2.567575 | 5.593284 | 0.6955869 | 13734.31 | 715.9876 | 1396.672 | 0
48.65217 | 21.79645 | 17.74152 | 0.2436703 | 0.2397305 | 2.567581 | 5.59519 | 0.6958158 | 13734.47 | 715.996 | 1396.656 | 0
48.66884 | 21.84957 | 17.75809 | 0.2437534 | 0.239747 | 2.567598 | 5.597098 | 0.696466 | 13726.33 | 715.5716 | 1397.484 | 0
48.6855 | 21.8669 | 17.77448 | 0.243837 | 0.2397635 | 2.567614 | 5.599016 | 0.6971085 | 13718.38 | 715.157 | 1398.294 | 0
48.70217 | 21.8752 | 17.77328 | 0.2439206 | 0.2397623 | 2.567612 | 5.600937 | 0.6970616 | 13724 | 715.4504 | 1397.721 | 0
48.71884 | 21.9068 | 17.77404 | 0.2440042 | 0.2397631 | 2.567614 | 5.602858 | 0.6970913 | 13728.13 | 715.6653 | 1397.301 | 0
48.7355 | 21.94553 | 17.7787 | 0.244087 | 0.2397678 | 2.567618 | 5.604756 | 0.6972744 | 13729.17 | 715.72 | 1397.194 | 0
48.75217 | 21.9748 | 17.78474 | 0.2441699 | 0.2397738 | 2.567624 | 5.606661 | 0.697511 | 13729.18 | 715.7204 | 1397.194 | 0
48.76883 | 21.99404 | 17.798 | 0.2442534 | 0.2397871 | 2.567637 | 5.60858 | 0.698031 | 13723.65 | 715.432 | 1397.757 | 0
48.7855 | 22.0047 | 17.80832 | 0.244337 | 0.2397975 | 2.567648 | 5.6105 | 0.698436 | 13720.39 | 715.2618 | 1398.09 | 0
48.80217 | 22.01274 | 17.81201 | 0.2444207 | 0.2398012 | 2.567652 | 5.612421 | 0.6985806 | 13722.24 | 715.3586 | 1397.9 | 0
48.81883 | 22.02852 | 17.81531 | 0.244503 | 0.2398045 | 2.567655 | 5.614312 | 0.69871 | 13724.32 | 715.4671 | 1397.688 | 0
48.8355 | 22.03433 | 17.81646 | 0.2445864 | 0.2398057 | 2.567656 | 5.616226 | 0.698755 | 13728.12 | 715.6649 | 1397.302 | 0
48.85217 | 22.0375 | 17.82132 | 0.2446701 | 0.2398106 | 2.567661 | 5.618146 | 0.6989456 | 13729.07 | 715.7144 | 1397.206 | 0
48.86883 | 22.05358 | 17.82442 | 0.2447536 | 0.2398137 | 2.567664 | 5.620066 | 0.6990674 | 13731.37 | 715.8343 | 1396.972 | 0
48.8855 | 22.06013 | 17.82713 | 0.244837 | 0.2398164 | 2.567667 | 5.62198 | 0.6991736 | 13733.96 | 715.9692 | 1396.708 | 0
48.90217 | 21.98445 | 17.82984 | 0.2449194 | 0.2398192 | 2.56767 | 5.62387 | 0.6992799 | 13736.49 | 716.1011 | 1396.451 | 0
48.91884 | 22.0079 | 17.83783 | 0.245003 | 0.2398272 | 2.567678 | 5.62579 | 0.6995931 | 13735.02 | 716.025 | 1396.6 | 0
48.9355 | 22.01511 | 17.84386 | 0.2450866 | 0.2398332 | 2.567684 | 5.62771 | 0.6998297 | 13735.06 | 716.0271 | 1396.595 | 0
48.95217 | 22.02114 | 17.85087 | 0.2451702 | 0.2398402 | 2.56769 | 5.62963 | 0.7001045 | 13734.36 | 715.9901 | 1396.667 | 0
48.96884 | 22.0371 | 17.86354 | 0.2452537 | 0.239853 | 2.567703 | 5.631548 | 0.7006016 | 13729.29 | 715.726 | 1397.183 | 0
48.9855 | 22.03462 | 17.88031 | 0.2453366 | 0.2398697 | 2.56772 | 5.63345 | 0.7012595 | 13721.04 | 715.2961 | 1398.022 | 0
49.00217 | 22.05112 | 17.89181 | 0.2454191 | 0.2398812 | 2.567732 | 5.635346 | 0.7017105 | 13716.84 | 715.0768 | 1398.451 | 0
49.01883 | 22.05875 | 17.90273 | 0.2455026 | 0.2398922 | 2.567742 | 5.637265 | 0.7021386 | 13713.14 | 714.8842 | 1398.828 | 0
49.0355 | 22.05683 | 17.9115 | 0.2455862 | 0.239901 | 2.567752 | 5.639184 | 0.7024824 | 13711.1 | 714.7775 | 1399.037 | 0
49.05217 | 22.06848 | 17.91616 | 0.2456699 | 0.2399057 | 2.567756 | 5.641106 | 0.7026653 | 13712.2 | 714.835 | 1398.924 | 0
49.06883 | 22.0602 | 17.91965 | 0.2457532 | 0.2399092 | 2.56776 | 5.643019 | 0.7028022 | 13714.18 | 714.9381 | 1398.723 | 0
49.0855 | 21.98196 | 17.91494 | 0.2458359 | 0.2399045 | 2.567755 | 5.644918 | 0.7026176 | 13722.4 | 715.3666 | 1397.885 | 0
49.10217 | 21.97493 | 17.91101 | 0.2459194 | 0.2399006 | 2.567751 | 5.646832 | 0.7024634 | 13730.06 | 715.7663 | 1397.104 | 0
49.11883 | 21.94148 | 17.9063 | 0.246003 | 0.2398959 | 2.567746 | 5.648754 | 0.7022788 | 13738.35 | 716.1982 | 1396.262 | 0
49.1355 | 21.92765 | 17.91116 | 0.2460867 | 0.2399008 | 2.567751 | 5.650675 | 0.7024694 | 13739.29 | 716.2475 | 1396.166 | 0
49.15217 | 21.93188 | 17.91329 | 0.2461687 | 0.239903 | 2.567754 | 5.652559 | 0.7025528 | 13742.24 | 716.4012 | 1395.866 | 0
49.16884 | 21.97893 | 17.92244 | 0.2462524 | 0.2399121 | 2.567762 | 5.65448 | 0.7029119 | 13739.89 | 716.2784 | 1396.105 | 0
49.1855 | 21.9714 | 17.92516 | 0.246336 | 0.2399148 | 2.567765 | 5.656399 | 0.7030181 | 13742.47 | 716.4132 | 1395.842 | 0
49.20217 | 21.98998 | 17.93158 | 0.2464196 | 0.2399213 | 2.567772 | 5.658318 | 0.70327 | 13742.21 | 716.3997 | 1395.869 | 0
49.21884 | 21.99638 | 17.95109 | 0.2465031 | 0.2399408 | 2.567791 | 5.660237 | 0.704035 | 13731.94 | 715.8638 | 1396.914 | 0
49.2355 | 21.88233 | 17.95224 | 0.2465861 | 0.239942 | 2.567792 | 5.662142 | 0.7040801 | 13735.68 | 716.059 | 1396.533 | 0
49.25217 | 21.88426 | 17.95494 | 0.2466688 | 0.2399448 | 2.567795 | 5.664042 | 0.7041866 | 13738.21 | 716.191 | 1396.276 | 0
49.26883 | 21.96218 | 17.96352 | 0.2467524 | 0.2399533 | 2.567804 | 5.665962 | 0.7045226 | 13736.31 | 716.0919 | 1396.469 | 0
49.2855 | 22.02129 | 17.96935 | 0.246836 | 0.2399592 | 2.56781 | 5.66788 | 0.7047515 | 13736.5 | 716.1019 | 1396.449 | 0
49.30222 | 22.02046 | 17.9746 | 0.2469197 | 0.2399644 | 2.567815 | 5.669802 | 0.7049575 | 13737.14 | 716.1353 | 1396.384 | 0
49.319 | 22.01137 | 17.98259 | 0.2470026 | 0.2399725 | 2.567822 | 5.671707 | 0.7052707 | 13735.65 | 716.0576 | 1396.536 | 0
49.33566 | 22.05299 | 17.99077 | 0.2470852 | 0.2399807 | 2.567831 | 5.673604 | 0.7055914 | 13734 | 715.9716 | 1396.703 | 0
49.35234 | 22.0333 | 17.99622 | 0.2471688 | 0.2399861 | 2.567837 | 5.675521 | 0.7058051 | 13734.48 | 715.9968 | 1396.654 | 0
49.369 | 21.94703 | 18.00322 | 0.2472524 | 0.2399932 | 2.567844 | 5.677441 | 0.70608 | 13733.78 | 715.9602 | 1396.726 | 0
49.38566 | 21.89642 | 18.0114 | 0.247336 | 0.2400014 | 2.567852 | 5.67936 | 0.7064008 | 13732.18 | 715.8769 | 1396.888 | 0
49.40234 | 21.86728 | 18.01978 | 0.2474192 | 0.2400098 | 2.56786 | 5.681274 | 0.7067292 | 13730.42 | 715.7851 | 1397.067 | 0
49.419 | 21.90085 | 18.02152 | 0.2475022 | 0.2400115 | 2.567862 | 5.683178 | 0.7067974 | 13733.71 | 715.9563 | 1396.734 | 0
49.43566 | 21.94686 | 18.02422 | 0.2475852 | 0.2400142 | 2.567865 | 5.685084 | 0.7069038 | 13736.24 | 716.0886 | 1396.475 | 0
49.45234 | 21.9527 | 18.03045 | 0.2476688 | 0.2400205 | 2.567871 | 5.687004 | 0.7071478 | 13736.14 | 716.083 | 1396.486 | 0
49.469 | 21.98648 | 18.03648 | 0.2477525 | 0.2400266 | 2.567877 | 5.688926 | 0.7073844 | 13736.18 | 716.0855 | 1396.482 | 0
49.48567 | 22.01042 | 18.04681 | 0.2478361 | 0.2400369 | 2.567887 | 5.690844 | 0.7077894 | 13732.96 | 715.9171 | 1396.81 | 0
49.50234 | 22.02898 | 18.05714 | 0.247918 | 0.2400473 | 2.567898 | 5.692726 | 0.7081946 | 13729.64 | 715.744 | 1397.148 | 0
49.519 | 22.04326 | 18.06474 | 0.2480016 | 0.2400549 | 2.567905 | 5.694644 | 0.7084924 | 13728.49 | 715.6844 | 1397.264 | 0
49.53567 | 22.04033 | 18.06491 | 0.2480853 | 0.2400551 | 2.567905 | 5.696568 | 0.7084991 | 13733 | 715.9192 | 1396.806 | 0
49.55234 | 22.0398 | 18.06801 | 0.248169 | 0.2400582 | 2.567908 | 5.698489 | 0.7086209 | 13735.27 | 716.0376 | 1396.575 | 0
49.569 | 22.01826 | 18.06896 | 0.2482523 | 0.2400592 | 2.56791 | 5.700401 | 0.7086582 | 13739.15 | 716.2401 | 1396.18 | 0
49.58566 | 22.0322 | 18.07304 | 0.2483346 | 0.2400633 | 2.567914 | 5.702292 | 0.7088182 | 13740.61 | 716.3161 | 1396.032 | 0
49.60234 | 22.0493 | 18.07654 | 0.2484183 | 0.2400668 | 2.567917 | 5.704213 | 0.7089551 | 13742.58 | 716.419 | 1395.831 | 0
49.619 | 22.06522 | 18.08608 | 0.2485018 | 0.2400764 | 2.567927 | 5.706132 | 0.7093297 | 13739.95 | 716.2818 | 1396.099 | 0
49.63566 | 22.05406 | 18.09602 | 0.2485855 | 0.2400864 | 2.567937 | 5.708052 | 0.7097194 | 13737.03 | 716.1294 | 1396.396 | 0
49.65234 | 22.06554 | 18.10088 | 0.2486684 | 0.2400912 | 2.567942 | 5.709957 | 0.70991 | 13737.92 | 716.176 | 1396.305 | 0
49.669 | 22.08206 | 18.10808 | 0.2487511 | 0.2400984 | 2.567949 | 5.711856 | 0.7101925 | 13737.02 | 716.1289 | 1396.396 | 0
49.68566 | 22.08046 | 18.11099 | 0.2488348 | 0.2401014 | 2.567952 | 5.713776 | 0.7103066 | 13739.44 | 716.2549 | 1396.151 | 0
49.70234 | 22.08271 | 18.12425 | 0.2489183 | 0.2401147 | 2.567965 | 5.715694 | 0.7108265 | 13733.99 | 715.9712 | 1396.704 | 0
49.719 | 22.08003 | 18.13692 | 0.2490019 | 0.2401274 | 2.567978 | 5.717614 | 0.7113235 | 13729 | 715.7111 | 1397.212 | 0
49.73567 | 22.0428 | 18.13612 | 0.2490848 | 0.2401266 | 2.567977 | 5.71952 | 0.711292 | 13734.19 | 715.9812 | 1396.685 | 0
49.75234 | 22.00567 | 18.13082 | 0.2491679 | 0.2401213 | 2.567972 | 5.721426 | 0.7110843 | 13742.78 | 716.4292 | 1395.811 | 0
49.769 | 22.01464 | 18.12982 | 0.2492513 | 0.2401203 | 2.56797 | 5.72334 | 0.711045 | 13748.14 | 716.7085 | 1395.268 | 0
49.78567 | 22.03369 | 18.138 | 0.2493349 | 0.2401285 | 2.567979 | 5.725261 | 0.711366 | 13746.55 | 716.6257 | 1395.429 | 0
49.80234 | 22.05488 | 18.14657 | 0.2494184 | 0.2401371 | 2.567987 | 5.727179 | 0.711702 | 13744.66 | 716.5272 | 1395.62 | 0
49.819 | 21.93145 | 18.15338 | 0.2495011 | 0.240144 | 2.567994 | 5.729078 | 0.7119693 | 13744.05 | 716.4956 | 1395.682 | 0
49.83566 | 21.90853 | 18.15746 | 0.2495846 | 0.240148 | 2.567998 | 5.730995 | 0.7121291 | 13745.56 | 716.5744 | 1395.528 | 0
49.85234 | 21.92495 | 18.16623 | 0.2496676 | 0.2401568 | 2.568008 | 5.7329 | 0.712473 | 13743.5 | 716.4669 | 1395.738 | 0
49.869 | 21.9237 | 18.18066 | 0.2497511 | 0.2401713 | 2.568022 | 5.73482 | 0.713039 | 13737.19 | 716.1378 | 1396.379 | 0
49.88566 | 21.97352 | 18.18864 | 0.2498348 | 0.2401793 | 2.56803 | 5.736738 | 0.7133521 | 13735.76 | 716.063 | 1396.525 | 0
49.90234 | 21.99098 | 18.1896 | 0.2499185 | 0.2401803 | 2.56803 | 5.738661 | 0.7133895 | 13739.64 | 716.2654 | 1396.131 | 0
49.919 | 22.00308 | 18.19055 | 0.2500008 | 0.2401812 | 2.568032 | 5.740551 | 0.7134269 | 13743.44 | 716.4638 | 1395.744 | 0
49.93566 | 21.99561 | 18.19404 | 0.2500841 | 0.2401848 | 2.568035 | 5.742463 | 0.7135639 | 13745.38 | 716.5649 | 1395.547 | 0
49.95234 | 21.99721 | 18.20476 | 0.2501677 | 0.2401955 | 2.568046 | 5.744384 | 0.7139844 | 13741.88 | 716.3824 | 1395.903 | 0
49.969 | 22.01892 | 18.21685 | 0.2502514 | 0.2402076 | 2.568058 | 5.746304 | 0.7144582 | 13737.36 | 716.1465 | 1396.362 | 0
49.98567 | 22.03078 | 18.2221 | 0.250335 | 0.2402129 | 2.568064 | 5.748224 | 0.7146642 | 13737.98 | 716.1792 | 1396.299 | 0
50.00234 | 22.04768 | 18.22579 | 0.2504186 | 0.2402166 | 2.568066 | 5.750144 | 0.714809 | 13739.79 | 716.2734 | 1396.115 | 0
50.019 | 22.06308 | 18.2367 | 0.2505022 | 0.2402275 | 2.568078 | 5.752064 | 0.7152369 | 13736.15 | 716.0838 | 1396.484 | 0
50.03567 | 22.07437 | 18.25289 | 0.2505858 | 0.2402438 | 2.568094 | 5.753984 | 0.7158718 | 13728.55 | 715.6874 | 1397.258 | 0
50.05234 | 22.08297 | 18.26283 | 0.2506694 | 0.2402537 | 2.568104 | 5.755903 | 0.7162616 | 13725.66 | 715.5368 | 1397.552 | 0
50.069 | 22.08654 | 18.26788 | 0.2507522 | 0.2402588 | 2.568109 | 5.757807 | 0.7164599 | 13726.4 | 715.5752 | 1397.477 | 0
50.08566 | 22.08582 | 18.26845 | 0.2508352 | 0.2402594 | 2.56811 | 5.759712 | 0.716482 | 13730.52 | 715.79 | 1397.058 | 0
50.10234 | 22.06252 | 18.26959 | 0.2509186 | 0.2402606 | 2.568111 | 5.761625 | 0.716527 | 13734.21 | 715.9826 | 1396.682 | 0
50.119 | 22.02829 | 18.27368 | 0.2510022 | 0.2402647 | 2.568115 | 5.763546 | 0.716687 | 13735.73 | 716.0616 | 1396.528 | 0
50.13566 | 21.99252 | 18.28342 | 0.2510859 | 0.2402744 | 2.568125 | 5.765467 | 0.717069 | 13732.98 | 715.9185 | 1396.807 | 0
50.15234 | 22.00273 | 18.29863 | 0.2511693 | 0.2402897 | 2.56814 | 5.767383 | 0.7176657 | 13726.13 | 715.5611 | 1397.505 | 0
50.169 | 22.01267 | 18.30036 | 0.2512529 | 0.2402914 | 2.568142 | 5.769302 | 0.7177337 | 13729.39 | 715.7314 | 1397.172 | 0
50.18566 | 21.91806 | 18.29468 | 0.2513366 | 0.2402858 | 2.568136 | 5.771225 | 0.7175107 | 13738.24 | 716.1925 | 1396.273 | 0
50.20234 | 21.99596 | 18.28821 | 0.2514204 | 0.2402793 | 2.56813 | 5.773149 | 0.717257 | 13747.68 | 716.6846 | 1395.314 | 0
50.219 | 22.0288 | 18.29287 | 0.2515031 | 0.240284 | 2.568134 | 5.775048 | 0.71744 | 13748.69 | 716.7376 | 1395.211 | 0
50.23567 | 22.04429 | 18.30125 | 0.251586 | 0.2402924 | 2.568142 | 5.77695 | 0.7177684 | 13746.93 | 716.6456 | 1395.39 | 0
50.25234 | 22.0095 | 18.31197 | 0.2516696 | 0.2403031 | 2.568153 | 5.77887 | 0.7181888 | 13743.45 | 716.4641 | 1395.744 | 0
50.269 | 21.98541 | 18.32698 | 0.2517532 | 0.2403182 | 2.568168 | 5.780789 | 0.7187778 | 13736.75 | 716.1148 | 1396.424 | 0
50.28567 | 21.95037 | 18.33263 | 0.2518368 | 0.2403238 | 2.568174 | 5.78271 | 0.718999 | 13737.08 | 716.1322 | 1396.39 | 0
50.30234 | 21.85316 | 18.33905 | 0.2519205 | 0.2403303 | 2.56818 | 5.78463 | 0.7192509 | 13736.84 | 716.1192 | 1396.416 | 0
50.319 | 21.81803 | 18.34488 | 0.2520041 | 0.2403362 | 2.568186 | 5.786551 | 0.7194797 | 13737.02 | 716.1291 | 1396.396 | 0
50.33566 | 21.87549 | 18.34916 | 0.2520877 | 0.2403404 | 2.568191 | 5.788471 | 0.7196474 | 13738.38 | 716.1999 | 1396.258 | 0
50.35234 | 21.89539 | 18.35441 | 0.2521714 | 0.2403457 | 2.568196 | 5.790391 | 0.7198532 | 13739.01 | 716.2326 | 1396.194 | 0
50.369 | 21.88984 | 18.36337 | 0.2522546 | 0.2403547 | 2.568205 | 5.792304 | 0.7202048 | 13736.84 | 716.1194 | 1396.415 | 0
50.38566 | 21.7782 | 18.3735 | 0.2523373 | 0.2403648 | 2.568215 | 5.794203 | 0.7206021 | 13733.76 | 715.959 | 1396.728 | 0
50.40234 | 21.78758 | 18.37836 | 0.2524205 | 0.2403698 | 2.56822 | 5.796114 | 0.7207928 | 13734.66 | 716.006 | 1396.636 | 0
50.419 | 21.78576 | 18.37736 | 0.2525042 | 0.2403688 | 2.568219 | 5.798035 | 0.7207535 | 13739.96 | 716.2822 | 1396.098 | 0
50.43566 | 21.75526 | 18.3791 | 0.2525879 | 0.2403706 | 2.56822 | 5.799956 | 0.7208216 | 13743.21 | 716.4518 | 1395.768 | 0
50.45234 | 21.77251 | 18.38767 | 0.2526715 | 0.2403791 | 2.56823 | 5.801876 | 0.7211578 | 13741.36 | 716.355 | 1395.956 | 0
50.469 | 21.79737 | 18.39761 | 0.2527551 | 0.2403891 | 2.56824 | 5.803796 | 0.7215476 | 13738.48 | 716.205 | 1396.248 | 0
50.48567 | 21.79 | 18.41048 | 0.2528386 | 0.240402 | 2.568252 | 5.805712 | 0.7220522 | 13733.41 | 715.9406 | 1396.764 | 0
50.50234 | 21.79037 | 18.42256 | 0.252922 | 0.240414 | 2.568264 | 5.80763 | 0.7225262 | 13728.93 | 715.7074 | 1397.219 | 0
50.519 | 21.80224 | 18.42586 | 0.2530057 | 0.2404174 | 2.568268 | 5.80955 | 0.7226556 | 13731.01 | 715.816 | 1397.007 | 0
50.53567 | 21.77367 | 18.42447 | 0.2530888 | 0.240416 | 2.568266 | 5.811459 | 0.722601 | 13736.56 | 716.105 | 1396.444 | 0
50.55234 | 21.78803 | 18.42659 | 0.2531715 | 0.2404182 | 2.568268 | 5.813357 | 0.7226844 | 13739.46 | 716.2562 | 1396.148 | 0
50.569 | 21.81262 | 18.42676 | 0.2532551 | 0.2404184 | 2.568269 | 5.815278 | 0.7226911 | 13743.87 | 716.4862 | 1395.7 | 0
50.58566 | 21.8194 | 18.42792 | 0.2533388 | 0.2404195 | 2.56827 | 5.817198 | 0.7227362 | 13747.55 | 716.6781 | 1395.326 | 0
50.60234 | 21.74773 | 18.43688 | 0.2534224 | 0.2404285 | 2.568279 | 5.819118 | 0.7230876 | 13745.41 | 716.5662 | 1395.544 | 0
50.619 | 21.78707 | 18.44818 | 0.253506 | 0.2404399 | 2.56829 | 5.82104 | 0.723531 | 13741.52 | 716.3635 | 1395.939 | 0
50.63566 | 21.8178 | 18.4632 | 0.2535896 | 0.2404549 | 2.568305 | 5.822958 | 0.72412 | 13734.87 | 716.0168 | 1396.615 | 0
50.65234 | 21.80286 | 18.47782 | 0.253673 | 0.2404695 | 2.56832 | 5.824874 | 0.7246936 | 13728.52 | 715.6856 | 1397.262 | 0
50.669 | 21.77082 | 18.48053 | 0.2537567 | 0.2404723 | 2.568323 | 5.826797 | 0.7247999 | 13731.03 | 715.8168 | 1397.006 | 0
50.68566 | 21.74921 | 18.48208 | 0.2538398 | 0.2404738 | 2.568324 | 5.828701 | 0.7248603 | 13734.38 | 715.9912 | 1396.666 | 0
50.70234 | 21.79134 | 18.48361 | 0.2539224 | 0.2404754 | 2.568326 | 5.8306 | 0.7249207 | 13737.7 | 716.1647 | 1396.327 | 0
50.719 | 21.8282 | 18.49492 | 0.2540061 | 0.2404867 | 2.568337 | 5.832522 | 0.725364 | 13733.83 | 715.9628 | 1396.721 | 0
50.73567 | 21.85539 | 18.51404 | 0.2540896 | 0.2405059 | 2.568356 | 5.834438 | 0.7261138 | 13724.16 | 715.4585 | 1397.705 | 0
50.75234 | 21.86127 | 18.52476 | 0.2541731 | 0.2405166 | 2.568367 | 5.836358 | 0.7265343 | 13720.73 | 715.2797 | 1398.055 | 0
50.769 | 21.86896 | 18.52766 | 0.2542567 | 0.2405196 | 2.56837 | 5.838278 | 0.7266482 | 13723.09 | 715.4028 | 1397.814 | 0
50.78567 | 21.88102 | 18.53076 | 0.2543404 | 0.2405227 | 2.568373 | 5.840199 | 0.72677 | 13725.3 | 715.5182 | 1397.588 | 0
50.80234 | 21.87923 | 18.52781 | 0.2544241 | 0.2405197 | 2.56837 | 5.842121 | 0.726654 | 13732.01 | 715.8679 | 1396.906 | 0
50.819 | 21.80392 | 18.52174 | 0.2545078 | 0.2405137 | 2.568364 | 5.844043 | 0.7264157 | 13741.04 | 716.3384 | 1395.988 | 0
50.83566 | 21.73264 | 18.52386 | 0.2545906 | 0.2405158 | 2.568366 | 5.845942 | 0.726499 | 13743.93 | 716.489 | 1395.695 | 0
50.85234 | 21.76937 | 18.53438 | 0.2546738 | 0.2405264 | 2.568377 | 5.847852 | 0.7269119 | 13740.61 | 716.3162 | 1396.031 | 0
50.869 | 21.81624 | 18.54979 | 0.254757 | 0.2405418 | 2.568392 | 5.849762 | 0.7275161 | 13733.68 | 715.955 | 1396.736 | 0
50.88566 | 21.85697 | 18.56266 | 0.2548405 | 0.2405547 | 2.568405 | 5.85168 | 0.7280208 | 13728.66 | 715.6934 | 1397.246 | 0
50.90234 | 21.87059 | 18.56615 | 0.254924 | 0.2405582 | 2.568408 | 5.8536 | 0.7281578 | 13730.58 | 715.7934 | 1397.051 | 0
50.919 | 21.84986 | 18.57375 | 0.2550077 | 0.2405658 | 2.568416 | 5.855521 | 0.7284556 | 13729.47 | 715.7355 | 1397.164 | 0
50.93566 | 21.8391 | 18.58368 | 0.2550913 | 0.2405758 | 2.568426 | 5.857441 | 0.7288453 | 13726.63 | 715.5872 | 1397.454 | 0
50.95234 | 21.8231 | 18.58386 | 0.255175 | 0.240576 | 2.568426 | 5.859363 | 0.728852 | 13731.01 | 715.8155 | 1397.008 | 0
50.969 | 21.85618 | 18.58246 | 0.2552588 | 0.2405746 | 2.568425 | 5.861285 | 0.7287976 | 13736.54 | 716.1039 | 1396.446 | 0
50.98567 | 21.8593 | 18.58302 | 0.255342 | 0.2405752 | 2.568426 | 5.863198 | 0.7288196 | 13740.61 | 716.316 | 1396.032 | 0
51.00234 | 21.88813 | 18.58496 | 0.2554251 | 0.2405772 | 2.568428 | 5.865105 | 0.7288954 | 13743.64 | 716.4744 | 1395.724 | 0
51.019 | 21.90946 | 18.58884 | 0.255508 | 0.240581 | 2.568432 | 5.86701 | 0.7290478 | 13745.24 | 716.5574 | 1395.562 | 0
51.03567 | 21.92825 | 18.59683 | 0.2555918 | 0.2405891 | 2.56844 | 5.868931 | 0.7293609 | 13743.84 | 716.4843 | 1395.704 | 0
51.05234 | 21.93574 | 18.60911 | 0.2556753 | 0.2406014 | 2.568452 | 5.87085 | 0.7298425 | 13739.26 | 716.2456 | 1396.169 | 0
51.069 | 21.94268 | 18.62295 | 0.2557588 | 0.2406152 | 2.568466 | 5.872768 | 0.7303855 | 13733.53 | 715.9469 | 1396.752 | 0
51.08566 | 21.93836 | 18.63406 | 0.2558424 | 0.2406264 | 2.568476 | 5.874688 | 0.7308212 | 13729.82 | 715.7539 | 1397.128 | 0
51.10234 | 21.93233 | 18.6438 | 0.255926 | 0.2406362 | 2.568486 | 5.876608 | 0.7312032 | 13727.14 | 715.6138 | 1397.402 | 0
51.119 | 21.91491 | 18.6471 | 0.2560097 | 0.2406395 | 2.56849 | 5.878528 | 0.7313328 | 13729.19 | 715.721 | 1397.192 | 0
51.13566 | 21.86665 | 18.64356 | 0.2560934 | 0.240636 | 2.568486 | 5.88045 | 0.7311938 | 13736.29 | 716.091 | 1396.471 | 0
51.15234 | 21.82989 | 18.64549 | 0.256176 | 0.2406379 | 2.568488 | 5.882348 | 0.7312694 | 13739.3 | 716.248 | 1396.165 | 0
51.169 | 21.82669 | 18.64664 | 0.256259 | 0.240639 | 2.568489 | 5.884254 | 0.7313147 | 13742.91 | 716.4359 | 1395.798 | 0
51.18566 | 21.81736 | 18.65951 | 0.2563426 | 0.240652 | 2.568502 | 5.886174 | 0.7318192 | 13737.91 | 716.1753 | 1396.306 | 0
51.20234 | 21.8611 | 18.66534 | 0.2564263 | 0.2406578 | 2.568508 | 5.888094 | 0.7320481 | 13738.09 | 716.185 | 1396.288 | 0
51.219 | 21.84742 | 18.66786 | 0.25651 | 0.2406604 | 2.568511 | 5.890015 | 0.7321468 | 13740.72 | 716.322 | 1396.02 | 0
51.23567 | 21.84084 | 18.67506 | 0.2565935 | 0.2406676 | 2.568518 | 5.891933 | 0.7324294 | 13739.9 | 716.2789 | 1396.104 | 0
51.25234 | 21.85438 | 18.67836 | 0.2566772 | 0.2406709 | 2.568522 | 5.893856 | 0.7325587 | 13741.95 | 716.3861 | 1395.896 | 0
51.269 | 21.87681 | 18.67814 | 0.2567608 | 0.2406707 | 2.568521 | 5.895777 | 0.73255 | 13746.59 | 716.628 | 1395.424 | 0
51.28567 | 21.81903 | 18.68203 | 0.2568435 | 0.2406746 | 2.568525 | 5.897676 | 0.7327025 | 13748.16 | 716.7097 | 1395.265 | 0
51.30234 | 21.84975 | 18.68435 | 0.2569268 | 0.240677 | 2.568527 | 5.899588 | 0.7327934 | 13750.91 | 716.853 | 1394.986 | 0
51.319 | 21.83442 | 18.68628 | 0.25701 | 0.2406789 | 2.568529 | 5.9015 | 0.7328691 | 13753.94 | 717.0112 | 1394.678 | 0
51.33567 | 21.85535 | 18.69075 | 0.2570938 | 0.2406834 | 2.568534 | 5.903422 | 0.7330444 | 13755.14 | 717.0732 | 1394.558 | 0
51.35234 | 21.8712 | 18.69639 | 0.2571774 | 0.240689 | 2.56854 | 5.905342 | 0.7332657 | 13755.46 | 717.0901 | 1394.525 | 0
51.369 | 21.8445 | 18.69812 | 0.257261 | 0.2406908 | 2.568541 | 5.907262 | 0.7333337 | 13758.66 | 717.2569 | 1394.201 | 0
51.38567 | 21.83987 | 18.70025 | 0.2573447 | 0.240693 | 2.568544 | 5.909182 | 0.733417 | 13761.56 | 717.4084 | 1393.906 | 0
51.40234 | 21.84361 | 18.70335 | 0.2574284 | 0.2406961 | 2.568546 | 5.911104 | 0.7335388 | 13763.76 | 717.5228 | 1393.684 | 0
51.419 | 21.87318 | 18.71056 | 0.257512 | 0.2407033 | 2.568554 | 5.913023 | 0.7338212 | 13762.92 | 717.4793 | 1393.768 | 0
51.43566 | 21.88418 | 18.71561 | 0.257595 | 0.2407084 | 2.568558 | 5.914929 | 0.7340195 | 13763.64 | 717.5168 | 1393.696 | 0
51.45234 | 21.8522 | 18.71676 | 0.257678 | 0.2407096 | 2.56856 | 5.916834 | 0.7340647 | 13767.23 | 717.7038 | 1393.332 | 0
51.469 | 21.83177 | 18.71888 | 0.2577612 | 0.2407117 | 2.568562 | 5.91875 | 0.734148 | 13770.12 | 717.8544 | 1393.04 | 0
51.48567 | 21.87084 | 18.72609 | 0.2578449 | 0.240719 | 2.56857 | 5.920669 | 0.7344306 | 13769.29 | 717.8111 | 1393.124 | 0
51.50234 | 21.8982 | 18.73564 | 0.2579285 | 0.2407285 | 2.568579 | 5.922588 | 0.7348048 | 13766.73 | 717.678 | 1393.383 | 0
51.519 | 21.9588 | 18.736 | 0.2580122 | 0.2407289 | 2.568579 | 5.924511 | 0.7348194 | 13770.93 | 717.8968 | 1392.958 | 0
51.53567 | 21.95883 | 18.73637 | 0.2580958 | 0.2407293 | 2.56858 | 5.926431 | 0.7348338 | 13775.12 | 718.1155 | 1392.534 | 0
51.55234 | 21.92937 | 18.74455 | 0.2581792 | 0.2407375 | 2.568588 | 5.928344 | 0.7351547 | 13773.56 | 718.0336 | 1392.692 | 0
51.569 | 21.88355 | 18.75098 | 0.2582622 | 0.240744 | 2.568594 | 5.93025 | 0.7354064 | 13773.26 | 718.0184 | 1392.722 | 0
51.58567 | 21.8318 | 18.75857 | 0.2583451 | 0.2407516 | 2.568602 | 5.932154 | 0.7357044 | 13772.11 | 717.9584 | 1392.838 | 0
51.60234 | 21.83757 | 18.76323 | 0.2584287 | 0.2407562 | 2.568606 | 5.934074 | 0.7358872 | 13773.14 | 718.0122 | 1392.734 | 0
51.619 | 21.84116 | 18.7679 | 0.2585124 | 0.240761 | 2.568611 | 5.935996 | 0.7360702 | 13774.18 | 718.066 | 1392.63 | 0
51.63567 | 21.86988 | 18.77256 | 0.258596 | 0.2407656 | 2.568616 | 5.937915 | 0.7362532 | 13775.21 | 718.1199 | 1392.525 | 0
51.65234 | 21.83884 | 18.77566 | 0.2586796 | 0.2407688 | 2.568619 | 5.939836 | 0.7363748 | 13777.39 | 718.2335 | 1392.305 | 0
51.669 | 21.86904 | 18.78638 | 0.2587633 | 0.2407795 | 2.56863 | 5.941758 | 0.7367951 | 13773.98 | 718.056 | 1392.649 | 0
51.68566 | 21.84015 | 18.80667 | 0.2588467 | 0.2407998 | 2.56865 | 5.943672 | 0.737591 | 13763.56 | 717.5124 | 1393.704 | 0
51.70234 | 21.75334 | 18.82228 | 0.2589302 | 0.2408154 | 2.568666 | 5.94559 | 0.7382028 | 13756.58 | 717.1489 | 1394.411 | 0
51.719 | 21.69944 | 18.8244 | 0.2590138 | 0.2408176 | 2.568668 | 5.94751 | 0.7382862 | 13759.47 | 717.2994 | 1394.118 | 0
51.73567 | 21.70066 | 18.82047 | 0.2590969 | 0.2408137 | 2.568664 | 5.949418 | 0.738132 | 13766.76 | 717.6793 | 1393.38 | 0
51.75234 | 21.73419 | 18.82103 | 0.25918 | 0.2408142 | 2.568664 | 5.951324 | 0.7381542 | 13770.76 | 717.888 | 1392.975 | 0
51.769 | 21.75062 | 18.82336 | 0.2592633 | 0.2408166 | 2.568667 | 5.953238 | 0.7382452 | 13773.49 | 718.0303 | 1392.699 | 0
51.78567 | 21.78329 | 18.82606 | 0.2593469 | 0.2408194 | 2.56867 | 5.955158 | 0.7383516 | 13775.95 | 718.1582 | 1392.451 | 0
51.80234 | 21.8098 | 18.82839 | 0.2594305 | 0.2408217 | 2.568672 | 5.957078 | 0.7384425 | 13778.69 | 718.3013 | 1392.174 | 0
51.819 | 21.83625 | 18.83461 | 0.2595142 | 0.240828 | 2.568678 | 5.959 | 0.7386868 | 13778.58 | 718.2954 | 1392.185 | 0
51.83567 | 21.85098 | 18.84182 | 0.2595978 | 0.2408352 | 2.568686 | 5.960919 | 0.7389694 | 13777.75 | 718.2522 | 1392.269 | 0
51.85234 | 21.80481 | 18.84512 | 0.2596814 | 0.2408385 | 2.568689 | 5.96284 | 0.7390986 | 13779.78 | 718.3579 | 1392.064 | 0
51.869 | 21.77101 | 18.84841 | 0.2597652 | 0.2408418 | 2.568692 | 5.964761 | 0.739228 | 13781.8 | 718.4637 | 1391.859 | 0
51.88567 | 21.68656 | 18.85249 | 0.2598478 | 0.2408459 | 2.568696 | 5.96666 | 0.739388 | 13783.2 | 718.5366 | 1391.717 | 0
51.90234 | 21.6717 | 18.86145 | 0.2599307 | 0.2408549 | 2.568706 | 5.968563 | 0.7397394 | 13781.06 | 718.4245 | 1391.935 | 0
51.919 | 21.72196 | 18.86729 | 0.2600144 | 0.2408608 | 2.568711 | 5.970484 | 0.7399682 | 13781.22 | 718.4335 | 1391.917 | 0
51.93566 | 21.72894 | 18.87137 | 0.260098 | 0.2408648 | 2.568715 | 5.972405 | 0.7401282 | 13782.68 | 718.5092 | 1391.771 | 0
51.95234 | 21.77648 | 18.87623 | 0.2601816 | 0.2408697 | 2.56872 | 5.974325 | 0.7403189 | 13783.56 | 718.5551 | 1391.682 | 0
51.96904 | 21.80147 | 18.88382 | 0.2602652 | 0.2408774 | 2.568728 | 5.976246 | 0.7406168 | 13782.45 | 718.4971 | 1391.794 | 0
51.98584 | 21.8152 | 18.89942 | 0.2603488 | 0.240893 | 2.568743 | 5.978165 | 0.7412286 | 13775.49 | 718.1345 | 1392.497 | 0
52.0025 | 21.81174 | 18.90663 | 0.2604325 | 0.2409002 | 2.56875 | 5.980084 | 0.7415111 | 13774.66 | 718.0914 | 1392.58 | 0
52.01916 | 21.78413 | 18.90582 | 0.2605155 | 0.2408994 | 2.56875 | 5.981991 | 0.7414795 | 13779.64 | 718.351 | 1392.077 | 0
52.03584 | 21.76125 | 18.90697 | 0.2605985 | 0.2409006 | 2.56875 | 5.983896 | 0.7415246 | 13783.2 | 718.5361 | 1391.719 | 0
52.0525 | 21.78452 | 18.91125 | 0.2606818 | 0.2409049 | 2.568755 | 5.98581 | 0.7416922 | 13784.49 | 718.6034 | 1391.588 | 0
52.06916 | 21.81265 | 18.91513 | 0.2607654 | 0.2409088 | 2.56876 | 5.987731 | 0.7418445 | 13786.08 | 718.6866 | 1391.427 | 0
52.08584 | 21.82795 | 18.92038 | 0.2608491 | 0.2409141 | 2.568765 | 5.989652 | 0.7420505 | 13786.68 | 718.7175 | 1391.367 | 0
52.1025 | 21.83616 | 18.92289 | 0.2609327 | 0.2409166 | 2.568767 | 5.991572 | 0.7421491 | 13789.26 | 718.8524 | 1391.106 | 0
52.11916 | 21.8273 | 18.92639 | 0.2610164 | 0.2409201 | 2.56877 | 5.993492 | 0.7422861 | 13791.14 | 718.95 | 1390.917 | 0
52.13584 | 21.82524 | 18.93476 | 0.2611 | 0.2409285 | 2.568779 | 5.995411 | 0.7426147 | 13789.45 | 718.8622 | 1391.087 | 0
52.1525 | 21.83146 | 18.93806 | 0.2611836 | 0.2409318 | 2.568782 | 5.997332 | 0.7427439 | 13791.46 | 718.9672 | 1390.884 | 0
52.16916 | 21.8361 | 18.94194 | 0.2612666 | 0.2409358 | 2.568786 | 5.999238 | 0.7428962 | 13793.02 | 719.0482 | 1390.727 | 0
52.18584 | 21.85851 | 18.9511 | 0.2613494 | 0.2409449 | 2.568795 | 6.00114 | 0.7432554 | 13790.72 | 718.9288 | 1390.958 | 0
52.2025 | 21.87265 | 18.96436 | 0.2614326 | 0.2409582 | 2.568808 | 6.003052 | 0.7437753 | 13785.48 | 718.655 | 1391.488 | 0
52.21916 | 21.86845 | 18.98192 | 0.2615162 | 0.2409758 | 2.568826 | 6.004969 | 0.7444639 | 13777.12 | 718.2197 | 1392.332 | 0
52.23584 | 21.85499 | 18.99146 | 0.2615999 | 0.2409854 | 2.568836 | 6.006891 | 0.7448384 | 13774.6 | 718.0882 | 1392.586 | 0
52.2525 | 21.87139 | 18.99417 | 0.2616834 | 0.2409881 | 2.568838 | 6.00881 | 0.7449446 | 13777.04 | 718.2151 | 1392.341 | 0
52.26916 | 21.89059 | 18.99747 | 0.2617672 | 0.2409914 | 2.568842 | 6.010731 | 0.745074 | 13779.05 | 718.3202 | 1392.137 | 0
52.28584 | 21.90311 | 18.99823 | 0.2618508 | 0.2409922 | 2.568843 | 6.012652 | 0.7451036 | 13782.9 | 718.521 | 1391.748 | 0
52.3025 | 21.91095 | 19.00231 | 0.2619345 | 0.2409963 | 2.568847 | 6.014574 | 0.7452637 | 13784.35 | 718.5962 | 1391.602 | 0
52.31916 | 21.9184 | 19.00717 | 0.2620182 | 0.2410012 | 2.568852 | 6.016495 | 0.7454542 | 13785.23 | 718.6421 | 1391.513 | 0
52.33584 | 21.91791 | 19.01008 | 0.2621008 | 0.2410041 | 2.568854 | 6.018393 | 0.7455682 | 13787.47 | 718.7589 | 1391.287 | 0
52.3525 | 21.88416 | 19.00732 | 0.2621841 | 0.2410014 | 2.568852 | 6.020307 | 0.74546 | 13793.85 | 719.0918 | 1390.643 | 0
52.36916 | 21.86814 | 19.00846 | 0.2622675 | 0.2410025 | 2.568853 | 6.02222 | 0.7455051 | 13797.4 | 719.2769 | 1390.285 | 0
52.38584 | 21.85781 | 19.00512 | 0.2623512 | 0.2409992 | 2.56885 | 6.024142 | 0.7453741 | 13804.24 | 719.633 | 1389.597 | 0
52.4025 | 21.8752 | 19.01389 | 0.2624348 | 0.241008 | 2.568858 | 6.026063 | 0.7457179 | 13802.27 | 719.5306 | 1389.795 | 0
52.41916 | 21.82246 | 19.02266 | 0.2625184 | 0.2410168 | 2.568867 | 6.027984 | 0.7460616 | 13800.31 | 719.4282 | 1389.993 | 0
52.43584 | 21.82893 | 19.0283 | 0.262602 | 0.2410225 | 2.568873 | 6.029902 | 0.7462829 | 13800.61 | 719.4438 | 1389.962 | 0
52.4525 | 21.80476 | 19.03569 | 0.2626853 | 0.2410299 | 2.56888 | 6.031816 | 0.746573 | 13799.62 | 719.3924 | 1390.062 | 0
52.46916 | 21.80516 | 19.04622 | 0.2627686 | 0.2410404 | 2.56889 | 6.033728 | 0.7469859 | 13796.36 | 719.2228 | 1390.39 | 0
52.48584 | 21.81673 | 19.05713 | 0.2628515 | 0.2410514 | 2.568902 | 6.035632 | 0.7474139 | 13792.82 | 719.0376 | 1390.748 | 0
52.5025 | 21.78336 | 19.06375 | 0.2629352 | 0.241058 | 2.568908 | 6.037551 | 0.7476734 | 13792.42 | 719.0168 | 1390.788 | 0
52.51916 | 21.71982 | 19.07232 | 0.2630184 | 0.2410666 | 2.568917 | 6.039462 | 0.7480095 | 13790.58 | 718.921 | 1390.974 | 0
52.53584 | 21.70647 | 19.07758 | 0.263102 | 0.2410719 | 2.568922 | 6.041381 | 0.7482155 | 13791.16 | 718.9516 | 1390.914 | 0
52.5525 | 21.74856 | 19.0836 | 0.2631856 | 0.241078 | 2.568928 | 6.043304 | 0.748452 | 13791.19 | 718.9531 | 1390.911 | 0
52.56916 | 21.75579 | 19.09061 | 0.2632692 | 0.241085 | 2.568935 | 6.045222 | 0.748727 | 13790.51 | 718.9172 | 1390.981 | 0
52.58584 | 21.73286 | 19.10387 | 0.2633528 | 0.2410982 | 2.568949 | 6.04714 | 0.7492469 | 13785.31 | 718.6462 | 1391.505 | 0
52.6025 | 21.76977 | 19.11674 | 0.2634363 | 0.2411111 | 2.568962 | 6.04906 | 0.7497516 | 13780.4 | 718.3906 | 1392.001 | 0
52.61916 | 21.76908 | 19.13078 | 0.2635199 | 0.2411252 | 2.568976 | 6.050978 | 0.7503022 | 13774.66 | 718.091 | 1392.581 | 0
52.63584 | 21.8099 | 19.13642 | 0.2636035 | 0.2411308 | 2.568982 | 6.052899 | 0.7505234 | 13774.97 | 718.1072 | 1392.55 | 0
52.6525 | 21.83834 | 19.1321 | 0.2636865 | 0.2411266 | 2.568977 | 6.054806 | 0.750354 | 13782.42 | 718.4956 | 1391.797 | 0
52.66916 | 21.85545 | 19.13032 | 0.2637692 | 0.2411248 | 2.568975 | 6.056704 | 0.7502842 | 13788.02 | 718.7878 | 1391.231 | 0
52.68584 | 21.83098 | 19.13616 | 0.2638529 | 0.2411306 | 2.568981 | 6.058625 | 0.7505131 | 13788.19 | 718.7964 | 1391.214 | 0
52.7025 | 21.74876 | 19.14258 | 0.2639365 | 0.2411371 | 2.568987 | 6.060546 | 0.750765 | 13787.93 | 718.783 | 1391.24 | 0
52.71916 | 21.77426 | 19.13982 | 0.2640202 | 0.2411344 | 2.568984 | 6.062468 | 0.7506568 | 13794.29 | 719.1145 | 1390.599 | 0
52.73584 | 21.80728 | 19.13745 | 0.264104 | 0.241132 | 2.568982 | 6.06439 | 0.7505639 | 13800.37 | 719.4316 | 1389.986 | 0
52.7525 | 21.84202 | 19.14368 | 0.2641875 | 0.2411383 | 2.568989 | 6.066309 | 0.7508081 | 13800.25 | 719.4252 | 1389.999 | 0
52.76916 | 21.80184 | 19.15303 | 0.2642709 | 0.2411476 | 2.568998 | 6.068222 | 0.751175 | 13797.86 | 719.3008 | 1390.239 | 0
52.78584 | 21.79352 | 19.15711 | 0.2643539 | 0.2411518 | 2.569002 | 6.070128 | 0.751335 | 13799.26 | 719.3734 | 1390.099 | 0
52.8025 | 21.84535 | 19.16764 | 0.2644368 | 0.2411623 | 2.569013 | 6.072032 | 0.7517478 | 13796 | 719.2039 | 1390.426 | 0
52.81916 | 21.8747 | 19.17249 | 0.2645205 | 0.2411672 | 2.569018 | 6.073953 | 0.7519384 | 13796.87 | 719.2491 | 1390.339 | 0
52.83584 | 21.8855 | 19.17442 | 0.2646041 | 0.2411692 | 2.56902 | 6.075874 | 0.752014 | 13799.85 | 719.4043 | 1390.039 | 0
52.8525 | 21.8871 | 19.18144 | 0.2646878 | 0.2411762 | 2.569026 | 6.077795 | 0.7522889 | 13799.16 | 719.3686 | 1390.108 | 0
52.86916 | 21.91229 | 19.18571 | 0.2647714 | 0.2411804 | 2.569031 | 6.079714 | 0.7524566 | 13800.45 | 719.4356 | 1389.979 | 0
52.88584 | 21.91997 | 19.19838 | 0.264855 | 0.2411932 | 2.569044 | 6.081635 | 0.7529535 | 13795.7 | 719.188 | 1390.457 | 0
52.9025 | 21.9224 | 19.21125 | 0.2649385 | 0.2412061 | 2.569056 | 6.083554 | 0.7534581 | 13790.8 | 718.9328 | 1390.951 | 0
52.91916 | 21.9266 | 19.22235 | 0.265022 | 0.2412172 | 2.569067 | 6.08547 | 0.7538939 | 13787.18 | 718.7437 | 1391.316 | 0
52.93584 | 21.93414 | 19.22702 | 0.2651052 | 0.2412219 | 2.569072 | 6.087382 | 0.7540769 | 13788.16 | 718.795 | 1391.217 | 0
52.9525 | 21.94043 | 19.23344 | 0.2651886 | 0.2412283 | 2.569078 | 6.089295 | 0.7543287 | 13787.89 | 718.7809 | 1391.245 | 0
52.96916 | 21.93935 | 19.2344 | 0.2652712 | 0.2412293 | 2.56908 | 6.091192 | 0.7543662 | 13791.5 | 718.9692 | 1390.88 | 0
52.98584 | 21.94861 | 19.22871 | 0.265355 | 0.2412236 | 2.569074 | 6.093118 | 0.7541431 | 13799.94 | 719.4091 | 1390.03 | 0
53.0025 | 21.94054 | 19.22771 | 0.2654386 | 0.2412227 | 2.569073 | 6.095036 | 0.754104 | 13805 | 719.673 | 1389.52 | 0
53.01916 | 21.93958 | 19.2312 | 0.2655222 | 0.2412262 | 2.569076 | 6.096958 | 0.7542408 | 13806.85 | 719.7691 | 1389.334 | 0
53.03584 | 21.94809 | 19.23782 | 0.265606 | 0.2412328 | 2.569083 | 6.09888 | 0.7545005 | 13806.45 | 719.7484 | 1389.374 | 0
53.0525 | 21.95208 | 19.24932 | 0.2656895 | 0.2412444 | 2.569094 | 6.100799 | 0.7549514 | 13802.54 | 719.5446 | 1389.768 | 0
53.06916 | 21.96502 | 19.26141 | 0.2657732 | 0.2412564 | 2.569106 | 6.102718 | 0.7554254 | 13798.22 | 719.3195 | 1390.203 | 0
53.08584 | 21.96866 | 19.27506 | 0.2658563 | 0.2412701 | 2.56912 | 6.104628 | 0.7559607 | 13792.76 | 719.035 | 1390.753 | 0
53.1025 | 21.96906 | 19.28421 | 0.2659396 | 0.2412793 | 2.56913 | 6.106541 | 0.7563199 | 13790.54 | 718.9188 | 1390.978 | 0
53.11916 | 21.96961 | 19.28868 | 0.2660226 | 0.2412838 | 2.569134 | 6.108447 | 0.756495 | 13791.64 | 718.9766 | 1390.866 | 0
53.13584 | 21.98774 | 19.29178 | 0.266106 | 0.2412869 | 2.569137 | 6.110361 | 0.7566168 | 13793.75 | 719.0862 | 1390.654 | 0
53.1525 | 22.00309 | 19.29391 | 0.2661896 | 0.2412891 | 2.56914 | 6.11228 | 0.7567001 | 13796.56 | 719.2329 | 1390.37 | 0
53.16916 | 22.01597 | 19.29935 | 0.2662732 | 0.2412945 | 2.569145 | 6.114202 | 0.7569137 | 13797 | 719.256 | 1390.326 | 0
53.18584 | 22.0256 | 19.30636 | 0.2663569 | 0.2413016 | 2.569152 | 6.116122 | 0.7571886 | 13796.32 | 719.2206 | 1390.394 | 0
53.2025 | 22.02966 | 19.31591 | 0.2664405 | 0.2413111 | 2.569161 | 6.118041 | 0.7575631 | 13793.84 | 719.0908 | 1390.645 | 0
53.21916 | 22.03454 | 19.32604 | 0.266524 | 0.2413213 | 2.569172 | 6.119961 | 0.7579605 | 13790.93 | 718.9392 | 1390.938 | 0
53.23584 | 22.03332 | 19.3311 | 0.2666074 | 0.2413264 | 2.569177 | 6.121874 | 0.7581587 | 13791.63 | 718.9759 | 1390.867 | 0
53.2525 | 22.03404 | 19.33244 | 0.2666903 | 0.2413277 | 2.569178 | 6.123778 | 0.7582114 | 13794.96 | 719.1496 | 1390.531 | 0
53.26916 | 22.04119 | 19.33555 | 0.2667733 | 0.2413308 | 2.569181 | 6.125684 | 0.7583331 | 13797.04 | 719.2579 | 1390.322 | 0
53.28584 | 22.05168 | 19.34197 | 0.266857 | 0.2413373 | 2.569188 | 6.127605 | 0.758585 | 13796.78 | 719.2446 | 1390.348 | 0
53.3025 | 22.06073 | 19.34663 | 0.2669406 | 0.241342 | 2.569192 | 6.129524 | 0.758768 | 13797.78 | 719.2964 | 1390.248 | 0
53.31916 | 22.0721 | 19.34895 | 0.2670242 | 0.2413444 | 2.569195 | 6.131446 | 0.7588589 | 13800.45 | 719.4356 | 1389.978 | 0
53.33584 | 22.10344 | 19.3501 | 0.2671078 | 0.2413455 | 2.569196 | 6.133365 | 0.758904 | 13803.95 | 719.6181 | 1389.626 | 0
53.3525 | 22.10298 | 19.35184 | 0.2671915 | 0.2413473 | 2.569198 | 6.135287 | 0.7589721 | 13807.04 | 719.779 | 1389.315 | 0
53.36916 | 22.11548 | 19.35787 | 0.2672751 | 0.2413533 | 2.569204 | 6.137207 | 0.7592086 | 13807.05 | 719.7799 | 1389.314 | 0
53.38584 | 22.12782 | 19.36214 | 0.2673581 | 0.2413576 | 2.569208 | 6.139112 | 0.7593762 | 13808.29 | 719.8444 | 1389.189 | 0
53.4025 | 22.13771 | 19.3629 | 0.2674408 | 0.2413584 | 2.569208 | 6.14101 | 0.7594061 | 13812.02 | 720.0388 | 1388.814 | 0
53.41916 | 22.14721 | 19.36054 | 0.2675244 | 0.241356 | 2.569206 | 6.142932 | 0.7593132 | 13818.03 | 720.3522 | 1388.21 | 0
53.43584 | 22.15871 | 19.36208 | 0.2676082 | 0.2413576 | 2.569208 | 6.144854 | 0.7593735 | 13821.26 | 720.5202 | 1387.886 | 0
53.4525 | 22.17769 | 19.37064 | 0.2676918 | 0.2413662 | 2.569216 | 6.146775 | 0.7597095 | 13819.46 | 720.4266 | 1388.066 | 0
53.46916 | 22.18594 | 19.37531 | 0.2677754 | 0.2413709 | 2.569221 | 6.148694 | 0.7598926 | 13820.45 | 720.478 | 1387.967 | 0
53.48584 | 22.21482 | 19.38232 | 0.267859 | 0.241378 | 2.569228 | 6.150613 | 0.7601675 | 13819.76 | 720.4424 | 1388.036 | 0
53.5025 | 22.22096 | 19.38952 | 0.2679426 | 0.2413852 | 2.569236 | 6.152534 | 0.76045 | 13818.94 | 720.3996 | 1388.119 | 0
53.51916 | 22.20616 | 19.3936 | 0.268026 | 0.2413892 | 2.56924 | 6.154449 | 0.7606099 | 13820.33 | 720.4722 | 1387.979 | 0
53.53584 | 22.09631 | 19.40022 | 0.2681086 | 0.241396 | 2.569246 | 6.156346 | 0.7608695 | 13819.88 | 720.4485 | 1388.024 | 0
53.5525 | 22.05096 | 19.40898 | 0.2681919 | 0.2414047 | 2.569255 | 6.158258 | 0.7612134 | 13817.93 | 720.3468 | 1388.22 | 0
53.56916 | 22.09601 | 19.42849 | 0.2682754 | 0.2414242 | 2.569275 | 6.160176 | 0.7619784 | 13808.35 | 719.8476 | 1389.183 | 0
53.58584 | 22.11499 | 19.44175 | 0.268359 | 0.2414375 | 2.569288 | 6.162094 | 0.7624984 | 13803.23 | 719.5808 | 1389.698 | 0
53.6025 | 22.10883 | 19.45227 | 0.2684426 | 0.241448 | 2.569299 | 6.164015 | 0.7629112 | 13800.06 | 719.4155 | 1390.018 | 0
53.61916 | 22.10854 | 19.45342 | 0.2685263 | 0.2414492 | 2.5693 | 6.165937 | 0.7629562 | 13803.55 | 719.5974 | 1389.666 | 0
53.63584 | 22.09152 | 19.45223 | 0.26861 | 0.241448 | 2.569298 | 6.167859 | 0.7629094 | 13808.7 | 719.8658 | 1389.148 | 0
53.6525 | 22.09322 | 19.45865 | 0.2686936 | 0.2414545 | 2.569305 | 6.169776 | 0.7631612 | 13808.44 | 719.852 | 1389.174 | 0
53.66916 | 22.11932 | 19.46781 | 0.2687772 | 0.2414637 | 2.569314 | 6.171697 | 0.7635205 | 13806.24 | 719.7374 | 1389.396 | 0
53.68584 | 22.1307 | 19.46954 | 0.2688602 | 0.2414654 | 2.569316 | 6.173604 | 0.7635884 | 13809.27 | 719.8956 | 1389.09 | 0
53.7025 | 22.14402 | 19.46678 | 0.2689429 | 0.2414627 | 2.569313 | 6.175502 | 0.7634803 | 13815.48 | 720.219 | 1388.467 | 0
53.71916 | 22.15594 | 19.46656 | 0.2690266 | 0.2414625 | 2.569313 | 6.177424 | 0.7634718 | 13819.93 | 720.4512 | 1388.019 | 0
53.73584 | 22.16414 | 19.46713 | 0.2691102 | 0.2414631 | 2.569314 | 6.179344 | 0.7634938 | 13823.83 | 720.6543 | 1387.628 | 0
53.7525 | 22.17461 | 19.47511 | 0.2691938 | 0.2414711 | 2.569321 | 6.181265 | 0.7638069 | 13822.45 | 720.5828 | 1387.766 | 0
53.76916 | 22.1917 | 19.48681 | 0.2692774 | 0.2414828 | 2.569333 | 6.183184 | 0.7642656 | 13818.45 | 720.3738 | 1388.168 | 0
53.78584 | 22.18337 | 19.49264 | 0.269361 | 0.2414887 | 2.569339 | 6.185101 | 0.7644945 | 13818.59 | 720.3814 | 1388.154 | 0
53.8025 | 22.19978 | 19.49673 | 0.2694446 | 0.2414928 | 2.569344 | 6.187022 | 0.7646545 | 13819.99 | 720.4544 | 1388.013 | 0
53.81916 | 22.22046 | 19.50334 | 0.2695282 | 0.2414994 | 2.56935 | 6.188943 | 0.764914 | 13819.59 | 720.4336 | 1388.053 | 0
53.83584 | 22.21153 | 19.51191 | 0.2696118 | 0.241508 | 2.569358 | 6.190862 | 0.7652502 | 13817.81 | 720.3405 | 1388.232 | 0
53.8525 | 22.21381 | 19.51853 | 0.2696941 | 0.2415147 | 2.569365 | 6.192753 | 0.7655098 | 13817.34 | 720.316 | 1388.28 | 0
53.86916 | 22.23282 | 19.52359 | 0.2697775 | 0.2415198 | 2.56937 | 6.194666 | 0.765708 | 13818.03 | 720.352 | 1388.21 | 0
53.88584 | 22.24641 | 19.52884 | 0.2698611 | 0.241525 | 2.569375 | 6.196586 | 0.765914 | 13818.59 | 720.3816 | 1388.154 | 0
53.9025 | 22.25204 | 19.53624 | 0.2699447 | 0.2415324 | 2.569383 | 6.198506 | 0.7662041 | 13817.64 | 720.332 | 1388.249 | 0
53.91916 | 22.23574 | 19.54461 | 0.2700284 | 0.2415408 | 2.569391 | 6.200426 | 0.7665326 | 13816 | 720.2463 | 1388.414 | 0
53.93584 | 22.19108 | 19.54986 | 0.270112 | 0.2415461 | 2.569397 | 6.202348 | 0.7667385 | 13816.57 | 720.276 | 1388.357 | 0
53.9525 | 22.21056 | 19.55394 | 0.2701957 | 0.2415502 | 2.5694 | 6.204269 | 0.7668984 | 13817.96 | 720.3488 | 1388.216 | 0
53.96916 | 22.13698 | 19.55489 | 0.2702787 | 0.2415512 | 2.569402 | 6.206174 | 0.766936 | 13821.54 | 720.5348 | 1387.858 | 0
53.98584 | 22.041 | 19.56112 | 0.270362 | 0.2415574 | 2.569408 | 6.208087 | 0.7671801 | 13821.39 | 720.5274 | 1387.872 | 0
54.0025 | 22.0046 | 19.5693 | 0.270445 | 0.2415656 | 2.569416 | 6.209992 | 0.767501 | 13819.86 | 720.4474 | 1388.026 | 0
54.01916 | 22.00462 | 19.57396 | 0.2705286 | 0.2415703 | 2.569421 | 6.211913 | 0.7676838 | 13820.84 | 720.4984 | 1387.928 | 0
54.03584 | 21.99243 | 19.58098 | 0.2706122 | 0.2415774 | 2.569428 | 6.213834 | 0.7679588 | 13820.16 | 720.4632 | 1387.996 | 0
54.0525 | 21.97164 | 19.58935 | 0.2706958 | 0.2415858 | 2.569436 | 6.215751 | 0.7682872 | 13818.52 | 720.3775 | 1388.161 | 0
54.06916 | 22.01218 | 19.60006 | 0.2707792 | 0.2415965 | 2.569447 | 6.217669 | 0.7687076 | 13815.22 | 720.2056 | 1388.492 | 0
54.08584 | 21.96097 | 19.60727 | 0.2708628 | 0.2416037 | 2.569454 | 6.21959 | 0.7689901 | 13814.41 | 720.1634 | 1388.574 | 0
54.1025 | 21.94518 | 19.61682 | 0.2709465 | 0.2416133 | 2.569464 | 6.22151 | 0.7693647 | 13811.95 | 720.035 | 1388.821 | 0
54.11916 | 21.90507 | 19.61426 | 0.2710302 | 0.2416108 | 2.569461 | 6.22343 | 0.7692641 | 13818.02 | 720.3516 | 1388.211 | 0
54.13584 | 21.87146 | 19.61736 | 0.2711132 | 0.2416139 | 2.569464 | 6.225336 | 0.7693858 | 13820.06 | 720.4581 | 1388.006 | 0
54.1525 | 21.809 | 19.62124 | 0.2711965 | 0.2416178 | 2.569468 | 6.22725 | 0.769538 | 13821.58 | 720.5369 | 1387.854 | 0
54.16916 | 21.77342 | 19.62064 | 0.2712795 | 0.2416172 | 2.569468 | 6.229156 | 0.7695141 | 13826.24 | 720.7799 | 1387.386 | 0
54.18584 | 21.79644 | 19.62666 | 0.2713631 | 0.2416233 | 2.569474 | 6.231075 | 0.7697507 | 13826.25 | 720.7805 | 1387.385 | 0
54.2025 | 21.78355 | 19.63055 | 0.2714467 | 0.2416272 | 2.569478 | 6.232996 | 0.769903 | 13827.77 | 720.86 | 1387.232 | 0
54.21916 | 21.83542 | 19.6401 | 0.2715304 | 0.2416367 | 2.569487 | 6.234916 | 0.7702774 | 13825.31 | 720.7315 | 1387.479 | 0
54.23584 | 21.89323 | 19.65433 | 0.2716139 | 0.241651 | 2.569502 | 6.236835 | 0.7708359 | 13819.54 | 720.4311 | 1388.058 | 0
54.2525 | 21.92671 | 19.66603 | 0.2716975 | 0.2416627 | 2.569513 | 6.238754 | 0.7712944 | 13815.58 | 720.2242 | 1388.456 | 0
54.26916 | 21.94342 | 19.67225 | 0.2717812 | 0.241669 | 2.56952 | 6.240674 | 0.7715387 | 13815.46 | 720.218 | 1388.469 | 0
54.28584 | 21.94527 | 19.67868 | 0.2718644 | 0.2416754 | 2.569526 | 6.242587 | 0.7717906 | 13815.18 | 720.2034 | 1388.496 | 0
54.3025 | 21.91317 | 19.68432 | 0.2719474 | 0.2416811 | 2.569532 | 6.244492 | 0.7720118 | 13815.44 | 720.2169 | 1388.471 | 0
54.31916 | 21.91438 | 19.69445 | 0.2720307 | 0.2416912 | 2.569542 | 6.246406 | 0.7724092 | 13812.56 | 720.0669 | 1388.76 | 0
54.33584 | 21.93246 | 19.70341 | 0.272114 | 0.2417002 | 2.56955 | 6.248318 | 0.7727607 | 13810.5 | 719.9597 | 1388.966 | 0
54.3525 | 21.9339 | 19.70573 | 0.2721977 | 0.2417026 | 2.569553 | 6.250239 | 0.7728516 | 13813.12 | 720.0962 | 1388.703 | 0
54.36916 | 21.92112 | 19.7022 | 0.2722814 | 0.241699 | 2.569549 | 6.25216 | 0.772713 | 13819.85 | 720.447 | 1388.027 | 0
54.38584 | 21.90616 | 19.69963 | 0.272365 | 0.2416965 | 2.569547 | 6.254082 | 0.7726124 | 13825.9 | 720.7622 | 1387.42 | 0
54.4025 | 21.888 | 19.7041 | 0.2724487 | 0.241701 | 2.569551 | 6.256003 | 0.7727878 | 13827 | 720.82 | 1387.309 | 0
54.41916 | 21.85805 | 19.70525 | 0.272532 | 0.2417022 | 2.569552 | 6.257918 | 0.7728328 | 13830.43 | 720.9985 | 1386.965 | 0
54.43584 | 21.8395 | 19.71206 | 0.2726147 | 0.241709 | 2.56956 | 6.259815 | 0.7731 | 13829.84 | 720.9679 | 1387.024 | 0
54.4525 | 21.87753 | 19.72083 | 0.272698 | 0.2417178 | 2.569568 | 6.261726 | 0.7734438 | 13827.92 | 720.8674 | 1387.218 | 0
54.46916 | 21.93558 | 19.73213 | 0.2727815 | 0.2417291 | 2.56958 | 6.263645 | 0.7738872 | 13824.23 | 720.6751 | 1387.588 | 0
54.48584 | 21.89561 | 19.74969 | 0.272865 | 0.2417467 | 2.569597 | 6.265562 | 0.7745757 | 13816.17 | 720.255 | 1388.397 | 0
54.5025 | 21.8872 | 19.75572 | 0.2729486 | 0.2417527 | 2.569603 | 6.267482 | 0.7748122 | 13816.18 | 720.2558 | 1388.396 | 0
54.51916 | 21.91284 | 19.75531 | 0.2730324 | 0.2417524 | 2.569602 | 6.269406 | 0.7747961 | 13820.71 | 720.4918 | 1387.941 | 0
54.53584 | 21.92559 | 19.75646 | 0.273116 | 0.2417535 | 2.569604 | 6.271325 | 0.7748412 | 13824.14 | 720.6705 | 1387.597 | 0
54.5525 | 21.95592 | 19.76288 | 0.2731996 | 0.24176 | 2.56961 | 6.273244 | 0.775093 | 13823.88 | 720.6569 | 1387.623 | 0
54.56916 | 21.96034 | 19.76676 | 0.2732832 | 0.2417639 | 2.569614 | 6.275166 | 0.7752453 | 13825.39 | 720.7359 | 1387.471 | 0
54.58584 | 21.96637 | 19.7726 | 0.2733669 | 0.2417698 | 2.56962 | 6.277086 | 0.7754741 | 13825.54 | 720.7437 | 1387.456 | 0
54.6025 | 21.99264 | 19.77609 | 0.2734494 | 0.2417732 | 2.569624 | 6.278984 | 0.7756112 | 13827.28 | 720.8342 | 1387.282 | 0
54.61916 | 22.01072 | 19.77841 | 0.2735324 | 0.2417756 | 2.569626 | 6.280889 | 0.7757022 | 13829.85 | 720.9682 | 1387.024 | 0
54.63594 | 22.02328 | 19.78639 | 0.2736161 | 0.2417836 | 2.569634 | 6.28281 | 0.7760153 | 13828.5 | 720.8978 | 1387.159 | 0
54.65266 | 22.03478 | 19.79243 | 0.2736997 | 0.2417896 | 2.56964 | 6.284729 | 0.7762519 | 13828.5 | 720.8982 | 1387.158 | 0
54.66934 | 22.04078 | 19.79807 | 0.2737834 | 0.2417953 | 2.569646 | 6.28665 | 0.7764731 | 13828.79 | 720.9131 | 1387.13 | 0
54.686 | 22.05356 | 19.80371 | 0.273867 | 0.241801 | 2.569652 | 6.288571 | 0.7766944 | 13829.08 | 720.928 | 1387.101 | 0
54.70266 | 22.06513 | 19.80564 | 0.2739507 | 0.241803 | 2.569653 | 6.290492 | 0.77677 | 13831.95 | 721.078 | 1386.813 | 0
54.71934 | 22.0719 | 19.81148 | 0.2740343 | 0.2418088 | 2.569659 | 6.292412 | 0.776999 | 13832.1 | 721.0856 | 1386.798 | 0
54.736 | 22.07085 | 19.81829 | 0.2741172 | 0.2418156 | 2.569666 | 6.294317 | 0.7772662 | 13831.53 | 721.0559 | 1386.855 | 0
54.75266 | 22.07962 | 19.82706 | 0.2742003 | 0.2418244 | 2.569675 | 6.296223 | 0.77761 | 13829.6 | 720.9554 | 1387.048 | 0
54.76934 | 22.09297 | 19.82723 | 0.2742836 | 0.2418246 | 2.569675 | 6.298137 | 0.7776168 | 13833.68 | 721.1682 | 1386.639 | 0
54.786 | 22.11448 | 19.82838 | 0.2743673 | 0.2418258 | 2.569676 | 6.300058 | 0.7776618 | 13837.1 | 721.3464 | 1386.297 | 0
54.80266 | 22.12608 | 19.84125 | 0.2744508 | 0.2418387 | 2.569689 | 6.301976 | 0.7781665 | 13832.34 | 721.0981 | 1386.774 | 0
54.81933 | 22.1061 | 19.85177 | 0.2745344 | 0.2418492 | 2.5697 | 6.303896 | 0.7785792 | 13829.22 | 720.9355 | 1387.087 | 0
54.836 | 22.10934 | 19.85936 | 0.2746182 | 0.2418568 | 2.569707 | 6.305818 | 0.778877 | 13828.14 | 720.8794 | 1387.195 | 0
54.85266 | 22.12529 | 19.86364 | 0.2747017 | 0.2418611 | 2.569712 | 6.307736 | 0.7790447 | 13829.37 | 720.9436 | 1387.071 | 0
54.86934 | 22.14075 | 19.86596 | 0.274785 | 0.2418635 | 2.569714 | 6.30965 | 0.7791358 | 13831.95 | 721.078 | 1386.813 | 0
54.886 | 22.15516 | 19.87336 | 0.2748683 | 0.2418709 | 2.569721 | 6.311562 | 0.7794259 | 13830.99 | 721.028 | 1386.909 | 0
54.90266 | 22.16321 | 19.87704 | 0.2749516 | 0.2418746 | 2.569725 | 6.313474 | 0.7795706 | 13832.62 | 721.1126 | 1386.746 | 0
54.91934 | 22.16498 | 19.88386 | 0.2750345 | 0.2418814 | 2.569732 | 6.315379 | 0.7798376 | 13832.05 | 721.083 | 1386.803 | 0
54.936 | 22.16814 | 19.8897 | 0.2751181 | 0.2418873 | 2.569738 | 6.317299 | 0.7800666 | 13832.19 | 721.0906 | 1386.788 | 0
54.95266 | 22.17239 | 19.89182 | 0.2752018 | 0.2418894 | 2.56974 | 6.31922 | 0.78015 | 13834.92 | 721.2328 | 1386.515 | 0
54.96934 | 22.17955 | 19.89785 | 0.2752854 | 0.2418955 | 2.569746 | 6.32114 | 0.7803865 | 13834.93 | 721.2332 | 1386.514 | 0
54.986 | 22.18203 | 19.90252 | 0.275369 | 0.2419002 | 2.569751 | 6.32306 | 0.7805695 | 13835.89 | 721.2832 | 1386.418 | 0
55.00266 | 22.18492 | 19.90523 | 0.2754526 | 0.241903 | 2.569754 | 6.32498 | 0.7806759 | 13838.21 | 721.404 | 1386.186 | 0
55.01934 | 22.19456 | 19.9093 | 0.2755363 | 0.241907 | 2.569758 | 6.326902 | 0.7808359 | 13839.58 | 721.4753 | 1386.049 | 0
55.036 | 22.20564 | 19.9087 | 0.2756194 | 0.2419064 | 2.569757 | 6.328808 | 0.7808119 | 13844.17 | 721.7148 | 1385.589 | 0
55.05266 | 22.19013 | 19.91297 | 0.2757024 | 0.2419108 | 2.569761 | 6.330714 | 0.7809796 | 13845.36 | 721.7772 | 1385.469 | 0
55.06933 | 22.15923 | 19.91724 | 0.2757856 | 0.241915 | 2.569766 | 6.332626 | 0.781147 | 13846.58 | 721.8403 | 1385.348 | 0
55.086 | 22.1533 | 19.91878 | 0.2758694 | 0.2419166 | 2.569767 | 6.334549 | 0.7812076 | 13849.71 | 722.0034 | 1385.035 | 0
55.10266 | 22.12791 | 19.92423 | 0.275953 | 0.2419221 | 2.569773 | 6.336468 | 0.7814212 | 13850.12 | 722.025 | 1384.994 | 0
55.11934 | 22.14022 | 19.93495 | 0.2760366 | 0.2419328 | 2.569783 | 6.338389 | 0.7818416 | 13846.86 | 721.8554 | 1385.319 | 0
55.136 | 22.17208 | 19.94625 | 0.2761202 | 0.2419442 | 2.569795 | 6.340308 | 0.782285 | 13843.21 | 721.6648 | 1385.685 | 0
55.15266 | 22.18173 | 19.95892 | 0.2762038 | 0.2419568 | 2.569807 | 6.342228 | 0.782782 | 13838.61 | 721.425 | 1386.146 | 0
55.16934 | 22.1931 | 19.96808 | 0.2762874 | 0.241966 | 2.569816 | 6.344146 | 0.783141 | 13836.45 | 721.3124 | 1386.362 | 0
55.186 | 22.20318 | 19.97412 | 0.2763703 | 0.241972 | 2.569822 | 6.346051 | 0.7833776 | 13836.42 | 721.311 | 1386.365 | 0
55.20266 | 22.20762 | 19.97937 | 0.276453 | 0.2419774 | 2.569828 | 6.34795 | 0.7835836 | 13836.92 | 721.337 | 1386.314 | 0
55.21934 | 22.21181 | 19.98618 | 0.2765366 | 0.2419842 | 2.569834 | 6.34987 | 0.7838507 | 13836.39 | 721.3093 | 1386.368 | 0
55.236 | 22.21737 | 19.98889 | 0.2766203 | 0.2419869 | 2.569838 | 6.351791 | 0.783957 | 13838.7 | 721.4298 | 1386.136 | 0
55.25266 | 22.22239 | 19.99141 | 0.276704 | 0.2419895 | 2.56984 | 6.353713 | 0.7840557 | 13841.14 | 721.5572 | 1385.892 | 0
55.26934 | 22.23205 | 19.99334 | 0.2767876 | 0.2419914 | 2.569842 | 6.355632 | 0.7841314 | 13843.99 | 721.7056 | 1385.606 | 0
55.286 | 22.24035 | 19.998 | 0.2768712 | 0.2419961 | 2.569846 | 6.357552 | 0.7843144 | 13844.94 | 721.7551 | 1385.512 | 0
55.30266 | 22.24945 | 20.00325 | 0.2769548 | 0.2420014 | 2.569852 | 6.359472 | 0.7845203 | 13845.49 | 721.7835 | 1385.457 | 0
55.31933 | 22.25574 | 20.00577 | 0.2770381 | 0.2420039 | 2.569854 | 6.361386 | 0.784619 | 13847.91 | 721.91 | 1385.214 | 0
55.336 | 22.27117 | 20.00301 | 0.2771212 | 0.2420012 | 2.569852 | 6.363293 | 0.7845109 | 13853.98 | 722.226 | 1384.608 | 0
55.35266 | 22.2907 | 20.0024 | 0.2772049 | 0.2420006 | 2.569851 | 6.365215 | 0.784487 | 13858.58 | 722.466 | 1384.148 | 0
55.36934 | 22.30194 | 20.00706 | 0.2772878 | 0.2420053 | 2.569856 | 6.36712 | 0.78467 | 13859.49 | 722.5136 | 1384.057 | 0
55.386 | 22.32503 | 20.01642 | 0.2773715 | 0.2420147 | 2.569865 | 6.36904 | 0.7850368 | 13857.2 | 722.394 | 1384.286 | 0
55.40266 | 22.3356 | 20.02304 | 0.277455 | 0.2420213 | 2.569872 | 6.37096 | 0.7852962 | 13856.79 | 722.3728 | 1384.327 | 0
55.41934 | 22.34379 | 20.0318 | 0.2775386 | 0.2420301 | 2.56988 | 6.372879 | 0.78564 | 13854.9 | 722.2741 | 1384.516 | 0
55.436 | 22.25608 | 20.03432 | 0.2776222 | 0.2420326 | 2.569883 | 6.3748 | 0.7857387 | 13857.34 | 722.4012 | 1384.272 | 0
55.45266 | 22.17273 | 20.03254 | 0.277706 | 0.2420308 | 2.569881 | 6.37672 | 0.7856689 | 13862.74 | 722.6831 | 1383.732 | 0
55.46934 | 22.20573 | 20.03935 | 0.277789 | 0.2420377 | 2.569888 | 6.378626 | 0.7859361 | 13862.17 | 722.6534 | 1383.789 | 0
55.486 | 22.26902 | 20.04343 | 0.2778716 | 0.2420418 | 2.569892 | 6.380524 | 0.7860961 | 13863.48 | 722.7212 | 1383.659 | 0
55.50266 | 22.23679 | 20.04712 | 0.2779552 | 0.2420455 | 2.569896 | 6.382444 | 0.7862407 | 13865.1 | 722.8056 | 1383.498 | 0
55.51934 | 22.24432 | 20.05627 | 0.2780389 | 0.2420547 | 2.569905 | 6.384365 | 0.7865999 | 13862.94 | 722.6932 | 1383.713 | 0
55.536 | 22.27152 | 20.06953 | 0.2781224 | 0.242068 | 2.569918 | 6.386284 | 0.7871197 | 13857.94 | 722.4329 | 1384.212 | 0
55.55266 | 22.25245 | 20.07693 | 0.278206 | 0.2420754 | 2.569926 | 6.388204 | 0.78741 | 13857 | 722.3838 | 1384.306 | 0
55.56933 | 22.21098 | 20.0857 | 0.2782896 | 0.2420842 | 2.569934 | 6.390124 | 0.7877538 | 13855.12 | 722.2855 | 1384.494 | 0
55.586 | 22.18296 | 20.09114 | 0.2783733 | 0.2420896 | 2.56994 | 6.392045 | 0.7879674 | 13855.52 | 722.3068 | 1384.454 | 0
55.60266 | 22.17203 | 20.09483 | 0.278457 | 0.2420934 | 2.569944 | 6.393966 | 0.7881119 | 13857.14 | 722.3912 | 1384.292 | 0
55.61934 | 22.1001 | 20.10223 | 0.2785402 | 0.2421008 | 2.569951 | 6.395878 | 0.7884022 | 13856.19 | 722.3413 | 1384.387 | 0
55.636 | 22.11116 | 20.11178 | 0.2786232 | 0.2421104 | 2.569961 | 6.397783 | 0.7887766 | 13853.74 | 722.2134 | 1384.632 | 0
55.65266 | 22.08504 | 20.11625 | 0.2787062 | 0.2421148 | 2.569965 | 6.39969 | 0.7889519 | 13854.78 | 722.2681 | 1384.528 | 0
55.66934 | 22.06663 | 20.11876 | 0.2787898 | 0.2421174 | 2.569968 | 6.401609 | 0.7890506 | 13857.21 | 722.3944 | 1384.285 | 0
55.686 | 22.02184 | 20.12538 | 0.2788735 | 0.242124 | 2.569974 | 6.40353 | 0.7893101 | 13856.81 | 722.3735 | 1384.325 | 0
55.70266 | 21.98377 | 20.13981 | 0.278957 | 0.2421385 | 2.569989 | 6.405449 | 0.789876 | 13851.03 | 722.0724 | 1384.903 | 0
55.71934 | 21.9798 | 20.14545 | 0.2790406 | 0.2421442 | 2.569994 | 6.407368 | 0.7900972 | 13851.3 | 722.0864 | 1384.876 | 0
55.736 | 21.9743 | 20.14562 | 0.2791244 | 0.2421444 | 2.569995 | 6.40929 | 0.790104 | 13855.34 | 722.2969 | 1384.472 | 0
55.75266 | 21.99246 | 20.1454 | 0.2792078 | 0.2421442 | 2.569994 | 6.411206 | 0.7900955 | 13859.62 | 722.5205 | 1384.044 | 0
55.76934 | 21.93455 | 20.15652 | 0.2792909 | 0.2421553 | 2.570006 | 6.413115 | 0.7905312 | 13856.11 | 722.3374 | 1384.395 | 0
55.786 | 21.91685 | 20.1686 | 0.2793744 | 0.2421674 | 2.570018 | 6.415032 | 0.7910053 | 13851.95 | 722.1203 | 1384.811 | 0
55.80266 | 21.98228 | 20.17971 | 0.2794574 | 0.2421785 | 2.570029 | 6.416938 | 0.791441 | 13848.43 | 721.937 | 1385.162 | 0
55.81933 | 22.00545 | 20.19063 | 0.2795406 | 0.2421894 | 2.57004 | 6.418848 | 0.7918691 | 13845.07 | 721.7616 | 1385.499 | 0
55.836 | 21.96039 | 20.19568 | 0.2796242 | 0.2421946 | 2.570045 | 6.420768 | 0.7920674 | 13845.74 | 721.7968 | 1385.432 | 0
55.85266 | 21.9853 | 20.1978 | 0.2797079 | 0.2421967 | 2.570047 | 6.42269 | 0.7921508 | 13848.43 | 721.9369 | 1385.163 | 0
55.86934 | 22.00294 | 20.20013 | 0.2797916 | 0.242199 | 2.570049 | 6.42461 | 0.7922418 | 13850.98 | 722.0699 | 1384.908 | 0
55.886 | 22.01085 | 20.20323 | 0.2798752 | 0.2422022 | 2.570053 | 6.426532 | 0.7923634 | 13853 | 722.175 | 1384.706 | 0
55.90266 | 21.97128 | 20.20242 | 0.279959 | 0.2422014 | 2.570052 | 6.428453 | 0.7923318 | 13857.69 | 722.4196 | 1384.237 | 0
55.91934 | 21.91737 | 20.20064 | 0.2800426 | 0.2421996 | 2.57005 | 6.430375 | 0.792262 | 13863.05 | 722.6992 | 1383.702 | 0
55.936 | 21.91112 | 20.20453 | 0.2801252 | 0.2422035 | 2.570054 | 6.432271 | 0.7924142 | 13864.48 | 722.7735 | 1383.559 | 0
55.95266 | 21.91446 | 20.21095 | 0.2802082 | 0.24221 | 2.57006 | 6.434178 | 0.7926661 | 13864.18 | 722.7579 | 1383.589 | 0
55.96934 | 21.95667 | 20.21854 | 0.2802918 | 0.2422176 | 2.570068 | 6.436098 | 0.792964 | 13863.11 | 722.702 | 1383.696 | 0
55.986 | 21.96109 | 20.22828 | 0.2803755 | 0.2422274 | 2.570078 | 6.43802 | 0.7933461 | 13860.56 | 722.5696 | 1383.95 | 0
56.00266 | 21.9764 | 20.24448 | 0.280459 | 0.2422436 | 2.570094 | 6.439936 | 0.793981 | 13853.61 | 722.2068 | 1384.645 | 0
56.01934 | 21.97697 | 20.2509 | 0.2805426 | 0.24225 | 2.5701 | 6.441856 | 0.7942329 | 13853.34 | 722.193 | 1384.671 | 0
56.036 | 22.00523 | 20.25439 | 0.2806263 | 0.2422535 | 2.570104 | 6.443778 | 0.7943699 | 13855.09 | 722.2839 | 1384.497 | 0
56.05266 | 22.0265 | 20.25886 | 0.28071 | 0.242258 | 2.570108 | 6.4457 | 0.7945451 | 13856.16 | 722.34 | 1384.39 | 0
56.06933 | 22.00648 | 20.26821 | 0.2807932 | 0.2422674 | 2.570118 | 6.44761 | 0.794912 | 13853.87 | 722.2206 | 1384.619 | 0
56.086 | 22.01003 | 20.27053 | 0.2808762 | 0.2422697 | 2.57012 | 6.449518 | 0.795003 | 13856.38 | 722.3515 | 1384.368 | 0
56.10266 | 21.94848 | 20.2666 | 0.2809592 | 0.2422658 | 2.570116 | 6.451422 | 0.7948488 | 13863.16 | 722.705 | 1383.69 | 0
56.11934 | 21.86967 | 20.26287 | 0.281043 | 0.2422621 | 2.570112 | 6.453345 | 0.7947024 | 13869.85 | 723.0535 | 1383.024 | 0
56.136 | 21.8465 | 20.26265 | 0.2811267 | 0.242262 | 2.570112 | 6.455268 | 0.7946938 | 13874.13 | 723.2768 | 1382.596 | 0
56.15266 | 21.88552 | 20.27083 | 0.2812102 | 0.2422701 | 2.57012 | 6.457187 | 0.7950147 | 13872.66 | 723.1999 | 1382.744 | 0
56.16934 | 21.84873 | 20.28174 | 0.2812938 | 0.242281 | 2.570131 | 6.459106 | 0.7954426 | 13869.31 | 723.0255 | 1383.077 | 0
56.186 | 21.83836 | 20.28973 | 0.2813774 | 0.2422891 | 2.570139 | 6.461024 | 0.795756 | 13867.97 | 722.9556 | 1383.211 | 0
56.20266 | 21.823 | 20.29732 | 0.2814606 | 0.2422967 | 2.570147 | 6.462937 | 0.7960538 | 13866.89 | 722.8991 | 1383.319 | 0
56.21934 | 21.90161 | 20.31 | 0.2815442 | 0.2423094 | 2.57016 | 6.464856 | 0.7965507 | 13862.35 | 722.6626 | 1383.772 | 0
56.236 | 21.9138 | 20.32228 | 0.2816281 | 0.2423217 | 2.570172 | 6.466782 | 0.7970324 | 13858.1 | 722.441 | 1384.196 | 0
56.25266 | 21.90758 | 20.3285 | 0.2817104 | 0.242328 | 2.570178 | 6.468671 | 0.7972766 | 13857.9 | 722.4306 | 1384.216 | 0
56.26934 | 21.92819 | 20.34411 | 0.2817936 | 0.2423436 | 2.570194 | 6.470582 | 0.7978884 | 13851.36 | 722.09 | 1384.869 | 0
56.286 | 21.91923 | 20.3476 | 0.2818773 | 0.2423471 | 2.570197 | 6.472504 | 0.7980255 | 13853.1 | 722.1804 | 1384.696 | 0
56.30266 | 21.85514 | 20.34914 | 0.281961 | 0.2423486 | 2.570199 | 6.474426 | 0.798086 | 13856.16 | 722.34 | 1384.39 | 0
56.31933 | 21.84116 | 20.35224 | 0.2820446 | 0.2423518 | 2.570202 | 6.476346 | 0.7982075 | 13858.16 | 722.4441 | 1384.19 | 0
56.336 | 21.90225 | 20.35827 | 0.2821282 | 0.2423578 | 2.570208 | 6.478266 | 0.798444 | 13858.16 | 722.4443 | 1384.19 | 0
56.35266 | 21.9632 | 20.36762 | 0.2822119 | 0.2423672 | 2.570218 | 6.480186 | 0.798811 | 13855.9 | 722.3266 | 1384.416 | 0
56.36934 | 22.00054 | 20.3762 | 0.2822955 | 0.2423758 | 2.570226 | 6.482107 | 0.799147 | 13854.18 | 722.2368 | 1384.588 | 0
56.386 | 22.04813 | 20.3916 | 0.2823788 | 0.2423912 | 2.570242 | 6.484018 | 0.7997512 | 13847.8 | 721.9039 | 1385.226 | 0
56.40266 | 22.03654 | 20.3949 | 0.2824614 | 0.2423946 | 2.570244 | 6.485916 | 0.7998806 | 13849.61 | 721.9984 | 1385.045 | 0
56.41934 | 21.99625 | 20.3939 | 0.282545 | 0.2423936 | 2.570244 | 6.487836 | 0.7998413 | 13854.39 | 722.2475 | 1384.567 | 0
56.436 | 22.03434 | 20.39485 | 0.2826284 | 0.2423946 | 2.570244 | 6.489751 | 0.7998788 | 13857.83 | 722.427 | 1384.223 | 0
56.45266 | 22.1076 | 20.39678 | 0.2827121 | 0.2423965 | 2.570247 | 6.491672 | 0.7999545 | 13860.62 | 722.5725 | 1383.944 | 0
56.46934 | 22.16353 | 20.3952 | 0.2827958 | 0.242395 | 2.570245 | 6.493594 | 0.7998924 | 13865.8 | 722.8425 | 1383.427 | 0
56.486 | 22.18856 | 20.40494 | 0.2828794 | 0.2424047 | 2.570255 | 6.495512 | 0.8002745 | 13863.28 | 722.7109 | 1383.679 | 0
56.50266 | 22.16828 | 20.41527 | 0.2829629 | 0.242415 | 2.570265 | 6.497431 | 0.8006794 | 13860.36 | 722.5586 | 1383.971 | 0
56.51934 | 22.14489 | 20.42482 | 0.2830464 | 0.2424246 | 2.570275 | 6.49935 | 0.801054 | 13857.97 | 722.4342 | 1384.209 | 0
56.536 | 22.13807 | 20.43515 | 0.2831297 | 0.242435 | 2.570285 | 6.501262 | 0.801459 | 13855.04 | 722.2815 | 1384.502 | 0
56.55266 | 22.12994 | 20.44391 | 0.283213 | 0.2424438 | 2.570294 | 6.503174 | 0.8018028 | 13853.17 | 722.184 | 1384.689 | 0
56.56933 | 22.17889 | 20.44428 | 0.2832963 | 0.2424442 | 2.570294 | 6.505088 | 0.8018172 | 13857 | 722.3835 | 1384.306 | 0
56.586 | 22.26416 | 20.4466 | 0.2833794 | 0.2424465 | 2.570297 | 6.506994 | 0.8019082 | 13859.48 | 722.5132 | 1384.058 | 0
56.60266 | 22.25718 | 20.44892 | 0.283463 | 0.2424488 | 2.570299 | 6.508914 | 0.8019993 | 13862 | 722.6444 | 1383.806 | 0
56.61934 | 22.27528 | 20.46003 | 0.2835466 | 0.24246 | 2.57031 | 6.510835 | 0.802435 | 13858.56 | 722.4651 | 1384.15 | 0
56.636 | 22.28091 | 20.47114 | 0.2836302 | 0.2424711 | 2.570322 | 6.512754 | 0.8028708 | 13855.12 | 722.2859 | 1384.494 | 0
56.65266 | 22.24976 | 20.47893 | 0.2837138 | 0.2424789 | 2.57033 | 6.514674 | 0.8031762 | 13853.94 | 722.224 | 1384.612 | 0
56.66934 | 22.25356 | 20.48438 | 0.2837974 | 0.2424844 | 2.570334 | 6.516594 | 0.8033898 | 13854.34 | 722.2449 | 1384.572 | 0
56.686 | 22.26189 | 20.49216 | 0.283881 | 0.2424922 | 2.570343 | 6.518515 | 0.8036953 | 13853.15 | 722.1831 | 1384.69 | 0
56.70266 | 22.25271 | 20.49702 | 0.2839634 | 0.2424971 | 2.570347 | 6.520405 | 0.803886 | 13853.88 | 722.2212 | 1384.617 | 0
56.71934 | 22.26004 | 20.50169 | 0.2840466 | 0.2425018 | 2.570352 | 6.522318 | 0.8040689 | 13854.79 | 722.2687 | 1384.526 | 0
56.736 | 22.27421 | 20.50576 | 0.2841303 | 0.2425059 | 2.570356 | 6.524238 | 0.8042289 | 13856.12 | 722.3376 | 1384.394 | 0
56.75266 | 22.28854 | 20.50887 | 0.284214 | 0.242509 | 2.57036 | 6.526158 | 0.8043506 | 13858.1 | 722.441 | 1384.196 | 0
56.76934 | 22.2743 | 20.51178 | 0.2842976 | 0.242512 | 2.570362 | 6.528081 | 0.8044646 | 13860.22 | 722.5513 | 1383.985 | 0
56.786 | 22.23444 | 20.51996 | 0.2843813 | 0.2425201 | 2.57037 | 6.53 | 0.8047852 | 13858.76 | 722.4758 | 1384.13 | 0
56.80266 | 22.20066 | 20.534 | 0.2844648 | 0.2425342 | 2.570384 | 6.531918 | 0.805336 | 13853.36 | 722.1938 | 1384.67 | 0
56.81933 | 22.21047 | 20.54296 | 0.2845484 | 0.2425432 | 2.570394 | 6.533838 | 0.8056874 | 13851.38 | 722.0909 | 1384.867 | 0
56.836 | 22.2302 | 20.55231 | 0.284632 | 0.2425525 | 2.570403 | 6.535756 | 0.8060542 | 13849.14 | 721.9742 | 1385.091 | 0
56.85266 | 22.23308 | 20.55639 | 0.2847153 | 0.2425566 | 2.570406 | 6.53767 | 0.8062141 | 13850.45 | 722.0422 | 1384.96 | 0
56.86934 | 22.24925 | 20.55891 | 0.2847982 | 0.2425592 | 2.57041 | 6.539575 | 0.8063129 | 13852.79 | 722.1644 | 1384.726 | 0
56.886 | 22.25735 | 20.56162 | 0.2848812 | 0.242562 | 2.570412 | 6.54148 | 0.8064192 | 13855 | 722.2794 | 1384.506 | 0
56.90266 | 22.25316 | 20.56355 | 0.2849648 | 0.2425639 | 2.570414 | 6.5434 | 0.8064949 | 13857.77 | 722.4238 | 1384.229 | 0
56.91934 | 22.27606 | 20.57368 | 0.2850485 | 0.242574 | 2.570424 | 6.54532 | 0.8068924 | 13855 | 722.2797 | 1384.505 | 0
56.936 | 22.31926 | 20.58381 | 0.2851321 | 0.2425842 | 2.570434 | 6.547242 | 0.8072898 | 13852.25 | 722.136 | 1384.781 | 0
56.95266 | 22.3138 | 20.5916 | 0.2852157 | 0.242592 | 2.570442 | 6.549161 | 0.8075952 | 13851.07 | 722.0746 | 1384.899 | 0
56.96934 | 22.28043 | 20.5992 | 0.2852994 | 0.2425996 | 2.57045 | 6.551082 | 0.807893 | 13850.02 | 722.02 | 1385.003 | 0
56.986 | 22.2816 | 20.6062 | 0.285383 | 0.2426066 | 2.570457 | 6.553002 | 0.808168 | 13849.37 | 721.986 | 1385.068 | 0
57.00266 | 22.26389 | 20.61653 | 0.2854662 | 0.242617 | 2.570468 | 6.554913 | 0.808573 | 13846.47 | 721.8348 | 1385.359 | 0
57.01934 | 22.24902 | 20.62413 | 0.2855494 | 0.2426246 | 2.570475 | 6.556824 | 0.8088709 | 13845.41 | 721.7794 | 1385.465 | 0
57.036 | 22.22278 | 20.62684 | 0.2856322 | 0.2426274 | 2.570478 | 6.558725 | 0.8089772 | 13847.6 | 721.8936 | 1385.246 | 0
57.05266 | 22.26218 | 20.63092 | 0.2857158 | 0.2426314 | 2.570482 | 6.560645 | 0.8091372 | 13848.92 | 721.9624 | 1385.114 | 0
57.06933 | 22.28518 | 20.63129 | 0.2857995 | 0.2426318 | 2.570482 | 6.562566 | 0.8091516 | 13852.72 | 722.1608 | 1384.733 | 0
57.086 | 22.29537 | 20.6342 | 0.2858832 | 0.2426348 | 2.570485 | 6.564487 | 0.8092656 | 13854.83 | 722.2704 | 1384.523 | 0
57.10266 | 22.29178 | 20.6414 | 0.2859668 | 0.242642 | 2.570492 | 6.566409 | 0.8095481 | 13854.04 | 722.2297 | 1384.601 | 0
57.11934 | 22.30027 | 20.64625 | 0.2860504 | 0.2426469 | 2.570498 | 6.568328 | 0.8097388 | 13854.84 | 722.2708 | 1384.522 | 0
57.136 | 22.313 | 20.64858 | 0.2861341 | 0.2426492 | 2.5705 | 6.570249 | 0.8098298 | 13857.33 | 722.4009 | 1384.273 | 0
57.15266 | 22.32187 | 20.64719 | 0.2862164 | 0.2426478 | 2.570498 | 6.57214 | 0.8097753 | 13862.25 | 722.6574 | 1383.782 | 0
57.16934 | 22.30665 | 20.64716 | 0.2862998 | 0.2426478 | 2.570498 | 6.574056 | 0.8097743 | 13866.3 | 722.8688 | 1383.377 | 0
57.186 | 22.2778 | 20.64792 | 0.2863835 | 0.2426486 | 2.570499 | 6.575976 | 0.809804 | 13869.85 | 723.0534 | 1383.024 | 0
57.20266 | 22.28182 | 20.66098 | 0.2864671 | 0.2426617 | 2.570512 | 6.577895 | 0.8103164 | 13865.12 | 722.8072 | 1383.495 | 0
57.21934 | 22.29447 | 20.67463 | 0.2865506 | 0.2426754 | 2.570526 | 6.579814 | 0.8108516 | 13860.01 | 722.5408 | 1384.005 | 0
57.236 | 22.29958 | 20.67578 | 0.2866343 | 0.2426766 | 2.570527 | 6.581734 | 0.8108968 | 13863.29 | 722.7114 | 1383.678 | 0
57.25266 | 22.3105 | 20.68103 | 0.286718 | 0.2426818 | 2.570532 | 6.583656 | 0.8111026 | 13863.81 | 722.7388 | 1383.626 | 0
57.26934 | 22.3125 | 20.68668 | 0.2868016 | 0.2426875 | 2.570538 | 6.585576 | 0.8113239 | 13864.08 | 722.7525 | 1383.6 | 0
57.286 | 22.31958 | 20.69251 | 0.2868842 | 0.2426934 | 2.570544 | 6.587474 | 0.8115528 | 13864.16 | 722.7569 | 1383.591 | 0
57.30276 | 22.30438 | 20.70421 | 0.286968 | 0.2427051 | 2.570556 | 6.589399 | 0.8120116 | 13860.37 | 722.5595 | 1383.969 | 0
57.3195 | 22.30109 | 20.71082 | 0.2870516 | 0.2427117 | 2.570562 | 6.591318 | 0.8122711 | 13859.98 | 722.539 | 1384.008 | 0
57.33618 | 22.30852 | 20.72232 | 0.2871342 | 0.2427232 | 2.570574 | 6.593214 | 0.8127221 | 13856.28 | 722.346 | 1384.378 | 0
57.35283 | 22.3233 | 20.7307 | 0.2872178 | 0.2427316 | 2.570582 | 6.595132 | 0.8130506 | 13854.71 | 722.2644 | 1384.535 | 0
57.3695 | 22.33115 | 20.73654 | 0.2873015 | 0.2427375 | 2.570588 | 6.597055 | 0.8132794 | 13854.84 | 722.2714 | 1384.521 | 0
57.38616 | 22.34107 | 20.74042 | 0.2873851 | 0.2427414 | 2.570592 | 6.598975 | 0.8134319 | 13856.28 | 722.3462 | 1384.378 | 0
57.40283 | 22.34316 | 20.74762 | 0.2874687 | 0.2427486 | 2.570598 | 6.600896 | 0.8137143 | 13855.5 | 722.3056 | 1384.456 | 0
57.4195 | 22.3286 | 20.76244 | 0.2875524 | 0.2427635 | 2.570614 | 6.602814 | 0.8142956 | 13849.64 | 722 | 1385.042 | 0
57.43616 | 22.32306 | 20.77219 | 0.287636 | 0.2427732 | 2.570624 | 6.604735 | 0.8146776 | 13847.17 | 721.8711 | 1385.289 | 0
57.45283 | 22.30379 | 20.76591 | 0.287719 | 0.242767 | 2.570617 | 6.606641 | 0.8144316 | 13855.35 | 722.2976 | 1384.471 | 0
57.4695 | 22.2772 | 20.75866 | 0.287802 | 0.2427598 | 2.57061 | 6.608549 | 0.8141474 | 13864.19 | 722.7584 | 1383.588 | 0
57.48618 | 22.27002 | 20.75825 | 0.2878854 | 0.2427594 | 2.57061 | 6.610462 | 0.8141312 | 13868.48 | 722.9822 | 1383.16 | 0
57.50283 | 22.29406 | 20.76584 | 0.2879691 | 0.242767 | 2.570617 | 6.612384 | 0.8144288 | 13867.44 | 722.928 | 1383.264 | 0
57.5195 | 22.32474 | 20.76953 | 0.2880528 | 0.2427707 | 2.570621 | 6.614306 | 0.8145736 | 13869 | 723.0094 | 1383.108 | 0
57.53618 | 22.31854 | 20.76131 | 0.2881365 | 0.2427625 | 2.570613 | 6.616228 | 0.814251 | 13878.53 | 723.5062 | 1382.158 | 0
57.55283 | 22.32316 | 20.7607 | 0.2882202 | 0.2427619 | 2.570612 | 6.61815 | 0.8142272 | 13882.97 | 723.7376 | 1381.716 | 0
57.5695 | 22.32067 | 20.77396 | 0.2883034 | 0.2427752 | 2.570625 | 6.620062 | 0.814747 | 13878.12 | 723.4847 | 1382.199 | 0
57.58618 | 22.27892 | 20.7878 | 0.2883864 | 0.2427891 | 2.57064 | 6.621966 | 0.81529 | 13872.86 | 723.2108 | 1382.723 | 0
57.60283 | 22.26253 | 20.79715 | 0.2884697 | 0.2427984 | 2.570648 | 6.623878 | 0.8156569 | 13870.63 | 723.0943 | 1382.946 | 0
57.6195 | 22.2645 | 20.80182 | 0.2885529 | 0.2428032 | 2.570654 | 6.62579 | 0.8158398 | 13871.52 | 723.1409 | 1382.856 | 0
57.63616 | 22.29383 | 20.80531 | 0.2886365 | 0.2428066 | 2.570657 | 6.62771 | 0.8159766 | 13873.21 | 723.229 | 1382.688 | 0
57.65283 | 22.31526 | 20.81154 | 0.2887201 | 0.2428129 | 2.570663 | 6.62963 | 0.816221 | 13873.08 | 723.222 | 1382.701 | 0
57.6695 | 22.31156 | 20.82226 | 0.2888037 | 0.2428236 | 2.570674 | 6.631549 | 0.8166413 | 13869.95 | 723.0589 | 1383.013 | 0
57.68616 | 22.28061 | 20.82712 | 0.2888874 | 0.2428285 | 2.570679 | 6.63347 | 0.816832 | 13870.73 | 723.0996 | 1382.935 | 0
57.70283 | 22.21673 | 20.831 | 0.288971 | 0.2428325 | 2.570683 | 6.635389 | 0.8169843 | 13872.16 | 723.1739 | 1382.793 | 0
57.7195 | 22.16065 | 20.83332 | 0.2890546 | 0.2428348 | 2.570685 | 6.63731 | 0.8170753 | 13874.63 | 723.3026 | 1382.547 | 0
57.73618 | 22.19331 | 20.8415 | 0.2891378 | 0.242843 | 2.570694 | 6.639222 | 0.8173961 | 13873.18 | 723.2272 | 1382.691 | 0
57.75283 | 22.2185 | 20.85183 | 0.2892211 | 0.2428533 | 2.570704 | 6.641132 | 0.8178012 | 13870.3 | 723.077 | 1382.979 | 0
57.7695 | 22.23317 | 20.86079 | 0.2893041 | 0.2428623 | 2.570713 | 6.643038 | 0.8181526 | 13868.32 | 722.9738 | 1383.176 | 0
57.78618 | 22.22582 | 20.87952 | 0.2893872 | 0.2428811 | 2.570731 | 6.644949 | 0.8188872 | 13859.86 | 722.533 | 1384.02 | 0
57.80283 | 22.21367 | 20.88946 | 0.2894709 | 0.242891 | 2.570742 | 6.646869 | 0.8192769 | 13857.27 | 722.3979 | 1384.279 | 0
57.8195 | 22.23162 | 20.8992 | 0.2895545 | 0.2429008 | 2.570752 | 6.648788 | 0.819659 | 13854.81 | 722.2697 | 1384.524 | 0
57.83618 | 22.1849 | 20.8982 | 0.2896382 | 0.2428998 | 2.57075 | 6.65071 | 0.8196197 | 13859.48 | 722.513 | 1384.058 | 0
57.85283 | 22.1231 | 20.89681 | 0.2897219 | 0.2428984 | 2.570749 | 6.652632 | 0.8195653 | 13864.41 | 722.77 | 1383.566 | 0
57.8695 | 22.15608 | 20.89835 | 0.2898056 | 0.2429 | 2.57075 | 6.654553 | 0.8196258 | 13867.39 | 722.9253 | 1383.269 | 0
57.88616 | 22.19372 | 20.90789 | 0.2898889 | 0.2429096 | 2.57076 | 6.656465 | 0.82 | 13865.04 | 722.803 | 1383.503 | 0
57.90283 | 22.21838 | 20.91529 | 0.2899721 | 0.242917 | 2.570768 | 6.658379 | 0.8202902 | 13864.12 | 722.7549 | 1383.595 | 0
57.9195 | 22.2257 | 20.91976 | 0.2900548 | 0.2429215 | 2.570772 | 6.660278 | 0.8204657 | 13865.11 | 722.8064 | 1383.496 | 0
57.93616 | 22.23073 | 20.92873 | 0.2901385 | 0.2429304 | 2.570781 | 6.662197 | 0.8208172 | 13863.17 | 722.7053 | 1383.69 | 0
57.95283 | 22.24563 | 20.9373 | 0.290222 | 0.242939 | 2.570789 | 6.664116 | 0.8211532 | 13861.48 | 722.6174 | 1383.858 | 0
57.9695 | 22.26454 | 20.9445 | 0.2903056 | 0.2429463 | 2.570797 | 6.666034 | 0.8214356 | 13860.71 | 722.577 | 1383.936 | 0
57.98618 | 22.27238 | 20.94897 | 0.2903892 | 0.2429508 | 2.570801 | 6.667955 | 0.821611 | 13861.74 | 722.631 | 1383.832 | 0
58.00283 | 22.27526 | 20.95188 | 0.2904728 | 0.2429537 | 2.570804 | 6.669876 | 0.821725 | 13863.81 | 722.7388 | 1383.626 | 0
58.0195 | 22.27632 | 20.95654 | 0.2905565 | 0.2429584 | 2.570808 | 6.671797 | 0.8219079 | 13864.72 | 722.786 | 1383.535 | 0
58.03618 | 22.25004 | 20.95808 | 0.2906401 | 0.24296 | 2.57081 | 6.673718 | 0.8219682 | 13867.69 | 722.941 | 1383.239 | 0
58.05283 | 22.1486 | 20.9604 | 0.2907234 | 0.2429623 | 2.570813 | 6.67563 | 0.8220594 | 13870.13 | 723.0681 | 1382.996 | 0
58.0695 | 22.05339 | 20.96213 | 0.2908064 | 0.2429641 | 2.570814 | 6.677536 | 0.8221274 | 13872.94 | 723.2148 | 1382.715 | 0
58.08618 | 21.96296 | 20.96914 | 0.2908894 | 0.2429711 | 2.570822 | 6.679442 | 0.8224022 | 13872.26 | 723.1793 | 1382.783 | 0
58.10283 | 22.0043 | 20.97166 | 0.290973 | 0.2429736 | 2.570824 | 6.681361 | 0.8225009 | 13874.58 | 723.3003 | 1382.552 | 0
58.1195 | 21.99409 | 20.9734 | 0.2910568 | 0.2429754 | 2.570825 | 6.683282 | 0.8225689 | 13877.42 | 723.4485 | 1382.268 | 0
58.13616 | 21.99697 | 20.9763 | 0.2911404 | 0.2429783 | 2.570828 | 6.685205 | 0.822683 | 13879.49 | 723.5562 | 1382.062 | 0
58.15283 | 22.01974 | 20.97862 | 0.291224 | 0.2429806 | 2.570831 | 6.687124 | 0.8227739 | 13881.94 | 723.684 | 1381.819 | 0
58.1695 | 22.02604 | 20.98387 | 0.2913076 | 0.242986 | 2.570836 | 6.689045 | 0.8229798 | 13882.46 | 723.7109 | 1381.768 | 0
58.18616 | 22.02452 | 20.99186 | 0.2913906 | 0.242994 | 2.570844 | 6.69095 | 0.823293 | 13881.13 | 723.6416 | 1381.9 | 0
58.20283 | 22.04245 | 20.99828 | 0.2914736 | 0.2430004 | 2.570851 | 6.692856 | 0.823545 | 13880.84 | 723.6262 | 1381.929 | 0
58.2195 | 22.04744 | 21.00744 | 0.2915569 | 0.2430096 | 2.57086 | 6.694768 | 0.823904 | 13878.75 | 723.5175 | 1382.137 | 0
58.23618 | 22.06967 | 21.01366 | 0.2916405 | 0.2430158 | 2.570866 | 6.696688 | 0.8241482 | 13878.61 | 723.5105 | 1382.15 | 0
58.25283 | 22.0698 | 21.01892 | 0.2917242 | 0.2430211 | 2.570871 | 6.698609 | 0.8243543 | 13879.13 | 723.5372 | 1382.099 | 0
58.2695 | 22.08661 | 21.03315 | 0.2918078 | 0.2430354 | 2.570886 | 6.70053 | 0.8249124 | 13873.71 | 723.2549 | 1382.639 | 0
58.28618 | 22.06584 | 21.04426 | 0.2918913 | 0.2430465 | 2.570897 | 6.702447 | 0.8253482 | 13870.35 | 723.0799 | 1382.973 | 0
58.30283 | 22.04097 | 21.05908 | 0.2919749 | 0.2430613 | 2.570912 | 6.704366 | 0.8259295 | 13864.56 | 722.778 | 1383.551 | 0
58.3195 | 22.0618 | 21.06433 | 0.2920586 | 0.2430666 | 2.570917 | 6.706287 | 0.8261353 | 13865.08 | 722.8047 | 1383.5 | 0
58.33618 | 21.9311 | 21.05884 | 0.292142 | 0.2430611 | 2.570911 | 6.708202 | 0.82592 | 13872.65 | 723.1997 | 1382.744 | 0
58.35283 | 21.94746 | 21.05823 | 0.2922247 | 0.2430606 | 2.570911 | 6.710102 | 0.8258961 | 13876.99 | 723.4256 | 1382.312 | 0
58.3695 | 22.015 | 21.07032 | 0.2923079 | 0.2430727 | 2.570923 | 6.712012 | 0.8263702 | 13872.97 | 723.2164 | 1382.712 | 0
58.38616 | 22.03311 | 21.07498 | 0.2923918 | 0.2430774 | 2.570928 | 6.713939 | 0.8265532 | 13873.88 | 723.2638 | 1382.622 | 0
58.40283 | 22.04543 | 21.08023 | 0.2924751 | 0.2430826 | 2.570933 | 6.715852 | 0.826759 | 13874.38 | 723.2897 | 1382.572 | 0
58.4195 | 22.07066 | 21.10052 | 0.2925586 | 0.243103 | 2.570953 | 6.717769 | 0.8275548 | 13865 | 722.8006 | 1383.508 | 0
58.43616 | 22.07622 | 21.11964 | 0.292642 | 0.2431221 | 2.570972 | 6.719685 | 0.8283045 | 13856.4 | 722.3522 | 1384.366 | 0
58.45283 | 22.06933 | 21.12586 | 0.2927257 | 0.2431284 | 2.570978 | 6.721606 | 0.8285488 | 13856.27 | 722.3456 | 1384.379 | 0
58.4695 | 22.05113 | 21.12721 | 0.2928094 | 0.2431297 | 2.57098 | 6.723528 | 0.8286016 | 13859.35 | 722.5062 | 1384.071 | 0
58.48618 | 22.05608 | 21.12426 | 0.292893 | 0.2431268 | 2.570977 | 6.72545 | 0.8284858 | 13865.25 | 722.8138 | 1383.482 | 0
58.50283 | 22.06284 | 21.13263 | 0.2929766 | 0.2431352 | 2.570986 | 6.727369 | 0.8288142 | 13863.71 | 722.7334 | 1383.636 | 0
58.5195 | 22.07688 | 21.13358 | 0.293059 | 0.2431361 | 2.570986 | 6.72926 | 0.8288516 | 13866.98 | 722.904 | 1383.31 | 0
58.53618 | 22.07474 | 21.13512 | 0.2931424 | 0.2431377 | 2.570988 | 6.731174 | 0.828912 | 13869.92 | 723.057 | 1383.017 | 0
58.55283 | 22.04289 | 21.13549 | 0.293226 | 0.2431381 | 2.570988 | 6.733095 | 0.8289264 | 13873.63 | 723.2508 | 1382.646 | 0
58.5695 | 22.03792 | 21.1427 | 0.2933096 | 0.2431453 | 2.570996 | 6.735015 | 0.8292089 | 13872.86 | 723.2106 | 1382.723 | 0
58.58618 | 22.07401 | 21.14775 | 0.2933934 | 0.2431504 | 2.571001 | 6.736938 | 0.8294071 | 13873.5 | 723.244 | 1382.659 | 0
58.60283 | 22.09906 | 21.15046 | 0.293477 | 0.2431532 | 2.571004 | 6.738858 | 0.8295134 | 13875.68 | 723.3574 | 1382.442 | 0
58.6195 | 22.10981 | 21.15376 | 0.2935606 | 0.2431564 | 2.571007 | 6.740779 | 0.8296429 | 13877.47 | 723.4508 | 1382.264 | 0
58.63616 | 22.10799 | 21.1551 | 0.2936443 | 0.2431578 | 2.571008 | 6.7427 | 0.8296955 | 13880.54 | 723.611 | 1381.958 | 0
58.65283 | 22.11305 | 21.16446 | 0.2937273 | 0.2431672 | 2.571018 | 6.744605 | 0.8300624 | 13878.33 | 723.4956 | 1382.178 | 0
58.6695 | 22.1237 | 21.17752 | 0.2938102 | 0.2431803 | 2.57103 | 6.74651 | 0.8305747 | 13873.69 | 723.2536 | 1382.641 | 0
58.68616 | 22.11074 | 21.18042 | 0.2938936 | 0.2431832 | 2.571033 | 6.748424 | 0.8306886 | 13875.72 | 723.3594 | 1382.439 | 0
58.70283 | 22.06643 | 21.17708 | 0.2939772 | 0.2431799 | 2.57103 | 6.750344 | 0.8305575 | 13881.86 | 723.6796 | 1381.827 | 0
58.7195 | 22.07402 | 21.18097 | 0.2940609 | 0.2431838 | 2.571034 | 6.752265 | 0.8307099 | 13883.26 | 723.7528 | 1381.687 | 0
58.73618 | 22.03443 | 21.18544 | 0.2941445 | 0.2431883 | 2.571039 | 6.754186 | 0.8308851 | 13884.28 | 723.8059 | 1381.586 | 0
58.75283 | 21.99136 | 21.186 | 0.2942283 | 0.2431889 | 2.571039 | 6.756109 | 0.8309071 | 13887.86 | 723.9926 | 1381.23 | 0
58.7695 | 21.98777 | 21.18695 | 0.2943115 | 0.2431898 | 2.57104 | 6.75802 | 0.8309447 | 13891.17 | 724.165 | 1380.901 | 0
58.78618 | 21.9102 | 21.18869 | 0.2943949 | 0.2431916 | 2.571042 | 6.759936 | 0.8310126 | 13893.97 | 724.3109 | 1380.623 | 0
58.80283 | 21.88692 | 21.19062 | 0.2944776 | 0.2431936 | 2.571044 | 6.761834 | 0.8310882 | 13896.6 | 724.4482 | 1380.361 | 0
58.8195 | 22.02296 | 21.20075 | 0.2945612 | 0.2432037 | 2.571054 | 6.763754 | 0.8314858 | 13893.91 | 724.3076 | 1380.629 | 0
58.83618 | 22.09429 | 21.2058 | 0.2946448 | 0.2432088 | 2.57106 | 6.765674 | 0.831684 | 13894.54 | 724.3406 | 1380.566 | 0
58.85283 | 22.11516 | 21.20695 | 0.2947285 | 0.24321 | 2.57106 | 6.767595 | 0.831729 | 13897.73 | 724.507 | 1380.249 | 0
58.8695 | 22.148 | 21.21416 | 0.294812 | 0.2432172 | 2.571067 | 6.769512 | 0.8320116 | 13896.95 | 724.4662 | 1380.327 | 0
58.88616 | 22.16817 | 21.22175 | 0.2948956 | 0.2432248 | 2.571075 | 6.771432 | 0.8323094 | 13895.92 | 724.4124 | 1380.429 | 0
58.90283 | 22.15544 | 21.23852 | 0.2949792 | 0.2432416 | 2.571092 | 6.773352 | 0.8329674 | 13888.88 | 724.0454 | 1381.129 | 0
58.9195 | 22.10648 | 21.24339 | 0.2950625 | 0.2432465 | 2.571097 | 6.775264 | 0.833158 | 13889.62 | 724.084 | 1381.055 | 0
58.93616 | 22.09768 | 21.25 | 0.2951464 | 0.2432532 | 2.571104 | 6.77719 | 0.8334174 | 13889.24 | 724.0644 | 1381.092 | 0
58.95283 | 22.11782 | 21.26033 | 0.2952293 | 0.2432635 | 2.571114 | 6.779094 | 0.8338225 | 13886.39 | 723.916 | 1381.376 | 0
58.9695 | 22.12842 | 21.26695 | 0.295312 | 0.2432701 | 2.57112 | 6.780992 | 0.834082 | 13885.96 | 723.8932 | 1381.419 | 0
58.98618 | 22.13522 | 21.27337 | 0.2953956 | 0.2432766 | 2.571127 | 6.782913 | 0.834334 | 13885.7 | 723.8798 | 1381.445 | 0
59.00283 | 22.12852 | 21.27784 | 0.2954793 | 0.2432811 | 2.571132 | 6.784834 | 0.8345092 | 13886.71 | 723.9328 | 1381.344 | 0
59.0195 | 22.11621 | 21.27762 | 0.295563 | 0.2432808 | 2.571131 | 6.786756 | 0.8345008 | 13890.79 | 724.145 | 1380.939 | 0
59.03618 | 22.05975 | 21.28639 | 0.2956465 | 0.2432896 | 2.57114 | 6.788674 | 0.8348445 | 13888.99 | 724.0515 | 1381.117 | 0
59.05283 | 22.08242 | 21.30238 | 0.2957301 | 0.2433056 | 2.571156 | 6.790594 | 0.8354718 | 13882.49 | 723.7126 | 1381.764 | 0
59.0695 | 22.10823 | 21.3133 | 0.2958138 | 0.2433166 | 2.571167 | 6.792515 | 0.8358997 | 13879.31 | 723.5466 | 1382.081 | 0
59.08618 | 22.11789 | 21.32011 | 0.295897 | 0.2433234 | 2.571174 | 6.794428 | 0.836167 | 13878.78 | 723.519 | 1382.134 | 0
59.10283 | 22.12373 | 21.32478 | 0.2959797 | 0.2433281 | 2.571179 | 6.796324 | 0.83635 | 13879.62 | 723.5626 | 1382.05 | 0
59.1195 | 22.1284 | 21.32885 | 0.296063 | 0.2433322 | 2.571183 | 6.798237 | 0.8365099 | 13880.86 | 723.6279 | 1381.926 | 0
59.13616 | 22.13476 | 21.33664 | 0.2961467 | 0.24334 | 2.57119 | 6.800159 | 0.8368156 | 13879.72 | 723.5682 | 1382.04 | 0
59.15283 | 22.14219 | 21.33662 | 0.2962303 | 0.24334 | 2.57119 | 6.802078 | 0.8368145 | 13883.66 | 723.7732 | 1381.648 | 0
59.1695 | 22.1515 | 21.34148 | 0.296314 | 0.2433449 | 2.571195 | 6.804 | 0.837005 | 13884.42 | 723.8129 | 1381.572 | 0
59.18616 | 22.13069 | 21.34458 | 0.2963976 | 0.2433481 | 2.571198 | 6.80592 | 0.8371268 | 13886.31 | 723.9119 | 1381.384 | 0
59.20283 | 22.12936 | 21.34397 | 0.2964812 | 0.2433475 | 2.571198 | 6.80784 | 0.837103 | 13890.63 | 724.1369 | 1380.954 | 0
59.2195 | 22.1214 | 21.34844 | 0.2965649 | 0.243352 | 2.571202 | 6.809762 | 0.8372781 | 13891.64 | 724.1897 | 1380.854 | 0
59.23618 | 22.14218 | 21.35467 | 0.2966476 | 0.2433582 | 2.571208 | 6.81166 | 0.8375225 | 13891.46 | 724.1802 | 1380.872 | 0
59.25283 | 22.12244 | 21.36148 | 0.2967311 | 0.243365 | 2.571216 | 6.813579 | 0.8377897 | 13890.94 | 724.1532 | 1380.923 | 0
59.2695 | 22.08268 | 21.35892 | 0.2968142 | 0.2433625 | 2.571213 | 6.815485 | 0.837689 | 13896.5 | 724.4428 | 1380.371 | 0
59.28618 | 22.04985 | 21.35928 | 0.2968978 | 0.2433629 | 2.571213 | 6.817407 | 0.8377035 | 13900.18 | 724.6344 | 1380.006 | 0
59.30283 | 22.06472 | 21.36844 | 0.2969814 | 0.243372 | 2.571222 | 6.819326 | 0.8380626 | 13898.13 | 724.528 | 1380.209 | 0
59.3195 | 22.10115 | 21.37584 | 0.297065 | 0.2433795 | 2.57123 | 6.821245 | 0.8383528 | 13897.23 | 724.481 | 1380.299 | 0
59.33618 | 22.04736 | 21.37718 | 0.2971487 | 0.2433809 | 2.571231 | 6.823168 | 0.8384055 | 13900.27 | 724.6394 | 1379.997 | 0
59.35283 | 22.02896 | 21.3758 | 0.2972324 | 0.2433795 | 2.57123 | 6.825088 | 0.8383511 | 13905.09 | 724.8907 | 1379.518 | 0
59.3695 | 22.05302 | 21.38749 | 0.297316 | 0.2433912 | 2.571242 | 6.827007 | 0.8388098 | 13901.39 | 724.698 | 1379.885 | 0
59.38616 | 22.12686 | 21.3941 | 0.2973992 | 0.2433979 | 2.571248 | 6.828921 | 0.8390692 | 13900.99 | 724.677 | 1379.925 | 0
59.40283 | 22.21444 | 21.40151 | 0.2974815 | 0.2434053 | 2.571256 | 6.830811 | 0.8393594 | 13900.03 | 724.6268 | 1380.021 | 0
59.4195 | 22.23165 | 21.40676 | 0.2975652 | 0.2434106 | 2.571261 | 6.832732 | 0.8395653 | 13900.53 | 724.6528 | 1379.971 | 0
59.43616 | 22.19642 | 21.41298 | 0.2976488 | 0.2434168 | 2.571267 | 6.83465 | 0.8398094 | 13900.39 | 724.6455 | 1379.985 | 0
59.45283 | 22.16877 | 21.42136 | 0.2977324 | 0.2434252 | 2.571276 | 6.836572 | 0.8401381 | 13898.86 | 724.5657 | 1380.137 | 0
59.4695 | 22.14218 | 21.43657 | 0.297816 | 0.2434404 | 2.571291 | 6.83849 | 0.8407348 | 13892.89 | 724.2549 | 1380.73 | 0
59.48618 | 22.06301 | 21.4467 | 0.2978996 | 0.2434506 | 2.571301 | 6.840411 | 0.841132 | 13890.23 | 724.116 | 1380.994 | 0
59.50283 | 22.03885 | 21.4584 | 0.2979832 | 0.2434624 | 2.571313 | 6.84233 | 0.8415908 | 13886.55 | 723.9243 | 1381.36 | 0
59.5195 | 22.06883 | 21.47244 | 0.2980667 | 0.2434764 | 2.571327 | 6.844247 | 0.8421414 | 13881.36 | 723.6536 | 1381.877 | 0
59.53618 | 22.10486 | 21.47261 | 0.2981504 | 0.2434766 | 2.571327 | 6.846168 | 0.8421481 | 13885.15 | 723.851 | 1381.5 | 0
59.55283 | 22.12709 | 21.47904 | 0.298233 | 0.243483 | 2.571333 | 6.848066 | 0.8424 | 13884.84 | 723.8352 | 1381.53 | 0
59.5695 | 22.14961 | 21.50089 | 0.2983165 | 0.2435049 | 2.571356 | 6.849984 | 0.843257 | 13874.62 | 723.302 | 1382.548 | 0
59.58618 | 22.13943 | 21.51375 | 0.2984003 | 0.2435178 | 2.571368 | 6.851907 | 0.8437618 | 13870.21 | 723.0724 | 1382.988 | 0
59.60283 | 22.04694 | 21.5151 | 0.298483 | 0.2435192 | 2.57137 | 6.853806 | 0.8438144 | 13873.19 | 723.2275 | 1382.691 | 0
59.6195 | 21.92288 | 21.5143 | 0.2985667 | 0.2435184 | 2.571369 | 6.855728 | 0.8437829 | 13877.6 | 723.4574 | 1382.251 | 0
59.63616 | 21.92539 | 21.51584 | 0.2986504 | 0.24352 | 2.57137 | 6.85765 | 0.8438432 | 13880.49 | 723.6084 | 1381.963 | 0
59.65283 | 22.01102 | 21.52402 | 0.298734 | 0.2435281 | 2.571378 | 6.85957 | 0.8441641 | 13879.1 | 723.536 | 1382.101 | 0
59.6695 | 22.0516 | 21.52536 | 0.2988177 | 0.2435295 | 2.57138 | 6.861491 | 0.8442169 | 13882.12 | 723.6934 | 1381.801 | 0
59.68616 | 22.07636 | 21.53022 | 0.2989013 | 0.2435344 | 2.571384 | 6.86341 | 0.8444074 | 13882.87 | 723.7324 | 1381.726 | 0
59.70283 | 22.08034 | 21.5382 | 0.298985 | 0.2435424 | 2.571393 | 6.865332 | 0.8447206 | 13881.61 | 723.6666 | 1381.852 | 0
59.7195 | 22.07776 | 21.54619 | 0.2990672 | 0.2435504 | 2.571401 | 6.867222 | 0.8450337 | 13880.29 | 723.5976 | 1381.984 | 0
59.73618 | 22.0749 | 21.54344 | 0.2991506 | 0.2435476 | 2.571398 | 6.869136 | 0.8449257 | 13885.93 | 723.8919 | 1381.422 | 0
59.75283 | 22.0525 | 21.54419 | 0.2992343 | 0.2435484 | 2.571398 | 6.871057 | 0.8449554 | 13889.33 | 724.0689 | 1381.084 | 0
59.7695 | 22.00638 | 21.54846 | 0.2993179 | 0.2435527 | 2.571403 | 6.872978 | 0.845123 | 13890.45 | 724.1276 | 1380.972 | 0
59.78618 | 21.9252 | 21.55352 | 0.2994016 | 0.2435578 | 2.571408 | 6.8749 | 0.8453212 | 13891.08 | 724.1601 | 1380.91 | 0
59.80283 | 21.89559 | 21.55896 | 0.2994852 | 0.2435633 | 2.571414 | 6.876819 | 0.8455348 | 13891.45 | 724.1795 | 1380.873 | 0
59.8195 | 21.88114 | 21.56304 | 0.2995689 | 0.2435674 | 2.571418 | 6.87874 | 0.8456947 | 13892.7 | 724.2449 | 1380.749 | 0
59.83618 | 21.92541 | 21.564 | 0.2996526 | 0.2435684 | 2.571419 | 6.880662 | 0.8457322 | 13895.96 | 724.415 | 1380.424 | 0
59.85283 | 21.97138 | 21.56944 | 0.2997352 | 0.2435738 | 2.571424 | 6.882559 | 0.8459457 | 13896.29 | 724.4318 | 1380.392 | 0
59.8695 | 21.98767 | 21.57762 | 0.2998182 | 0.243582 | 2.571432 | 6.884464 | 0.8462666 | 13894.86 | 724.3576 | 1380.534 | 0
59.88616 | 21.95948 | 21.58326 | 0.2999018 | 0.2435877 | 2.571438 | 6.886386 | 0.8464878 | 13895.11 | 724.3704 | 1380.509 | 0
59.90283 | 21.98614 | 21.58734 | 0.2999854 | 0.2435918 | 2.571442 | 6.888306 | 0.8466476 | 13896.36 | 724.4355 | 1380.385 | 0
59.9195 | 22.01032 | 21.59924 | 0.300069 | 0.2436037 | 2.571454 | 6.890225 | 0.8471141 | 13892.58 | 724.2384 | 1380.761 | 0
59.93616 | 22.03588 | 21.6121 | 0.3001526 | 0.2436166 | 2.571467 | 6.892142 | 0.8476189 | 13888.17 | 724.0087 | 1381.199 | 0
59.95283 | 22.04883 | 21.62438 | 0.3002361 | 0.2436289 | 2.57148 | 6.894062 | 0.8481005 | 13884.15 | 723.7989 | 1381.599 | 0
59.96963 | 22.05693 | 21.63158 | 0.3003197 | 0.2436362 | 2.571486 | 6.895981 | 0.848383 | 13883.39 | 723.7594 | 1381.675 | 0
59.98633 | 22.06512 | 21.63586 | 0.3004034 | 0.2436404 | 2.57149 | 6.897901 | 0.8485507 | 13884.51 | 723.8179 | 1381.563 | 0
60.003 | 22.07543 | 21.64014 | 0.3004866 | 0.2436447 | 2.571495 | 6.899814 | 0.8487182 | 13885.62 | 723.8756 | 1381.453 | 0
60.01967 | 22.08339 | 21.6444 | 0.30057 | 0.243649 | 2.571499 | 6.901726 | 0.8488859 | 13886.72 | 723.9332 | 1381.343 | 0
60.03633 | 22.09191 | 21.65044 | 0.3006526 | 0.2436551 | 2.571506 | 6.903626 | 0.8491225 | 13886.68 | 723.9306 | 1381.348 | 0
60.053 | 22.10086 | 21.65667 | 0.3007362 | 0.2436614 | 2.571512 | 6.905544 | 0.8493668 | 13886.54 | 723.9236 | 1381.361 | 0
60.06967 | 22.10765 | 21.65664 | 0.3008199 | 0.2436614 | 2.571512 | 6.907466 | 0.8493657 | 13890.42 | 724.126 | 1380.975 | 0
60.08633 | 22.10868 | 21.6574 | 0.3009036 | 0.2436621 | 2.571512 | 6.909389 | 0.8493956 | 13893.8 | 724.3022 | 1380.639 | 0
60.103 | 22.01644 | 21.66168 | 0.3009872 | 0.2436664 | 2.571516 | 6.911309 | 0.8495631 | 13894.92 | 724.3604 | 1380.528 | 0
60.11967 | 21.92022 | 21.6679 | 0.3010709 | 0.2436726 | 2.571523 | 6.91323 | 0.8498074 | 13894.78 | 724.3535 | 1380.542 | 0
60.13633 | 21.89786 | 21.67257 | 0.3011545 | 0.2436774 | 2.571528 | 6.91515 | 0.8499902 | 13895.66 | 724.3989 | 1380.455 | 0
60.153 | 21.93912 | 21.68036 | 0.3012375 | 0.2436852 | 2.571536 | 6.917056 | 0.8502959 | 13894.49 | 724.3381 | 1380.571 | 0
60.16967 | 21.97652 | 21.6862 | 0.30132 | 0.243691 | 2.571541 | 6.918951 | 0.8505249 | 13894.56 | 724.3418 | 1380.564 | 0
60.18633 | 21.97105 | 21.69066 | 0.3014038 | 0.2436955 | 2.571546 | 6.920874 | 0.8507 | 13895.56 | 724.3936 | 1380.465 | 0
60.203 | 21.97295 | 21.69123 | 0.3014874 | 0.2436961 | 2.571547 | 6.922794 | 0.850722 | 13899.05 | 724.5758 | 1380.118 | 0
60.21967 | 21.98894 | 21.69374 | 0.3015712 | 0.2436986 | 2.571549 | 6.924716 | 0.8508208 | 13901.3 | 724.693 | 1379.895 | 0
60.23633 | 21.97011 | 21.69762 | 0.3016548 | 0.2437025 | 2.571553 | 6.926637 | 0.8509731 | 13902.66 | 724.7644 | 1379.759 | 0
60.253 | 22.00424 | 21.70288 | 0.3017384 | 0.2437078 | 2.571558 | 6.928557 | 0.8511789 | 13903.15 | 724.7897 | 1379.711 | 0
60.26967 | 21.98827 | 21.7132 | 0.301822 | 0.2437182 | 2.571568 | 6.930476 | 0.851584 | 13900.39 | 724.6457 | 1379.985 | 0
60.28633 | 22.01447 | 21.72158 | 0.301905 | 0.2437266 | 2.571577 | 6.932382 | 0.8519126 | 13898.85 | 724.5654 | 1380.138 | 0
60.303 | 22.02434 | 21.73347 | 0.3019876 | 0.2437385 | 2.571589 | 6.934278 | 0.8523789 | 13895.05 | 724.3671 | 1380.516 | 0
60.31967 | 22.0336 | 21.74263 | 0.3020712 | 0.2437477 | 2.571598 | 6.936199 | 0.8527381 | 13893.04 | 724.2624 | 1380.715 | 0
60.33633 | 22.04753 | 21.74592 | 0.3021548 | 0.243751 | 2.571602 | 6.938119 | 0.8528672 | 13894.78 | 724.3531 | 1380.542 | 0
60.353 | 22.06352 | 21.75567 | 0.3022384 | 0.2437608 | 2.571611 | 6.940038 | 0.8532494 | 13892.4 | 724.229 | 1380.779 | 0
60.36967 | 22.0697 | 21.77068 | 0.3023219 | 0.2437758 | 2.571626 | 6.941956 | 0.8538384 | 13886.65 | 723.9295 | 1381.35 | 0
60.38633 | 22.07444 | 21.77984 | 0.3024055 | 0.243785 | 2.571635 | 6.943874 | 0.8541975 | 13884.65 | 723.825 | 1381.549 | 0
60.403 | 22.08016 | 21.78626 | 0.302489 | 0.2437914 | 2.571642 | 6.945794 | 0.8544494 | 13884.39 | 723.8118 | 1381.575 | 0
60.41967 | 22.0843 | 21.79268 | 0.3025727 | 0.2437979 | 2.571648 | 6.947714 | 0.8547012 | 13884.14 | 723.7986 | 1381.6 | 0
60.43633 | 22.09012 | 21.79989 | 0.3026564 | 0.2438051 | 2.571656 | 6.949634 | 0.8549838 | 13883.39 | 723.7594 | 1381.675 | 0
60.453 | 22.09591 | 21.80397 | 0.3027396 | 0.2438092 | 2.57166 | 6.951548 | 0.8551438 | 13884.61 | 723.8232 | 1381.553 | 0
60.46967 | 22.1033 | 21.79574 | 0.3028224 | 0.243801 | 2.571652 | 6.953449 | 0.8548211 | 13893.65 | 724.2944 | 1380.654 | 0
60.48633 | 22.10626 | 21.79455 | 0.3029058 | 0.2437998 | 2.57165 | 6.955361 | 0.8547743 | 13898.24 | 724.5332 | 1380.199 | 0
60.503 | 22.09591 | 21.7955 | 0.3029894 | 0.2438008 | 2.571652 | 6.957282 | 0.8548118 | 13901.47 | 724.7018 | 1379.878 | 0
60.51967 | 22.07754 | 21.80348 | 0.3030731 | 0.2438088 | 2.571659 | 6.959204 | 0.8551249 | 13900.21 | 724.6364 | 1380.002 | 0
60.53633 | 22.06674 | 21.81284 | 0.3031567 | 0.2438182 | 2.571669 | 6.961124 | 0.8554916 | 13898.09 | 724.5256 | 1380.214 | 0
60.553 | 22.09185 | 21.81516 | 0.3032404 | 0.2438205 | 2.571671 | 6.963046 | 0.8555826 | 13900.44 | 724.6485 | 1379.979 | 0
60.56967 | 22.11117 | 21.81846 | 0.303324 | 0.2438238 | 2.571674 | 6.964966 | 0.855712 | 13902.18 | 724.7388 | 1379.808 | 0
60.58633 | 22.10096 | 21.82742 | 0.3034072 | 0.2438328 | 2.571683 | 6.966878 | 0.8560634 | 13900.28 | 724.6401 | 1379.995 | 0
60.603 | 22.07287 | 21.83462 | 0.3034896 | 0.24384 | 2.57169 | 6.968768 | 0.8563459 | 13899.47 | 724.5976 | 1380.076 | 0
60.61967 | 22.0881 | 21.8389 | 0.3035732 | 0.2438444 | 2.571694 | 6.970689 | 0.8565136 | 13900.58 | 724.6556 | 1379.966 | 0
60.63633 | 22.03702 | 21.83809 | 0.303657 | 0.2438436 | 2.571694 | 6.972611 | 0.8564819 | 13904.92 | 724.882 | 1379.535 | 0
60.653 | 22.02138 | 21.84158 | 0.3037406 | 0.243847 | 2.571697 | 6.974531 | 0.8566191 | 13906.53 | 724.9657 | 1379.376 | 0
60.66967 | 22.04237 | 21.84644 | 0.3038242 | 0.243852 | 2.571702 | 6.976452 | 0.8568095 | 13907.26 | 725.004 | 1379.303 | 0
60.68633 | 22.0698 | 21.85658 | 0.3039078 | 0.2438621 | 2.571713 | 6.978372 | 0.857207 | 13904.64 | 724.8672 | 1379.563 | 0
60.703 | 22.08027 | 21.87433 | 0.3039914 | 0.2438799 | 2.57173 | 6.98029 | 0.8579031 | 13897.18 | 724.4782 | 1380.304 | 0
60.71967 | 22.02085 | 21.8825 | 0.304075 | 0.2438881 | 2.571738 | 6.98221 | 0.8582241 | 13895.8 | 724.4064 | 1380.44 | 0
60.73633 | 22.01537 | 21.88854 | 0.304158 | 0.2438942 | 2.571744 | 6.984116 | 0.8584606 | 13895.76 | 724.4044 | 1380.444 | 0
60.753 | 21.98475 | 21.90102 | 0.3042414 | 0.2439067 | 2.571758 | 6.986032 | 0.8589499 | 13891.66 | 724.1906 | 1380.852 | 0
60.76967 | 22.01337 | 21.91232 | 0.3043247 | 0.243918 | 2.571768 | 6.987944 | 0.8593934 | 13888.29 | 724.015 | 1381.187 | 0
60.78633 | 22.03996 | 21.91601 | 0.304408 | 0.2439217 | 2.571772 | 6.989856 | 0.859538 | 13889.75 | 724.0912 | 1381.042 | 0
60.803 | 22.06744 | 21.91423 | 0.3044913 | 0.24392 | 2.57177 | 6.99177 | 0.8594681 | 13894.69 | 724.3484 | 1380.551 | 0
60.81967 | 22.06782 | 21.91908 | 0.304575 | 0.2439248 | 2.571775 | 6.993691 | 0.8596587 | 13895.42 | 724.3868 | 1380.478 | 0
60.83633 | 22.07695 | 21.92297 | 0.3046587 | 0.2439287 | 2.57178 | 6.995612 | 0.859811 | 13896.78 | 724.4574 | 1380.344 | 0
60.853 | 22.08846 | 21.92861 | 0.3047424 | 0.2439344 | 2.571785 | 6.997534 | 0.8600324 | 13897.02 | 724.47 | 1380.32 | 0
60.86967 | 22.09257 | 21.93581 | 0.3048259 | 0.2439416 | 2.571792 | 6.999453 | 0.8603149 | 13896.26 | 724.4306 | 1380.394 | 0
60.88633 | 22.1099 | 21.94126 | 0.3049095 | 0.243947 | 2.571797 | 7.001372 | 0.8605284 | 13896.63 | 724.4495 | 1380.358 | 0
60.903 | 22.11824 | 21.94944 | 0.3049922 | 0.2439553 | 2.571806 | 7.003272 | 0.8608491 | 13895.22 | 724.376 | 1380.499 | 0
60.91967 | 22.12492 | 21.95547 | 0.3050754 | 0.2439614 | 2.571812 | 7.005182 | 0.8610859 | 13895.19 | 724.3745 | 1380.501 | 0
60.93633 | 22.09494 | 21.96424 | 0.3051588 | 0.2439701 | 2.57182 | 7.007097 | 0.8614296 | 13893.44 | 724.2832 | 1380.675 | 0
60.953 | 22.07228 | 21.9687 | 0.3052424 | 0.2439746 | 2.571825 | 7.009018 | 0.8616047 | 13894.42 | 724.3344 | 1380.578 | 0
60.96967 | 22.08054 | 21.97181 | 0.305326 | 0.2439778 | 2.571828 | 7.010938 | 0.8617265 | 13896.26 | 724.4306 | 1380.395 | 0
60.98633 | 22.06164 | 21.97667 | 0.3054097 | 0.2439826 | 2.571833 | 7.012858 | 0.8619171 | 13897 | 724.4688 | 1380.322 | 0
61.003 | 22.03976 | 21.9825 | 0.3054934 | 0.2439885 | 2.571839 | 7.01478 | 0.862146 | 13897.12 | 724.475 | 1380.31 | 0
61.01967 | 22.01312 | 21.98268 | 0.305577 | 0.2439887 | 2.571839 | 7.016701 | 0.8621528 | 13900.81 | 724.6678 | 1379.943 | 0
61.03633 | 22.00555 | 21.98129 | 0.30566 | 0.2439873 | 2.571838 | 7.018608 | 0.8620982 | 13905.46 | 724.9102 | 1379.481 | 0
61.053 | 22.02478 | 21.98537 | 0.3057428 | 0.2439914 | 2.571842 | 7.020506 | 0.8622582 | 13906.65 | 724.9719 | 1379.364 | 0
61.06967 | 22.04871 | 21.98827 | 0.3058264 | 0.2439944 | 2.571845 | 7.022426 | 0.8623722 | 13908.61 | 725.0743 | 1379.169 | 0
61.08633 | 22.00116 | 21.99118 | 0.3059101 | 0.2439973 | 2.571848 | 7.024348 | 0.8624862 | 13910.58 | 725.1769 | 1378.974 | 0
61.103 | 21.98984 | 21.9937 | 0.3059937 | 0.2439998 | 2.57185 | 7.026269 | 0.8625849 | 13912.79 | 725.2922 | 1378.755 | 0
61.11967 | 21.96938 | 21.997 | 0.3060774 | 0.2440032 | 2.571853 | 7.028189 | 0.8627142 | 13914.51 | 725.3819 | 1378.584 | 0
61.13633 | 21.90261 | 21.9997 | 0.306161 | 0.2440059 | 2.571856 | 7.030111 | 0.8628205 | 13916.6 | 725.4906 | 1378.378 | 0
61.153 | 21.89325 | 22.0073 | 0.3062446 | 0.2440135 | 2.571864 | 7.03203 | 0.8631184 | 13915.59 | 725.4382 | 1378.477 | 0
61.16967 | 21.88455 | 22.01333 | 0.306328 | 0.2440195 | 2.57187 | 7.033944 | 0.8633549 | 13915.56 | 725.4368 | 1378.48 | 0
61.18633 | 21.93775 | 22.01722 | 0.3064109 | 0.2440234 | 2.571874 | 7.035847 | 0.8635071 | 13916.88 | 725.5053 | 1378.35 | 0
61.203 | 21.94536 | 22.02305 | 0.3064939 | 0.2440293 | 2.57188 | 7.037751 | 0.863736 | 13916.96 | 725.5093 | 1378.342 | 0
61.21967 | 21.87589 | 22.02752 | 0.3065774 | 0.2440338 | 2.571884 | 7.039672 | 0.8639114 | 13917.93 | 725.56 | 1378.246 | 0
61.23633 | 21.79124 | 22.0312 | 0.3066611 | 0.2440375 | 2.571888 | 7.041594 | 0.8640561 | 13919.4 | 725.6366 | 1378.1 | 0
61.253 | 21.76954 | 22.03588 | 0.3067448 | 0.2440422 | 2.571892 | 7.043515 | 0.8642391 | 13920.25 | 725.681 | 1378.016 | 0
61.26967 | 21.77466 | 22.03839 | 0.3068284 | 0.2440447 | 2.571895 | 7.045434 | 0.8643378 | 13922.45 | 725.7958 | 1377.798 | 0
61.28633 | 21.83215 | 22.04149 | 0.3069121 | 0.2440478 | 2.571898 | 7.047356 | 0.8644593 | 13924.29 | 725.8916 | 1377.616 | 0
61.303 | 21.91966 | 22.04459 | 0.3069957 | 0.244051 | 2.571902 | 7.049276 | 0.8645809 | 13926.12 | 725.9872 | 1377.435 | 0
61.31967 | 21.90361 | 22.04808 | 0.3070786 | 0.2440545 | 2.571905 | 7.051181 | 0.8647179 | 13927.68 | 726.0682 | 1377.281 | 0
61.33633 | 21.89108 | 22.05256 | 0.3071613 | 0.244059 | 2.571909 | 7.053079 | 0.8648932 | 13928.61 | 726.1166 | 1377.189 | 0
61.35217 | 21.9938 | 22.06104 | 0.3072406 | 0.2440675 | 2.571918 | 7.0549 | 0.8652261 | 13926.84 | 726.0247 | 1377.364 | 0
61.368 | 22.01596 | 22.07009 | 0.3073202 | 0.2440766 | 2.571927 | 7.056728 | 0.8655809 | 13924.74 | 725.915 | 1377.572 | 0
61.38467 | 22.00513 | 22.08198 | 0.3074038 | 0.2440885 | 2.571939 | 7.058648 | 0.8660472 | 13921.03 | 725.7216 | 1377.939 | 0
61.40132 | 22.00049 | 22.10305 | 0.3074873 | 0.2441096 | 2.57196 | 7.060566 | 0.8668736 | 13911.54 | 725.2266 | 1378.879 | 0
61.418 | 22.00025 | 22.12197 | 0.3075709 | 0.2441285 | 2.571979 | 7.062482 | 0.8676158 | 13903.41 | 724.8031 | 1379.685 | 0
61.43467 | 21.98411 | 22.12215 | 0.3076545 | 0.2441287 | 2.571979 | 7.064405 | 0.8676226 | 13907.08 | 724.9946 | 1379.321 | 0
61.45132 | 21.99756 | 22.1313 | 0.3077382 | 0.2441379 | 2.571988 | 7.066324 | 0.8679816 | 13905.11 | 724.8916 | 1379.516 | 0
61.468 | 21.99561 | 22.12991 | 0.3078219 | 0.2441365 | 2.571987 | 7.068247 | 0.8679272 | 13909.76 | 725.1344 | 1379.055 | 0
61.48467 | 21.99368 | 22.12715 | 0.3079046 | 0.2441338 | 2.571984 | 7.070145 | 0.8678191 | 13915.24 | 725.4195 | 1378.513 | 0
61.50134 | 21.9619 | 22.13143 | 0.3079875 | 0.2441381 | 2.571988 | 7.072051 | 0.8679868 | 13916.3 | 725.475 | 1378.408 | 0
61.518 | 21.88674 | 22.13394 | 0.3080712 | 0.2441406 | 2.571991 | 7.073972 | 0.8680853 | 13918.49 | 725.5894 | 1378.19 | 0
61.53467 | 21.85625 | 22.14056 | 0.3081548 | 0.2441473 | 2.571998 | 7.075891 | 0.8683449 | 13918.11 | 725.5694 | 1378.228 | 0
61.55134 | 21.90627 | 22.15089 | 0.3082385 | 0.2441576 | 2.572008 | 7.077812 | 0.8687499 | 13915.4 | 725.428 | 1378.496 | 0
61.568 | 21.98628 | 22.15732 | 0.308322 | 0.2441641 | 2.572014 | 7.079731 | 0.8690019 | 13915.14 | 725.4144 | 1378.522 | 0
61.58467 | 22.02468 | 22.16295 | 0.3084056 | 0.2441697 | 2.57202 | 7.08165 | 0.8692231 | 13915.36 | 725.4263 | 1378.5 | 0
61.60132 | 22.0159 | 22.1641 | 0.3084886 | 0.2441709 | 2.572021 | 7.083556 | 0.8692681 | 13918.39 | 725.584 | 1378.2 | 0
61.618 | 22.02332 | 22.17639 | 0.3085729 | 0.2441832 | 2.572034 | 7.085491 | 0.8697499 | 13914.48 | 725.3801 | 1378.587 | 0
61.63467 | 21.94868 | 22.18789 | 0.3086558 | 0.2441948 | 2.572045 | 7.087395 | 0.8702009 | 13911 | 725.199 | 1378.932 | 0
61.65132 | 21.94704 | 22.18318 | 0.3087384 | 0.24419 | 2.57204 | 7.089292 | 0.8700162 | 13917.68 | 725.5472 | 1378.27 | 0
61.668 | 21.99119 | 22.1853 | 0.3088222 | 0.2441922 | 2.572042 | 7.091215 | 0.8700995 | 13920.12 | 725.6744 | 1378.028 | 0
61.68467 | 22.1004 | 22.1888 | 0.3089058 | 0.2441957 | 2.572046 | 7.093136 | 0.8702366 | 13921.7 | 725.7568 | 1377.872 | 0
61.70132 | 22.06144 | 22.1956 | 0.3089894 | 0.2442026 | 2.572053 | 7.095056 | 0.8705036 | 13921.2 | 725.7304 | 1377.922 | 0
61.718 | 22.04718 | 22.21218 | 0.309073 | 0.2442192 | 2.57207 | 7.096976 | 0.8711539 | 13914.57 | 725.3849 | 1378.578 | 0
61.73467 | 22.02131 | 22.23462 | 0.3091565 | 0.2442416 | 2.572092 | 7.098894 | 0.8720338 | 13904.28 | 724.8488 | 1379.598 | 0
61.75134 | 22.03264 | 22.25159 | 0.30924 | 0.2442586 | 2.572109 | 7.100811 | 0.8726994 | 13897.44 | 724.4916 | 1380.278 | 0
61.768 | 22.05128 | 22.26134 | 0.3093237 | 0.2442684 | 2.572119 | 7.102731 | 0.8730816 | 13895.11 | 724.3704 | 1380.509 | 0
61.78467 | 22.05243 | 22.26854 | 0.309407 | 0.2442756 | 2.572126 | 7.104644 | 0.8733641 | 13894.36 | 724.3311 | 1380.584 | 0
61.80134 | 22.06119 | 22.27692 | 0.3094902 | 0.244284 | 2.572134 | 7.106556 | 0.8736926 | 13892.87 | 724.2536 | 1380.732 | 0
61.818 | 22.07201 | 22.27962 | 0.3095735 | 0.2442867 | 2.572137 | 7.108468 | 0.8737988 | 13894.92 | 724.3603 | 1380.528 | 0
61.83467 | 22.07597 | 22.2837 | 0.3096568 | 0.2442908 | 2.572141 | 7.110381 | 0.8739589 | 13896.11 | 724.4226 | 1380.41 | 0
61.85132 | 22.08162 | 22.29266 | 0.30974 | 0.2442998 | 2.57215 | 7.112292 | 0.8743103 | 13894.26 | 724.3262 | 1380.594 | 0
61.868 | 22.08072 | 22.29713 | 0.3098238 | 0.2443043 | 2.572155 | 7.114214 | 0.8744856 | 13895.23 | 724.3766 | 1380.498 | 0
61.88467 | 22.09086 | 22.30473 | 0.3099074 | 0.2443119 | 2.572162 | 7.116134 | 0.8747834 | 13894.25 | 724.3254 | 1380.595 | 0
61.90132 | 22.09198 | 22.30666 | 0.309991 | 0.2443139 | 2.572164 | 7.118055 | 0.8748592 | 13896.79 | 724.4581 | 1380.342 | 0
61.918 | 22.09892 | 22.30214 | 0.3100748 | 0.2443094 | 2.57216 | 7.119978 | 0.874682 | 13903.36 | 724.8006 | 1379.69 | 0
61.93467 | 22.1189 | 22.3033 | 0.3101578 | 0.2443106 | 2.572161 | 7.121884 | 0.8747272 | 13906.37 | 724.9572 | 1379.392 | 0
61.95132 | 22.13175 | 22.30561 | 0.3102411 | 0.2443129 | 2.572163 | 7.123799 | 0.8748181 | 13908.66 | 725.0768 | 1379.164 | 0
61.968 | 22.14408 | 22.30676 | 0.310324 | 0.2443141 | 2.572164 | 7.125702 | 0.8748632 | 13911.66 | 725.2331 | 1378.867 | 0
61.98467 | 22.16057 | 22.31534 | 0.3104076 | 0.2443227 | 2.572173 | 7.12762 | 0.8751994 | 13910.06 | 725.1497 | 1379.026 | 0
62.00134 | 22.16831 | 22.32625 | 0.3104912 | 0.2443336 | 2.572184 | 7.12954 | 0.8756274 | 13907 | 724.9905 | 1379.329 | 0
62.018 | 22.16424 | 22.33306 | 0.3105749 | 0.2443404 | 2.572191 | 7.131461 | 0.8758946 | 13906.51 | 724.9645 | 1379.378 | 0
62.03467 | 22.16574 | 22.33108 | 0.3106586 | 0.2443385 | 2.572189 | 7.133384 | 0.8758172 | 13911.49 | 725.224 | 1378.884 | 0
62.05134 | 22.15701 | 22.33868 | 0.3107422 | 0.2443461 | 2.572197 | 7.135303 | 0.876115 | 13910.5 | 725.1728 | 1378.982 | 0
62.068 | 22.13326 | 22.35408 | 0.3108258 | 0.2443616 | 2.572212 | 7.137222 | 0.8767192 | 13904.65 | 724.8678 | 1379.562 | 0
62.08467 | 22.13948 | 22.36168 | 0.3109088 | 0.2443692 | 2.57222 | 7.139128 | 0.8770171 | 13903.64 | 724.815 | 1379.662 | 0
62.10132 | 22.15504 | 22.36478 | 0.310992 | 0.2443723 | 2.572223 | 7.14104 | 0.8771387 | 13905.44 | 724.9088 | 1379.484 | 0
62.118 | 22.16349 | 22.36613 | 0.3110754 | 0.2443736 | 2.572224 | 7.142954 | 0.8771915 | 13908.33 | 725.0594 | 1379.198 | 0
62.13467 | 22.16665 | 22.36766 | 0.3111588 | 0.2443752 | 2.572226 | 7.144868 | 0.8772519 | 13911.1 | 725.2038 | 1378.923 | 0
62.15132 | 22.08506 | 22.36452 | 0.3112424 | 0.2443721 | 2.572223 | 7.14679 | 0.8771282 | 13916.8 | 725.5009 | 1378.358 | 0
62.168 | 22.10235 | 22.36723 | 0.3113262 | 0.2443748 | 2.572225 | 7.148712 | 0.8772345 | 13918.85 | 725.6081 | 1378.154 | 0
62.18467 | 22.17913 | 22.37892 | 0.3114097 | 0.2443865 | 2.572237 | 7.150632 | 0.8776934 | 13915.31 | 725.4235 | 1378.505 | 0
62.20132 | 22.12349 | 22.38828 | 0.3114933 | 0.2443959 | 2.572246 | 7.15255 | 0.8780601 | 13913.23 | 725.3151 | 1378.711 | 0
62.218 | 22.07279 | 22.3949 | 0.3115766 | 0.2444025 | 2.572253 | 7.154465 | 0.8783196 | 13912.84 | 725.295 | 1378.75 | 0
62.23467 | 22.01011 | 22.40151 | 0.3116596 | 0.2444092 | 2.57226 | 7.156368 | 0.8785792 | 13912.44 | 725.2735 | 1378.79 | 0
62.25134 | 21.97498 | 22.4093 | 0.3117429 | 0.244417 | 2.572268 | 7.158281 | 0.8788848 | 13911.32 | 725.2152 | 1378.901 | 0
62.268 | 22.03344 | 22.42217 | 0.3118262 | 0.2444299 | 2.57228 | 7.160193 | 0.8793894 | 13907.04 | 724.9926 | 1379.324 | 0
62.28467 | 22.07386 | 22.43504 | 0.3119096 | 0.2444428 | 2.572293 | 7.16211 | 0.8798941 | 13902.79 | 724.7708 | 1379.747 | 0
62.30134 | 22.08909 | 22.44048 | 0.3119932 | 0.2444483 | 2.572298 | 7.16403 | 0.8801078 | 13903.14 | 724.7891 | 1379.712 | 0
62.318 | 22.10047 | 22.44886 | 0.3120768 | 0.2444566 | 2.572307 | 7.165949 | 0.8804361 | 13901.68 | 724.7128 | 1379.857 | 0
62.33467 | 22.11157 | 22.45332 | 0.3121604 | 0.2444612 | 2.572312 | 7.16787 | 0.8806114 | 13902.64 | 724.7629 | 1379.762 | 0
62.35132 | 22.11992 | 22.46229 | 0.3122441 | 0.2444702 | 2.57232 | 7.16979 | 0.8809628 | 13900.81 | 724.6678 | 1379.943 | 0
62.368 | 22.1265 | 22.47027 | 0.3123276 | 0.2444781 | 2.572328 | 7.17171 | 0.8812759 | 13899.59 | 724.6042 | 1380.064 | 0
62.38467 | 22.13068 | 22.48529 | 0.3124112 | 0.2444932 | 2.572344 | 7.173628 | 0.881865 | 13894.02 | 724.3139 | 1380.617 | 0
62.40132 | 22.11669 | 22.49796 | 0.3124948 | 0.2445058 | 2.572356 | 7.175547 | 0.882362 | 13889.92 | 724.0997 | 1381.025 | 0
62.418 | 22.12434 | 22.49892 | 0.3125772 | 0.2445068 | 2.572357 | 7.17744 | 0.8823993 | 13892.99 | 724.26 | 1380.72 | 0
62.43467 | 22.13657 | 22.50221 | 0.3126605 | 0.2445102 | 2.57236 | 7.17935 | 0.8825288 | 13894.66 | 724.3468 | 1380.554 | 0
62.45132 | 22.14464 | 22.50668 | 0.3127442 | 0.2445146 | 2.572365 | 7.181274 | 0.882704 | 13895.61 | 724.3968 | 1380.459 | 0
62.468 | 22.15296 | 22.5131 | 0.3128278 | 0.2445211 | 2.572372 | 7.183194 | 0.8829559 | 13895.36 | 724.3838 | 1380.484 | 0
62.48467 | 22.1673 | 22.51699 | 0.3129114 | 0.244525 | 2.572375 | 7.185114 | 0.8831082 | 13896.68 | 724.4524 | 1380.353 | 0
62.50134 | 22.17802 | 22.52126 | 0.3129951 | 0.2445293 | 2.57238 | 7.187036 | 0.8832758 | 13897.76 | 724.5088 | 1380.246 | 0
62.518 | 22.17431 | 22.5267 | 0.3130788 | 0.2445348 | 2.572385 | 7.188956 | 0.8834894 | 13898.12 | 724.5272 | 1380.211 | 0
62.53467 | 22.21934 | 22.53508 | 0.313162 | 0.2445432 | 2.572394 | 7.190868 | 0.8838179 | 13896.64 | 724.4504 | 1380.357 | 0
62.55134 | 22.18 | 22.54014 | 0.313245 | 0.2445483 | 2.572398 | 7.192772 | 0.8840161 | 13897.21 | 724.4798 | 1380.301 | 0
62.568 | 22.1818 | 22.545 | 0.313329 | 0.2445532 | 2.572403 | 7.194701 | 0.8842066 | 13897.94 | 724.5178 | 1380.228 | 0
62.58467 | 22.18499 | 22.552 | 0.3134116 | 0.2445602 | 2.57241 | 7.1966 | 0.8844816 | 13897.28 | 724.4837 | 1380.294 | 0
62.60132 | 22.18382 | 22.56409 | 0.3134951 | 0.2445723 | 2.572422 | 7.198516 | 0.8849556 | 13893.54 | 724.2886 | 1380.665 | 0
62.61804 | 22.18936 | 22.57696 | 0.3135786 | 0.2445852 | 2.572436 | 7.200434 | 0.8854602 | 13889.32 | 724.0687 | 1381.084 | 0
62.63481 | 22.19443 | 22.58045 | 0.3136623 | 0.2445886 | 2.572439 | 7.202356 | 0.8855972 | 13890.88 | 724.1497 | 1380.93 | 0
62.6515 | 22.20006 | 22.58434 | 0.3137459 | 0.2445926 | 2.572443 | 7.204275 | 0.8857495 | 13892.19 | 724.2182 | 1380.799 | 0
62.66816 | 22.19424 | 22.59252 | 0.3138296 | 0.2446008 | 2.572451 | 7.206196 | 0.8860703 | 13890.86 | 724.1491 | 1380.931 | 0
62.68484 | 22.19411 | 22.60284 | 0.3139132 | 0.2446111 | 2.572461 | 7.208116 | 0.8864754 | 13888.22 | 724.011 | 1381.194 | 0
62.7015 | 22.19956 | 22.6081 | 0.3139968 | 0.2446164 | 2.572467 | 7.210038 | 0.8866814 | 13888.69 | 724.0359 | 1381.147 | 0
62.71816 | 22.20121 | 22.61218 | 0.3140798 | 0.2446205 | 2.57247 | 7.211944 | 0.8868414 | 13889.86 | 724.0964 | 1381.032 | 0
62.73484 | 22.20001 | 22.62504 | 0.314163 | 0.2446334 | 2.572484 | 7.213853 | 0.8873461 | 13885.64 | 723.8765 | 1381.451 | 0
62.7515 | 22.19365 | 22.64162 | 0.3142463 | 0.24465 | 2.5725 | 7.215766 | 0.8879962 | 13879.14 | 723.5381 | 1382.098 | 0
62.76816 | 22.19776 | 22.64706 | 0.3143296 | 0.2446555 | 2.572506 | 7.217678 | 0.8882098 | 13879.48 | 723.5559 | 1382.064 | 0
62.78484 | 22.20615 | 22.64411 | 0.3144133 | 0.2446526 | 2.572503 | 7.219599 | 0.8880939 | 13884.99 | 723.8428 | 1381.516 | 0
62.8015 | 22.21588 | 22.64331 | 0.314497 | 0.2446518 | 2.572502 | 7.221521 | 0.8880624 | 13889.18 | 724.0612 | 1381.099 | 0
62.81816 | 22.22282 | 22.6468 | 0.3145806 | 0.2446553 | 2.572506 | 7.223443 | 0.8881994 | 13890.73 | 724.1422 | 1380.944 | 0
62.83484 | 22.22867 | 22.65166 | 0.3146643 | 0.2446602 | 2.57251 | 7.225363 | 0.8883899 | 13891.44 | 724.1794 | 1380.874 | 0
62.8515 | 22.23021 | 22.65652 | 0.3147473 | 0.244665 | 2.572516 | 7.22727 | 0.8885805 | 13892.13 | 724.215 | 1380.806 | 0
62.86817 | 22.22706 | 22.66158 | 0.3148306 | 0.2446701 | 2.57252 | 7.22918 | 0.8887788 | 13892.7 | 724.2449 | 1380.748 | 0
62.88484 | 22.16323 | 22.65804 | 0.3149136 | 0.2446666 | 2.572517 | 7.231088 | 0.8886402 | 13898.54 | 724.5492 | 1380.169 | 0
62.9015 | 22.10112 | 22.66642 | 0.3149972 | 0.244675 | 2.572525 | 7.233009 | 0.8889686 | 13897.09 | 724.4738 | 1380.312 | 0
62.91816 | 22.10066 | 22.6783 | 0.3150809 | 0.2446869 | 2.572537 | 7.234929 | 0.8894349 | 13893.49 | 724.2861 | 1380.67 | 0
62.93484 | 22.1133 | 22.6816 | 0.3151646 | 0.2446902 | 2.57254 | 7.23685 | 0.8895644 | 13895.16 | 724.3731 | 1380.504 | 0
62.9515 | 22.11184 | 22.6849 | 0.3152482 | 0.2446936 | 2.572544 | 7.23877 | 0.8896936 | 13896.83 | 724.4601 | 1380.338 | 0
62.96816 | 22.08212 | 22.68605 | 0.3153318 | 0.2446947 | 2.572545 | 7.240691 | 0.8897387 | 13899.81 | 724.6156 | 1380.042 | 0
62.98484 | 22.08453 | 22.68564 | 0.3154155 | 0.2446944 | 2.572545 | 7.242612 | 0.8897225 | 13903.76 | 724.8211 | 1379.651 | 0
63.0015 | 21.98776 | 22.68405 | 0.315498 | 0.2446928 | 2.572543 | 7.244506 | 0.8896602 | 13908.36 | 725.0611 | 1379.194 | 0
63.01816 | 21.96446 | 22.6975 | 0.3155814 | 0.2447062 | 2.572556 | 7.246422 | 0.8901879 | 13903.8 | 724.8232 | 1379.647 | 0
63.03484 | 22.01897 | 22.70627 | 0.315665 | 0.244715 | 2.572566 | 7.24834 | 0.8905316 | 13902.11 | 724.7352 | 1379.814 | 0
63.0515 | 21.99466 | 22.71113 | 0.3157482 | 0.2447199 | 2.57257 | 7.250254 | 0.8907222 | 13902.8 | 724.7712 | 1379.746 | 0
63.06816 | 21.96936 | 22.71658 | 0.315832 | 0.2447254 | 2.572576 | 7.252174 | 0.8909359 | 13903.15 | 724.7895 | 1379.711 | 0
63.08484 | 21.91998 | 22.72417 | 0.3159155 | 0.244733 | 2.572583 | 7.254094 | 0.8912338 | 13902.18 | 724.739 | 1379.807 | 0
63.1015 | 22.00456 | 22.73625 | 0.315999 | 0.2447452 | 2.572596 | 7.256012 | 0.8917078 | 13898.47 | 724.5454 | 1380.176 | 0
63.11817 | 22.02348 | 22.74444 | 0.3160828 | 0.2447534 | 2.572604 | 7.257934 | 0.8920285 | 13897.14 | 724.4766 | 1380.307 | 0
63.13484 | 22.03354 | 22.75203 | 0.3161664 | 0.244761 | 2.572611 | 7.259854 | 0.8923264 | 13896.18 | 724.4264 | 1380.402 | 0
63.1515 | 22.02825 | 22.75708 | 0.31625 | 0.244766 | 2.572616 | 7.261774 | 0.8925246 | 13896.77 | 724.457 | 1380.344 | 0
63.16816 | 21.9924 | 22.7598 | 0.316332 | 0.2447688 | 2.57262 | 7.263657 | 0.8926309 | 13898.72 | 724.5585 | 1380.151 | 0
63.18484 | 21.95373 | 22.75724 | 0.3164156 | 0.2447662 | 2.572617 | 7.265579 | 0.8925305 | 13903.96 | 724.8318 | 1379.63 | 0
63.2015 | 21.90259 | 22.76112 | 0.3164993 | 0.2447701 | 2.57262 | 7.2675 | 0.8926828 | 13905.26 | 724.8997 | 1379.501 | 0
63.21816 | 21.86615 | 22.77086 | 0.316583 | 0.2447799 | 2.57263 | 7.269419 | 0.8930649 | 13902.99 | 724.781 | 1379.727 | 0
63.23484 | 21.90322 | 22.79291 | 0.3166665 | 0.244802 | 2.572652 | 7.271338 | 0.8939297 | 13893.2 | 724.271 | 1380.699 | 0
63.2515 | 21.96141 | 22.80636 | 0.31675 | 0.2448154 | 2.572666 | 7.273257 | 0.8944572 | 13888.67 | 724.0349 | 1381.149 | 0
63.26816 | 21.99367 | 22.81669 | 0.3168337 | 0.2448258 | 2.572676 | 7.275176 | 0.8948624 | 13886.05 | 723.898 | 1381.41 | 0
63.28484 | 22.01056 | 22.82292 | 0.3169172 | 0.244832 | 2.572683 | 7.277097 | 0.8951066 | 13885.92 | 723.8916 | 1381.422 | 0
63.3015 | 22.02557 | 22.82387 | 0.317001 | 0.244833 | 2.572684 | 7.279016 | 0.8951439 | 13889.01 | 724.0524 | 1381.116 | 0
63.31816 | 22.03061 | 22.83088 | 0.3170836 | 0.24484 | 2.57269 | 7.280915 | 0.8954189 | 13888.36 | 724.0188 | 1381.18 | 0
63.33484 | 22.04404 | 22.83437 | 0.3171673 | 0.2448436 | 2.572694 | 7.282837 | 0.8955559 | 13889.91 | 724.0991 | 1381.026 | 0
63.3515 | 22.06928 | 22.83435 | 0.3172505 | 0.2448436 | 2.572694 | 7.284749 | 0.8955549 | 13893.56 | 724.29 | 1380.663 | 0
63.36817 | 22.0767 | 22.8398 | 0.3173338 | 0.244849 | 2.572699 | 7.286661 | 0.8957686 | 13893.9 | 724.3074 | 1380.629 | 0
63.38484 | 22.06629 | 22.83704 | 0.3174174 | 0.2448463 | 2.572696 | 7.288581 | 0.8956603 | 13899.24 | 724.5858 | 1380.099 | 0
63.4015 | 22.0348 | 22.83389 | 0.3175013 | 0.2448432 | 2.572694 | 7.290506 | 0.8955369 | 13904.83 | 724.877 | 1379.544 | 0
63.41816 | 22.0648 | 22.83524 | 0.317585 | 0.2448445 | 2.572695 | 7.292428 | 0.8955897 | 13907.67 | 725.0253 | 1379.262 | 0
63.43484 | 21.9631 | 22.84361 | 0.3176685 | 0.244853 | 2.572703 | 7.294347 | 0.8959181 | 13906.23 | 724.9502 | 1379.405 | 0
63.4515 | 21.95885 | 22.85237 | 0.3177518 | 0.2448618 | 2.572712 | 7.296257 | 0.8962619 | 13904.54 | 724.862 | 1379.573 | 0
63.46816 | 21.98775 | 22.86212 | 0.3178346 | 0.2448715 | 2.572722 | 7.298162 | 0.8966439 | 13902.24 | 724.7422 | 1379.801 | 0
63.48484 | 21.97922 | 22.86952 | 0.3179177 | 0.2448789 | 2.57273 | 7.300068 | 0.8969342 | 13901.37 | 724.6969 | 1379.887 | 0
63.5015 | 21.96308 | 22.87477 | 0.3180014 | 0.2448842 | 2.572734 | 7.301989 | 0.8971401 | 13901.84 | 724.7212 | 1379.841 | 0
63.51816 | 22.00652 | 22.88138 | 0.318085 | 0.2448908 | 2.572742 | 7.303909 | 0.8973999 | 13901.47 | 724.7021 | 1379.877 | 0
63.53484 | 22.03234 | 22.8968 | 0.3181685 | 0.2449062 | 2.572756 | 7.305828 | 0.898004 | 13895.77 | 724.4048 | 1380.444 | 0
63.5515 | 22.05484 | 22.91005 | 0.318252 | 0.2449196 | 2.57277 | 7.307746 | 0.8985238 | 13891.38 | 724.1757 | 1380.88 | 0
63.56816 | 22.06984 | 22.92389 | 0.3183357 | 0.2449334 | 2.572784 | 7.309668 | 0.8990668 | 13886.63 | 723.9284 | 1381.352 | 0
63.58484 | 22.0769 | 22.9309 | 0.3184194 | 0.2449404 | 2.572791 | 7.311588 | 0.8993418 | 13886.04 | 723.8975 | 1381.411 | 0
63.6015 | 22.07956 | 22.92639 | 0.318503 | 0.244936 | 2.572786 | 7.313509 | 0.8991645 | 13892.42 | 724.2303 | 1380.776 | 0
63.61817 | 22.08603 | 22.92226 | 0.318586 | 0.2449318 | 2.572782 | 7.315415 | 0.8990028 | 13898.54 | 724.5494 | 1380.168 | 0
63.63484 | 22.07181 | 22.92458 | 0.3186688 | 0.2449342 | 2.572784 | 7.317314 | 0.8990939 | 13900.74 | 724.664 | 1379.95 | 0
63.6515 | 22.07389 | 22.9314 | 0.3187523 | 0.244941 | 2.572791 | 7.319234 | 0.8993611 | 13900.26 | 724.6389 | 1379.998 | 0
63.66816 | 22.09058 | 22.94075 | 0.318836 | 0.2449504 | 2.572801 | 7.321156 | 0.899728 | 13898.24 | 724.5337 | 1380.198 | 0
63.68484 | 22.07006 | 22.95166 | 0.3189196 | 0.2449614 | 2.572812 | 7.323072 | 0.9001559 | 13895.27 | 724.3788 | 1380.494 | 0
63.7015 | 22.02088 | 22.9614 | 0.3190031 | 0.2449711 | 2.572821 | 7.32499 | 0.900538 | 13893.01 | 724.261 | 1380.718 | 0
63.71816 | 22.00581 | 22.97603 | 0.3190866 | 0.2449858 | 2.572836 | 7.32691 | 0.9011118 | 13887.8 | 723.9895 | 1381.236 | 0
63.73484 | 22.01729 | 22.98206 | 0.3191703 | 0.2449918 | 2.572842 | 7.32883 | 0.9013482 | 13887.8 | 723.9893 | 1381.236 | 0
63.7515 | 22.02898 | 22.98321 | 0.319254 | 0.244993 | 2.572844 | 7.33075 | 0.9013934 | 13890.75 | 724.143 | 1380.943 | 0
63.76816 | 22.04513 | 22.991 | 0.3193372 | 0.2450008 | 2.572852 | 7.332663 | 0.9016988 | 13889.66 | 724.0863 | 1381.051 | 0
63.78484 | 22.04439 | 22.99684 | 0.3194198 | 0.2450066 | 2.572857 | 7.334561 | 0.9019278 | 13889.73 | 724.09 | 1381.044 | 0
63.8015 | 22.0553 | 23.01869 | 0.319503 | 0.2450285 | 2.572879 | 7.33647 | 0.9027848 | 13880.16 | 723.591 | 1381.996 | 0
63.81816 | 22.06998 | 23.02414 | 0.3195867 | 0.245034 | 2.572884 | 7.338391 | 0.9029984 | 13880.51 | 723.6091 | 1381.962 | 0
63.83484 | 22.08112 | 23.02255 | 0.3196704 | 0.2450324 | 2.572883 | 7.340312 | 0.9029361 | 13885.1 | 723.8485 | 1381.505 | 0
63.8515 | 22.0886 | 23.01003 | 0.3197541 | 0.2450199 | 2.57287 | 7.342236 | 0.9024449 | 13896.29 | 724.4321 | 1380.392 | 0
63.86817 | 22.12006 | 23.00414 | 0.3198379 | 0.2450141 | 2.572864 | 7.34416 | 0.9022142 | 13903.49 | 724.8072 | 1379.677 | 0
63.88484 | 22.12156 | 23.00022 | 0.3199216 | 0.2450102 | 2.57286 | 7.346082 | 0.9020601 | 13909.51 | 725.121 | 1379.08 | 0
63.9015 | 22.06214 | 23.00078 | 0.3200043 | 0.2450108 | 2.572861 | 7.347981 | 0.9020822 | 13912.76 | 725.2906 | 1378.758 | 0
63.91816 | 22.03588 | 23.00349 | 0.3200873 | 0.2450135 | 2.572864 | 7.349888 | 0.9021886 | 13914.73 | 725.393 | 1378.563 | 0
63.93484 | 22.06651 | 23.00972 | 0.3201709 | 0.2450197 | 2.57287 | 7.351807 | 0.9024328 | 13914.6 | 725.3863 | 1378.576 | 0
63.9515 | 22.05963 | 23.02258 | 0.3202545 | 0.2450326 | 2.572883 | 7.353726 | 0.9029374 | 13910.45 | 725.17 | 1378.987 | 0
63.96816 | 22.07656 | 23.04014 | 0.3203381 | 0.2450502 | 2.5729 | 7.355645 | 0.9036259 | 13903.48 | 724.8068 | 1379.678 | 0
63.98484 | 22.0941 | 23.05379 | 0.3204216 | 0.2450639 | 2.572914 | 7.357563 | 0.9041612 | 13898.87 | 724.5665 | 1380.136 | 0
64.0015 | 22.10034 | 23.06216 | 0.3205053 | 0.2450723 | 2.572922 | 7.359485 | 0.9044898 | 13897.45 | 724.4925 | 1380.276 | 0
64.01816 | 22.1076 | 23.07054 | 0.3205889 | 0.2450806 | 2.572931 | 7.361405 | 0.9048182 | 13896.03 | 724.4184 | 1380.418 | 0
64.03484 | 22.11156 | 23.0838 | 0.3206724 | 0.245094 | 2.572944 | 7.363322 | 0.9053382 | 13891.67 | 724.191 | 1380.851 | 0
64.0515 | 22.09614 | 23.09627 | 0.320756 | 0.2451065 | 2.572957 | 7.365241 | 0.9058276 | 13887.78 | 723.9884 | 1381.238 | 0
64.06817 | 22.08242 | 23.09957 | 0.320839 | 0.2451098 | 2.57296 | 7.367148 | 0.9059569 | 13889.39 | 724.0724 | 1381.078 | 0
64.08484 | 22.09721 | 23.10658 | 0.3209222 | 0.2451168 | 2.572967 | 7.369058 | 0.9062318 | 13888.78 | 724.0405 | 1381.138 | 0
64.1015 | 22.10144 | 23.1134 | 0.3210051 | 0.2451236 | 2.572974 | 7.370962 | 0.9064991 | 13888.27 | 724.014 | 1381.189 | 0
64.11816 | 22.08045 | 23.11884 | 0.3210888 | 0.2451291 | 2.57298 | 7.372882 | 0.9067125 | 13888.62 | 724.032 | 1381.154 | 0
64.13484 | 22.06592 | 23.11999 | 0.3211724 | 0.2451303 | 2.57298 | 7.374804 | 0.9067575 | 13891.55 | 724.1847 | 1380.863 | 0
64.1515 | 22.07248 | 23.12992 | 0.321256 | 0.2451402 | 2.57299 | 7.376725 | 0.9071472 | 13889.2 | 724.0621 | 1381.097 | 0
64.16816 | 22.09179 | 23.13576 | 0.3213396 | 0.2451461 | 2.572996 | 7.378644 | 0.9073762 | 13889.31 | 724.0678 | 1381.086 | 0
64.18482 | 22.06858 | 23.14355 | 0.3214234 | 0.2451539 | 2.573004 | 7.380566 | 0.9076816 | 13888.25 | 724.0126 | 1381.191 | 0
64.2015 | 22.0752 | 23.15798 | 0.3215069 | 0.2451684 | 2.573019 | 7.382484 | 0.9082478 | 13883.2 | 723.7495 | 1381.694 | 0
64.21817 | 22.06757 | 23.16616 | 0.3215902 | 0.2451766 | 2.573027 | 7.384397 | 0.9085684 | 13881.9 | 723.6816 | 1381.823 | 0
64.23484 | 22.05358 | 23.17142 | 0.3216728 | 0.2451818 | 2.573032 | 7.386294 | 0.9087745 | 13882.31 | 723.7034 | 1381.782 | 0
64.2515 | 22.06592 | 23.1708 | 0.3217566 | 0.2451813 | 2.573032 | 7.388218 | 0.9087506 | 13886.29 | 723.9107 | 1381.386 | 0
64.26816 | 22.09095 | 23.16766 | 0.3218399 | 0.2451782 | 2.573028 | 7.39013 | 0.9086272 | 13891.78 | 724.1966 | 1380.841 | 0
64.28484 | 22.11037 | 23.17037 | 0.3219235 | 0.2451809 | 2.573031 | 7.39205 | 0.9087335 | 13893.76 | 724.3 | 1380.644 | 0
64.3015 | 22.12634 | 23.1721 | 0.3220072 | 0.2451826 | 2.573033 | 7.393972 | 0.9088014 | 13896.33 | 724.4342 | 1380.388 | 0
64.31817 | 22.13134 | 23.16954 | 0.322091 | 0.2451801 | 2.57303 | 7.395896 | 0.9087011 | 13901.48 | 724.7026 | 1379.876 | 0
64.33484 | 22.14004 | 23.16893 | 0.3221747 | 0.2451795 | 2.57303 | 7.397818 | 0.908677 | 13905.46 | 724.91 | 1379.482 | 0
64.3515 | 22.147 | 23.17125 | 0.3222572 | 0.2451818 | 2.573032 | 7.399714 | 0.9087681 | 13907.64 | 725.0234 | 1379.266 | 0
64.36816 | 22.15035 | 23.1765 | 0.3223404 | 0.2451871 | 2.573037 | 7.40162 | 0.9089741 | 13908.06 | 725.0458 | 1379.223 | 0
64.38484 | 22.15316 | 23.18546 | 0.322424 | 0.2451961 | 2.573047 | 7.40354 | 0.9093255 | 13906.3 | 724.9536 | 1379.399 | 0
64.4015 | 22.15695 | 23.19032 | 0.3225076 | 0.245201 | 2.573051 | 7.405462 | 0.9095161 | 13906.99 | 724.9897 | 1379.33 | 0
64.41816 | 22.13728 | 23.1987 | 0.3225912 | 0.2452094 | 2.57306 | 7.407382 | 0.9098446 | 13905.57 | 724.916 | 1379.47 | 0
64.43482 | 22.07846 | 23.21118 | 0.3226747 | 0.2452219 | 2.573072 | 7.4093 | 0.910334 | 13901.7 | 724.7138 | 1379.855 | 0
64.4515 | 22.03735 | 23.22697 | 0.3227583 | 0.2452377 | 2.573088 | 7.41122 | 0.9109535 | 13895.84 | 724.4085 | 1380.436 | 0
64.46817 | 22.02976 | 23.23457 | 0.322842 | 0.2452453 | 2.573096 | 7.41314 | 0.9112514 | 13894.9 | 724.3593 | 1380.53 | 0
64.48484 | 22.04444 | 23.22868 | 0.3229252 | 0.2452395 | 2.57309 | 7.415053 | 0.9110206 | 13902 | 724.7298 | 1379.825 | 0
64.5015 | 22.0707 | 23.22417 | 0.3230084 | 0.245235 | 2.573086 | 7.416961 | 0.9108437 | 13908.28 | 725.0572 | 1379.202 | 0
64.51816 | 22.08458 | 23.22942 | 0.3230917 | 0.2452402 | 2.57309 | 7.418874 | 0.9110495 | 13908.73 | 725.0804 | 1379.158 | 0
64.53484 | 22.05121 | 23.23584 | 0.3231749 | 0.2452467 | 2.573097 | 7.420785 | 0.9113014 | 13908.46 | 725.0666 | 1379.184 | 0
64.5515 | 22.0443 | 23.23973 | 0.3232586 | 0.2452506 | 2.573101 | 7.422706 | 0.9114538 | 13909.74 | 725.1332 | 1379.057 | 0
64.56817 | 21.97813 | 23.24458 | 0.3233422 | 0.2452555 | 2.573106 | 7.424628 | 0.9116444 | 13910.43 | 725.1692 | 1378.989 | 0
64.58484 | 21.95894 | 23.24769 | 0.3234259 | 0.2452586 | 2.573109 | 7.426548 | 0.911766 | 13912.17 | 725.26 | 1378.816 | 0
64.6015 | 21.94228 | 23.25079 | 0.3235095 | 0.2452617 | 2.573112 | 7.428468 | 0.9118875 | 13913.91 | 725.3507 | 1378.644 | 0
64.61816 | 21.89898 | 23.25311 | 0.3235925 | 0.245264 | 2.573114 | 7.430375 | 0.9119786 | 13916.1 | 725.4644 | 1378.427 | 0
64.63484 | 21.91694 | 23.2566 | 0.3236762 | 0.2452676 | 2.573118 | 7.432294 | 0.9121156 | 13917.6 | 725.5429 | 1378.278 | 0
64.6515 | 21.9666 | 23.2601 | 0.3237588 | 0.2452711 | 2.573122 | 7.434192 | 0.9122525 | 13919.06 | 725.6194 | 1378.133 | 0
64.66816 | 22.00976 | 23.27199 | 0.3238424 | 0.245283 | 2.573134 | 7.436112 | 0.9127189 | 13915.54 | 725.4358 | 1378.482 | 0
64.68482 | 22.00105 | 23.28388 | 0.323926 | 0.245295 | 2.573145 | 7.438031 | 0.9131853 | 13912.03 | 725.2524 | 1378.831 | 0
64.7015 | 21.97276 | 23.2907 | 0.3240096 | 0.2453018 | 2.573152 | 7.439952 | 0.9134525 | 13911.55 | 725.2275 | 1378.878 | 0
64.71817 | 21.95922 | 23.29438 | 0.3240932 | 0.2453055 | 2.573156 | 7.441872 | 0.913597 | 13912.94 | 725.2999 | 1378.74 | 0
64.73484 | 21.97641 | 23.2967 | 0.324177 | 0.2453078 | 2.573158 | 7.443794 | 0.9136882 | 13915.14 | 725.415 | 1378.522 | 0
64.7515 | 22.00872 | 23.30215 | 0.3242606 | 0.2453133 | 2.573164 | 7.445714 | 0.9139016 | 13915.48 | 725.4324 | 1378.488 | 0
64.76816 | 22.022 | 23.31091 | 0.3243442 | 0.245322 | 2.573172 | 7.447634 | 0.9142455 | 13913.84 | 725.3468 | 1378.651 | 0
64.78484 | 22.01255 | 23.32671 | 0.3244268 | 0.2453379 | 2.573188 | 7.44953 | 0.9148651 | 13907.96 | 725.04 | 1379.234 | 0
64.8015 | 22.01787 | 23.3431 | 0.3245107 | 0.2453543 | 2.573205 | 7.451458 | 0.9155078 | 13901.79 | 724.7185 | 1379.846 | 0
64.81817 | 22.01961 | 23.35244 | 0.3245939 | 0.2453637 | 2.573214 | 7.453369 | 0.9158744 | 13899.78 | 724.614 | 1380.045 | 0
64.83484 | 22.03688 | 23.36453 | 0.3246768 | 0.2453758 | 2.573226 | 7.455272 | 0.9163484 | 13896.14 | 724.4243 | 1380.406 | 0
64.8515 | 22.02406 | 23.36802 | 0.3247604 | 0.2453793 | 2.57323 | 7.457192 | 0.9164855 | 13897.64 | 724.5024 | 1380.258 | 0
64.86816 | 22.02137 | 23.36312 | 0.3248442 | 0.2453744 | 2.573225 | 7.459116 | 0.9162931 | 13904.14 | 724.8414 | 1379.612 | 0
64.88484 | 22.01404 | 23.35938 | 0.324928 | 0.2453707 | 2.573221 | 7.46104 | 0.9161468 | 13909.96 | 725.1444 | 1379.036 | 0
64.9015 | 22.05877 | 23.3574 | 0.3250117 | 0.2453688 | 2.573219 | 7.462961 | 0.9160691 | 13914.72 | 725.3925 | 1378.564 | 0
64.91816 | 22.11859 | 23.36383 | 0.3250952 | 0.2453752 | 2.573225 | 7.464879 | 0.9163209 | 13914.46 | 725.3794 | 1378.589 | 0
64.93482 | 22.1171 | 23.37806 | 0.3251785 | 0.2453894 | 2.57324 | 7.46679 | 0.9168793 | 13909.55 | 725.1234 | 1379.076 | 0
64.9515 | 22.0988 | 23.38859 | 0.3252617 | 0.2454 | 2.57325 | 7.468701 | 0.917292 | 13906.86 | 724.9826 | 1379.344 | 0
64.96817 | 22.10628 | 23.39325 | 0.3253447 | 0.2454047 | 2.573255 | 7.470606 | 0.917475 | 13907.63 | 725.023 | 1379.266 | 0
64.98484 | 22.11673 | 23.39616 | 0.325428 | 0.2454076 | 2.573258 | 7.472519 | 0.917589 | 13909.46 | 725.1184 | 1379.085 | 0
65.0015 | 22.14579 | 23.4016 | 0.3255115 | 0.2454131 | 2.573263 | 7.474439 | 0.9178026 | 13909.8 | 725.136 | 1379.052 | 0
65.01816 | 22.18911 | 23.40764 | 0.3255952 | 0.2454192 | 2.57327 | 7.47636 | 0.9180391 | 13909.78 | 725.1353 | 1379.053 | 0
65.03484 | 22.18802 | 23.40898 | 0.325679 | 0.2454205 | 2.573271 | 7.478284 | 0.9180919 | 13912.56 | 725.2803 | 1378.777 | 0
65.0515 | 22.17706 | 23.41228 | 0.3257626 | 0.2454238 | 2.573274 | 7.480203 | 0.9182212 | 13914.18 | 725.3644 | 1378.617 | 0
65.06817 | 22.14598 | 23.42202 | 0.3258461 | 0.2454336 | 2.573284 | 7.482122 | 0.9186032 | 13911.96 | 725.2486 | 1378.838 | 0
65.08484 | 22.15576 | 23.43919 | 0.3259297 | 0.2454508 | 2.573301 | 7.484042 | 0.9192765 | 13905.34 | 724.9034 | 1379.494 | 0
65.1015 | 22.15038 | 23.45186 | 0.3260126 | 0.2454635 | 2.573314 | 7.485946 | 0.9197735 | 13901.36 | 724.6961 | 1379.889 | 0
65.11816 | 22.14225 | 23.45886 | 0.3260956 | 0.2454705 | 2.57332 | 7.487851 | 0.9200484 | 13900.74 | 724.664 | 1379.95 | 0
65.13484 | 22.12688 | 23.46197 | 0.326179 | 0.2454736 | 2.573324 | 7.489766 | 0.92017 | 13902.46 | 724.7534 | 1379.78 | 0
65.1515 | 22.14459 | 23.46605 | 0.3262626 | 0.2454778 | 2.573328 | 7.491684 | 0.92033 | 13903.6 | 724.8131 | 1379.666 | 0
65.16816 | 22.14708 | 23.47618 | 0.3263462 | 0.2454879 | 2.573338 | 7.493606 | 0.9207274 | 13901.16 | 724.686 | 1379.908 | 0
65.18482 | 22.14589 | 23.48124 | 0.3264299 | 0.245493 | 2.573344 | 7.495526 | 0.9209256 | 13901.74 | 724.7158 | 1379.851 | 0
65.2015 | 22.1555 | 23.48375 | 0.3265135 | 0.2454955 | 2.573346 | 7.497446 | 0.9210242 | 13903.8 | 724.8237 | 1379.646 | 0
65.21817 | 22.15325 | 23.4849 | 0.3265969 | 0.2454967 | 2.573347 | 7.49936 | 0.9210694 | 13906.68 | 724.9734 | 1379.361 | 0
65.23484 | 22.16542 | 23.48566 | 0.3266804 | 0.2454975 | 2.573348 | 7.50128 | 0.9210991 | 13909.79 | 725.1355 | 1379.053 | 0
65.2515 | 22.18207 | 23.4911 | 0.3267635 | 0.245503 | 2.573353 | 7.503187 | 0.9213126 | 13910.1 | 725.1516 | 1379.022 | 0
65.26816 | 22.18717 | 23.49382 | 0.3268465 | 0.2455056 | 2.573356 | 7.505093 | 0.9214191 | 13912.02 | 725.252 | 1378.831 | 0
65.28486 | 22.1649 | 23.49399 | 0.3269302 | 0.2455058 | 2.573356 | 7.507014 | 0.9214257 | 13915.48 | 725.4324 | 1378.488 | 0
65.30166 | 22.08825 | 23.49455 | 0.3270138 | 0.2455064 | 2.573357 | 7.508935 | 0.9214478 | 13918.71 | 725.6006 | 1378.169 | 0
65.31834 | 22.03233 | 23.49902 | 0.3270975 | 0.245511 | 2.573362 | 7.510856 | 0.9216231 | 13919.62 | 725.6482 | 1378.078 | 0
65.335 | 22.03406 | 23.51052 | 0.3271811 | 0.2455225 | 2.573373 | 7.512774 | 0.9220741 | 13916.37 | 725.4786 | 1378.4 | 0
65.35168 | 22.03703 | 23.52007 | 0.3272646 | 0.245532 | 2.573382 | 7.514694 | 0.9224486 | 13914.27 | 725.3692 | 1378.608 | 0
65.36834 | 22.03014 | 23.5263 | 0.3273482 | 0.2455383 | 2.573389 | 7.516614 | 0.9226929 | 13914.14 | 725.3626 | 1378.621 | 0
65.385 | 22.04774 | 23.53135 | 0.3274319 | 0.2455434 | 2.573394 | 7.518532 | 0.9228912 | 13914.71 | 725.392 | 1378.565 | 0
65.40166 | 22.07123 | 23.5448 | 0.3275142 | 0.2455568 | 2.573407 | 7.520422 | 0.9234188 | 13910.25 | 725.1597 | 1379.007 | 0
65.41834 | 22.09129 | 23.55787 | 0.3275974 | 0.2455699 | 2.57342 | 7.522334 | 0.9239311 | 13906.07 | 724.9419 | 1379.421 | 0
65.435 | 22.10068 | 23.56761 | 0.327681 | 0.2455797 | 2.57343 | 7.524255 | 0.9243132 | 13903.87 | 724.8272 | 1379.639 | 0
65.45166 | 22.11982 | 23.57618 | 0.3277646 | 0.2455883 | 2.573439 | 7.526174 | 0.9246493 | 13902.36 | 724.7484 | 1379.789 | 0
65.46832 | 22.09863 | 23.58592 | 0.3278482 | 0.245598 | 2.573448 | 7.528094 | 0.9250314 | 13900.16 | 724.6339 | 1380.007 | 0
65.485 | 22.03465 | 23.58532 | 0.3279319 | 0.2455975 | 2.573448 | 7.530015 | 0.9250076 | 13904.07 | 724.8375 | 1379.62 | 0
65.50166 | 21.99371 | 23.58803 | 0.3280156 | 0.2456002 | 2.57345 | 7.531938 | 0.9251139 | 13906.02 | 724.9392 | 1379.426 | 0
65.51834 | 21.93153 | 23.58878 | 0.3280992 | 0.245601 | 2.573451 | 7.533859 | 0.9251436 | 13909.12 | 725.1009 | 1379.119 | 0
65.535 | 21.91426 | 23.58935 | 0.3281822 | 0.2456016 | 2.573452 | 7.535764 | 0.9251657 | 13912.31 | 725.2669 | 1378.803 | 0
65.55166 | 21.90987 | 23.59265 | 0.3282652 | 0.2456049 | 2.573456 | 7.53767 | 0.9252951 | 13913.88 | 725.3489 | 1378.647 | 0
65.56834 | 21.94363 | 23.60414 | 0.3283485 | 0.2456164 | 2.573467 | 7.539582 | 0.9257461 | 13910.63 | 725.1796 | 1378.969 | 0
65.585 | 21.88466 | 23.61096 | 0.3284322 | 0.2456232 | 2.573474 | 7.541504 | 0.9260132 | 13910.16 | 725.155 | 1379.016 | 0
65.60168 | 21.80895 | 23.61797 | 0.3285158 | 0.2456303 | 2.57348 | 7.543424 | 0.9262882 | 13909.57 | 725.1244 | 1379.074 | 0
65.61834 | 21.8479 | 23.62126 | 0.3285994 | 0.2456336 | 2.573484 | 7.545342 | 0.9264175 | 13911.17 | 725.2075 | 1378.916 | 0
65.635 | 21.85305 | 23.62358 | 0.328683 | 0.245636 | 2.573486 | 7.547263 | 0.9265085 | 13913.34 | 725.321 | 1378.7 | 0
65.65166 | 21.9111 | 23.64114 | 0.3287666 | 0.2456535 | 2.573504 | 7.54918 | 0.9271969 | 13906.54 | 724.9665 | 1379.374 | 0
65.66834 | 21.94011 | 23.67647 | 0.32885 | 0.2456889 | 2.57354 | 7.551096 | 0.9285826 | 13889.32 | 724.0684 | 1381.085 | 0
65.685 | 21.94714 | 23.68367 | 0.3289336 | 0.2456961 | 2.573546 | 7.553015 | 0.928865 | 13888.62 | 724.0322 | 1381.154 | 0
65.70166 | 21.9327 | 23.68521 | 0.3290172 | 0.2456977 | 2.573548 | 7.554937 | 0.9289254 | 13891.25 | 724.1692 | 1380.893 | 0
65.71832 | 21.94523 | 23.68616 | 0.3291002 | 0.2456986 | 2.573549 | 7.556842 | 0.9289629 | 13894.2 | 724.3228 | 1380.6 | 0
65.735 | 21.95886 | 23.68868 | 0.3291832 | 0.2457012 | 2.573552 | 7.55875 | 0.9290616 | 13896.22 | 724.4284 | 1380.399 | 0
65.75166 | 21.93623 | 23.69472 | 0.3292666 | 0.2457072 | 2.573558 | 7.560662 | 0.9292982 | 13896.2 | 724.4274 | 1380.401 | 0
65.76834 | 21.95622 | 23.69684 | 0.3293502 | 0.2457094 | 2.57356 | 7.562582 | 0.9293814 | 13898.49 | 724.5465 | 1380.174 | 0
65.785 | 21.92891 | 23.69994 | 0.3294339 | 0.2457125 | 2.573563 | 7.564505 | 0.9295031 | 13900.2 | 724.6357 | 1380.004 | 0
65.80166 | 21.85346 | 23.7009 | 0.3295175 | 0.2457135 | 2.573564 | 7.566425 | 0.9295406 | 13903.17 | 724.7906 | 1379.709 | 0
65.81834 | 21.80774 | 23.70634 | 0.3296012 | 0.245719 | 2.57357 | 7.568347 | 0.929754 | 13903.51 | 724.8081 | 1379.676 | 0
65.835 | 21.78528 | 23.70944 | 0.3296848 | 0.245722 | 2.573572 | 7.570268 | 0.9298758 | 13905.22 | 724.8972 | 1379.506 | 0
65.85168 | 21.74023 | 23.7182 | 0.3297675 | 0.2457309 | 2.573581 | 7.572165 | 0.9302196 | 13903.56 | 724.8109 | 1379.67 | 0
65.86834 | 21.745 | 23.72658 | 0.3298505 | 0.2457393 | 2.57359 | 7.57407 | 0.9305481 | 13902.15 | 724.7374 | 1379.81 | 0
65.885 | 21.74393 | 23.73886 | 0.329934 | 0.2457516 | 2.573602 | 7.575989 | 0.9310297 | 13898.48 | 724.546 | 1380.175 | 0
65.90166 | 21.78975 | 23.7488 | 0.3300176 | 0.2457615 | 2.573612 | 7.577908 | 0.9314194 | 13896.18 | 724.4262 | 1380.403 | 0
65.91834 | 21.81987 | 23.75776 | 0.3301013 | 0.2457705 | 2.573621 | 7.579829 | 0.931771 | 13894.46 | 724.3365 | 1380.574 | 0
65.935 | 21.80916 | 23.76282 | 0.330185 | 0.2457756 | 2.573626 | 7.58175 | 0.9319694 | 13895.02 | 724.3658 | 1380.518 | 0
65.95166 | 21.83394 | 23.77022 | 0.3302685 | 0.245783 | 2.573633 | 7.583668 | 0.9322594 | 13894.21 | 724.3237 | 1380.598 | 0
65.96832 | 21.85496 | 23.78562 | 0.3303519 | 0.2457984 | 2.573648 | 7.585586 | 0.9328637 | 13888.72 | 724.0374 | 1381.144 | 0
65.985 | 21.85678 | 23.7981 | 0.3304355 | 0.245811 | 2.573662 | 7.587503 | 0.9333531 | 13884.95 | 723.8408 | 1381.519 | 0
66.00166 | 21.82458 | 23.8098 | 0.3305191 | 0.2458227 | 2.573673 | 7.589424 | 0.9338116 | 13881.64 | 723.6684 | 1381.848 | 0
66.01834 | 21.81314 | 23.81407 | 0.3306028 | 0.245827 | 2.573677 | 7.591344 | 0.9339794 | 13882.66 | 723.7216 | 1381.747 | 0
66.035 | 21.82592 | 23.82225 | 0.3306858 | 0.2458352 | 2.573686 | 7.59325 | 0.9343001 | 13881.38 | 723.6547 | 1381.875 | 0
66.05166 | 21.85025 | 23.8236 | 0.3307684 | 0.2458365 | 2.573687 | 7.595148 | 0.934353 | 13884.06 | 723.7947 | 1381.607 | 0
66.06834 | 21.88491 | 23.82982 | 0.330852 | 0.2458428 | 2.573694 | 7.59707 | 0.934597 | 13883.95 | 723.7886 | 1381.619 | 0
66.085 | 21.90548 | 23.83254 | 0.3309357 | 0.2458455 | 2.573696 | 7.59899 | 0.9347034 | 13885.88 | 723.8892 | 1381.427 | 0
66.10168 | 21.91929 | 23.83876 | 0.3310194 | 0.2458518 | 2.573702 | 7.600911 | 0.9349476 | 13885.76 | 723.883 | 1381.439 | 0
66.11834 | 21.92526 | 23.84245 | 0.331103 | 0.2458555 | 2.573706 | 7.602831 | 0.9350922 | 13887.12 | 723.9539 | 1381.304 | 0
66.135 | 21.9309 | 23.84965 | 0.3311866 | 0.2458627 | 2.573713 | 7.604751 | 0.9353749 | 13886.44 | 723.9181 | 1381.372 | 0
66.15166 | 21.93668 | 23.85647 | 0.3312703 | 0.2458695 | 2.57372 | 7.606672 | 0.9356421 | 13885.98 | 723.8942 | 1381.417 | 0
66.16834 | 21.94077 | 23.86035 | 0.3313532 | 0.2458734 | 2.573724 | 7.608576 | 0.9357941 | 13887.19 | 723.9576 | 1381.296 | 0
66.185 | 21.94958 | 23.86228 | 0.3314362 | 0.2458754 | 2.573726 | 7.610482 | 0.93587 | 13889.54 | 724.0803 | 1381.062 | 0
66.20166 | 21.9523 | 23.86421 | 0.3315195 | 0.2458774 | 2.573728 | 7.612395 | 0.9359457 | 13891.91 | 724.2038 | 1380.827 | 0
66.21832 | 21.94565 | 23.86438 | 0.3316033 | 0.2458775 | 2.573728 | 7.614319 | 0.9359524 | 13895.32 | 724.3816 | 1380.488 | 0
66.235 | 21.95067 | 23.86143 | 0.331687 | 0.2458746 | 2.573725 | 7.61624 | 0.9358368 | 13900.55 | 724.654 | 1379.969 | 0
66.25166 | 21.95796 | 23.8614 | 0.3317706 | 0.2458746 | 2.573725 | 7.618163 | 0.9358358 | 13904.07 | 724.8376 | 1379.62 | 0
66.26834 | 21.97656 | 23.86998 | 0.3318542 | 0.2458832 | 2.573734 | 7.620082 | 0.9361719 | 13902.58 | 724.7599 | 1379.768 | 0
66.285 | 22.00156 | 23.88031 | 0.3319379 | 0.2458936 | 2.573744 | 7.622002 | 0.936577 | 13900.07 | 724.629 | 1380.017 | 0
66.30166 | 21.9942 | 23.89493 | 0.3320205 | 0.2459082 | 2.573758 | 7.623899 | 0.9371506 | 13895.02 | 724.3655 | 1380.519 | 0
66.31834 | 22.00099 | 23.90292 | 0.332104 | 0.2459162 | 2.573766 | 7.625818 | 0.9374638 | 13893.87 | 724.3059 | 1380.632 | 0
66.335 | 22.00834 | 23.91012 | 0.3321876 | 0.2459234 | 2.573774 | 7.627737 | 0.9377462 | 13893.18 | 724.27 | 1380.701 | 0
66.35168 | 22.01118 | 23.91967 | 0.3322705 | 0.245933 | 2.573784 | 7.62964 | 0.9381207 | 13891.1 | 724.1614 | 1380.908 | 0
66.36834 | 22.0143 | 23.92668 | 0.3323541 | 0.24594 | 2.57379 | 7.63156 | 0.9383956 | 13890.53 | 724.1314 | 1380.965 | 0
66.385 | 22.01518 | 23.93681 | 0.3324378 | 0.2459502 | 2.573801 | 7.633479 | 0.9387931 | 13888.14 | 724.007 | 1381.202 | 0
66.40166 | 22.0185 | 23.93913 | 0.3325214 | 0.2459526 | 2.573803 | 7.6354 | 0.938884 | 13890.29 | 724.119 | 1380.988 | 0
66.41834 | 22.0286 | 23.94047 | 0.332605 | 0.2459539 | 2.573804 | 7.637322 | 0.9389368 | 13893 | 724.2606 | 1380.719 | 0
66.435 | 22.02988 | 23.94065 | 0.3326888 | 0.2459541 | 2.573804 | 7.639244 | 0.9389436 | 13896.4 | 724.4376 | 1380.381 | 0
66.45166 | 22.02126 | 23.93848 | 0.3327721 | 0.245952 | 2.573802 | 7.641157 | 0.9388582 | 13901.14 | 724.6849 | 1379.91 | 0
66.46832 | 21.94705 | 23.94177 | 0.3328544 | 0.2459553 | 2.573806 | 7.643048 | 0.9389876 | 13902.66 | 724.7642 | 1379.759 | 0
66.485 | 21.89794 | 23.93999 | 0.3329382 | 0.2459535 | 2.573804 | 7.64497 | 0.9389179 | 13907.2 | 725.0005 | 1379.31 | 0
66.50166 | 21.88562 | 23.9431 | 0.3330219 | 0.2459566 | 2.573807 | 7.646892 | 0.9390395 | 13908.89 | 725.0888 | 1379.142 | 0
66.51834 | 21.83918 | 23.94815 | 0.3331054 | 0.2459617 | 2.573812 | 7.648811 | 0.9392378 | 13909.44 | 725.1176 | 1379.086 | 0
66.535 | 21.83294 | 23.95203 | 0.333189 | 0.2459656 | 2.573816 | 7.650732 | 0.9393901 | 13910.68 | 725.1821 | 1378.964 | 0
66.55166 | 21.854 | 23.95884 | 0.3332728 | 0.2459725 | 2.573823 | 7.652654 | 0.9396574 | 13910.22 | 725.1581 | 1379.01 | 0
66.56834 | 21.8968 | 23.96918 | 0.3333564 | 0.2459828 | 2.573833 | 7.654575 | 0.9400624 | 13907.72 | 725.0275 | 1379.258 | 0
66.585 | 21.90682 | 23.97716 | 0.3334397 | 0.2459908 | 2.573841 | 7.656485 | 0.9403755 | 13906.56 | 724.9671 | 1379.373 | 0
66.60168 | 21.86251 | 23.98124 | 0.3335226 | 0.2459949 | 2.573845 | 7.658391 | 0.9405353 | 13907.65 | 725.0241 | 1379.264 | 0
66.61834 | 21.84362 | 23.9943 | 0.3336055 | 0.246008 | 2.573858 | 7.660294 | 0.9410478 | 13903.53 | 724.8095 | 1379.673 | 0
66.635 | 21.83975 | 23.99506 | 0.3336892 | 0.2460088 | 2.57386 | 7.662218 | 0.9410775 | 13906.58 | 724.9685 | 1379.37 | 0
66.65166 | 21.87852 | 23.99875 | 0.333773 | 0.2460125 | 2.573863 | 7.664139 | 0.9412222 | 13907.93 | 725.0389 | 1379.236 | 0
66.66834 | 21.78812 | 24.00712 | 0.3338566 | 0.2460209 | 2.573871 | 7.666058 | 0.9415506 | 13906.56 | 724.9674 | 1379.372 | 0
66.685 | 21.7299 | 24.0235 | 0.3339402 | 0.2460373 | 2.573888 | 7.667978 | 0.9421932 | 13900.56 | 724.6545 | 1379.968 | 0
66.70166 | 21.75934 | 24.04008 | 0.3340235 | 0.2460539 | 2.573904 | 7.669892 | 0.9428434 | 13894.44 | 724.3356 | 1380.576 | 0
66.71832 | 21.78735 | 24.05002 | 0.3341072 | 0.2460639 | 2.573914 | 7.671813 | 0.9432332 | 13892.18 | 724.2175 | 1380.801 | 0
66.735 | 21.81797 | 24.04961 | 0.3341908 | 0.2460635 | 2.573914 | 7.673735 | 0.943217 | 13895.9 | 724.4114 | 1380.431 | 0
66.75166 | 21.81956 | 24.05017 | 0.3342744 | 0.246064 | 2.573914 | 7.675654 | 0.9432391 | 13899.05 | 724.5757 | 1380.118 | 0
66.76834 | 21.79953 | 24.05542 | 0.3343572 | 0.2460694 | 2.57392 | 7.677553 | 0.9434449 | 13899.45 | 724.5968 | 1380.078 | 0
66.785 | 21.7917 | 24.06302 | 0.3344404 | 0.246077 | 2.573927 | 7.679466 | 0.9437428 | 13898.52 | 724.5484 | 1380.17 | 0
66.80166 | 21.80762 | 24.07061 | 0.3345238 | 0.2460846 | 2.573935 | 7.681378 | 0.9440406 | 13897.6 | 724.5003 | 1380.262 | 0
66.81834 | 21.84163 | 24.07723 | 0.3346074 | 0.2460912 | 2.573942 | 7.683298 | 0.9443001 | 13897.25 | 724.4821 | 1380.296 | 0
66.835 | 21.85645 | 24.08443 | 0.334691 | 0.2460984 | 2.573949 | 7.685219 | 0.9445828 | 13896.57 | 724.4466 | 1380.364 | 0
66.85168 | 21.86811 | 24.08694 | 0.3347746 | 0.246101 | 2.573952 | 7.687139 | 0.9446814 | 13898.59 | 724.5519 | 1380.164 | 0
66.86834 | 21.87278 | 24.08966 | 0.3348584 | 0.2461037 | 2.573954 | 7.689062 | 0.9447876 | 13900.5 | 724.6515 | 1379.974 | 0
66.885 | 21.88538 | 24.09003 | 0.3349417 | 0.2461041 | 2.573955 | 7.690976 | 0.9448022 | 13903.75 | 724.8208 | 1379.651 | 0
66.90166 | 21.90568 | 24.09274 | 0.3350247 | 0.2461068 | 2.573957 | 7.692881 | 0.9449085 | 13905.63 | 724.9188 | 1379.465 | 0
66.91834 | 21.91608 | 24.1015 | 0.3351076 | 0.2461156 | 2.573966 | 7.694788 | 0.9452524 | 13904.01 | 724.8347 | 1379.625 | 0
66.935 | 21.87789 | 24.10715 | 0.3351912 | 0.2461213 | 2.573972 | 7.696705 | 0.9454735 | 13904.23 | 724.8457 | 1379.604 | 0
66.95166 | 21.89792 | 24.11708 | 0.335275 | 0.2461313 | 2.573982 | 7.698626 | 0.9458634 | 13901.97 | 724.7278 | 1379.828 | 0
66.96832 | 21.89261 | 24.12604 | 0.3353585 | 0.2461402 | 2.57399 | 7.700546 | 0.9462148 | 13900.27 | 724.6394 | 1379.997 | 0
66.985 | 21.86842 | 24.1272 | 0.3354422 | 0.2461414 | 2.573992 | 7.702469 | 0.9462599 | 13903.08 | 724.7857 | 1379.718 | 0
67.00166 | 21.90857 | 24.13733 | 0.3355258 | 0.2461516 | 2.574002 | 7.704388 | 0.9466571 | 13900.7 | 724.6619 | 1379.954 | 0
67.01834 | 21.92784 | 24.14629 | 0.3356094 | 0.2461606 | 2.574011 | 7.706308 | 0.9470087 | 13899.01 | 724.5736 | 1380.122 | 0
67.035 | 21.91479 | 24.149 | 0.3356924 | 0.2461633 | 2.574014 | 7.708212 | 0.947115 | 13900.88 | 724.6713 | 1379.936 | 0
67.05166 | 21.9279 | 24.148 | 0.3357754 | 0.2461623 | 2.574013 | 7.71012 | 0.9470759 | 13904.9 | 724.8806 | 1379.538 | 0
67.06834 | 21.87299 | 24.15032 | 0.3358591 | 0.2461647 | 2.574015 | 7.712042 | 0.9471668 | 13907.02 | 724.9916 | 1379.326 | 0
67.085 | 21.77674 | 24.15518 | 0.3359424 | 0.2461696 | 2.57402 | 7.713952 | 0.9473575 | 13907.67 | 725.0254 | 1379.262 | 0
67.10168 | 21.77952 | 24.16453 | 0.336026 | 0.2461789 | 2.57403 | 7.715872 | 0.9477242 | 13905.75 | 724.925 | 1379.453 | 0
67.11834 | 21.81658 | 24.1772 | 0.3361096 | 0.2461916 | 2.574042 | 7.717792 | 0.9482212 | 13901.92 | 724.7254 | 1379.833 | 0
67.135 | 21.77673 | 24.19242 | 0.336193 | 0.2462068 | 2.574057 | 7.71971 | 0.9488179 | 13896.63 | 724.4495 | 1380.358 | 0
67.15166 | 21.81705 | 24.20841 | 0.3362766 | 0.2462229 | 2.574074 | 7.721626 | 0.9494451 | 13890.9 | 724.151 | 1380.928 | 0
67.16834 | 21.84784 | 24.21268 | 0.3363602 | 0.2462272 | 2.574078 | 7.723548 | 0.9496126 | 13891.9 | 724.2032 | 1380.828 | 0
67.185 | 21.8161 | 24.21461 | 0.3364438 | 0.2462291 | 2.57408 | 7.72547 | 0.9496884 | 13894.25 | 724.3256 | 1380.595 | 0
67.20166 | 21.82559 | 24.22416 | 0.3365272 | 0.2462387 | 2.574089 | 7.727382 | 0.9500629 | 13892.21 | 724.2194 | 1380.797 | 0
67.21832 | 21.8665 | 24.23566 | 0.3366098 | 0.2462502 | 2.5741 | 7.72928 | 0.9505139 | 13889.03 | 724.0535 | 1381.114 | 0
67.235 | 21.88235 | 24.2456 | 0.3366934 | 0.2462602 | 2.57411 | 7.731199 | 0.9509036 | 13886.78 | 723.9365 | 1381.337 | 0
67.25166 | 21.84765 | 24.24402 | 0.3367767 | 0.2462586 | 2.574109 | 7.733111 | 0.9508414 | 13891.13 | 724.1629 | 1380.905 | 0
67.26834 | 21.8429 | 24.25493 | 0.3368604 | 0.2462695 | 2.57412 | 7.735032 | 0.9512695 | 13888.33 | 724.0168 | 1381.184 | 0
67.285 | 21.87279 | 24.26565 | 0.336944 | 0.2462803 | 2.57413 | 7.736952 | 0.9516899 | 13885.64 | 723.8766 | 1381.451 | 0
67.30166 | 21.90412 | 24.27734 | 0.3370276 | 0.246292 | 2.574142 | 7.738872 | 0.9521485 | 13882.39 | 723.7074 | 1381.774 | 0
67.31834 | 21.92266 | 24.28357 | 0.3371112 | 0.2462982 | 2.574148 | 7.740793 | 0.9523929 | 13882.28 | 723.7014 | 1381.785 | 0
67.335 | 21.92228 | 24.28589 | 0.3371949 | 0.2463006 | 2.574151 | 7.742714 | 0.952484 | 13884.39 | 723.8118 | 1381.575 | 0
67.35168 | 21.83978 | 24.28626 | 0.3372782 | 0.246301 | 2.574152 | 7.744626 | 0.9524982 | 13887.61 | 723.9797 | 1381.254 | 0
67.36834 | 21.87207 | 24.28252 | 0.337361 | 0.2462973 | 2.574148 | 7.746528 | 0.9523518 | 13893.16 | 724.2687 | 1380.703 | 0
67.385 | 21.89298 | 24.28738 | 0.3374442 | 0.2463022 | 2.574152 | 7.748438 | 0.9525425 | 13893.81 | 724.3025 | 1380.639 | 0
67.40166 | 21.88112 | 24.28717 | 0.337528 | 0.246302 | 2.574152 | 7.750361 | 0.9525339 | 13897.38 | 724.4887 | 1380.284 | 0
67.41834 | 21.88738 | 24.29261 | 0.3376116 | 0.2463074 | 2.574158 | 7.752281 | 0.9527475 | 13897.7 | 724.5056 | 1380.251 | 0
67.435 | 21.83908 | 24.30411 | 0.337695 | 0.246319 | 2.57417 | 7.7542 | 0.9531985 | 13894.56 | 724.3421 | 1380.563 | 0
67.45166 | 21.84011 | 24.31327 | 0.3377787 | 0.2463282 | 2.574178 | 7.756119 | 0.9535578 | 13892.77 | 724.2485 | 1380.741 | 0
67.46832 | 21.89842 | 24.32106 | 0.3378622 | 0.246336 | 2.574186 | 7.758038 | 0.9538632 | 13891.76 | 724.1958 | 1380.842 | 0
67.485 | 21.92082 | 24.32709 | 0.3379459 | 0.246342 | 2.574192 | 7.759959 | 0.9540997 | 13891.75 | 724.1954 | 1380.843 | 0
67.50166 | 21.92446 | 24.33683 | 0.3380295 | 0.2463518 | 2.574202 | 7.761878 | 0.9544819 | 13889.62 | 724.0844 | 1381.054 | 0
67.51834 | 21.92184 | 24.35224 | 0.3381124 | 0.2463672 | 2.574218 | 7.763782 | 0.955086 | 13884.24 | 723.8039 | 1381.59 | 0
67.535 | 21.93342 | 24.36296 | 0.3381954 | 0.246378 | 2.574228 | 7.765687 | 0.9555066 | 13881.54 | 723.6629 | 1381.859 | 0
67.55166 | 21.95015 | 24.37114 | 0.3382786 | 0.2463861 | 2.574236 | 7.767599 | 0.9558274 | 13880.3 | 723.5981 | 1381.982 | 0
67.56834 | 21.96072 | 24.3762 | 0.3383622 | 0.2463912 | 2.574242 | 7.76952 | 0.9560255 | 13880.85 | 723.627 | 1381.928 | 0
67.585 | 21.97066 | 24.37617 | 0.338446 | 0.2463912 | 2.574242 | 7.77144 | 0.9560246 | 13884.3 | 723.8066 | 1381.584 | 0
67.60168 | 21.97258 | 24.38103 | 0.3385296 | 0.2463961 | 2.574246 | 7.773362 | 0.9562152 | 13884.96 | 723.8412 | 1381.518 | 0
67.61834 | 21.92098 | 24.38433 | 0.3386132 | 0.2463994 | 2.57425 | 7.775282 | 0.9563445 | 13886.51 | 723.9222 | 1381.364 | 0
67.635 | 21.87168 | 24.39056 | 0.338697 | 0.2464056 | 2.574256 | 7.777205 | 0.9565888 | 13886.4 | 723.9162 | 1381.375 | 0
67.65166 | 21.83542 | 24.39502 | 0.3387802 | 0.2464102 | 2.57426 | 7.779116 | 0.9567641 | 13887.27 | 723.9616 | 1381.289 | 0
67.66834 | 21.82456 | 24.39871 | 0.3388632 | 0.2464139 | 2.574264 | 7.781022 | 0.9569087 | 13888.57 | 724.0294 | 1381.159 | 0
67.685 | 21.85694 | 24.40592 | 0.3389462 | 0.2464211 | 2.574271 | 7.782928 | 0.9571913 | 13887.87 | 723.993 | 1381.229 | 0
67.70166 | 21.86975 | 24.41078 | 0.3390299 | 0.246426 | 2.574276 | 7.78485 | 0.9573819 | 13888.53 | 724.0276 | 1381.163 | 0
67.71832 | 21.81666 | 24.41739 | 0.3391135 | 0.2464326 | 2.574283 | 7.78677 | 0.9576415 | 13888.2 | 724.01 | 1381.196 | 0
67.735 | 21.80315 | 24.42342 | 0.3391971 | 0.2464387 | 2.574289 | 7.788689 | 0.957878 | 13888.19 | 724.0094 | 1381.198 | 0
67.75166 | 21.8255 | 24.4316 | 0.3392807 | 0.2464469 | 2.574297 | 7.790608 | 0.9581988 | 13886.96 | 723.9454 | 1381.32 | 0
67.76834 | 21.82701 | 24.43646 | 0.3393643 | 0.2464518 | 2.574302 | 7.79253 | 0.9583894 | 13887.62 | 723.98 | 1381.254 | 0
67.785 | 21.80893 | 24.44016 | 0.339448 | 0.2464555 | 2.574306 | 7.79445 | 0.9585341 | 13888.95 | 724.049 | 1381.122 | 0
67.80166 | 21.73174 | 24.45224 | 0.3395309 | 0.2464676 | 2.574318 | 7.796353 | 0.959008 | 13885.47 | 723.868 | 1381.467 | 0
67.81834 | 21.70988 | 24.46394 | 0.3396148 | 0.2464793 | 2.57433 | 7.798279 | 0.9594668 | 13882.26 | 723.7006 | 1381.787 | 0
67.835 | 21.705 | 24.46528 | 0.3396973 | 0.2464807 | 2.574331 | 7.800176 | 0.9595195 | 13884.88 | 723.8369 | 1381.527 | 0
67.85168 | 21.74786 | 24.47209 | 0.3397808 | 0.2464875 | 2.574338 | 7.80209 | 0.9597866 | 13884.42 | 723.813 | 1381.572 | 0
67.86834 | 21.72446 | 24.47558 | 0.3398643 | 0.246491 | 2.574341 | 7.80401 | 0.9599236 | 13885.85 | 723.8876 | 1381.43 | 0
67.885 | 21.72444 | 24.4824 | 0.339948 | 0.2464978 | 2.574348 | 7.805931 | 0.9601909 | 13885.4 | 723.8644 | 1381.474 | 0
67.90166 | 21.75944 | 24.49214 | 0.3400316 | 0.2465076 | 2.574358 | 7.80785 | 0.9605731 | 13883.3 | 723.7544 | 1381.684 | 0
67.91834 | 21.78856 | 24.50227 | 0.3401153 | 0.2465178 | 2.574368 | 7.809772 | 0.9609703 | 13880.97 | 723.6331 | 1381.916 | 0
67.935 | 21.78876 | 24.51338 | 0.3401989 | 0.2465289 | 2.57438 | 7.81169 | 0.9614062 | 13878.09 | 723.4829 | 1382.203 | 0
67.95171 | 21.68494 | 24.5157 | 0.3402825 | 0.2465313 | 2.574382 | 7.813612 | 0.9614972 | 13880.19 | 723.5924 | 1381.994 | 0
67.96849 | 21.64066 | 24.51353 | 0.3403652 | 0.2465291 | 2.57438 | 7.815512 | 0.961412 | 13884.79 | 723.8324 | 1381.535 | 0
67.98516 | 21.61059 | 24.51625 | 0.3404482 | 0.2465318 | 2.574382 | 7.817416 | 0.9615182 | 13886.64 | 723.9288 | 1381.351 | 0
68.00182 | 21.63624 | 24.5252 | 0.3405319 | 0.2465408 | 2.574391 | 7.819337 | 0.9618697 | 13884.97 | 723.842 | 1381.517 | 0
68.0185 | 21.70345 | 24.53495 | 0.3406154 | 0.2465506 | 2.574401 | 7.821256 | 0.9622519 | 13882.87 | 723.7322 | 1381.727 | 0
68.03516 | 21.73944 | 24.54977 | 0.340699 | 0.2465654 | 2.574416 | 7.823176 | 0.9628332 | 13877.89 | 723.4728 | 1382.222 | 0
68.05182 | 21.76456 | 24.5601 | 0.3407826 | 0.2465758 | 2.574426 | 7.825097 | 0.9632382 | 13875.46 | 723.346 | 1382.464 | 0
68.0685 | 21.78432 | 24.56438 | 0.3408662 | 0.2465801 | 2.57443 | 7.827016 | 0.9634058 | 13876.45 | 723.3975 | 1382.366 | 0
68.08516 | 21.79998 | 24.57099 | 0.3409498 | 0.2465867 | 2.574437 | 7.828936 | 0.9636655 | 13876.11 | 723.3801 | 1382.399 | 0
68.10182 | 21.81136 | 24.57936 | 0.3410334 | 0.2465951 | 2.574446 | 7.830855 | 0.9639938 | 13874.79 | 723.311 | 1382.531 | 0
68.1185 | 21.82421 | 24.5854 | 0.3411167 | 0.2466012 | 2.574451 | 7.832766 | 0.9642304 | 13874.77 | 723.31 | 1382.533 | 0
68.13516 | 21.80442 | 24.58244 | 0.3411998 | 0.2465982 | 2.574448 | 7.834674 | 0.9641147 | 13879.81 | 723.573 | 1382.031 | 0
68.15182 | 21.74473 | 24.58203 | 0.3412828 | 0.2465979 | 2.574448 | 7.83658 | 0.9640984 | 13883.42 | 723.7612 | 1381.671 | 0
68.1685 | 21.73416 | 24.58494 | 0.3413664 | 0.2466008 | 2.574451 | 7.8385 | 0.9642124 | 13885.18 | 723.853 | 1381.496 | 0
68.18516 | 21.76298 | 24.59234 | 0.34145 | 0.2466082 | 2.574458 | 7.840421 | 0.9645025 | 13884.41 | 723.8125 | 1381.573 | 0
68.20184 | 21.7871 | 24.59759 | 0.3415337 | 0.2466135 | 2.574464 | 7.842343 | 0.9647086 | 13884.85 | 723.8354 | 1381.53 | 0
68.2185 | 21.81865 | 24.60655 | 0.3416173 | 0.2466225 | 2.574473 | 7.844262 | 0.96506 | 13883.19 | 723.7489 | 1381.695 | 0
68.23516 | 21.84126 | 24.61942 | 0.3417009 | 0.2466354 | 2.574486 | 7.84618 | 0.9655647 | 13879.32 | 723.5476 | 1382.079 | 0
68.25182 | 21.8557 | 24.62564 | 0.3417842 | 0.2466416 | 2.574492 | 7.848093 | 0.9658088 | 13879.2 | 723.541 | 1382.092 | 0
68.2685 | 21.86921 | 24.62953 | 0.3418679 | 0.2466455 | 2.574496 | 7.850015 | 0.9659611 | 13880.41 | 723.604 | 1381.972 | 0
68.28516 | 21.88384 | 24.63673 | 0.3419506 | 0.2466528 | 2.574503 | 7.851913 | 0.9662437 | 13879.7 | 723.5672 | 1382.042 | 0
68.30182 | 21.88404 | 24.633 | 0.3420338 | 0.246649 | 2.574499 | 7.853828 | 0.9660972 | 13885.19 | 723.8532 | 1381.495 | 0
68.3185 | 21.8879 | 24.63902 | 0.3421175 | 0.2466551 | 2.574506 | 7.855747 | 0.9663338 | 13885.19 | 723.853 | 1381.496 | 0
68.33516 | 21.88379 | 24.64623 | 0.3422012 | 0.2466623 | 2.574513 | 7.857669 | 0.9666162 | 13884.52 | 723.8186 | 1381.562 | 0
68.35182 | 21.74724 | 24.65168 | 0.3422848 | 0.2466678 | 2.574518 | 7.859588 | 0.9668299 | 13884.85 | 723.8355 | 1381.53 | 0
68.3685 | 21.70995 | 24.65517 | 0.3423684 | 0.2466713 | 2.574522 | 7.86151 | 0.9669669 | 13886.28 | 723.9098 | 1381.388 | 0
68.38516 | 21.65925 | 24.66159 | 0.3424521 | 0.2466777 | 2.574528 | 7.86343 | 0.9672188 | 13886.05 | 723.898 | 1381.41 | 0
68.40182 | 21.68747 | 24.6643 | 0.3425354 | 0.2466805 | 2.574531 | 7.865343 | 0.9673251 | 13887.9 | 723.9946 | 1381.226 | 0
68.4185 | 21.74299 | 24.66682 | 0.3426178 | 0.246683 | 2.574534 | 7.867235 | 0.9674238 | 13889.82 | 724.0948 | 1381.035 | 0
68.43516 | 21.77651 | 24.68887 | 0.3427016 | 0.2467051 | 2.574556 | 7.86916 | 0.9682884 | 13880.82 | 723.6252 | 1381.931 | 0
68.45184 | 21.78305 | 24.69275 | 0.3427852 | 0.246709 | 2.57456 | 7.871079 | 0.9684408 | 13882.02 | 723.6879 | 1381.811 | 0
68.4685 | 21.81847 | 24.69116 | 0.3428686 | 0.2467074 | 2.574558 | 7.872994 | 0.9683785 | 13886.29 | 723.9105 | 1381.386 | 0
68.48516 | 21.82715 | 24.70188 | 0.3429522 | 0.2467182 | 2.574568 | 7.874913 | 0.9687989 | 13883.64 | 723.7728 | 1381.649 | 0
68.50182 | 21.84296 | 24.70576 | 0.3430358 | 0.246722 | 2.574572 | 7.876832 | 0.9689514 | 13884.84 | 723.8353 | 1381.53 | 0
68.5185 | 21.85972 | 24.71414 | 0.3431194 | 0.2467305 | 2.574581 | 7.878753 | 0.9692798 | 13883.52 | 723.7664 | 1381.661 | 0
68.53516 | 21.87605 | 24.72467 | 0.343203 | 0.246741 | 2.574592 | 7.880671 | 0.9696925 | 13880.99 | 723.6345 | 1381.913 | 0
68.55182 | 21.88352 | 24.72836 | 0.3432866 | 0.2467447 | 2.574595 | 7.88259 | 0.9698371 | 13882.3 | 723.7028 | 1381.783 | 0
68.5685 | 21.88463 | 24.73595 | 0.3433695 | 0.2467524 | 2.574602 | 7.884497 | 0.9701349 | 13881.4 | 723.6556 | 1381.873 | 0
68.58516 | 21.87323 | 24.74296 | 0.3434525 | 0.2467594 | 2.57461 | 7.886402 | 0.9704098 | 13880.82 | 723.6256 | 1381.93 | 0
68.60182 | 21.8721 | 24.74782 | 0.3435359 | 0.2467642 | 2.574614 | 7.888315 | 0.9706005 | 13881.46 | 723.6588 | 1381.867 | 0
68.6185 | 21.89919 | 24.7519 | 0.3436194 | 0.2467684 | 2.574619 | 7.890235 | 0.9707605 | 13882.55 | 723.7158 | 1381.758 | 0
68.63516 | 21.89646 | 24.74855 | 0.3437032 | 0.246765 | 2.574616 | 7.892158 | 0.9706293 | 13887.81 | 723.9899 | 1381.235 | 0
68.65182 | 21.92705 | 24.75166 | 0.3437869 | 0.2467682 | 2.574619 | 7.89408 | 0.9707509 | 13889.45 | 724.0755 | 1381.072 | 0
68.6685 | 21.94535 | 24.7616 | 0.3438705 | 0.2467781 | 2.574629 | 7.896 | 0.9711407 | 13887.25 | 723.9607 | 1381.29 | 0
68.68516 | 21.95525 | 24.77231 | 0.3439541 | 0.2467889 | 2.574639 | 7.89792 | 0.9715613 | 13884.62 | 723.8235 | 1381.552 | 0
68.70184 | 21.97003 | 24.78596 | 0.3440374 | 0.2468025 | 2.574653 | 7.899832 | 0.9720965 | 13880.33 | 723.6 | 1381.979 | 0
68.7185 | 21.97832 | 24.79434 | 0.3441204 | 0.246811 | 2.574661 | 7.901736 | 0.9724249 | 13878.99 | 723.53 | 1382.113 | 0
68.73516 | 21.96834 | 24.80174 | 0.3442036 | 0.2468184 | 2.574668 | 7.90365 | 0.9727151 | 13878.21 | 723.4892 | 1382.191 | 0
68.75182 | 21.96294 | 24.81089 | 0.3442869 | 0.2468275 | 2.574678 | 7.905562 | 0.9730743 | 13876.44 | 723.3972 | 1382.366 | 0
68.7685 | 21.97597 | 24.81419 | 0.3443706 | 0.2468308 | 2.574682 | 7.907482 | 0.9732036 | 13877.97 | 723.4769 | 1382.214 | 0
68.78516 | 21.98946 | 24.82354 | 0.3444541 | 0.2468403 | 2.57469 | 7.909401 | 0.9735703 | 13876.11 | 723.3799 | 1382.4 | 0
68.80182 | 21.99717 | 24.82703 | 0.3445378 | 0.2468438 | 2.574694 | 7.911322 | 0.9737072 | 13877.53 | 723.4538 | 1382.258 | 0
68.8185 | 22.00642 | 24.8276 | 0.3446215 | 0.2468444 | 2.574694 | 7.913245 | 0.9737294 | 13880.58 | 723.6131 | 1381.954 | 0
68.83516 | 22.02855 | 24.82562 | 0.3447049 | 0.2468424 | 2.574692 | 7.91516 | 0.9736519 | 13885.05 | 723.8458 | 1381.51 | 0
68.85182 | 22.03388 | 24.82892 | 0.3447878 | 0.2468457 | 2.574696 | 7.917065 | 0.9737812 | 13886.54 | 723.9239 | 1381.361 | 0
68.8685 | 22.0495 | 24.83554 | 0.3448709 | 0.2468524 | 2.574703 | 7.91897 | 0.9740408 | 13886.19 | 723.9052 | 1381.396 | 0
68.88516 | 22.05938 | 24.84567 | 0.3449544 | 0.2468625 | 2.574713 | 7.920889 | 0.9744382 | 13883.88 | 723.7852 | 1381.625 | 0
68.90182 | 22.05714 | 24.85404 | 0.345038 | 0.2468709 | 2.574722 | 7.922808 | 0.9747666 | 13882.57 | 723.7166 | 1381.756 | 0
68.9185 | 22.02529 | 24.86184 | 0.3451215 | 0.2468787 | 2.574729 | 7.924726 | 0.975072 | 13881.58 | 723.665 | 1381.855 | 0
68.93516 | 22.01377 | 24.87373 | 0.345205 | 0.2468906 | 2.574741 | 7.926645 | 0.9755386 | 13878.3 | 723.4942 | 1382.181 | 0
68.95184 | 22.03162 | 24.88054 | 0.3452888 | 0.2468975 | 2.574748 | 7.928566 | 0.9758056 | 13877.86 | 723.4715 | 1382.225 | 0
68.9685 | 22.0479 | 24.88247 | 0.3453724 | 0.2468994 | 2.57475 | 7.930488 | 0.9758813 | 13880.15 | 723.5906 | 1381.997 | 0
68.98516 | 22.0373 | 24.88244 | 0.3454561 | 0.2468994 | 2.57475 | 7.93241 | 0.9758805 | 13883.53 | 723.7666 | 1381.661 | 0
69.00182 | 22.05461 | 24.88926 | 0.3455394 | 0.2469063 | 2.574756 | 7.934321 | 0.9761478 | 13883.07 | 723.7429 | 1381.706 | 0
69.0185 | 22.06516 | 24.89412 | 0.345622 | 0.2469112 | 2.574761 | 7.93622 | 0.9763382 | 13883.68 | 723.7749 | 1381.646 | 0
69.03516 | 22.06405 | 24.89858 | 0.3457054 | 0.2469156 | 2.574766 | 7.938134 | 0.9765136 | 13884.54 | 723.8194 | 1381.56 | 0
69.05182 | 22.02648 | 24.90852 | 0.345789 | 0.2469256 | 2.574776 | 7.940054 | 0.9769034 | 13882.36 | 723.7056 | 1381.778 | 0
69.0685 | 22.03892 | 24.91143 | 0.3458726 | 0.2469285 | 2.574779 | 7.941974 | 0.9770174 | 13884.09 | 723.7961 | 1381.605 | 0
69.08516 | 22.03794 | 24.91473 | 0.3459563 | 0.2469318 | 2.574782 | 7.943895 | 0.9771468 | 13885.62 | 723.8755 | 1381.453 | 0
69.10182 | 22.02852 | 24.9194 | 0.34604 | 0.2469365 | 2.574787 | 7.945816 | 0.9773297 | 13886.37 | 723.915 | 1381.378 | 0
69.1185 | 22.06594 | 24.92816 | 0.3461236 | 0.2469453 | 2.574796 | 7.947736 | 0.9776734 | 13884.84 | 723.8352 | 1381.53 | 0
69.13516 | 22.11149 | 24.94102 | 0.3462072 | 0.2469582 | 2.574808 | 7.949656 | 0.9781781 | 13881.03 | 723.6366 | 1381.909 | 0
69.15182 | 22.11052 | 24.94394 | 0.3462902 | 0.2469611 | 2.574812 | 7.951562 | 0.9782921 | 13882.74 | 723.7256 | 1381.739 | 0
69.1685 | 22.11186 | 24.95114 | 0.3463732 | 0.2469684 | 2.574819 | 7.953468 | 0.9785747 | 13882.06 | 723.69 | 1381.807 | 0
69.18516 | 22.11819 | 24.95248 | 0.3464565 | 0.2469698 | 2.57482 | 7.95538 | 0.9786274 | 13884.65 | 723.8251 | 1381.549 | 0
69.20184 | 22.13136 | 24.96242 | 0.34654 | 0.2469797 | 2.57483 | 7.9573 | 0.979017 | 13882.47 | 723.7115 | 1381.766 | 0
69.2185 | 22.1431 | 24.9667 | 0.3466237 | 0.246984 | 2.574834 | 7.95922 | 0.9791847 | 13883.44 | 723.7624 | 1381.669 | 0
69.23516 | 22.15494 | 24.96921 | 0.3467074 | 0.2469866 | 2.574837 | 7.961141 | 0.9792834 | 13885.4 | 723.864 | 1381.475 | 0
69.25182 | 22.1697 | 24.98012 | 0.346791 | 0.2469975 | 2.574848 | 7.963061 | 0.9797114 | 13882.68 | 723.7222 | 1381.746 | 0
69.2685 | 22.17608 | 24.98459 | 0.3468745 | 0.247002 | 2.574852 | 7.964978 | 0.9798868 | 13883.54 | 723.7671 | 1381.66 | 0
69.28516 | 22.182 | 24.99277 | 0.3469581 | 0.2470102 | 2.57486 | 7.9669 | 0.9802075 | 13882.34 | 723.7046 | 1381.779 | 0
69.30182 | 22.18612 | 24.99724 | 0.3470412 | 0.2470146 | 2.574865 | 7.968805 | 0.9803829 | 13883.18 | 723.7484 | 1381.696 | 0
69.3185 | 22.18529 | 24.99839 | 0.3471244 | 0.2470158 | 2.574866 | 7.970718 | 0.980428 | 13885.87 | 723.8888 | 1381.428 | 0
69.33516 | 22.16794 | 24.99915 | 0.3472075 | 0.2470166 | 2.574867 | 7.972624 | 0.9804578 | 13888.77 | 724.04 | 1381.139 | 0
69.35182 | 22.17877 | 25.00674 | 0.3472911 | 0.2470242 | 2.574875 | 7.974545 | 0.9807556 | 13887.9 | 723.9944 | 1381.226 | 0
69.3685 | 22.20448 | 25.01863 | 0.3473747 | 0.2470362 | 2.574886 | 7.976464 | 0.9812219 | 13884.64 | 723.8245 | 1381.55 | 0
69.38516 | 22.20374 | 25.03346 | 0.3474584 | 0.247051 | 2.574902 | 7.978384 | 0.9818031 | 13879.76 | 723.5701 | 1382.036 | 0
69.40182 | 22.19502 | 25.03734 | 0.347542 | 0.2470549 | 2.574905 | 7.980305 | 0.9819555 | 13880.94 | 723.632 | 1381.918 | 0
69.4185 | 22.09482 | 25.02989 | 0.3476257 | 0.2470475 | 2.574898 | 7.982226 | 0.9816634 | 13888.42 | 724.0218 | 1381.174 | 0
69.43516 | 22.05464 | 25.03827 | 0.3477093 | 0.2470558 | 2.574906 | 7.984147 | 0.9819919 | 13887.11 | 723.9536 | 1381.304 | 0
69.45184 | 22.00852 | 25.05348 | 0.3477919 | 0.2470711 | 2.574922 | 7.986044 | 0.9825886 | 13881.98 | 723.6859 | 1381.815 | 0
69.4685 | 21.95148 | 25.04194 | 0.347875 | 0.2470596 | 2.57491 | 7.987951 | 0.9821356 | 13891.7 | 724.1926 | 1380.848 | 0
69.48516 | 21.882 | 25.0384 | 0.3479587 | 0.247056 | 2.574906 | 7.989874 | 0.9819969 | 13897 | 724.4691 | 1380.321 | 0
69.50182 | 21.87945 | 25.04931 | 0.3480424 | 0.247067 | 2.574917 | 7.991794 | 0.9824249 | 13894.29 | 724.3276 | 1380.591 | 0
69.5185 | 21.90812 | 25.04987 | 0.348126 | 0.2470676 | 2.574918 | 7.993715 | 0.982447 | 13897.32 | 724.4854 | 1380.29 | 0
69.53516 | 21.92393 | 25.0604 | 0.3482096 | 0.2470781 | 2.574929 | 7.995635 | 0.9828598 | 13894.82 | 724.355 | 1380.538 | 0
69.55182 | 21.93648 | 25.06799 | 0.3482933 | 0.2470858 | 2.574936 | 7.997558 | 0.9831574 | 13893.94 | 724.3096 | 1380.625 | 0
69.5685 | 21.99505 | 25.06992 | 0.3483769 | 0.2470877 | 2.574938 | 7.999476 | 0.9832332 | 13896.21 | 724.4278 | 1380.4 | 0
69.58516 | 22.00962 | 25.0863 | 0.3484592 | 0.2471041 | 2.574955 | 8.001366 | 0.9838759 | 13890.41 | 724.1256 | 1380.976 | 0
69.60182 | 22.0336 | 25.09839 | 0.3485426 | 0.2471162 | 2.574966 | 8.003281 | 0.9843499 | 13887.05 | 723.9502 | 1381.311 | 0
69.6185 | 22.0461 | 25.10345 | 0.348626 | 0.2471213 | 2.574972 | 8.005195 | 0.9845482 | 13887.57 | 723.9775 | 1381.258 | 0
69.63516 | 22.06125 | 25.10792 | 0.3487097 | 0.2471258 | 2.574976 | 8.007118 | 0.9847235 | 13888.44 | 724.0224 | 1381.173 | 0
69.65182 | 22.10288 | 25.11316 | 0.3487933 | 0.247131 | 2.574982 | 8.009038 | 0.9849293 | 13888.86 | 724.0446 | 1381.13 | 0
69.6685 | 22.11776 | 25.11275 | 0.3488769 | 0.2471306 | 2.574981 | 8.010957 | 0.984913 | 13892.42 | 724.2302 | 1380.776 | 0
69.68516 | 22.11449 | 25.11742 | 0.3489606 | 0.2471354 | 2.574986 | 8.012878 | 0.9850961 | 13893.17 | 724.2693 | 1380.702 | 0
69.70184 | 22.12039 | 25.12345 | 0.3490442 | 0.2471414 | 2.574992 | 8.0148 | 0.9853326 | 13893.16 | 724.269 | 1380.702 | 0
69.7185 | 22.11724 | 25.12987 | 0.3491275 | 0.2471478 | 2.574998 | 8.016712 | 0.9855844 | 13892.93 | 724.2566 | 1380.726 | 0
69.73516 | 22.11164 | 25.13825 | 0.3492111 | 0.2471562 | 2.575007 | 8.018631 | 0.985913 | 13891.62 | 724.1888 | 1380.856 | 0
69.75182 | 22.11025 | 25.14447 | 0.3492937 | 0.2471625 | 2.575013 | 8.02053 | 0.9861572 | 13891.47 | 724.1806 | 1380.871 | 0
69.7685 | 22.10956 | 25.14719 | 0.349377 | 0.2471652 | 2.575016 | 8.022442 | 0.9862636 | 13893.28 | 724.2753 | 1380.69 | 0
69.78516 | 22.1089 | 25.14834 | 0.3494608 | 0.2471664 | 2.575017 | 8.024365 | 0.9863087 | 13895.98 | 724.4158 | 1380.423 | 0
69.80182 | 22.10244 | 25.1487 | 0.3495445 | 0.2471668 | 2.575017 | 8.026287 | 0.9863231 | 13899.11 | 724.5788 | 1380.112 | 0
69.8185 | 22.10844 | 25.15142 | 0.3496281 | 0.2471695 | 2.57502 | 8.028207 | 0.9864293 | 13900.94 | 724.674 | 1379.931 | 0
69.83516 | 22.11713 | 25.1549 | 0.3497118 | 0.247173 | 2.575024 | 8.030128 | 0.9865665 | 13902.33 | 724.7466 | 1379.792 | 0
69.85182 | 22.11067 | 25.15566 | 0.3497954 | 0.2471738 | 2.575024 | 8.032049 | 0.9865961 | 13905.24 | 724.8982 | 1379.504 | 0
69.8685 | 22.09914 | 25.16404 | 0.3498781 | 0.2471822 | 2.575033 | 8.033947 | 0.9869246 | 13903.89 | 724.8282 | 1379.637 | 0
69.88516 | 22.12334 | 25.17417 | 0.3499613 | 0.2471924 | 2.575043 | 8.035859 | 0.987322 | 13901.6 | 724.7089 | 1379.864 | 0
69.90182 | 22.13466 | 25.17532 | 0.3500447 | 0.2471936 | 2.575044 | 8.037772 | 0.9873671 | 13904.28 | 724.8484 | 1379.599 | 0
69.9185 | 22.11945 | 25.17862 | 0.3501284 | 0.2471969 | 2.575047 | 8.039694 | 0.9874962 | 13905.78 | 724.9268 | 1379.45 | 0
69.93516 | 22.13307 | 25.1868 | 0.350212 | 0.2472051 | 2.575055 | 8.041612 | 0.9878172 | 13904.58 | 724.8642 | 1379.569 | 0
69.95184 | 22.14374 | 25.19654 | 0.3502956 | 0.2472148 | 2.575066 | 8.043534 | 0.9881993 | 13902.53 | 724.7571 | 1379.773 | 0
69.9685 | 22.15192 | 25.21136 | 0.3503792 | 0.2472297 | 2.57508 | 8.045453 | 0.9887806 | 13897.67 | 724.5038 | 1380.255 | 0
69.98516 | 22.1542 | 25.22169 | 0.3504628 | 0.24724 | 2.57509 | 8.047372 | 0.9891856 | 13895.29 | 724.3799 | 1380.491 | 0
70.00182 | 22.16126 | 25.2287 | 0.3505464 | 0.2472471 | 2.575098 | 8.049292 | 0.9894606 | 13894.75 | 724.3515 | 1380.546 | 0
70.0185 | 22.16721 | 25.23219 | 0.3506291 | 0.2472506 | 2.575101 | 8.051191 | 0.9895975 | 13896.1 | 724.422 | 1380.411 | 0
70.03516 | 22.17124 | 25.2353 | 0.350712 | 0.2472537 | 2.575104 | 8.053097 | 0.9897192 | 13897.68 | 724.5044 | 1380.254 | 0
70.05182 | 22.17164 | 25.23684 | 0.3507957 | 0.2472553 | 2.575106 | 8.055018 | 0.9897796 | 13900.15 | 724.633 | 1380.009 | 0
70.0685 | 22.15913 | 25.23701 | 0.3508794 | 0.2472555 | 2.575106 | 8.056939 | 0.9897863 | 13903.37 | 724.8009 | 1379.689 | 0
70.08516 | 22.10883 | 25.24128 | 0.3509631 | 0.2472598 | 2.57511 | 8.058861 | 0.9899539 | 13904.33 | 724.8511 | 1379.594 | 0
70.10182 | 22.10104 | 25.24419 | 0.3510467 | 0.2472627 | 2.575113 | 8.06078 | 0.9900679 | 13906.04 | 724.9402 | 1379.424 | 0
70.1185 | 22.08376 | 25.24963 | 0.3511303 | 0.2472682 | 2.575119 | 8.0627 | 0.9902814 | 13906.35 | 724.9565 | 1379.393 | 0
70.13516 | 22.02384 | 25.2539 | 0.3512136 | 0.2472725 | 2.575123 | 8.064614 | 0.9904491 | 13907.3 | 725.006 | 1379.299 | 0
70.15182 | 21.98631 | 25.25955 | 0.3512972 | 0.2472781 | 2.575128 | 8.066534 | 0.9906704 | 13907.5 | 725.0165 | 1379.279 | 0
70.1685 | 21.99119 | 25.2691 | 0.3513808 | 0.2472877 | 2.575138 | 8.068452 | 0.9910449 | 13905.56 | 724.915 | 1379.472 | 0
70.18516 | 21.98694 | 25.27982 | 0.351463 | 0.2472984 | 2.575149 | 8.070342 | 0.9914653 | 13902.91 | 724.7772 | 1379.734 | 0
70.20184 | 21.98914 | 25.28311 | 0.3515468 | 0.2473018 | 2.575152 | 8.072262 | 0.9915945 | 13904.41 | 724.8552 | 1379.586 | 0
70.2185 | 21.98031 | 25.28543 | 0.3516304 | 0.2473042 | 2.575154 | 8.074184 | 0.9916856 | 13906.44 | 724.9612 | 1379.384 | 0
70.23516 | 21.94808 | 25.28522 | 0.3517141 | 0.2473039 | 2.575154 | 8.076105 | 0.9916769 | 13909.87 | 725.14 | 1379.044 | 0
70.25182 | 21.96968 | 25.28578 | 0.3517978 | 0.2473045 | 2.575155 | 8.078026 | 0.9916991 | 13912.87 | 725.2964 | 1378.747 | 0
70.2685 | 22.01543 | 25.2922 | 0.3518814 | 0.247311 | 2.575161 | 8.079949 | 0.9919509 | 13912.65 | 725.2846 | 1378.769 | 0
70.28516 | 22.04507 | 25.29804 | 0.351965 | 0.2473168 | 2.575167 | 8.08187 | 0.9921799 | 13912.74 | 725.2898 | 1378.76 | 0
70.30182 | 22.0593 | 25.3068 | 0.352048 | 0.2473256 | 2.575176 | 8.083772 | 0.9925236 | 13911.2 | 725.2092 | 1378.912 | 0
70.3185 | 22.06669 | 25.3142 | 0.3521306 | 0.247333 | 2.575184 | 8.08567 | 0.9928139 | 13910.4 | 725.1674 | 1378.992 | 0
70.33516 | 22.07513 | 25.3218 | 0.3522142 | 0.2473406 | 2.575191 | 8.087589 | 0.9931118 | 13909.53 | 725.122 | 1379.078 | 0
70.35182 | 22.08542 | 25.33388 | 0.3522979 | 0.2473528 | 2.575203 | 8.089511 | 0.9935858 | 13906.19 | 724.9482 | 1379.409 | 0
70.3685 | 22.10596 | 25.34343 | 0.3523815 | 0.2473623 | 2.575213 | 8.09143 | 0.9939601 | 13904.26 | 724.8472 | 1379.601 | 0
70.38516 | 22.12225 | 25.35044 | 0.3524652 | 0.2473694 | 2.57522 | 8.09335 | 0.9942351 | 13903.71 | 724.8188 | 1379.655 | 0
70.40182 | 22.14214 | 25.35588 | 0.3525488 | 0.2473748 | 2.575225 | 8.095271 | 0.9944485 | 13904.02 | 724.835 | 1379.624 | 0
70.4185 | 22.15586 | 25.35918 | 0.3526325 | 0.2473782 | 2.575228 | 8.097192 | 0.994578 | 13905.51 | 724.9128 | 1379.476 | 0
70.43516 | 22.16422 | 25.36658 | 0.3527158 | 0.2473856 | 2.575236 | 8.099106 | 0.9948681 | 13904.74 | 724.8726 | 1379.553 | 0
70.45184 | 22.1664 | 25.36968 | 0.3527988 | 0.2473887 | 2.575239 | 8.101012 | 0.9949898 | 13906.31 | 724.9544 | 1379.397 | 0
70.4685 | 22.17758 | 25.37766 | 0.3528824 | 0.2473967 | 2.575247 | 8.10293 | 0.995303 | 13905.23 | 724.898 | 1379.504 | 0
70.48516 | 22.186 | 25.38565 | 0.3529652 | 0.2474047 | 2.575255 | 8.104834 | 0.9956161 | 13904.12 | 724.8403 | 1379.614 | 0
70.50182 | 22.18358 | 25.39051 | 0.3530488 | 0.2474096 | 2.57526 | 8.106754 | 0.9958068 | 13904.76 | 724.8732 | 1379.552 | 0
70.5185 | 22.18338 | 25.39518 | 0.3531326 | 0.2474143 | 2.575265 | 8.108676 | 0.9959897 | 13905.5 | 724.9119 | 1379.478 | 0
70.53516 | 22.19037 | 25.40531 | 0.3532161 | 0.2474244 | 2.575275 | 8.110595 | 0.9963871 | 13903.24 | 724.7941 | 1379.702 | 0
70.55182 | 22.19191 | 25.4129 | 0.3532996 | 0.247432 | 2.575282 | 8.112514 | 0.996685 | 13902.37 | 724.749 | 1379.788 | 0
70.5685 | 22.19492 | 25.41835 | 0.3533833 | 0.2474375 | 2.575288 | 8.114434 | 0.9968985 | 13902.69 | 724.7655 | 1379.757 | 0
70.58516 | 22.19664 | 25.42164 | 0.353467 | 0.2474408 | 2.575291 | 8.116356 | 0.9970278 | 13904.17 | 724.843 | 1379.609 | 0
70.60182 | 22.20953 | 25.42397 | 0.3535496 | 0.2474432 | 2.575294 | 8.118255 | 0.9971188 | 13906.16 | 724.9462 | 1379.413 | 0
70.61856 | 22.2143 | 25.43137 | 0.3536326 | 0.2474506 | 2.575301 | 8.120159 | 0.9974091 | 13905.37 | 724.9054 | 1379.49 | 0
70.63532 | 22.20883 | 25.43388 | 0.3537162 | 0.2474532 | 2.575304 | 8.12208 | 0.9975076 | 13907.28 | 725.0051 | 1379.301 | 0
70.652 | 22.26025 | 25.4321 | 0.3538 | 0.2474514 | 2.575302 | 8.124001 | 0.9974379 | 13911.55 | 725.2275 | 1378.878 | 0
70.66866 | 22.18549 | 25.43618 | 0.3538837 | 0.2474555 | 2.575306 | 8.125922 | 0.9975978 | 13912.61 | 725.2828 | 1378.773 | 0
70.68532 | 22.18472 | 25.44299 | 0.3539673 | 0.2474623 | 2.575312 | 8.127844 | 0.997865 | 13912.17 | 725.26 | 1378.816 | 0
70.702 | 22.21132 | 25.44922 | 0.3540509 | 0.2474686 | 2.575319 | 8.129765 | 0.9981093 | 13912.05 | 725.2538 | 1378.828 | 0
70.71866 | 22.22512 | 25.45369 | 0.3541345 | 0.247473 | 2.575323 | 8.131684 | 0.9982845 | 13912.9 | 725.2976 | 1378.744 | 0
70.73534 | 22.24137 | 25.46011 | 0.3542182 | 0.2474795 | 2.57533 | 8.133606 | 0.9985363 | 13912.67 | 725.286 | 1378.766 | 0
70.752 | 22.27061 | 25.47688 | 0.3543008 | 0.2474963 | 2.575347 | 8.135503 | 0.9991942 | 13906.76 | 724.9775 | 1379.353 | 0
70.76868 | 22.2612 | 25.49346 | 0.354384 | 0.2475129 | 2.575363 | 8.137413 | 0.9998444 | 13900.98 | 724.6762 | 1379.926 | 0
70.78532 | 22.2554 | 25.50184 | 0.3544672 | 0.2475213 | 2.575372 | 8.139324 | 1.000173 | 13899.68 | 724.6084 | 1380.056 | 0
70.802 | 22.28262 | 25.50396 | 0.354551 | 0.2475234 | 2.575374 | 8.141246 | 1.000256 | 13901.8 | 724.719 | 1379.845 | 0
70.81866 | 22.26219 | 25.50668 | 0.3546346 | 0.2475262 | 2.575376 | 8.143166 | 1.000362 | 13903.6 | 724.813 | 1379.666 | 0
70.83532 | 22.2673 | 25.51466 | 0.3547182 | 0.2475342 | 2.575384 | 8.145085 | 1.000676 | 13902.52 | 724.7569 | 1379.773 | 0
70.852 | 22.26854 | 25.5207 | 0.3548018 | 0.2475402 | 2.57539 | 8.147005 | 1.000912 | 13902.51 | 724.7564 | 1379.774 | 0
70.86866 | 22.2359 | 25.52848 | 0.3548855 | 0.247548 | 2.575398 | 8.148926 | 1.001218 | 13901.55 | 724.7061 | 1379.87 | 0
70.88532 | 22.2311 | 25.53471 | 0.354969 | 0.2475543 | 2.575405 | 8.150845 | 1.001462 | 13901.43 | 724.7 | 1379.881 | 0
70.902 | 22.22018 | 25.54289 | 0.3550522 | 0.2475625 | 2.575412 | 8.152758 | 1.001783 | 13900.24 | 724.6379 | 1380 | 0
70.91866 | 22.16235 | 25.54424 | 0.3551353 | 0.2475639 | 2.575414 | 8.154663 | 1.001836 | 13902.76 | 724.769 | 1379.75 | 0
70.93532 | 22.14707 | 25.54402 | 0.3552183 | 0.2475637 | 2.575414 | 8.15657 | 1.001827 | 13906.13 | 724.9448 | 1379.416 | 0
70.952 | 22.18976 | 25.54907 | 0.355302 | 0.2475688 | 2.57542 | 8.158491 | 1.002026 | 13906.65 | 724.9721 | 1379.364 | 0
70.96866 | 22.21112 | 25.55823 | 0.3553856 | 0.247578 | 2.575428 | 8.160412 | 1.002384 | 13904.94 | 724.8829 | 1379.533 | 0
70.98534 | 22.17455 | 25.55977 | 0.3554692 | 0.2475795 | 2.57543 | 8.162332 | 1.002445 | 13907.38 | 725.0099 | 1379.292 | 0
71.002 | 22.12732 | 25.56209 | 0.355553 | 0.2475818 | 2.575432 | 8.164253 | 1.002536 | 13909.38 | 725.1145 | 1379.092 | 0
71.01868 | 22.11202 | 25.56851 | 0.3556366 | 0.2475883 | 2.575439 | 8.166175 | 1.002788 | 13909.16 | 725.103 | 1379.114 | 0
71.03532 | 22.09634 | 25.57083 | 0.3557196 | 0.2475906 | 2.575441 | 8.168081 | 1.002879 | 13911.15 | 725.2066 | 1378.918 | 0
71.052 | 22.0891 | 25.57276 | 0.3558026 | 0.2475926 | 2.575443 | 8.169986 | 1.002954 | 13913.34 | 725.321 | 1378.7 | 0
71.06866 | 22.0777 | 25.57645 | 0.355886 | 0.2475963 | 2.575447 | 8.1719 | 1.003099 | 13914.6 | 725.3862 | 1378.576 | 0
71.08532 | 22.045 | 25.58033 | 0.3559696 | 0.2476002 | 2.57545 | 8.173821 | 1.003252 | 13915.75 | 725.4466 | 1378.461 | 0
71.102 | 22.0136 | 25.58539 | 0.3560532 | 0.2476053 | 2.575456 | 8.175741 | 1.00345 | 13916.27 | 725.4736 | 1378.41 | 0
71.11866 | 22.01084 | 25.59337 | 0.356137 | 0.2476133 | 2.575464 | 8.177662 | 1.003763 | 13915.2 | 725.4178 | 1378.516 | 0
71.13532 | 22.03992 | 25.59823 | 0.3562205 | 0.2476182 | 2.575468 | 8.179582 | 1.003954 | 13915.82 | 725.4503 | 1378.454 | 0
71.152 | 22.05331 | 25.60485 | 0.3563041 | 0.2476248 | 2.575476 | 8.181503 | 1.004213 | 13915.49 | 725.433 | 1378.487 | 0
71.16866 | 22.00629 | 25.6185 | 0.3563874 | 0.2476385 | 2.575489 | 8.183414 | 1.004748 | 13911.33 | 725.216 | 1378.9 | 0
71.18532 | 22.03308 | 25.62805 | 0.3564706 | 0.247648 | 2.575498 | 8.185326 | 1.005123 | 13909.4 | 725.1152 | 1379.091 | 0
71.202 | 22.0521 | 25.6376 | 0.356554 | 0.2476576 | 2.575508 | 8.187238 | 1.005497 | 13907.46 | 725.0144 | 1379.283 | 0
71.21866 | 22.03541 | 25.64831 | 0.3566368 | 0.2476684 | 2.575518 | 8.18914 | 1.005918 | 13904.88 | 724.8799 | 1379.539 | 0
71.23534 | 22.0658 | 25.65884 | 0.3567204 | 0.2476789 | 2.57553 | 8.19106 | 1.00633 | 13902.44 | 724.7524 | 1379.782 | 0
71.252 | 22.08905 | 25.66643 | 0.356804 | 0.2476866 | 2.575537 | 8.19298 | 1.006628 | 13901.58 | 724.7078 | 1379.867 | 0
71.26868 | 22.10334 | 25.66895 | 0.3568876 | 0.247689 | 2.57554 | 8.194901 | 1.006727 | 13903.48 | 724.8066 | 1379.678 | 0
71.28532 | 22.11787 | 25.67615 | 0.3569713 | 0.2476963 | 2.575547 | 8.196822 | 1.007009 | 13902.84 | 724.7731 | 1379.742 | 0
71.302 | 22.13089 | 25.68199 | 0.357055 | 0.2477022 | 2.575552 | 8.198742 | 1.007238 | 13902.93 | 724.7781 | 1379.733 | 0
71.31866 | 22.13635 | 25.68763 | 0.3571385 | 0.2477078 | 2.575558 | 8.200662 | 1.00746 | 13903.14 | 724.7887 | 1379.712 | 0
71.33532 | 22.09986 | 25.69326 | 0.3572222 | 0.2477135 | 2.575564 | 8.202584 | 1.007681 | 13903.34 | 724.7994 | 1379.692 | 0
71.352 | 22.11103 | 25.69637 | 0.3573045 | 0.2477166 | 2.575567 | 8.204475 | 1.007802 | 13904.86 | 724.8789 | 1379.541 | 0
71.36866 | 22.14748 | 25.7022 | 0.3573878 | 0.2477225 | 2.575573 | 8.206387 | 1.008031 | 13904.95 | 724.8832 | 1379.532 | 0
71.38532 | 22.16164 | 25.70668 | 0.3574714 | 0.247727 | 2.575577 | 8.208306 | 1.008207 | 13905.78 | 724.9268 | 1379.45 | 0
71.402 | 22.16611 | 25.71466 | 0.3575552 | 0.247735 | 2.575586 | 8.210228 | 1.00852 | 13904.72 | 724.8714 | 1379.555 | 0
71.41866 | 22.17469 | 25.72108 | 0.3576387 | 0.2477414 | 2.575592 | 8.21215 | 1.008772 | 13904.5 | 724.8599 | 1379.577 | 0
71.43532 | 22.18855 | 25.72672 | 0.3577224 | 0.247747 | 2.575598 | 8.21407 | 1.008993 | 13904.7 | 724.8704 | 1379.557 | 0
71.452 | 22.19592 | 25.72768 | 0.3578061 | 0.247748 | 2.575598 | 8.215991 | 1.00903 | 13907.44 | 725.0131 | 1379.286 | 0
71.46866 | 22.18027 | 25.73274 | 0.3578897 | 0.2477532 | 2.575604 | 8.217911 | 1.009228 | 13907.96 | 725.04 | 1379.234 | 0
71.48534 | 22.18272 | 25.73896 | 0.3579724 | 0.2477594 | 2.57561 | 8.21981 | 1.009473 | 13907.8 | 725.0321 | 1379.249 | 0
71.502 | 22.1745 | 25.74344 | 0.3580557 | 0.2477639 | 2.575614 | 8.221724 | 1.009648 | 13908.62 | 725.075 | 1379.168 | 0
71.51868 | 22.18427 | 25.75415 | 0.358139 | 0.2477746 | 2.575625 | 8.223634 | 1.010068 | 13906.07 | 724.9418 | 1379.421 | 0
71.53532 | 22.19352 | 25.75881 | 0.3582226 | 0.2477793 | 2.57563 | 8.225556 | 1.010252 | 13906.8 | 724.9798 | 1379.349 | 0
71.552 | 22.19776 | 25.76387 | 0.3583063 | 0.2477844 | 2.575635 | 8.227476 | 1.01045 | 13907.32 | 725.0068 | 1379.298 | 0
71.56866 | 22.1991 | 25.77771 | 0.3583899 | 0.2477982 | 2.575648 | 8.229394 | 1.010993 | 13903.09 | 724.7864 | 1379.717 | 0
71.58532 | 22.18385 | 25.78824 | 0.3584734 | 0.2478088 | 2.575659 | 8.231314 | 1.011405 | 13900.66 | 724.6595 | 1379.958 | 0
71.602 | 22.14414 | 25.78997 | 0.358557 | 0.2478106 | 2.575661 | 8.233234 | 1.011473 | 13902.96 | 724.7799 | 1379.729 | 0
71.61866 | 22.0577 | 25.79639 | 0.3586407 | 0.247817 | 2.575668 | 8.235156 | 1.011725 | 13902.75 | 724.7685 | 1379.751 | 0
71.63532 | 22.07714 | 25.80145 | 0.3587239 | 0.247822 | 2.575672 | 8.237066 | 1.011924 | 13903.25 | 724.7947 | 1379.701 | 0
71.652 | 22.10614 | 25.81822 | 0.3588074 | 0.2478389 | 2.57569 | 8.238984 | 1.012581 | 13897.45 | 724.4924 | 1380.277 | 0
71.66866 | 22.11271 | 25.83461 | 0.35889 | 0.2478553 | 2.575706 | 8.240881 | 1.013224 | 13891.84 | 724.1997 | 1380.835 | 0
71.68532 | 22.1185 | 25.84513 | 0.3589734 | 0.2478658 | 2.575716 | 8.242793 | 1.013637 | 13889.4 | 724.0728 | 1381.077 | 0
71.702 | 22.11927 | 25.85468 | 0.359057 | 0.2478754 | 2.575726 | 8.244712 | 1.014011 | 13887.5 | 723.9739 | 1381.265 | 0
71.71866 | 22.13338 | 25.85583 | 0.3591406 | 0.2478766 | 2.575727 | 8.246634 | 1.014056 | 13890.12 | 724.1104 | 1381.005 | 0
71.73534 | 22.14366 | 25.85952 | 0.3592242 | 0.2478803 | 2.57573 | 8.248555 | 1.014201 | 13891.38 | 724.1759 | 1380.88 | 0
71.752 | 22.11263 | 25.86418 | 0.3593079 | 0.247885 | 2.575735 | 8.250476 | 1.014384 | 13892.11 | 724.2139 | 1380.808 | 0
71.76868 | 22.12225 | 25.86689 | 0.3593916 | 0.2478877 | 2.575738 | 8.252398 | 1.01449 | 13893.89 | 724.3066 | 1380.631 | 0
71.78532 | 22.13117 | 25.86921 | 0.3594753 | 0.24789 | 2.57574 | 8.254319 | 1.014581 | 13895.87 | 724.4102 | 1380.434 | 0
71.802 | 22.14583 | 25.86958 | 0.3595576 | 0.2478904 | 2.575741 | 8.25621 | 1.014596 | 13898.86 | 724.5659 | 1380.137 | 0
71.81866 | 22.16412 | 25.8758 | 0.359641 | 0.2478967 | 2.575747 | 8.258124 | 1.01484 | 13898.73 | 724.5593 | 1380.149 | 0
71.83532 | 22.17961 | 25.8836 | 0.3597246 | 0.2479045 | 2.575755 | 8.260044 | 1.015145 | 13897.78 | 724.5098 | 1380.244 | 0
71.852 | 22.18194 | 25.89119 | 0.3598082 | 0.2479121 | 2.575763 | 8.261964 | 1.015443 | 13896.94 | 724.4656 | 1380.328 | 0
71.86866 | 22.18105 | 25.89508 | 0.3598918 | 0.247916 | 2.575766 | 8.263884 | 1.015595 | 13898.08 | 724.5254 | 1380.214 | 0
71.88532 | 22.18596 | 25.9015 | 0.3599755 | 0.2479225 | 2.575773 | 8.265805 | 1.015847 | 13897.86 | 724.514 | 1380.236 | 0
71.902 | 22.16353 | 25.90576 | 0.3600592 | 0.2479268 | 2.575777 | 8.267726 | 1.016015 | 13898.8 | 724.563 | 1380.142 | 0
71.91866 | 22.13311 | 25.91044 | 0.3601425 | 0.2479314 | 2.575782 | 8.269639 | 1.016198 | 13899.51 | 724.6 | 1380.072 | 0
71.93532 | 22.13926 | 25.90885 | 0.3602255 | 0.2479299 | 2.57578 | 8.271545 | 1.016136 | 13903.57 | 724.8114 | 1379.669 | 0
71.952 | 22.16617 | 25.91117 | 0.3603091 | 0.2479322 | 2.575782 | 8.273465 | 1.016227 | 13905.55 | 724.9148 | 1379.472 | 0
71.96866 | 22.19094 | 25.92345 | 0.360392 | 0.2479446 | 2.575795 | 8.275369 | 1.016708 | 13902.16 | 724.7381 | 1379.809 | 0
71.98534 | 22.20154 | 25.94022 | 0.3604755 | 0.2479613 | 2.575812 | 8.277286 | 1.017366 | 13896.39 | 724.4371 | 1380.382 | 0
72.002 | 22.18205 | 25.9445 | 0.3605591 | 0.2479656 | 2.575816 | 8.279206 | 1.017534 | 13897.32 | 724.4858 | 1380.289 | 0
72.01868 | 22.13973 | 25.94604 | 0.3606428 | 0.2479672 | 2.575818 | 8.281128 | 1.017594 | 13899.72 | 724.611 | 1380.051 | 0
72.03532 | 22.0667 | 25.94777 | 0.3607265 | 0.247969 | 2.575819 | 8.28305 | 1.017662 | 13902.02 | 724.7307 | 1379.823 | 0
72.052 | 22.06819 | 25.95029 | 0.3608101 | 0.2479715 | 2.575822 | 8.28497 | 1.017761 | 13903.9 | 724.8285 | 1379.637 | 0
72.06866 | 22.0749 | 25.95515 | 0.3608938 | 0.2479764 | 2.575826 | 8.286892 | 1.017952 | 13904.52 | 724.8609 | 1379.575 | 0
72.08532 | 22.0851 | 25.96802 | 0.3609768 | 0.2479893 | 2.57584 | 8.288797 | 1.018456 | 13900.82 | 724.668 | 1379.942 | 0
72.102 | 22.09608 | 25.98576 | 0.3610596 | 0.248007 | 2.575857 | 8.2907 | 1.019152 | 13894.52 | 724.3394 | 1380.568 | 0
72.11866 | 22.08056 | 25.99512 | 0.3611429 | 0.2480164 | 2.575867 | 8.292611 | 1.019519 | 13892.72 | 724.2458 | 1380.747 | 0
72.13532 | 22.10812 | 25.999 | 0.3612266 | 0.2480203 | 2.57587 | 8.294532 | 1.019672 | 13893.86 | 724.3054 | 1380.633 | 0
72.152 | 22.121 | 25.99937 | 0.3613103 | 0.2480207 | 2.575871 | 8.296454 | 1.019686 | 13896.89 | 724.463 | 1380.333 | 0
72.16866 | 22.11975 | 25.99915 | 0.361394 | 0.2480205 | 2.57587 | 8.298376 | 1.019677 | 13900.22 | 724.6369 | 1380.002 | 0
72.18532 | 22.12609 | 26.00128 | 0.3614776 | 0.2480227 | 2.575873 | 8.300298 | 1.019761 | 13902.3 | 724.7454 | 1379.795 | 0
72.202 | 22.14196 | 26.01375 | 0.3615613 | 0.2480352 | 2.575886 | 8.302218 | 1.02025 | 13898.85 | 724.5655 | 1380.138 | 0
72.21866 | 22.15367 | 26.0231 | 0.3616448 | 0.2480446 | 2.575895 | 8.304134 | 1.020617 | 13897.06 | 724.4724 | 1380.315 | 0
72.23534 | 22.1649 | 26.03031 | 0.3617278 | 0.2480518 | 2.575902 | 8.306043 | 1.020899 | 13896.41 | 724.4382 | 1380.38 | 0
72.252 | 22.1723 | 26.03849 | 0.3618108 | 0.24806 | 2.57591 | 8.307946 | 1.02122 | 13895.23 | 724.3765 | 1380.498 | 0
72.26868 | 22.17314 | 26.04823 | 0.3618944 | 0.2480698 | 2.57592 | 8.309866 | 1.021602 | 13893.24 | 724.2729 | 1380.695 | 0
72.28532 | 22.18161 | 26.05798 | 0.3619775 | 0.2480795 | 2.57593 | 8.311775 | 1.021984 | 13891.24 | 724.1685 | 1380.894 | 0
72.302 | 22.1858 | 26.0644 | 0.3620611 | 0.248086 | 2.575936 | 8.313695 | 1.022236 | 13891.02 | 724.1572 | 1380.916 | 0
72.31866 | 22.18594 | 26.06614 | 0.3621448 | 0.2480877 | 2.575938 | 8.315619 | 1.022304 | 13893.31 | 724.2766 | 1380.688 | 0
72.33532 | 22.18219 | 26.06533 | 0.3622285 | 0.248087 | 2.575937 | 8.317539 | 1.022273 | 13896.95 | 724.4662 | 1380.326 | 0
72.352 | 22.18088 | 26.06902 | 0.3623122 | 0.2480906 | 2.575941 | 8.31946 | 1.022418 | 13898.19 | 724.531 | 1380.203 | 0
72.36866 | 22.18402 | 26.07602 | 0.3623958 | 0.2480977 | 2.575948 | 8.32138 | 1.022692 | 13897.66 | 724.5034 | 1380.256 | 0
72.38532 | 22.16881 | 26.08303 | 0.3624794 | 0.2481047 | 2.575955 | 8.3233 | 1.022967 | 13897.14 | 724.476 | 1380.308 | 0
72.402 | 22.17792 | 26.0916 | 0.3625624 | 0.2481133 | 2.575964 | 8.325204 | 1.023303 | 13895.75 | 724.4038 | 1380.446 | 0
72.41866 | 22.18563 | 26.09861 | 0.362645 | 0.2481203 | 2.57597 | 8.327103 | 1.023578 | 13895.19 | 724.3743 | 1380.502 | 0
72.43532 | 22.18324 | 26.10094 | 0.3627287 | 0.2481227 | 2.575973 | 8.329024 | 1.023669 | 13897.16 | 724.477 | 1380.306 | 0
72.452 | 22.1814 | 26.1095 | 0.3628123 | 0.2481313 | 2.575982 | 8.330945 | 1.024005 | 13895.8 | 724.4062 | 1380.441 | 0
72.46866 | 22.17963 | 26.1214 | 0.362896 | 0.2481432 | 2.575994 | 8.332863 | 1.024472 | 13892.67 | 724.2431 | 1380.752 | 0
72.48534 | 22.1947 | 26.13036 | 0.3629795 | 0.2481522 | 2.576002 | 8.334784 | 1.024823 | 13891.11 | 724.1616 | 1380.907 | 0
72.502 | 22.20883 | 26.1397 | 0.3630632 | 0.2481615 | 2.576012 | 8.336705 | 1.02519 | 13889.34 | 724.0694 | 1381.083 | 0
72.51868 | 22.21532 | 26.14535 | 0.3631468 | 0.2481672 | 2.576018 | 8.338624 | 1.025411 | 13889.54 | 724.0799 | 1381.063 | 0
72.53532 | 22.23992 | 26.14924 | 0.3632305 | 0.2481711 | 2.576022 | 8.340546 | 1.025563 | 13890.67 | 724.1391 | 1380.95 | 0
72.552 | 22.2391 | 26.15585 | 0.3633128 | 0.2481777 | 2.576028 | 8.342438 | 1.025823 | 13890.31 | 724.12 | 1380.987 | 0
72.56866 | 22.2191 | 26.15407 | 0.3633961 | 0.248176 | 2.576026 | 8.344351 | 1.025753 | 13894.44 | 724.3355 | 1380.576 | 0
72.58532 | 22.15085 | 26.1562 | 0.3634798 | 0.2481781 | 2.576028 | 8.346272 | 1.025837 | 13896.51 | 724.4434 | 1380.37 | 0
72.602 | 22.09482 | 26.16262 | 0.3635635 | 0.2481846 | 2.576035 | 8.348194 | 1.026088 | 13896.3 | 724.4324 | 1380.391 | 0
72.61866 | 22.10806 | 26.16728 | 0.363647 | 0.2481892 | 2.57604 | 8.350112 | 1.026271 | 13897.01 | 724.4696 | 1380.32 | 0
72.63532 | 22.12826 | 26.17429 | 0.3637306 | 0.2481963 | 2.576047 | 8.352031 | 1.026546 | 13896.49 | 724.4421 | 1380.372 | 0
72.652 | 22.15135 | 26.18208 | 0.3638142 | 0.2482041 | 2.576055 | 8.353951 | 1.026852 | 13895.54 | 724.393 | 1380.466 | 0
72.66866 | 22.17437 | 26.18713 | 0.3638976 | 0.2482092 | 2.57606 | 8.355866 | 1.02705 | 13896.04 | 724.4192 | 1380.416 | 0
72.68532 | 22.19467 | 26.19121 | 0.3639809 | 0.2482133 | 2.576064 | 8.357778 | 1.02721 | 13897.06 | 724.4721 | 1380.316 | 0
72.702 | 22.19698 | 26.1951 | 0.3640635 | 0.2482172 | 2.576067 | 8.359674 | 1.027362 | 13898.15 | 724.529 | 1380.207 | 0
72.71866 | 22.18892 | 26.20191 | 0.3641472 | 0.248224 | 2.576074 | 8.361594 | 1.02763 | 13897.73 | 724.5071 | 1380.249 | 0
72.73534 | 22.1872 | 26.20814 | 0.3642308 | 0.2482303 | 2.57608 | 8.363515 | 1.027874 | 13897.62 | 724.5014 | 1380.26 | 0
72.752 | 22.19225 | 26.21612 | 0.3643144 | 0.2482383 | 2.576089 | 8.365434 | 1.028187 | 13896.58 | 724.447 | 1380.364 | 0
72.76868 | 22.21558 | 26.22215 | 0.364398 | 0.2482444 | 2.576095 | 8.367356 | 1.028423 | 13896.57 | 724.4466 | 1380.364 | 0
72.78532 | 22.22617 | 26.22936 | 0.3644817 | 0.2482516 | 2.576102 | 8.369275 | 1.028706 | 13895.94 | 724.4138 | 1380.427 | 0
72.802 | 22.22844 | 26.23968 | 0.3645652 | 0.248262 | 2.576112 | 8.371194 | 1.029111 | 13893.66 | 724.2947 | 1380.654 | 0
72.81866 | 22.24566 | 26.24884 | 0.3646486 | 0.2482711 | 2.576122 | 8.373109 | 1.02947 | 13891.99 | 724.2076 | 1380.82 | 0
72.83532 | 22.25335 | 26.2539 | 0.3647319 | 0.2482762 | 2.576126 | 8.375022 | 1.029668 | 13892.49 | 724.2336 | 1380.77 | 0
72.852 | 22.21703 | 26.25583 | 0.3648145 | 0.2482781 | 2.576128 | 8.37692 | 1.029744 | 13894.61 | 724.3444 | 1380.559 | 0
72.86866 | 22.2091 | 26.26362 | 0.3648982 | 0.248286 | 2.576136 | 8.37884 | 1.03005 | 13893.68 | 724.2957 | 1380.652 | 0
72.88532 | 22.2008 | 26.27629 | 0.3649817 | 0.2482986 | 2.576149 | 8.38076 | 1.030547 | 13890.16 | 724.1122 | 1381.002 | 0
72.902 | 22.18402 | 26.2831 | 0.3650655 | 0.2483055 | 2.576156 | 8.382681 | 1.030814 | 13889.74 | 724.0906 | 1381.043 | 0
72.91866 | 22.1786 | 26.29578 | 0.365149 | 0.2483182 | 2.576168 | 8.3846 | 1.031311 | 13886.22 | 723.9072 | 1381.392 | 0
72.93532 | 22.08482 | 26.30024 | 0.3652326 | 0.2483227 | 2.576173 | 8.38652 | 1.031486 | 13887.04 | 723.95 | 1381.311 | 0
72.952 | 22.066 | 26.30335 | 0.3653163 | 0.2483258 | 2.576176 | 8.388441 | 1.031608 | 13888.59 | 724.0303 | 1381.158 | 0
72.96866 | 22.01736 | 26.31309 | 0.3654 | 0.2483356 | 2.576186 | 8.390361 | 1.03199 | 13886.62 | 723.928 | 1381.353 | 0
72.98534 | 22.00496 | 26.32283 | 0.3654828 | 0.2483453 | 2.576196 | 8.392265 | 1.032372 | 13884.63 | 723.8241 | 1381.551 | 0
73.002 | 22.00798 | 26.32672 | 0.3655658 | 0.2483492 | 2.5762 | 8.394171 | 1.032524 | 13885.74 | 723.8818 | 1381.441 | 0
73.01868 | 22.04604 | 26.32474 | 0.3656491 | 0.2483473 | 2.576198 | 8.396084 | 1.032447 | 13889.94 | 724.1011 | 1381.022 | 0
73.03532 | 22.10634 | 26.33175 | 0.3657328 | 0.2483543 | 2.576205 | 8.398004 | 1.032722 | 13889.42 | 724.0739 | 1381.075 | 0
73.052 | 22.12767 | 26.34012 | 0.3658164 | 0.2483627 | 2.576213 | 8.399924 | 1.03305 | 13888.18 | 724.0092 | 1381.198 | 0
73.06866 | 22.07988 | 26.34791 | 0.3659 | 0.2483705 | 2.57622 | 8.401844 | 1.033356 | 13887.25 | 723.9605 | 1381.291 | 0
73.08532 | 22.07088 | 26.35785 | 0.3659836 | 0.2483805 | 2.57623 | 8.403762 | 1.033745 | 13885.18 | 723.853 | 1381.496 | 0
73.102 | 22.07255 | 26.37111 | 0.3660672 | 0.2483938 | 2.576244 | 8.405682 | 1.034266 | 13881.37 | 723.6542 | 1381.876 | 0
73.11866 | 22.10216 | 26.383 | 0.3661508 | 0.2484056 | 2.576256 | 8.407601 | 1.034732 | 13878.28 | 723.4932 | 1382.183 | 0
73.13532 | 22.10799 | 26.4031 | 0.3662344 | 0.2484258 | 2.576276 | 8.409522 | 1.03552 | 13870.89 | 723.1076 | 1382.92 | 0
73.152 | 22.11763 | 26.41635 | 0.3663176 | 0.248439 | 2.576289 | 8.411434 | 1.03604 | 13867.08 | 722.909 | 1383.3 | 0
73.16866 | 22.12966 | 26.42472 | 0.3664005 | 0.2484475 | 2.576298 | 8.413338 | 1.036368 | 13865.82 | 722.8435 | 1383.425 | 0
73.18532 | 22.14666 | 26.42822 | 0.3664835 | 0.248451 | 2.576301 | 8.415243 | 1.036505 | 13867.13 | 722.9116 | 1383.295 | 0
73.202 | 22.1548 | 26.43464 | 0.3665672 | 0.2484575 | 2.576308 | 8.417164 | 1.036757 | 13866.92 | 722.901 | 1383.316 | 0
73.21866 | 22.14768 | 26.44185 | 0.3666508 | 0.2484646 | 2.576315 | 8.419082 | 1.03704 | 13866.31 | 722.8689 | 1383.377 | 0
73.23534 | 22.14511 | 26.44592 | 0.3667344 | 0.2484688 | 2.576319 | 8.421005 | 1.0372 | 13867.33 | 722.9224 | 1383.274 | 0
73.252 | 22.10305 | 26.4461 | 0.3668181 | 0.248469 | 2.576319 | 8.422926 | 1.037206 | 13870.41 | 723.0826 | 1382.968 | 0
73.26868 | 22.08364 | 26.45115 | 0.3669016 | 0.248474 | 2.576324 | 8.424844 | 1.037405 | 13870.92 | 723.1091 | 1382.917 | 0
73.2854 | 22.10424 | 26.46109 | 0.3669853 | 0.248484 | 2.576334 | 8.426766 | 1.037794 | 13868.86 | 723.0022 | 1383.122 | 0
73.30218 | 22.11806 | 26.46732 | 0.3670686 | 0.2484902 | 2.57634 | 8.428678 | 1.038039 | 13868.75 | 722.9962 | 1383.133 | 0
73.31884 | 22.08984 | 26.47062 | 0.3671519 | 0.2484936 | 2.576344 | 8.43059 | 1.038168 | 13870.17 | 723.0701 | 1382.992 | 0
73.3355 | 22.04281 | 26.46786 | 0.3672346 | 0.2484908 | 2.576342 | 8.432489 | 1.03806 | 13874.74 | 723.3085 | 1382.536 | 0
73.35218 | 22.00482 | 26.47526 | 0.3673181 | 0.2484982 | 2.576348 | 8.434408 | 1.03835 | 13874.02 | 723.2708 | 1382.608 | 0
73.36884 | 21.96873 | 26.48382 | 0.3674018 | 0.2485068 | 2.576357 | 8.436329 | 1.038686 | 13872.69 | 723.2015 | 1382.741 | 0
73.3855 | 21.97352 | 26.48439 | 0.3674855 | 0.2485074 | 2.576358 | 8.43825 | 1.038708 | 13875.55 | 723.3507 | 1382.455 | 0
73.40218 | 21.98058 | 26.4873 | 0.3675692 | 0.2485104 | 2.576361 | 8.440174 | 1.038822 | 13877.19 | 723.4361 | 1382.292 | 0
73.41882 | 21.86956 | 26.49372 | 0.3676528 | 0.2485168 | 2.576367 | 8.442093 | 1.039074 | 13876.98 | 723.4253 | 1382.313 | 0
73.4355 | 21.80762 | 26.50756 | 0.3677364 | 0.2485306 | 2.576381 | 8.444012 | 1.039617 | 13872.88 | 723.2118 | 1382.721 | 0
73.45216 | 21.80656 | 26.51574 | 0.3678194 | 0.2485389 | 2.576389 | 8.445916 | 1.039938 | 13871.74 | 723.1518 | 1382.836 | 0
73.46884 | 21.82959 | 26.51982 | 0.3679024 | 0.248543 | 2.576394 | 8.447822 | 1.040098 | 13872.73 | 723.2038 | 1382.736 | 0
73.4855 | 21.87747 | 26.52605 | 0.3679857 | 0.2485492 | 2.5764 | 8.449738 | 1.040342 | 13872.62 | 723.1978 | 1382.748 | 0
73.50218 | 21.89152 | 26.52935 | 0.3680693 | 0.2485525 | 2.576403 | 8.451656 | 1.040472 | 13874.04 | 723.2722 | 1382.605 | 0
73.51884 | 21.92908 | 26.53498 | 0.368153 | 0.2485582 | 2.576408 | 8.453576 | 1.040692 | 13874.24 | 723.2828 | 1382.585 | 0
73.5355 | 21.96142 | 26.54473 | 0.3682366 | 0.248568 | 2.576418 | 8.455497 | 1.041075 | 13872.3 | 723.1816 | 1382.779 | 0
73.55218 | 21.98361 | 26.55154 | 0.3683203 | 0.2485748 | 2.576425 | 8.457419 | 1.041342 | 13871.9 | 723.1602 | 1382.819 | 0
73.56884 | 22.00656 | 26.56109 | 0.3684039 | 0.2485844 | 2.576435 | 8.459338 | 1.041716 | 13870.06 | 723.0644 | 1383.003 | 0
73.5855 | 22.019 | 26.56829 | 0.3684875 | 0.2485916 | 2.576442 | 8.461259 | 1.041999 | 13869.45 | 723.0325 | 1383.064 | 0
73.60218 | 22.02788 | 26.5751 | 0.36857 | 0.2485984 | 2.576449 | 8.463153 | 1.042266 | 13869 | 723.009 | 1383.108 | 0
73.61884 | 22.03668 | 26.58212 | 0.3686536 | 0.2486055 | 2.576456 | 8.465074 | 1.042541 | 13868.48 | 722.9824 | 1383.16 | 0
73.6355 | 22.04842 | 26.59068 | 0.3687366 | 0.248614 | 2.576465 | 8.46698 | 1.042877 | 13867.14 | 722.9121 | 1383.294 | 0
73.65218 | 22.06073 | 26.59105 | 0.3688203 | 0.2486145 | 2.576465 | 8.468899 | 1.042892 | 13870.09 | 723.066 | 1383 | 0
73.66882 | 22.06515 | 26.59962 | 0.3689039 | 0.248623 | 2.576474 | 8.470819 | 1.043228 | 13868.76 | 722.9969 | 1383.132 | 0
73.6855 | 22.069 | 26.60644 | 0.3689875 | 0.2486299 | 2.57648 | 8.472741 | 1.043495 | 13868.36 | 722.9756 | 1383.173 | 0
73.70216 | 22.07728 | 26.61325 | 0.3690711 | 0.2486367 | 2.576487 | 8.474659 | 1.043762 | 13867.95 | 722.9544 | 1383.214 | 0
73.71884 | 22.08298 | 26.6226 | 0.3691547 | 0.2486461 | 2.576496 | 8.47658 | 1.044129 | 13866.22 | 722.864 | 1383.386 | 0
73.7355 | 22.0867 | 26.62336 | 0.3692384 | 0.2486469 | 2.576497 | 8.478501 | 1.044159 | 13868.96 | 723.0074 | 1383.112 | 0
73.75218 | 22.09253 | 26.62744 | 0.3693218 | 0.248651 | 2.576502 | 8.480414 | 1.044319 | 13869.97 | 723.0598 | 1383.012 | 0
73.76884 | 22.10354 | 26.6325 | 0.3694044 | 0.248656 | 2.576506 | 8.482312 | 1.044517 | 13870.44 | 723.0842 | 1382.965 | 0
73.7855 | 22.10693 | 26.6397 | 0.3694876 | 0.2486633 | 2.576514 | 8.484224 | 1.044799 | 13869.81 | 723.0518 | 1383.027 | 0
73.80218 | 22.10868 | 26.64808 | 0.3695713 | 0.2486717 | 2.576522 | 8.486144 | 1.045128 | 13868.59 | 722.9881 | 1383.149 | 0
73.81884 | 22.09903 | 26.64922 | 0.369655 | 0.2486729 | 2.576523 | 8.488068 | 1.045173 | 13871.14 | 723.1207 | 1382.895 | 0
73.8355 | 22.1018 | 26.64627 | 0.3697387 | 0.2486699 | 2.57652 | 8.489989 | 1.045057 | 13875.82 | 723.3645 | 1382.429 | 0
73.85218 | 22.07435 | 26.6443 | 0.3698224 | 0.248668 | 2.576518 | 8.491912 | 1.04498 | 13879.99 | 723.582 | 1382.014 | 0
73.86884 | 22.03555 | 26.65091 | 0.369906 | 0.2486746 | 2.576525 | 8.493832 | 1.045239 | 13879.68 | 723.5659 | 1382.044 | 0
73.8855 | 22.01527 | 26.65362 | 0.3699884 | 0.2486774 | 2.576528 | 8.495722 | 1.045345 | 13881.36 | 723.6532 | 1381.877 | 0
73.90218 | 21.92753 | 26.65848 | 0.3700717 | 0.2486822 | 2.576533 | 8.497636 | 1.045536 | 13881.95 | 723.6844 | 1381.818 | 0
73.91882 | 21.89498 | 26.66217 | 0.3701553 | 0.248686 | 2.576536 | 8.499556 | 1.045681 | 13883.16 | 723.7478 | 1381.697 | 0
73.9355 | 21.96231 | 26.66371 | 0.370239 | 0.2486875 | 2.576538 | 8.501476 | 1.045741 | 13885.5 | 723.8696 | 1381.464 | 0
73.95216 | 21.90684 | 26.66622 | 0.3703228 | 0.24869 | 2.57654 | 8.503399 | 1.04584 | 13887.33 | 723.965 | 1381.282 | 0
73.96884 | 21.76773 | 26.67362 | 0.3704063 | 0.2486975 | 2.576548 | 8.505319 | 1.04613 | 13886.61 | 723.9275 | 1381.354 | 0
73.9855 | 21.80176 | 26.6818 | 0.37049 | 0.2487056 | 2.576556 | 8.507239 | 1.046451 | 13885.49 | 723.8689 | 1381.466 | 0
74.00218 | 21.83219 | 26.68822 | 0.3705736 | 0.2487121 | 2.576562 | 8.509159 | 1.046703 | 13885.28 | 723.8581 | 1381.486 | 0
74.01884 | 21.8854 | 26.69543 | 0.3706566 | 0.2487194 | 2.57657 | 8.511066 | 1.046985 | 13884.65 | 723.825 | 1381.55 | 0
74.0355 | 21.93503 | 26.71514 | 0.3707397 | 0.248739 | 2.57659 | 8.512974 | 1.047758 | 13877.51 | 723.4531 | 1382.26 | 0
74.05218 | 21.91551 | 26.73074 | 0.3708229 | 0.2487547 | 2.576605 | 8.514884 | 1.04837 | 13872.53 | 723.1932 | 1382.756 | 0
74.06884 | 21.81527 | 26.74243 | 0.3709064 | 0.2487664 | 2.576617 | 8.516803 | 1.048828 | 13869.59 | 723.0398 | 1383.05 | 0
74.0855 | 21.79505 | 26.74554 | 0.3709898 | 0.2487696 | 2.57662 | 8.518715 | 1.04895 | 13871.09 | 723.1182 | 1382.9 | 0
74.10218 | 21.77839 | 26.74375 | 0.3710735 | 0.2487678 | 2.576618 | 8.520637 | 1.04888 | 13875.14 | 723.3296 | 1382.496 | 0
74.11884 | 21.80526 | 26.75389 | 0.371157 | 0.248778 | 2.576628 | 8.522559 | 1.049278 | 13873.01 | 723.2186 | 1382.708 | 0
74.1355 | 21.83068 | 26.75992 | 0.3712407 | 0.248784 | 2.576634 | 8.524478 | 1.049514 | 13873.01 | 723.2186 | 1382.708 | 0
74.15218 | 21.84392 | 26.7599 | 0.3713245 | 0.248784 | 2.576634 | 8.526401 | 1.049514 | 13876.16 | 723.3824 | 1382.395 | 0
74.16882 | 21.77642 | 26.75948 | 0.3714078 | 0.2487836 | 2.576634 | 8.528316 | 1.049497 | 13879.48 | 723.5559 | 1382.064 | 0
74.1855 | 21.76808 | 26.76844 | 0.3714911 | 0.2487926 | 2.576643 | 8.530228 | 1.049849 | 13877.95 | 723.4758 | 1382.216 | 0
74.20216 | 21.77663 | 26.77448 | 0.371574 | 0.2487986 | 2.576649 | 8.532132 | 1.050085 | 13877.92 | 723.4743 | 1382.219 | 0
74.21884 | 21.83756 | 26.78285 | 0.3716574 | 0.248807 | 2.576658 | 8.534046 | 1.050414 | 13876.69 | 723.4102 | 1382.342 | 0
74.2355 | 21.79278 | 26.7926 | 0.371741 | 0.2488168 | 2.576667 | 8.535965 | 1.050796 | 13874.77 | 723.3099 | 1382.533 | 0
74.25218 | 21.77879 | 26.79882 | 0.3718246 | 0.248823 | 2.576674 | 8.537886 | 1.05104 | 13874.66 | 723.3044 | 1382.544 | 0
74.26884 | 21.74281 | 26.80544 | 0.3719082 | 0.2488297 | 2.57668 | 8.539806 | 1.0513 | 13874.36 | 723.2886 | 1382.574 | 0
74.2855 | 21.69581 | 26.81264 | 0.3719918 | 0.2488369 | 2.576687 | 8.541726 | 1.051582 | 13873.75 | 723.2569 | 1382.635 | 0
74.30218 | 21.68737 | 26.81672 | 0.3720756 | 0.248841 | 2.576692 | 8.543649 | 1.051742 | 13874.76 | 723.3095 | 1382.534 | 0
74.31884 | 21.69021 | 26.81982 | 0.3721588 | 0.2488442 | 2.576694 | 8.545562 | 1.051864 | 13876.26 | 723.3878 | 1382.384 | 0
74.3355 | 21.72154 | 26.82508 | 0.3722418 | 0.2488494 | 2.5767 | 8.547468 | 1.05207 | 13876.64 | 723.4074 | 1382.347 | 0
74.35218 | 21.70812 | 26.83247 | 0.3723248 | 0.2488568 | 2.576707 | 8.549371 | 1.05236 | 13875.9 | 723.3692 | 1382.42 | 0
74.36884 | 21.70919 | 26.83811 | 0.3724085 | 0.2488625 | 2.576713 | 8.551293 | 1.052581 | 13876.11 | 723.3798 | 1382.4 | 0
74.3855 | 21.71924 | 26.84414 | 0.3724922 | 0.2488686 | 2.576719 | 8.553214 | 1.052818 | 13876.1 | 723.3796 | 1382.4 | 0
74.40218 | 21.71166 | 26.84998 | 0.3725758 | 0.2488744 | 2.576725 | 8.555134 | 1.053047 | 13876.2 | 723.3847 | 1382.39 | 0
74.41882 | 21.76079 | 26.8607 | 0.3726592 | 0.2488852 | 2.576736 | 8.55705 | 1.053467 | 13873.77 | 723.2579 | 1382.633 | 0
74.4355 | 21.80338 | 26.872 | 0.3727429 | 0.2488965 | 2.576747 | 8.55897 | 1.05391 | 13871.05 | 723.116 | 1382.904 | 0
74.45216 | 21.83201 | 26.88018 | 0.3728265 | 0.2489047 | 2.576755 | 8.560891 | 1.054231 | 13869.94 | 723.0581 | 1383.015 | 0
74.46884 | 21.84986 | 26.88778 | 0.37291 | 0.2489123 | 2.576763 | 8.562811 | 1.054529 | 13869.13 | 723.016 | 1383.095 | 0
74.4855 | 21.86528 | 26.89166 | 0.3729928 | 0.2489162 | 2.576766 | 8.564709 | 1.054681 | 13870.2 | 723.0718 | 1382.989 | 0
74.50218 | 21.80582 | 26.89789 | 0.373076 | 0.2489225 | 2.576773 | 8.56662 | 1.054926 | 13870.08 | 723.0658 | 1383 | 0
74.51884 | 21.75608 | 26.89982 | 0.3731594 | 0.2489244 | 2.576775 | 8.568534 | 1.055001 | 13872.19 | 723.1754 | 1382.79 | 0
74.5355 | 21.75813 | 26.90508 | 0.373243 | 0.2489297 | 2.57678 | 8.570454 | 1.055207 | 13872.59 | 723.1963 | 1382.75 | 0
74.55218 | 21.76762 | 26.9115 | 0.3733266 | 0.2489361 | 2.576787 | 8.572376 | 1.055459 | 13872.39 | 723.1859 | 1382.77 | 0
74.56884 | 21.796 | 26.91831 | 0.3734103 | 0.248943 | 2.576794 | 8.574296 | 1.055726 | 13871.98 | 723.1648 | 1382.811 | 0
74.5855 | 21.81253 | 26.92414 | 0.3734939 | 0.2489488 | 2.576799 | 8.576218 | 1.055955 | 13872.08 | 723.17 | 1382.801 | 0
74.60218 | 21.8067 | 26.92998 | 0.3735776 | 0.2489547 | 2.576805 | 8.578139 | 1.056184 | 13872.18 | 723.1752 | 1382.791 | 0
74.61884 | 21.82695 | 26.93523 | 0.3736612 | 0.24896 | 2.57681 | 8.580059 | 1.05639 | 13872.58 | 723.1962 | 1382.751 | 0
74.6355 | 21.83161 | 26.94341 | 0.3737435 | 0.2489682 | 2.576818 | 8.581949 | 1.056711 | 13871.43 | 723.1358 | 1382.866 | 0
74.65218 | 21.82602 | 26.94006 | 0.3738269 | 0.2489648 | 2.576815 | 8.583863 | 1.05658 | 13876.24 | 723.3869 | 1382.386 | 0
74.66882 | 21.8436 | 26.942 | 0.3739106 | 0.2489668 | 2.576817 | 8.585782 | 1.056655 | 13878.35 | 723.4969 | 1382.176 | 0
74.6855 | 21.80347 | 26.9535 | 0.3739942 | 0.2489783 | 2.576828 | 8.587704 | 1.057106 | 13875.54 | 723.35 | 1382.457 | 0
74.70216 | 21.79238 | 26.96519 | 0.3740778 | 0.24899 | 2.57684 | 8.589624 | 1.057565 | 13872.62 | 723.1978 | 1382.748 | 0
74.71884 | 21.73868 | 26.98119 | 0.3741614 | 0.249006 | 2.576856 | 8.591544 | 1.058192 | 13867.49 | 722.9306 | 1383.259 | 0
74.7355 | 21.72912 | 26.98331 | 0.374245 | 0.2490082 | 2.576858 | 8.593462 | 1.058276 | 13869.5 | 723.0352 | 1383.058 | 0
74.75218 | 21.74 | 26.98661 | 0.3743286 | 0.2490115 | 2.576862 | 8.595382 | 1.058405 | 13870.9 | 723.1084 | 1382.919 | 0
74.76884 | 21.78588 | 26.99088 | 0.3744116 | 0.2490158 | 2.576866 | 8.597289 | 1.058573 | 13871.78 | 723.1542 | 1382.831 | 0
74.7855 | 21.84131 | 27.00278 | 0.3744952 | 0.2490277 | 2.576878 | 8.599208 | 1.059039 | 13868.77 | 722.9971 | 1383.131 | 0
74.80218 | 21.835 | 27.02228 | 0.3745783 | 0.2490473 | 2.576898 | 8.601118 | 1.059804 | 13861.83 | 722.6356 | 1383.823 | 0
74.81884 | 21.81486 | 27.03125 | 0.3746612 | 0.2490562 | 2.576906 | 8.60302 | 1.060156 | 13860.3 | 722.556 | 1383.976 | 0
74.8355 | 21.80248 | 27.0406 | 0.3747449 | 0.2490656 | 2.576916 | 8.604941 | 1.060522 | 13858.6 | 722.4674 | 1384.146 | 0
74.85218 | 21.83742 | 27.04936 | 0.3748285 | 0.2490744 | 2.576925 | 8.606861 | 1.060866 | 13857.2 | 722.3944 | 1384.286 | 0
74.86884 | 21.84947 | 27.05383 | 0.3749122 | 0.2490789 | 2.57693 | 8.608784 | 1.061041 | 13858.01 | 722.4363 | 1384.205 | 0
74.8855 | 21.87278 | 27.05459 | 0.3749959 | 0.2490797 | 2.57693 | 8.610704 | 1.061071 | 13860.71 | 722.5772 | 1383.935 | 0
74.90218 | 21.88805 | 27.05632 | 0.3750795 | 0.2490814 | 2.576932 | 8.612625 | 1.061139 | 13862.92 | 722.6921 | 1383.715 | 0
74.91882 | 21.83532 | 27.05591 | 0.3751632 | 0.249081 | 2.576932 | 8.614548 | 1.061123 | 13866.22 | 722.8644 | 1383.385 | 0
74.9355 | 21.85147 | 27.05804 | 0.3752456 | 0.2490832 | 2.576934 | 8.616439 | 1.061206 | 13868.18 | 722.9663 | 1383.19 | 0
74.95216 | 21.84566 | 27.06543 | 0.3753289 | 0.2490906 | 2.576941 | 8.618351 | 1.061497 | 13867.46 | 722.929 | 1383.262 | 0
74.96884 | 21.82615 | 27.07596 | 0.3754125 | 0.2491012 | 2.576952 | 8.62027 | 1.061909 | 13865.16 | 722.809 | 1383.491 | 0
74.9855 | 21.8543 | 27.08668 | 0.375496 | 0.2491119 | 2.576962 | 8.622191 | 1.06233 | 13862.76 | 722.6838 | 1383.731 | 0
75.00218 | 21.88219 | 27.09525 | 0.3755797 | 0.2491205 | 2.57697 | 8.624111 | 1.062666 | 13861.46 | 722.6162 | 1383.86 | 0
75.01884 | 21.85012 | 27.10694 | 0.3756633 | 0.2491322 | 2.576982 | 8.626031 | 1.063124 | 13858.56 | 722.4652 | 1384.15 | 0
75.0355 | 21.85463 | 27.11083 | 0.375747 | 0.2491362 | 2.576986 | 8.627951 | 1.063277 | 13859.66 | 722.5226 | 1384.04 | 0
75.05218 | 21.86658 | 27.11549 | 0.3758306 | 0.2491408 | 2.576991 | 8.629871 | 1.06346 | 13860.36 | 722.559 | 1383.97 | 0
75.06884 | 21.88028 | 27.12015 | 0.3759136 | 0.2491455 | 2.576996 | 8.631776 | 1.063643 | 13861.04 | 722.5943 | 1383.902 | 0
75.0855 | 21.8974 | 27.12111 | 0.3759972 | 0.2491465 | 2.576997 | 8.633697 | 1.06368 | 13863.64 | 722.7297 | 1383.643 | 0
75.10218 | 21.91928 | 27.1248 | 0.3760799 | 0.2491502 | 2.577001 | 8.635597 | 1.063825 | 13864.8 | 722.7903 | 1383.527 | 0
75.11884 | 21.93292 | 27.13024 | 0.3761635 | 0.2491557 | 2.577006 | 8.637516 | 1.064038 | 13865.1 | 722.806 | 1383.498 | 0
75.1355 | 21.94675 | 27.13276 | 0.376247 | 0.2491582 | 2.577008 | 8.639434 | 1.064137 | 13866.89 | 722.8994 | 1383.318 | 0
75.15218 | 21.96296 | 27.14114 | 0.3763307 | 0.2491666 | 2.577017 | 8.641356 | 1.064466 | 13865.7 | 722.837 | 1383.438 | 0
75.16882 | 21.98061 | 27.1501 | 0.3764143 | 0.2491756 | 2.577026 | 8.643274 | 1.064817 | 13864.2 | 722.7589 | 1383.587 | 0
75.1855 | 21.99485 | 27.15789 | 0.376498 | 0.2491834 | 2.577034 | 8.645196 | 1.065123 | 13863.3 | 722.7122 | 1383.677 | 0
75.20216 | 22.00422 | 27.1647 | 0.3765817 | 0.2491902 | 2.577041 | 8.647118 | 1.06539 | 13862.9 | 722.6915 | 1383.716 | 0
75.21884 | 22.00164 | 27.1678 | 0.376665 | 0.2491934 | 2.577044 | 8.649031 | 1.065511 | 13864.39 | 722.7689 | 1383.568 | 0
75.2355 | 21.97994 | 27.18125 | 0.3767476 | 0.2492068 | 2.577057 | 8.650926 | 1.066039 | 13860.56 | 722.5695 | 1383.95 | 0
75.25218 | 21.97417 | 27.19139 | 0.3768312 | 0.249217 | 2.577067 | 8.652848 | 1.066436 | 13858.48 | 722.4606 | 1384.158 | 0
75.26884 | 21.96633 | 27.20308 | 0.3769144 | 0.2492287 | 2.577079 | 8.654758 | 1.066895 | 13855.58 | 722.3095 | 1384.448 | 0
75.2855 | 21.96644 | 27.2052 | 0.3769981 | 0.2492309 | 2.577081 | 8.656681 | 1.066978 | 13857.57 | 722.4134 | 1384.249 | 0
75.30218 | 21.87893 | 27.20401 | 0.3770818 | 0.2492297 | 2.57708 | 8.658602 | 1.066932 | 13861.26 | 722.6056 | 1383.881 | 0
75.31884 | 21.86592 | 27.20634 | 0.3771655 | 0.249232 | 2.577082 | 8.660522 | 1.067023 | 13863.15 | 722.7041 | 1383.692 | 0
75.3355 | 21.81261 | 27.21451 | 0.3772491 | 0.2492402 | 2.57709 | 8.662444 | 1.067344 | 13862.06 | 722.6472 | 1383.801 | 0
75.35218 | 21.77072 | 27.22367 | 0.3773328 | 0.2492494 | 2.5771 | 8.664363 | 1.067702 | 13860.46 | 722.5642 | 1383.96 | 0
75.36884 | 21.80083 | 27.2297 | 0.3774157 | 0.2492555 | 2.577106 | 8.666269 | 1.067939 | 13860.44 | 722.5631 | 1383.962 | 0
75.3855 | 21.8567 | 27.2375 | 0.3774986 | 0.2492633 | 2.577114 | 8.668172 | 1.068245 | 13859.52 | 722.515 | 1384.054 | 0
75.40218 | 21.89216 | 27.24411 | 0.3775822 | 0.24927 | 2.57712 | 8.670093 | 1.068504 | 13859.22 | 722.4996 | 1384.084 | 0
75.41882 | 21.90385 | 27.24956 | 0.3776656 | 0.2492754 | 2.577126 | 8.672006 | 1.068718 | 13859.51 | 722.5146 | 1384.055 | 0
75.4355 | 21.91527 | 27.25324 | 0.3777492 | 0.2492791 | 2.57713 | 8.673926 | 1.068862 | 13860.71 | 722.5769 | 1383.936 | 0
75.45216 | 21.92266 | 27.26142 | 0.3778328 | 0.2492873 | 2.577138 | 8.675845 | 1.069183 | 13859.61 | 722.52 | 1384.045 | 0
75.46884 | 21.91958 | 27.26922 | 0.3779164 | 0.2492952 | 2.577146 | 8.677766 | 1.069489 | 13858.72 | 722.4732 | 1384.134 | 0
75.4855 | 21.9267 | 27.27485 | 0.378 | 0.2493008 | 2.577151 | 8.679687 | 1.06971 | 13858.92 | 722.4837 | 1384.114 | 0
75.50218 | 21.9253 | 27.27972 | 0.3780836 | 0.2493057 | 2.577156 | 8.681606 | 1.069901 | 13859.52 | 722.515 | 1384.054 | 0
75.51884 | 21.92879 | 27.28887 | 0.3781672 | 0.2493148 | 2.577165 | 8.683528 | 1.07026 | 13857.93 | 722.4322 | 1384.213 | 0
75.5355 | 21.95863 | 27.299 | 0.3782506 | 0.249325 | 2.577175 | 8.685439 | 1.070657 | 13855.84 | 722.323 | 1384.422 | 0
75.55218 | 21.97578 | 27.31305 | 0.3783328 | 0.2493391 | 2.57719 | 8.687328 | 1.071208 | 13851.72 | 722.1087 | 1384.833 | 0
75.56884 | 21.99056 | 27.32396 | 0.3784164 | 0.24935 | 2.5772 | 8.689247 | 1.071636 | 13849.25 | 721.9798 | 1385.08 | 0
75.5855 | 22.00201 | 27.33546 | 0.3785 | 0.2493616 | 2.577212 | 8.691168 | 1.072087 | 13846.48 | 721.8355 | 1385.357 | 0
75.60218 | 21.99714 | 27.33505 | 0.3785837 | 0.2493611 | 2.577211 | 8.69309 | 1.07207 | 13849.76 | 722.0061 | 1385.03 | 0
75.61884 | 21.97121 | 27.33698 | 0.3786674 | 0.2493631 | 2.577213 | 8.695011 | 1.072146 | 13851.84 | 722.1147 | 1384.822 | 0
75.6355 | 21.99063 | 27.35258 | 0.378751 | 0.2493787 | 2.577229 | 8.69693 | 1.072758 | 13846.99 | 721.862 | 1385.306 | 0
75.65218 | 22.0094 | 27.36622 | 0.3788345 | 0.2493924 | 2.577242 | 8.698849 | 1.073294 | 13843.14 | 721.6612 | 1385.692 | 0
75.66882 | 22.00466 | 27.37578 | 0.3789182 | 0.249402 | 2.577252 | 8.700769 | 1.073668 | 13841.37 | 721.5688 | 1385.869 | 0
75.6855 | 21.99286 | 27.38396 | 0.3790014 | 0.2494102 | 2.577261 | 8.702681 | 1.073989 | 13840.28 | 721.5118 | 1385.979 | 0
75.70216 | 21.99216 | 27.39213 | 0.3790844 | 0.2494184 | 2.577268 | 8.704585 | 1.07431 | 13839.17 | 721.454 | 1386.09 | 0
75.71884 | 22.01248 | 27.40129 | 0.3791682 | 0.2494275 | 2.577278 | 8.706512 | 1.074669 | 13837.61 | 721.3726 | 1386.246 | 0
75.7355 | 22.0238 | 27.40498 | 0.3792509 | 0.2494312 | 2.577282 | 8.708409 | 1.074814 | 13838.76 | 721.4326 | 1386.131 | 0
75.75218 | 22.04028 | 27.40496 | 0.3793347 | 0.2494312 | 2.577282 | 8.710332 | 1.074812 | 13841.82 | 721.5926 | 1385.824 | 0
75.76884 | 22.05226 | 27.40513 | 0.3794183 | 0.2494314 | 2.577282 | 8.712254 | 1.074819 | 13844.79 | 721.7472 | 1385.526 | 0
75.7855 | 22.06197 | 27.4053 | 0.379502 | 0.2494316 | 2.577282 | 8.714174 | 1.074826 | 13847.76 | 721.9019 | 1385.23 | 0
75.80218 | 22.06946 | 27.41465 | 0.3795856 | 0.249441 | 2.577292 | 8.716094 | 1.075193 | 13846.08 | 721.8147 | 1385.397 | 0
75.81884 | 22.0628 | 27.42146 | 0.3796692 | 0.2494478 | 2.577298 | 8.718014 | 1.07546 | 13845.69 | 721.7942 | 1385.436 | 0
75.8355 | 22.06656 | 27.4234 | 0.3797522 | 0.2494498 | 2.5773 | 8.719919 | 1.075536 | 13847.74 | 721.9011 | 1385.231 | 0
75.85218 | 22.08156 | 27.42865 | 0.3798355 | 0.2494551 | 2.577305 | 8.721832 | 1.075742 | 13848.13 | 721.9213 | 1385.192 | 0
75.86884 | 22.0889 | 27.43292 | 0.3799185 | 0.2494594 | 2.57731 | 8.723739 | 1.075909 | 13849 | 721.9666 | 1385.106 | 0
75.8855 | 22.10358 | 27.43407 | 0.3800022 | 0.2494606 | 2.577311 | 8.725659 | 1.075954 | 13851.47 | 722.0952 | 1384.859 | 0
75.90218 | 22.11862 | 27.43678 | 0.3800858 | 0.2494633 | 2.577314 | 8.727582 | 1.076061 | 13853.15 | 722.183 | 1384.691 | 0
75.91882 | 22.1253 | 27.4389 | 0.3801695 | 0.2494654 | 2.577316 | 8.729504 | 1.076144 | 13855.13 | 722.2861 | 1384.493 | 0
75.9355 | 22.1343 | 27.44376 | 0.3802532 | 0.2494703 | 2.57732 | 8.731424 | 1.076334 | 13855.72 | 722.3171 | 1384.434 | 0
75.95228 | 22.14298 | 27.45761 | 0.3803367 | 0.2494842 | 2.577334 | 8.733342 | 1.076878 | 13851.78 | 722.1116 | 1384.828 | 0
75.969 | 22.15063 | 27.4695 | 0.3804204 | 0.2494961 | 2.577346 | 8.735262 | 1.077344 | 13848.83 | 721.9576 | 1385.123 | 0
75.98566 | 22.14256 | 27.48081 | 0.3805033 | 0.2495074 | 2.577358 | 8.737168 | 1.077787 | 13846.15 | 721.818 | 1385.391 | 0
76.00234 | 22.14287 | 27.48704 | 0.380586 | 0.2495137 | 2.577364 | 8.739066 | 1.078031 | 13846.02 | 721.8112 | 1385.404 | 0
76.019 | 22.14579 | 27.48955 | 0.3806696 | 0.2495162 | 2.577367 | 8.740985 | 1.07813 | 13847.79 | 721.9038 | 1385.226 | 0
76.03568 | 22.15314 | 27.50008 | 0.3807532 | 0.2495268 | 2.577377 | 8.742906 | 1.078543 | 13845.54 | 721.786 | 1385.452 | 0
76.05234 | 22.16356 | 27.51001 | 0.3808369 | 0.2495367 | 2.577387 | 8.744828 | 1.078933 | 13843.57 | 721.6837 | 1385.649 | 0
76.069 | 22.1715 | 27.51682 | 0.3809204 | 0.2495436 | 2.577394 | 8.746746 | 1.0792 | 13843.18 | 721.6634 | 1385.688 | 0
76.08568 | 22.1735 | 27.52266 | 0.3810041 | 0.2495494 | 2.5774 | 8.748666 | 1.079429 | 13843.29 | 721.6689 | 1385.677 | 0
76.10234 | 22.16608 | 27.53455 | 0.3810876 | 0.2495613 | 2.577412 | 8.750584 | 1.079895 | 13840.34 | 721.5152 | 1385.972 | 0
76.119 | 22.16934 | 27.54996 | 0.3811711 | 0.2495768 | 2.577427 | 8.752501 | 1.0805 | 13835.63 | 721.2698 | 1386.444 | 0
76.13568 | 22.14608 | 27.56478 | 0.3812547 | 0.2495916 | 2.577442 | 8.754422 | 1.08108 | 13831.23 | 721.04 | 1386.886 | 0
76.15234 | 22.07487 | 27.56144 | 0.3813374 | 0.2495883 | 2.577439 | 8.75632 | 1.08095 | 13835.9 | 721.284 | 1386.416 | 0
76.169 | 21.98985 | 27.56063 | 0.3814209 | 0.2495875 | 2.577438 | 8.758234 | 1.080918 | 13839.34 | 721.4628 | 1386.073 | 0
76.18568 | 22.00623 | 27.56471 | 0.3815041 | 0.2495916 | 2.577442 | 8.760148 | 1.081078 | 13840.31 | 721.5136 | 1385.975 | 0
76.20234 | 22.01662 | 27.56762 | 0.3815877 | 0.2495945 | 2.577445 | 8.762069 | 1.081192 | 13841.88 | 721.5956 | 1385.818 | 0
76.219 | 22.04504 | 27.57013 | 0.3816714 | 0.2495971 | 2.577448 | 8.763989 | 1.081291 | 13843.66 | 721.688 | 1385.64 | 0
76.23566 | 22.03984 | 27.57246 | 0.3817551 | 0.2495994 | 2.57745 | 8.765912 | 1.081382 | 13845.53 | 721.7856 | 1385.453 | 0
76.25234 | 22.0774 | 27.574 | 0.3818388 | 0.249601 | 2.577451 | 8.767832 | 1.081442 | 13847.79 | 721.9034 | 1385.227 | 0
76.269 | 22.15042 | 27.57905 | 0.3819218 | 0.249606 | 2.577456 | 8.769738 | 1.08164 | 13848.26 | 721.928 | 1385.18 | 0
76.28568 | 22.23046 | 27.58977 | 0.382005 | 0.2496168 | 2.577467 | 8.77165 | 1.082061 | 13845.9 | 721.8048 | 1385.416 | 0
76.30234 | 22.21186 | 27.59502 | 0.382088 | 0.249622 | 2.577473 | 8.773556 | 1.082267 | 13846.27 | 721.8243 | 1385.379 | 0
76.319 | 22.18276 | 27.60261 | 0.3821716 | 0.2496297 | 2.57748 | 8.775476 | 1.082564 | 13845.49 | 721.7836 | 1385.457 | 0
76.33568 | 22.15054 | 27.6108 | 0.3822553 | 0.2496379 | 2.577488 | 8.777397 | 1.082885 | 13844.42 | 721.7276 | 1385.564 | 0
76.35234 | 22.10695 | 27.61468 | 0.3823389 | 0.2496418 | 2.577492 | 8.779319 | 1.083038 | 13845.5 | 721.784 | 1385.456 | 0
76.369 | 22.06347 | 27.62422 | 0.3824226 | 0.2496514 | 2.577502 | 8.781238 | 1.083412 | 13843.74 | 721.6926 | 1385.632 | 0
76.38568 | 22.08039 | 27.63982 | 0.3825061 | 0.249667 | 2.577517 | 8.783157 | 1.084024 | 13838.95 | 721.4428 | 1386.111 | 0
76.40234 | 22.07646 | 27.64976 | 0.3825898 | 0.249677 | 2.577527 | 8.785076 | 1.084414 | 13837 | 721.341 | 1386.307 | 0
76.419 | 22.11979 | 27.6556 | 0.382673 | 0.2496828 | 2.577533 | 8.786988 | 1.084643 | 13837.09 | 721.3458 | 1386.298 | 0
76.43568 | 22.13043 | 27.65968 | 0.3827563 | 0.2496869 | 2.577537 | 8.7889 | 1.084803 | 13838.06 | 721.3962 | 1386.201 | 0
76.45234 | 22.13385 | 27.6663 | 0.38284 | 0.2496936 | 2.577544 | 8.790821 | 1.085062 | 13837.77 | 721.3813 | 1386.229 | 0
76.469 | 22.14226 | 27.67213 | 0.3829225 | 0.2496994 | 2.57755 | 8.792718 | 1.085291 | 13837.84 | 721.3849 | 1386.223 | 0
76.48566 | 22.15522 | 27.67621 | 0.3830062 | 0.2497035 | 2.577554 | 8.794639 | 1.085451 | 13838.82 | 721.4361 | 1386.124 | 0
76.50234 | 22.16391 | 27.68048 | 0.3830898 | 0.2497078 | 2.577558 | 8.796559 | 1.085619 | 13839.71 | 721.4824 | 1386.036 | 0
76.519 | 22.1866 | 27.68594 | 0.3831735 | 0.2497133 | 2.577564 | 8.798481 | 1.085832 | 13840.01 | 721.4978 | 1386.006 | 0
76.53568 | 22.20742 | 27.68825 | 0.3832571 | 0.2497156 | 2.577566 | 8.8004 | 1.085923 | 13841.87 | 721.5949 | 1385.819 | 0
76.55234 | 22.22366 | 27.69839 | 0.3833408 | 0.2497258 | 2.577576 | 8.80232 | 1.086321 | 13839.82 | 721.4882 | 1386.024 | 0
76.569 | 22.23434 | 27.70871 | 0.3834244 | 0.2497361 | 2.577586 | 8.804242 | 1.086726 | 13837.68 | 721.3768 | 1386.238 | 0
76.58568 | 22.23244 | 27.71885 | 0.3835074 | 0.2497463 | 2.577597 | 8.806147 | 1.087123 | 13835.62 | 721.2689 | 1386.446 | 0
76.60234 | 22.23274 | 27.7239 | 0.38359 | 0.2497514 | 2.577602 | 8.808045 | 1.087321 | 13836.08 | 721.2929 | 1386.399 | 0
76.619 | 22.23476 | 27.7315 | 0.3836736 | 0.249759 | 2.57761 | 8.809962 | 1.087619 | 13835.3 | 721.2524 | 1386.477 | 0
76.63568 | 22.26149 | 27.73323 | 0.3837574 | 0.2497608 | 2.577611 | 8.811887 | 1.087687 | 13837.46 | 721.3648 | 1386.261 | 0
76.65234 | 22.26084 | 27.73906 | 0.383841 | 0.2497666 | 2.577617 | 8.813806 | 1.087916 | 13837.56 | 721.3701 | 1386.251 | 0
76.669 | 22.27312 | 27.74217 | 0.3839247 | 0.2497698 | 2.57762 | 8.815728 | 1.088038 | 13839.03 | 721.4468 | 1386.104 | 0
76.68568 | 22.27508 | 27.74781 | 0.3840083 | 0.2497754 | 2.577626 | 8.817649 | 1.088259 | 13839.23 | 721.4572 | 1386.084 | 0
76.70234 | 22.2671 | 27.75853 | 0.3840918 | 0.2497862 | 2.577636 | 8.819569 | 1.08868 | 13836.9 | 721.3356 | 1386.317 | 0
76.719 | 22.28623 | 27.78 | 0.3841754 | 0.2498076 | 2.577658 | 8.821486 | 1.089521 | 13829.21 | 720.935 | 1387.088 | 0
76.73566 | 22.26627 | 27.79989 | 0.3842582 | 0.2498276 | 2.577678 | 8.823388 | 1.090302 | 13822.29 | 720.5743 | 1387.782 | 0
76.75234 | 22.23796 | 27.80455 | 0.3843415 | 0.2498322 | 2.577683 | 8.825301 | 1.090484 | 13822.97 | 720.6097 | 1387.714 | 0
76.769 | 22.22705 | 27.80043 | 0.3844252 | 0.2498281 | 2.577678 | 8.827222 | 1.090323 | 13828.03 | 720.8735 | 1387.206 | 0
76.78568 | 22.18261 | 27.80978 | 0.3845082 | 0.2498375 | 2.577688 | 8.829126 | 1.09069 | 13826.36 | 720.7866 | 1387.373 | 0
76.80234 | 22.2069 | 27.81992 | 0.3845917 | 0.2498477 | 2.577698 | 8.831046 | 1.091087 | 13824.33 | 720.6806 | 1387.578 | 0
76.819 | 22.22636 | 27.83103 | 0.3846753 | 0.2498588 | 2.57771 | 8.832964 | 1.091523 | 13821.81 | 720.5494 | 1387.83 | 0
76.83568 | 22.23514 | 27.83725 | 0.384759 | 0.249865 | 2.577715 | 8.834887 | 1.091767 | 13821.73 | 720.545 | 1387.838 | 0
76.85234 | 22.23628 | 27.8386 | 0.3848426 | 0.2498664 | 2.577717 | 8.836806 | 1.09182 | 13824.06 | 720.6668 | 1387.604 | 0
76.869 | 22.2368 | 27.83818 | 0.3849263 | 0.249866 | 2.577716 | 8.83873 | 1.091804 | 13827.28 | 720.8343 | 1387.281 | 0
76.88568 | 22.21376 | 27.83816 | 0.3850096 | 0.249866 | 2.577716 | 8.840644 | 1.091803 | 13830.28 | 720.991 | 1386.98 | 0
76.90234 | 22.18237 | 27.84165 | 0.3850923 | 0.2498696 | 2.57772 | 8.842541 | 1.09194 | 13831.52 | 721.0552 | 1386.856 | 0
76.919 | 22.1831 | 27.85081 | 0.3851756 | 0.2498787 | 2.577729 | 8.844455 | 1.092299 | 13829.96 | 720.9742 | 1387.012 | 0
76.93568 | 22.20202 | 27.86153 | 0.3852593 | 0.2498894 | 2.57774 | 8.846375 | 1.092719 | 13827.64 | 720.8532 | 1387.245 | 0
76.95234 | 22.19216 | 27.87186 | 0.3853429 | 0.2498998 | 2.57775 | 8.848294 | 1.093124 | 13825.52 | 720.7426 | 1387.458 | 0
76.969 | 22.19695 | 27.88004 | 0.3854265 | 0.249908 | 2.577758 | 8.850212 | 1.093445 | 13824.46 | 720.6874 | 1387.564 | 0
76.98566 | 22.20702 | 27.87767 | 0.3855102 | 0.2499057 | 2.577756 | 8.852137 | 1.093352 | 13828.64 | 720.9052 | 1387.145 | 0
77.00234 | 22.21412 | 27.8794 | 0.3855939 | 0.2499074 | 2.577758 | 8.854059 | 1.09342 | 13830.78 | 721.0168 | 1386.93 | 0
77.019 | 22.19748 | 27.88231 | 0.3856769 | 0.2499104 | 2.577761 | 8.855965 | 1.093534 | 13832.31 | 721.0968 | 1386.776 | 0
77.03568 | 22.15794 | 27.88561 | 0.3857599 | 0.2499137 | 2.577764 | 8.85787 | 1.093664 | 13833.66 | 721.1666 | 1386.642 | 0
77.05234 | 22.15373 | 27.89496 | 0.3858432 | 0.249923 | 2.577774 | 8.859781 | 1.09403 | 13832 | 721.0805 | 1386.808 | 0
77.069 | 22.17715 | 27.90041 | 0.3859268 | 0.2499285 | 2.577779 | 8.861703 | 1.094244 | 13832.3 | 721.0961 | 1386.778 | 0
77.08568 | 22.16631 | 27.9037 | 0.3860105 | 0.2499318 | 2.577782 | 8.863624 | 1.094373 | 13833.66 | 721.1671 | 1386.641 | 0
77.10234 | 22.13786 | 27.90876 | 0.3860941 | 0.249937 | 2.577787 | 8.865545 | 1.094572 | 13834.16 | 721.1928 | 1386.592 | 0
77.119 | 22.11526 | 27.91811 | 0.3861778 | 0.2499463 | 2.577797 | 8.867462 | 1.094938 | 13832.52 | 721.1074 | 1386.756 | 0
77.13568 | 22.14908 | 27.92141 | 0.3862614 | 0.2499496 | 2.5778 | 8.869384 | 1.095068 | 13833.88 | 721.1782 | 1386.62 | 0
77.15234 | 22.08147 | 27.92197 | 0.386345 | 0.2499502 | 2.5778 | 8.871306 | 1.09509 | 13836.6 | 721.32 | 1386.347 | 0
77.169 | 22.03822 | 27.92527 | 0.3864277 | 0.2499535 | 2.577804 | 8.873204 | 1.095219 | 13837.92 | 721.3891 | 1386.214 | 0
77.18568 | 22.09436 | 27.93072 | 0.3865106 | 0.249959 | 2.57781 | 8.875109 | 1.095433 | 13838.19 | 721.4032 | 1386.187 | 0
77.20234 | 22.14121 | 27.93694 | 0.3865942 | 0.2499652 | 2.577816 | 8.87703 | 1.095677 | 13838.1 | 721.3985 | 1386.196 | 0
77.219 | 22.1403 | 27.9461 | 0.3866778 | 0.2499744 | 2.577825 | 8.878947 | 1.096036 | 13836.56 | 721.318 | 1386.351 | 0
77.23566 | 22.14408 | 27.95955 | 0.3867614 | 0.2499879 | 2.577838 | 8.880868 | 1.096564 | 13832.89 | 721.1269 | 1386.719 | 0
77.25234 | 22.14616 | 27.96578 | 0.386845 | 0.2499942 | 2.577844 | 8.882788 | 1.096808 | 13832.8 | 721.122 | 1386.728 | 0
77.269 | 22.08594 | 27.97064 | 0.3869287 | 0.249999 | 2.57785 | 8.884708 | 1.096998 | 13833.39 | 721.1528 | 1386.669 | 0
77.28568 | 21.94151 | 27.9757 | 0.3870124 | 0.2500041 | 2.577854 | 8.88663 | 1.097197 | 13833.88 | 721.1784 | 1386.62 | 0
77.30234 | 21.98365 | 27.98075 | 0.387096 | 0.2500092 | 2.57786 | 8.88855 | 1.097395 | 13834.37 | 721.2038 | 1386.57 | 0
77.319 | 22.00293 | 27.99206 | 0.3871792 | 0.2500205 | 2.577871 | 8.890461 | 1.097838 | 13831.76 | 721.0676 | 1386.832 | 0
77.33568 | 21.95279 | 27.99613 | 0.3872616 | 0.2500246 | 2.577875 | 8.892352 | 1.097998 | 13832.68 | 721.116 | 1386.74 | 0
77.35234 | 21.96835 | 28.00256 | 0.3873453 | 0.250031 | 2.577881 | 8.894274 | 1.09825 | 13832.5 | 721.1063 | 1386.758 | 0
77.369 | 22.01822 | 28.00546 | 0.3874289 | 0.250034 | 2.577884 | 8.896194 | 1.098364 | 13834.05 | 721.1872 | 1386.603 | 0
77.38568 | 22.03587 | 28.0115 | 0.3875125 | 0.25004 | 2.57789 | 8.898114 | 1.098601 | 13834.06 | 721.1875 | 1386.602 | 0
77.40234 | 21.98051 | 28.02006 | 0.3875962 | 0.2500486 | 2.577899 | 8.900036 | 1.098937 | 13832.81 | 721.1226 | 1386.727 | 0
77.419 | 21.89146 | 28.02961 | 0.3876798 | 0.2500582 | 2.577908 | 8.901955 | 1.099311 | 13831.08 | 721.0325 | 1386.9 | 0
77.43568 | 21.94198 | 28.03252 | 0.3877635 | 0.2500611 | 2.577911 | 8.903876 | 1.099425 | 13832.63 | 721.1132 | 1386.745 | 0
77.45234 | 22.04336 | 28.0284 | 0.3878465 | 0.250057 | 2.577908 | 8.905782 | 1.099264 | 13837.63 | 721.3738 | 1386.244 | 0
77.469 | 22.06182 | 28.02896 | 0.3879292 | 0.2500576 | 2.577908 | 8.907681 | 1.099286 | 13840.3 | 721.5131 | 1385.976 | 0
77.48566 | 22.0298 | 28.04026 | 0.3880128 | 0.250069 | 2.57792 | 8.909601 | 1.099729 | 13837.7 | 721.3776 | 1386.236 | 0
77.50234 | 21.95008 | 28.04981 | 0.3880966 | 0.2500786 | 2.577929 | 8.911524 | 1.100104 | 13835.98 | 721.2876 | 1386.409 | 0
77.519 | 21.88832 | 28.05506 | 0.3881801 | 0.2500838 | 2.577934 | 8.913444 | 1.100309 | 13836.36 | 721.308 | 1386.37 | 0
77.53568 | 21.90894 | 28.06246 | 0.3882637 | 0.2500912 | 2.577942 | 8.915361 | 1.1006 | 13835.7 | 721.273 | 1386.438 | 0
77.55234 | 21.94478 | 28.07748 | 0.3883472 | 0.2501062 | 2.577957 | 8.917278 | 1.101189 | 13831.27 | 721.0422 | 1386.881 | 0
77.569 | 21.9914 | 28.09816 | 0.3884306 | 0.250127 | 2.577977 | 8.919196 | 1.102 | 13824.06 | 720.6666 | 1387.604 | 0
77.58568 | 22.00078 | 28.11474 | 0.3885142 | 0.2501436 | 2.577994 | 8.921116 | 1.10265 | 13818.88 | 720.3966 | 1388.124 | 0
77.60234 | 22.00939 | 28.12213 | 0.3885979 | 0.250151 | 2.578001 | 8.923036 | 1.10294 | 13818.22 | 720.3622 | 1388.191 | 0
77.619 | 22.00764 | 28.12856 | 0.3886815 | 0.2501574 | 2.578008 | 8.924957 | 1.103192 | 13818.04 | 720.3528 | 1388.209 | 0
77.63568 | 21.98709 | 28.1297 | 0.3887649 | 0.2501586 | 2.578009 | 8.926871 | 1.103237 | 13820.44 | 720.4778 | 1387.968 | 0
77.65234 | 21.97405 | 28.13046 | 0.3888472 | 0.2501594 | 2.57801 | 8.928759 | 1.103266 | 13822.99 | 720.6109 | 1387.712 | 0
77.669 | 21.95349 | 28.13278 | 0.388931 | 0.2501617 | 2.578012 | 8.930682 | 1.103358 | 13824.83 | 720.7066 | 1387.527 | 0
77.68568 | 21.96031 | 28.13589 | 0.3890146 | 0.2501648 | 2.578015 | 8.932603 | 1.103479 | 13826.28 | 720.7821 | 1387.382 | 0
77.70234 | 21.9252 | 28.13704 | 0.3890983 | 0.250166 | 2.578016 | 8.934525 | 1.103524 | 13828.69 | 720.9078 | 1387.14 | 0
77.719 | 21.95866 | 28.13642 | 0.3891819 | 0.2501655 | 2.578016 | 8.936446 | 1.1035 | 13831.96 | 721.0782 | 1386.812 | 0
77.73566 | 21.88974 | 28.14168 | 0.3892656 | 0.2501707 | 2.578021 | 8.938368 | 1.103706 | 13832.35 | 721.0988 | 1386.773 | 0
77.75234 | 21.79592 | 28.15103 | 0.3893485 | 0.2501801 | 2.57803 | 8.940272 | 1.104073 | 13830.7 | 721.0129 | 1386.938 | 0
77.769 | 21.80095 | 28.16214 | 0.3894311 | 0.2501912 | 2.578042 | 8.942169 | 1.104509 | 13828.18 | 720.8813 | 1387.191 | 0
77.78568 | 21.86852 | 28.16934 | 0.3895148 | 0.2501984 | 2.578049 | 8.944091 | 1.104791 | 13827.61 | 720.8518 | 1387.248 | 0
77.80234 | 21.8848 | 28.1783 | 0.3895984 | 0.2502074 | 2.578058 | 8.946009 | 1.105143 | 13826.18 | 720.7772 | 1387.392 | 0
77.819 | 21.87097 | 28.18336 | 0.389682 | 0.2502125 | 2.578063 | 8.947931 | 1.105341 | 13826.67 | 720.8026 | 1387.342 | 0
77.83568 | 21.88982 | 28.18763 | 0.3897656 | 0.2502168 | 2.578067 | 8.949851 | 1.105509 | 13827.54 | 720.8481 | 1387.255 | 0
77.85234 | 21.86626 | 28.19503 | 0.3898493 | 0.2502242 | 2.578074 | 8.951772 | 1.105799 | 13826.88 | 720.8135 | 1387.321 | 0
77.869 | 21.82854 | 28.20165 | 0.3899328 | 0.2502309 | 2.578081 | 8.953691 | 1.106058 | 13826.6 | 720.7988 | 1387.35 | 0
77.88568 | 21.75638 | 28.20944 | 0.3900165 | 0.2502387 | 2.578089 | 8.95561 | 1.106364 | 13825.74 | 720.7544 | 1387.435 | 0
77.90234 | 21.78454 | 28.22582 | 0.3901 | 0.2502551 | 2.578106 | 8.957528 | 1.107007 | 13820.68 | 720.4901 | 1387.944 | 0
77.919 | 21.84627 | 28.24045 | 0.3901832 | 0.2502698 | 2.57812 | 8.959439 | 1.10758 | 13816.47 | 720.2707 | 1388.367 | 0
77.93568 | 21.85566 | 28.24648 | 0.3902662 | 0.2502758 | 2.578126 | 8.961345 | 1.107816 | 13816.46 | 720.27 | 1388.368 | 0
77.95234 | 21.8445 | 28.25075 | 0.3903496 | 0.2502801 | 2.57813 | 8.963258 | 1.107984 | 13817.32 | 720.315 | 1388.282 | 0
77.969 | 21.81941 | 28.25268 | 0.3904329 | 0.250282 | 2.578132 | 8.965172 | 1.10806 | 13819.32 | 720.4194 | 1388.08 | 0
77.98566 | 21.8584 | 28.26242 | 0.3905165 | 0.2502918 | 2.578142 | 8.967091 | 1.108442 | 13817.52 | 720.3253 | 1388.262 | 0
78.00234 | 21.89358 | 28.271 | 0.3906002 | 0.2503004 | 2.57815 | 8.969012 | 1.108778 | 13816.29 | 720.2612 | 1388.385 | 0
78.019 | 21.89861 | 28.29168 | 0.3906837 | 0.2503211 | 2.578172 | 8.970931 | 1.109589 | 13809.14 | 719.8887 | 1389.104 | 0
78.03568 | 21.90472 | 28.30474 | 0.3907674 | 0.2503342 | 2.578184 | 8.972851 | 1.110102 | 13805.72 | 719.7104 | 1389.448 | 0
78.05234 | 21.90049 | 28.31526 | 0.3908509 | 0.2503448 | 2.578195 | 8.97477 | 1.110514 | 13803.54 | 719.5969 | 1389.667 | 0
78.069 | 21.88152 | 28.3168 | 0.3909343 | 0.2503463 | 2.578196 | 8.976684 | 1.110575 | 13805.74 | 719.7112 | 1389.446 | 0
78.08568 | 21.81413 | 28.31892 | 0.3910173 | 0.2503484 | 2.578198 | 8.978592 | 1.110658 | 13807.63 | 719.81 | 1389.256 | 0
78.10234 | 21.82682 | 28.32144 | 0.3911006 | 0.250351 | 2.578201 | 8.980504 | 1.110757 | 13809.34 | 719.8994 | 1389.083 | 0
78.119 | 21.85 | 28.32513 | 0.3911839 | 0.2503547 | 2.578205 | 8.982416 | 1.110902 | 13810.49 | 719.9589 | 1388.968 | 0
78.13568 | 21.86996 | 28.32648 | 0.3912675 | 0.250356 | 2.578206 | 8.984337 | 1.110954 | 13812.78 | 720.0788 | 1388.737 | 0
78.15234 | 21.89986 | 28.33602 | 0.3913512 | 0.2503656 | 2.578216 | 8.986258 | 1.111329 | 13811.08 | 719.99 | 1388.908 | 0
78.169 | 21.91114 | 28.34498 | 0.3914348 | 0.2503746 | 2.578225 | 8.988176 | 1.11168 | 13809.66 | 719.9161 | 1389.051 | 0
78.18568 | 21.91873 | 28.3516 | 0.3915183 | 0.2503812 | 2.578232 | 8.990097 | 1.11194 | 13809.39 | 719.9018 | 1389.079 | 0
78.20234 | 21.92817 | 28.35744 | 0.391602 | 0.2503872 | 2.578238 | 8.992016 | 1.112168 | 13809.5 | 719.9072 | 1389.068 | 0
78.219 | 21.93944 | 28.36094 | 0.3916852 | 0.2503906 | 2.578241 | 8.993928 | 1.112306 | 13810.74 | 719.9718 | 1388.943 | 0
78.23566 | 21.95114 | 28.36091 | 0.391769 | 0.2503906 | 2.578241 | 8.99585 | 1.112305 | 13813.69 | 720.1261 | 1388.646 | 0
78.25234 | 21.95854 | 28.36108 | 0.3918514 | 0.2503908 | 2.578241 | 8.997743 | 1.112312 | 13816.52 | 720.2732 | 1388.362 | 0
78.269 | 21.95577 | 28.36399 | 0.391935 | 0.2503938 | 2.578244 | 8.999663 | 1.112425 | 13818.05 | 720.353 | 1388.208 | 0
78.28568 | 21.96227 | 28.37392 | 0.3920186 | 0.2504038 | 2.578254 | 9.001582 | 1.112815 | 13816.16 | 720.2544 | 1388.398 | 0
78.30234 | 21.97508 | 28.38191 | 0.3921022 | 0.2504117 | 2.578262 | 9.003503 | 1.113128 | 13815.22 | 720.2055 | 1388.493 | 0
78.319 | 21.98647 | 28.38833 | 0.3921859 | 0.2504182 | 2.578268 | 9.005424 | 1.11338 | 13815.04 | 720.1961 | 1388.511 | 0
78.33568 | 21.99902 | 28.3887 | 0.3922696 | 0.2504186 | 2.578269 | 9.007345 | 1.113395 | 13817.81 | 720.3406 | 1388.232 | 0
78.35234 | 22.02407 | 28.38731 | 0.392353 | 0.2504172 | 2.578268 | 9.009262 | 1.11334 | 13821.42 | 720.5289 | 1387.87 | 0
78.369 | 22.04037 | 28.38924 | 0.3924353 | 0.2504192 | 2.57827 | 9.01115 | 1.113416 | 13823.38 | 720.631 | 1387.673 | 0
78.38568 | 22.0385 | 28.3941 | 0.392519 | 0.250424 | 2.578274 | 9.013074 | 1.113606 | 13823.96 | 720.6614 | 1387.614 | 0
78.40234 | 22.0467 | 28.4056 | 0.3926025 | 0.2504356 | 2.578286 | 9.014991 | 1.114058 | 13821.31 | 720.523 | 1387.881 | 0
78.419 | 22.07048 | 28.41398 | 0.3926862 | 0.250444 | 2.578294 | 9.016912 | 1.114386 | 13820.18 | 720.464 | 1387.994 | 0
78.43568 | 22.08734 | 28.4206 | 0.3927698 | 0.2504506 | 2.578301 | 9.018832 | 1.114646 | 13819.9 | 720.4497 | 1388.022 | 0
78.45234 | 22.11018 | 28.41881 | 0.3928535 | 0.2504488 | 2.578299 | 9.020755 | 1.114576 | 13823.71 | 720.6484 | 1387.639 | 0
78.469 | 22.12607 | 28.42348 | 0.3929372 | 0.2504535 | 2.578304 | 9.022675 | 1.114758 | 13824.39 | 720.6835 | 1387.572 | 0
78.48566 | 22.13962 | 28.43127 | 0.3930205 | 0.2504614 | 2.578312 | 9.024588 | 1.115064 | 13823.53 | 720.6388 | 1387.658 | 0
78.50234 | 22.15903 | 28.4414 | 0.3931031 | 0.2504715 | 2.578322 | 9.026486 | 1.115462 | 13821.51 | 720.5336 | 1387.86 | 0
78.519 | 22.17293 | 28.44685 | 0.3931863 | 0.250477 | 2.578327 | 9.028398 | 1.115675 | 13821.79 | 720.5481 | 1387.832 | 0
78.53568 | 22.17336 | 28.45386 | 0.39327 | 0.250484 | 2.578334 | 9.030319 | 1.11595 | 13821.33 | 720.524 | 1387.879 | 0
78.55234 | 22.1627 | 28.4638 | 0.3933536 | 0.250494 | 2.578344 | 9.032235 | 1.11634 | 13819.44 | 720.4254 | 1388.069 | 0
78.569 | 22.1096 | 28.47178 | 0.3934372 | 0.250502 | 2.578352 | 9.034156 | 1.116653 | 13818.5 | 720.3765 | 1388.163 | 0
78.58568 | 22.13447 | 28.48758 | 0.3935208 | 0.2505178 | 2.578368 | 9.036076 | 1.117272 | 13813.77 | 720.13 | 1388.638 | 0
78.60234 | 22.12832 | 28.49478 | 0.3936042 | 0.250525 | 2.578375 | 9.037994 | 1.117555 | 13813.21 | 720.1007 | 1388.695 | 0
78.61915 | 22.15057 | 28.5051 | 0.393688 | 0.2505354 | 2.578386 | 9.039916 | 1.11796 | 13811.14 | 719.9929 | 1388.903 | 0
78.63584 | 22.1694 | 28.5168 | 0.3937715 | 0.250547 | 2.578398 | 9.041834 | 1.118419 | 13808.4 | 719.8503 | 1389.178 | 0
78.6525 | 22.14565 | 28.52616 | 0.3938552 | 0.2505565 | 2.578407 | 9.043755 | 1.118786 | 13806.81 | 719.7672 | 1389.338 | 0
78.66916 | 22.11213 | 28.53746 | 0.3939384 | 0.2505678 | 2.578418 | 9.045668 | 1.119229 | 13804.26 | 719.6342 | 1389.595 | 0
78.68584 | 22.09844 | 28.53802 | 0.3940208 | 0.2505684 | 2.578418 | 9.047558 | 1.119251 | 13806.87 | 719.7704 | 1389.332 | 0
78.7025 | 22.06266 | 28.53507 | 0.3941044 | 0.2505654 | 2.578416 | 9.049481 | 1.119135 | 13811.23 | 719.9978 | 1388.893 | 0
78.71918 | 22.05824 | 28.5368 | 0.3941882 | 0.2505672 | 2.578418 | 9.0514 | 1.119203 | 13813.32 | 720.1069 | 1388.683 | 0
78.73584 | 22.03624 | 28.54518 | 0.3942719 | 0.2505756 | 2.578426 | 9.053322 | 1.119532 | 13812.2 | 720.0484 | 1388.796 | 0
78.7525 | 22.04686 | 28.54965 | 0.3943555 | 0.2505801 | 2.57843 | 9.055243 | 1.119707 | 13812.97 | 720.0884 | 1388.719 | 0
78.76916 | 22.09852 | 28.55705 | 0.3944391 | 0.2505875 | 2.578438 | 9.057164 | 1.119997 | 13812.32 | 720.0546 | 1388.784 | 0
78.78584 | 22.10877 | 28.57714 | 0.3945227 | 0.2506076 | 2.578458 | 9.059082 | 1.120785 | 13805.53 | 719.7007 | 1389.466 | 0
78.8025 | 22.0676 | 28.58708 | 0.3946062 | 0.2506176 | 2.578468 | 9.061001 | 1.121175 | 13803.66 | 719.6028 | 1389.656 | 0
78.81916 | 22.03527 | 28.58472 | 0.394689 | 0.2506152 | 2.578466 | 9.0629 | 1.121082 | 13807.69 | 719.8132 | 1389.249 | 0
78.83582 | 22.0861 | 28.5882 | 0.3947719 | 0.2506188 | 2.578469 | 9.064805 | 1.121219 | 13808.91 | 719.8766 | 1389.127 | 0
78.8525 | 22.07495 | 28.59346 | 0.3948555 | 0.250624 | 2.578474 | 9.066726 | 1.121425 | 13809.3 | 719.8969 | 1389.088 | 0
78.86916 | 22.02777 | 28.61082 | 0.3949391 | 0.2506414 | 2.578492 | 9.068644 | 1.122106 | 13803.84 | 719.6122 | 1389.637 | 0
78.88584 | 22.05006 | 28.62583 | 0.3950226 | 0.2506565 | 2.578507 | 9.070561 | 1.122695 | 13799.51 | 719.3868 | 1390.073 | 0
78.9025 | 22.06314 | 28.6264 | 0.3951062 | 0.250657 | 2.578508 | 9.072482 | 1.122717 | 13802.16 | 719.5251 | 1389.806 | 0
78.91916 | 22.01905 | 28.62383 | 0.39519 | 0.2506545 | 2.578505 | 9.074406 | 1.122616 | 13806.32 | 719.742 | 1389.387 | 0
78.93584 | 21.95838 | 28.6285 | 0.3952736 | 0.2506592 | 2.57851 | 9.076325 | 1.1228 | 13807 | 719.7769 | 1389.319 | 0
78.9525 | 21.92301 | 28.64644 | 0.3953572 | 0.2506772 | 2.578528 | 9.078244 | 1.123503 | 13801.26 | 719.4782 | 1389.896 | 0
78.96918 | 21.92216 | 28.66146 | 0.3954404 | 0.2506922 | 2.578542 | 9.080156 | 1.124092 | 13796.94 | 719.2526 | 1390.332 | 0
78.98584 | 21.97419 | 28.67472 | 0.395524 | 0.2507055 | 2.578556 | 9.082075 | 1.124612 | 13793.48 | 719.0722 | 1390.681 | 0
79.0025 | 21.90602 | 28.67587 | 0.3956064 | 0.2507066 | 2.578557 | 9.083966 | 1.124657 | 13795.79 | 719.1929 | 1390.448 | 0
79.01916 | 21.80476 | 28.68288 | 0.39569 | 0.2507137 | 2.578564 | 9.085886 | 1.124932 | 13795.34 | 719.1692 | 1390.493 | 0
79.03584 | 21.77927 | 28.69281 | 0.3957737 | 0.2507236 | 2.578574 | 9.087806 | 1.125322 | 13793.48 | 719.0722 | 1390.681 | 0
79.0525 | 21.82566 | 28.7047 | 0.3958572 | 0.2507356 | 2.578586 | 9.089726 | 1.125788 | 13790.67 | 718.926 | 1390.964 | 0
79.06916 | 21.87756 | 28.71172 | 0.3959409 | 0.2507426 | 2.578594 | 9.091648 | 1.126063 | 13790.22 | 718.9024 | 1391.009 | 0
79.08582 | 21.90094 | 28.71892 | 0.3960245 | 0.2507498 | 2.5786 | 9.093568 | 1.126346 | 13789.68 | 718.874 | 1391.064 | 0
79.1025 | 21.9127 | 28.72515 | 0.396108 | 0.250756 | 2.578606 | 9.095486 | 1.12659 | 13789.59 | 718.8697 | 1391.073 | 0
79.11916 | 21.88064 | 28.71926 | 0.3961911 | 0.2507502 | 2.578601 | 9.097394 | 1.126359 | 13795.31 | 719.1678 | 1390.496 | 0
79.13584 | 21.88308 | 28.72432 | 0.3962742 | 0.2507553 | 2.578606 | 9.099301 | 1.126557 | 13795.78 | 719.192 | 1390.449 | 0
79.1525 | 21.86466 | 28.73191 | 0.3963574 | 0.2507629 | 2.578613 | 9.101212 | 1.126855 | 13795.02 | 719.1528 | 1390.525 | 0
79.16916 | 21.8741 | 28.74244 | 0.396441 | 0.2507734 | 2.578624 | 9.103131 | 1.127268 | 13792.88 | 719.0411 | 1390.741 | 0
79.18584 | 21.91907 | 28.74808 | 0.3965246 | 0.2507791 | 2.57863 | 9.10505 | 1.127489 | 13793.08 | 719.0516 | 1390.721 | 0
79.2025 | 21.94331 | 28.75313 | 0.3966082 | 0.2507842 | 2.578634 | 9.10697 | 1.127688 | 13793.56 | 719.0769 | 1390.672 | 0
79.21918 | 21.95194 | 28.76483 | 0.3966919 | 0.2507959 | 2.578646 | 9.108891 | 1.128146 | 13790.86 | 718.936 | 1390.944 | 0
79.23584 | 21.96918 | 28.77496 | 0.3967755 | 0.250806 | 2.578656 | 9.110811 | 1.128544 | 13788.91 | 718.8343 | 1391.141 | 0
79.2525 | 21.98923 | 28.78549 | 0.396859 | 0.2508166 | 2.578667 | 9.112731 | 1.128956 | 13786.78 | 718.7229 | 1391.357 | 0
79.26916 | 22.00138 | 28.79074 | 0.3969424 | 0.2508219 | 2.578672 | 9.114644 | 1.129162 | 13787.16 | 718.7426 | 1391.318 | 0
79.28584 | 22.00088 | 28.78934 | 0.3970254 | 0.2508205 | 2.578671 | 9.11655 | 1.129108 | 13790.71 | 718.9278 | 1390.96 | 0
79.3025 | 21.97464 | 28.79498 | 0.3971084 | 0.2508262 | 2.578676 | 9.118457 | 1.129329 | 13790.89 | 718.9372 | 1390.942 | 0
79.31916 | 21.91516 | 28.79965 | 0.397192 | 0.2508308 | 2.578681 | 9.120376 | 1.129512 | 13791.56 | 718.9722 | 1390.874 | 0
79.33582 | 21.85102 | 28.8008 | 0.3972758 | 0.250832 | 2.578682 | 9.122299 | 1.129557 | 13793.91 | 719.095 | 1390.637 | 0
79.3525 | 21.78532 | 28.80449 | 0.3973594 | 0.2508358 | 2.578686 | 9.124219 | 1.129702 | 13795.05 | 719.1543 | 1390.522 | 0
79.36916 | 21.78969 | 28.80798 | 0.3974431 | 0.2508392 | 2.57869 | 9.126141 | 1.129839 | 13796.28 | 719.2185 | 1390.398 | 0
79.38584 | 21.82501 | 28.82573 | 0.3975267 | 0.250857 | 2.578708 | 9.128061 | 1.130535 | 13790.69 | 718.9268 | 1390.962 | 0
79.4025 | 21.8222 | 28.8468 | 0.3976102 | 0.2508781 | 2.578728 | 9.129978 | 1.131361 | 13783.51 | 718.5525 | 1391.687 | 0
79.41916 | 21.85636 | 28.8583 | 0.3976938 | 0.2508897 | 2.57874 | 9.131898 | 1.131812 | 13780.92 | 718.4174 | 1391.949 | 0
79.43584 | 21.87827 | 28.86004 | 0.3977768 | 0.2508914 | 2.578742 | 9.133803 | 1.13188 | 13782.96 | 718.5239 | 1391.742 | 0
79.4525 | 21.87928 | 28.86236 | 0.3978595 | 0.2508938 | 2.578744 | 9.135703 | 1.131971 | 13784.72 | 718.6156 | 1391.564 | 0
79.46918 | 21.91084 | 28.87054 | 0.397943 | 0.250902 | 2.578752 | 9.137619 | 1.132292 | 13783.71 | 718.5628 | 1391.667 | 0
79.48584 | 21.87516 | 28.86504 | 0.3980268 | 0.2508965 | 2.578747 | 9.139543 | 1.132077 | 13789.23 | 718.8509 | 1391.109 | 0
79.5025 | 21.78762 | 28.8617 | 0.3981105 | 0.2508932 | 2.578743 | 9.141466 | 1.131946 | 13793.73 | 719.0853 | 1390.656 | 0
79.51916 | 21.80159 | 28.8652 | 0.3981941 | 0.2508967 | 2.578747 | 9.143387 | 1.132082 | 13794.96 | 719.1494 | 1390.532 | 0
79.53584 | 21.86566 | 28.86264 | 0.3982776 | 0.2508942 | 2.578744 | 9.145301 | 1.131982 | 13799.07 | 719.3638 | 1390.117 | 0
79.5525 | 21.94473 | 28.86105 | 0.39836 | 0.2508926 | 2.578743 | 9.147195 | 1.13192 | 13802.69 | 719.5522 | 1389.753 | 0
79.56916 | 21.96705 | 28.86806 | 0.3984436 | 0.2508996 | 2.57875 | 9.149113 | 1.132195 | 13802.23 | 719.5284 | 1389.799 | 0
79.58582 | 21.91648 | 28.87838 | 0.3985272 | 0.25091 | 2.57876 | 9.151032 | 1.1326 | 13800.19 | 719.422 | 1390.005 | 0
79.6025 | 21.99045 | 28.89028 | 0.3986106 | 0.2509218 | 2.578772 | 9.15295 | 1.133066 | 13797.4 | 719.2766 | 1390.286 | 0
79.61916 | 22.01116 | 28.90725 | 0.3986941 | 0.2509389 | 2.578789 | 9.154868 | 1.133732 | 13792.19 | 719.005 | 1390.811 | 0
79.63584 | 22.01236 | 28.92558 | 0.3987778 | 0.2509572 | 2.578808 | 9.156788 | 1.134451 | 13786.34 | 718.6999 | 1391.401 | 0
79.6525 | 21.99261 | 28.93415 | 0.3988614 | 0.2509658 | 2.578816 | 9.158709 | 1.134787 | 13785.14 | 718.6376 | 1391.522 | 0
79.66916 | 21.95172 | 28.9357 | 0.398945 | 0.2509674 | 2.578818 | 9.160629 | 1.134848 | 13787.3 | 718.75 | 1391.304 | 0
79.68584 | 21.97287 | 28.93684 | 0.3990288 | 0.2509686 | 2.578819 | 9.16255 | 1.134892 | 13789.64 | 718.8724 | 1391.068 | 0
79.7025 | 21.99423 | 28.9462 | 0.3991124 | 0.250978 | 2.578828 | 9.164472 | 1.135259 | 13788.08 | 718.7908 | 1391.226 | 0
79.71918 | 22.01012 | 28.95672 | 0.3991953 | 0.2509885 | 2.578839 | 9.166376 | 1.135672 | 13785.93 | 718.6788 | 1391.442 | 0
79.73584 | 22.01443 | 28.97056 | 0.3992783 | 0.2510024 | 2.578852 | 9.168281 | 1.136215 | 13782.21 | 718.4846 | 1391.818 | 0
79.7525 | 22.00424 | 28.9762 | 0.3993616 | 0.251008 | 2.578858 | 9.170194 | 1.136436 | 13782.4 | 718.4947 | 1391.799 | 0
79.76916 | 21.9801 | 28.97774 | 0.3994453 | 0.2510096 | 2.57886 | 9.172114 | 1.136496 | 13784.55 | 718.607 | 1391.581 | 0
79.78584 | 21.91208 | 28.98182 | 0.3995289 | 0.2510137 | 2.578864 | 9.174035 | 1.136657 | 13785.5 | 718.6563 | 1391.486 | 0
79.8025 | 21.88488 | 28.9861 | 0.3996126 | 0.251018 | 2.578868 | 9.175957 | 1.136824 | 13786.36 | 718.701 | 1391.399 | 0
79.81916 | 21.90958 | 28.99056 | 0.3996962 | 0.2510225 | 2.578873 | 9.177876 | 1.136999 | 13787.11 | 718.7405 | 1391.323 | 0
79.83582 | 21.89437 | 28.99542 | 0.3997798 | 0.2510274 | 2.578877 | 9.179797 | 1.13719 | 13787.69 | 718.7703 | 1391.265 | 0
79.8525 | 21.89527 | 29.00165 | 0.3998628 | 0.2510336 | 2.578884 | 9.181701 | 1.137434 | 13787.59 | 718.765 | 1391.275 | 0
79.86916 | 21.86199 | 29.00631 | 0.3999463 | 0.2510383 | 2.578889 | 9.183621 | 1.137617 | 13788.25 | 718.7998 | 1391.208 | 0
79.88584 | 21.8367 | 29.01508 | 0.4000294 | 0.2510471 | 2.578898 | 9.185528 | 1.137961 | 13786.95 | 718.7318 | 1391.34 | 0
79.9025 | 21.8158 | 29.02228 | 0.4001126 | 0.2510543 | 2.578905 | 9.187438 | 1.138244 | 13786.39 | 718.7028 | 1391.396 | 0
79.91916 | 21.81003 | 29.0209 | 0.4001963 | 0.251053 | 2.578903 | 9.189361 | 1.138189 | 13789.94 | 718.8876 | 1391.038 | 0
79.93584 | 21.91959 | 29.02087 | 0.40028 | 0.251053 | 2.578903 | 9.191282 | 1.138188 | 13792.83 | 719.0384 | 1390.746 | 0
79.9525 | 21.95314 | 29.0226 | 0.4003636 | 0.2510547 | 2.578905 | 9.193204 | 1.138256 | 13794.89 | 719.1458 | 1390.539 | 0
79.96918 | 21.96384 | 29.02883 | 0.4004473 | 0.251061 | 2.578911 | 9.195124 | 1.1385 | 13794.81 | 719.1418 | 1390.546 | 0
79.98584 | 22.021 | 29.03994 | 0.400531 | 0.251072 | 2.578922 | 9.197045 | 1.138936 | 13792.41 | 719.0168 | 1390.788 | 0
80.0025 | 22.04973 | 29.05281 | 0.4006139 | 0.251085 | 2.578936 | 9.198949 | 1.139441 | 13789.16 | 718.8472 | 1391.116 | 0
80.01916 | 22.05308 | 29.05943 | 0.4006968 | 0.2510916 | 2.578942 | 9.200853 | 1.1397 | 13788.87 | 718.8322 | 1391.145 | 0
80.03584 | 22.08522 | 29.06898 | 0.40078 | 0.2511012 | 2.578952 | 9.202766 | 1.140075 | 13787.21 | 718.7456 | 1391.313 | 0
80.0525 | 22.09455 | 29.0795 | 0.4008637 | 0.2511118 | 2.578962 | 9.204686 | 1.140488 | 13785.1 | 718.6352 | 1391.526 | 0
80.06916 | 22.08636 | 29.08612 | 0.4009474 | 0.2511184 | 2.578969 | 9.206608 | 1.140747 | 13784.84 | 718.6218 | 1391.553 | 0
80.08582 | 22.0821 | 29.0941 | 0.401031 | 0.2511264 | 2.578977 | 9.208526 | 1.14106 | 13783.92 | 718.5742 | 1391.645 | 0
80.1025 | 22.09949 | 29.10209 | 0.4011146 | 0.2511344 | 2.578985 | 9.210446 | 1.141374 | 13783.02 | 718.5269 | 1391.736 | 0
80.11916 | 22.10501 | 29.10519 | 0.4011983 | 0.2511375 | 2.578988 | 9.212369 | 1.141495 | 13784.42 | 718.6003 | 1391.594 | 0
80.13584 | 22.11344 | 29.11493 | 0.401282 | 0.2511473 | 2.578998 | 9.214289 | 1.141877 | 13782.69 | 718.5095 | 1391.77 | 0
80.1525 | 22.08484 | 29.12155 | 0.4013652 | 0.2511539 | 2.579004 | 9.216201 | 1.142137 | 13782.41 | 718.4953 | 1391.798 | 0
80.16916 | 22.01737 | 29.12446 | 0.4014479 | 0.2511568 | 2.579008 | 9.218098 | 1.142251 | 13783.88 | 718.5716 | 1391.65 | 0
80.18584 | 21.95403 | 29.12834 | 0.4015312 | 0.2511608 | 2.579011 | 9.220012 | 1.142403 | 13784.9 | 718.6249 | 1391.547 | 0
80.2025 | 21.9803 | 29.13262 | 0.4016148 | 0.251165 | 2.579016 | 9.221932 | 1.14257 | 13785.75 | 718.6691 | 1391.461 | 0
80.21918 | 21.92374 | 29.1402 | 0.4016984 | 0.2511726 | 2.579023 | 9.223851 | 1.142868 | 13785.02 | 718.6314 | 1391.534 | 0
80.23584 | 21.93346 | 29.14722 | 0.401782 | 0.2511797 | 2.57903 | 9.225772 | 1.143143 | 13784.58 | 718.6082 | 1391.579 | 0
80.2525 | 21.98448 | 29.147 | 0.4018657 | 0.2511795 | 2.57903 | 9.227694 | 1.143135 | 13787.55 | 718.7632 | 1391.279 | 0
80.26916 | 21.8732 | 29.14932 | 0.4019494 | 0.2511818 | 2.579032 | 9.229614 | 1.143226 | 13789.32 | 718.8556 | 1391.1 | 0
80.28584 | 21.93752 | 29.15965 | 0.4020329 | 0.2511922 | 2.579042 | 9.231532 | 1.143631 | 13787.3 | 718.7504 | 1391.304 | 0
80.3025 | 21.95989 | 29.16548 | 0.402116 | 0.251198 | 2.579048 | 9.233438 | 1.14386 | 13787.39 | 718.7549 | 1391.295 | 0
80.31916 | 21.97684 | 29.17112 | 0.4021986 | 0.2512037 | 2.579054 | 9.235337 | 1.144081 | 13787.56 | 718.7637 | 1391.278 | 0
80.33582 | 21.97014 | 29.18536 | 0.4022822 | 0.251218 | 2.579068 | 9.237257 | 1.144639 | 13783.7 | 718.5624 | 1391.668 | 0
80.3525 | 21.91714 | 29.20057 | 0.4023657 | 0.2512332 | 2.579084 | 9.239175 | 1.145236 | 13779.38 | 718.3372 | 1392.104 | 0
80.36916 | 21.87706 | 29.20973 | 0.4024494 | 0.2512424 | 2.579093 | 9.241094 | 1.145595 | 13777.92 | 718.2612 | 1392.251 | 0
80.38584 | 21.89058 | 29.2144 | 0.402533 | 0.251247 | 2.579098 | 9.243018 | 1.145778 | 13778.59 | 718.296 | 1392.184 | 0
80.4025 | 21.9143 | 29.22004 | 0.4026166 | 0.2512527 | 2.579103 | 9.244936 | 1.145999 | 13778.79 | 718.3064 | 1392.164 | 0
80.41916 | 21.9055 | 29.22157 | 0.4027004 | 0.2512543 | 2.579104 | 9.246858 | 1.14606 | 13780.92 | 718.4179 | 1391.948 | 0
80.43584 | 21.84974 | 29.22741 | 0.4027837 | 0.2512602 | 2.579111 | 9.248772 | 1.146288 | 13781.03 | 718.4231 | 1391.938 | 0
80.4525 | 21.85056 | 29.23266 | 0.4028667 | 0.2512654 | 2.579116 | 9.250678 | 1.146494 | 13781.39 | 718.442 | 1391.901 | 0
80.46918 | 21.89437 | 29.24338 | 0.4029496 | 0.2512762 | 2.579126 | 9.252582 | 1.146915 | 13779.18 | 718.3266 | 1392.124 | 0
80.48584 | 21.9212 | 29.25351 | 0.4030332 | 0.2512864 | 2.579137 | 9.254501 | 1.147312 | 13777.26 | 718.2266 | 1392.318 | 0
80.5025 | 21.9171 | 29.25935 | 0.4031168 | 0.2512922 | 2.579142 | 9.256422 | 1.147541 | 13777.37 | 718.2325 | 1392.307 | 0
80.51916 | 21.91624 | 29.273 | 0.4032004 | 0.2513058 | 2.579156 | 9.258341 | 1.148076 | 13773.8 | 718.0464 | 1392.668 | 0
80.53584 | 21.9425 | 29.28684 | 0.4032838 | 0.2513197 | 2.57917 | 9.260257 | 1.14862 | 13770.14 | 717.8554 | 1393.038 | 0
80.5525 | 21.95991 | 29.29053 | 0.4033675 | 0.2513234 | 2.579174 | 9.262178 | 1.148764 | 13771.26 | 717.914 | 1392.925 | 0
80.56916 | 21.93558 | 29.29422 | 0.4034512 | 0.2513272 | 2.579178 | 9.2641 | 1.148909 | 13772.38 | 717.9726 | 1392.811 | 0
80.58582 | 21.83621 | 29.29439 | 0.4035348 | 0.2513274 | 2.579178 | 9.266022 | 1.148916 | 13775.16 | 718.1172 | 1392.53 | 0
80.6025 | 21.79573 | 29.29768 | 0.4036182 | 0.2513306 | 2.579181 | 9.267934 | 1.149045 | 13776.45 | 718.1846 | 1392.4 | 0
80.61916 | 21.75562 | 29.30509 | 0.4037009 | 0.2513381 | 2.579188 | 9.269832 | 1.149335 | 13775.8 | 718.1504 | 1392.466 | 0
80.63584 | 21.81688 | 29.31366 | 0.4037842 | 0.2513467 | 2.579197 | 9.271744 | 1.149671 | 13774.61 | 718.0886 | 1392.586 | 0
80.6525 | 21.83963 | 29.32692 | 0.4038678 | 0.25136 | 2.57921 | 9.273664 | 1.150191 | 13771.23 | 717.9124 | 1392.928 | 0
80.66916 | 21.80194 | 29.33236 | 0.4039514 | 0.2513654 | 2.579216 | 9.275585 | 1.150405 | 13771.52 | 717.9278 | 1392.898 | 0
80.68584 | 21.8182 | 29.33566 | 0.404035 | 0.2513688 | 2.579219 | 9.277506 | 1.150534 | 13772.83 | 717.9957 | 1392.766 | 0
80.7025 | 21.83684 | 29.34442 | 0.4041187 | 0.2513776 | 2.579228 | 9.279426 | 1.150878 | 13771.56 | 717.9298 | 1392.894 | 0
80.71918 | 21.86331 | 29.35983 | 0.4042022 | 0.251393 | 2.579243 | 9.281347 | 1.151482 | 13767.19 | 717.7016 | 1393.337 | 0
80.73584 | 21.89298 | 29.3686 | 0.4042859 | 0.2514018 | 2.579252 | 9.283266 | 1.151826 | 13765.92 | 717.6358 | 1393.465 | 0
80.7525 | 21.91017 | 29.37619 | 0.4043692 | 0.2514094 | 2.57926 | 9.28518 | 1.152124 | 13765.2 | 717.5981 | 1393.538 | 0
80.76916 | 21.9262 | 29.38105 | 0.4044519 | 0.2514143 | 2.579265 | 9.287078 | 1.152314 | 13765.74 | 717.6262 | 1393.483 | 0
80.78584 | 21.96291 | 29.3861 | 0.4045352 | 0.2514194 | 2.57927 | 9.288991 | 1.152512 | 13766.2 | 717.6504 | 1393.436 | 0
80.8025 | 21.96483 | 29.38921 | 0.4046188 | 0.2514225 | 2.579273 | 9.290912 | 1.152634 | 13767.6 | 717.7231 | 1393.295 | 0
80.81916 | 21.97442 | 29.39544 | 0.4047024 | 0.2514287 | 2.579279 | 9.292831 | 1.152878 | 13767.53 | 717.7194 | 1393.302 | 0
80.83582 | 21.98465 | 29.39756 | 0.4047861 | 0.2514309 | 2.579281 | 9.294754 | 1.152962 | 13769.38 | 717.816 | 1393.115 | 0
80.8525 | 22.0024 | 29.40125 | 0.4048698 | 0.2514346 | 2.579285 | 9.296674 | 1.153106 | 13770.5 | 717.874 | 1393.002 | 0
80.86916 | 22.01646 | 29.4067 | 0.4049534 | 0.25144 | 2.57929 | 9.298593 | 1.15332 | 13770.79 | 717.8894 | 1392.972 | 0
80.88584 | 22.02926 | 29.41682 | 0.4050366 | 0.2514502 | 2.5793 | 9.300506 | 1.153717 | 13768.88 | 717.7897 | 1393.166 | 0
80.9025 | 22.03947 | 29.42442 | 0.40512 | 0.2514578 | 2.579308 | 9.302418 | 1.154015 | 13768.15 | 717.752 | 1393.239 | 0
80.91916 | 22.07996 | 29.43084 | 0.4052029 | 0.2514642 | 2.579315 | 9.304322 | 1.154267 | 13767.96 | 717.7422 | 1393.258 | 0
80.93584 | 22.09882 | 29.43844 | 0.4052862 | 0.2514719 | 2.579322 | 9.306234 | 1.154565 | 13767.24 | 717.7046 | 1393.331 | 0
80.9525 | 22.09448 | 29.44682 | 0.4053698 | 0.2514803 | 2.579331 | 9.308156 | 1.154894 | 13766.17 | 717.6485 | 1393.44 | 0
80.96918 | 22.10948 | 29.455 | 0.4054534 | 0.2514885 | 2.579339 | 9.310076 | 1.155214 | 13765.18 | 717.5972 | 1393.539 | 0
80.98584 | 22.10892 | 29.46864 | 0.405537 | 0.2515022 | 2.579352 | 9.311994 | 1.15575 | 13761.64 | 717.4126 | 1393.898 | 0
81.0025 | 22.10205 | 29.47644 | 0.4056206 | 0.25151 | 2.57936 | 9.313915 | 1.156055 | 13760.84 | 717.371 | 1393.979 | 0
81.01916 | 22.09995 | 29.4807 | 0.4057044 | 0.2515142 | 2.579365 | 9.315838 | 1.156223 | 13761.69 | 717.415 | 1393.894 | 0
81.03584 | 22.0978 | 29.48459 | 0.405788 | 0.2515182 | 2.579369 | 9.317756 | 1.156375 | 13762.71 | 717.4684 | 1393.79 | 0
81.0525 | 22.10278 | 29.48984 | 0.405871 | 0.2515234 | 2.579374 | 9.319664 | 1.156581 | 13763.08 | 717.4874 | 1393.753 | 0
81.06916 | 22.11238 | 29.49666 | 0.4059536 | 0.2515303 | 2.57938 | 9.321561 | 1.156848 | 13762.7 | 717.4676 | 1393.791 | 0
81.08582 | 22.10586 | 29.50346 | 0.4060372 | 0.2515371 | 2.579388 | 9.323481 | 1.157115 | 13762.36 | 717.4499 | 1393.826 | 0
81.1025 | 22.08152 | 29.50637 | 0.4061209 | 0.25154 | 2.57939 | 9.325402 | 1.157229 | 13763.84 | 717.527 | 1393.676 | 0
81.11916 | 22.07928 | 29.51182 | 0.4062045 | 0.2515455 | 2.579396 | 9.327322 | 1.157443 | 13764.13 | 717.5422 | 1393.646 | 0
81.13584 | 22.11127 | 29.52156 | 0.4062882 | 0.2515553 | 2.579406 | 9.329242 | 1.157825 | 13762.42 | 717.4532 | 1393.819 | 0
81.1525 | 22.12104 | 29.5315 | 0.4063718 | 0.2515652 | 2.579416 | 9.331162 | 1.158215 | 13760.62 | 717.3593 | 1394.002 | 0
81.16916 | 22.12755 | 29.5348 | 0.4064554 | 0.2515686 | 2.579419 | 9.333084 | 1.158344 | 13761.92 | 717.4269 | 1393.87 | 0
81.18584 | 22.14782 | 29.53849 | 0.406539 | 0.2515723 | 2.579423 | 9.335003 | 1.158489 | 13763.03 | 717.485 | 1393.758 | 0
81.2025 | 22.16169 | 29.55038 | 0.4066222 | 0.2515842 | 2.579434 | 9.336914 | 1.158955 | 13760.31 | 717.343 | 1394.034 | 0
81.21918 | 22.1538 | 29.55582 | 0.4067055 | 0.2515896 | 2.57944 | 9.338826 | 1.159169 | 13760.59 | 717.3576 | 1394.005 | 0
81.23584 | 22.1186 | 29.55951 | 0.4067883 | 0.2515934 | 2.579444 | 9.340725 | 1.159313 | 13761.67 | 717.414 | 1393.895 | 0
81.2525 | 22.10558 | 29.56222 | 0.4068718 | 0.2515961 | 2.579447 | 9.342644 | 1.15942 | 13763.24 | 717.4956 | 1393.737 | 0
81.26916 | 22.10977 | 29.57665 | 0.4069554 | 0.2516106 | 2.579461 | 9.344566 | 1.159986 | 13759.35 | 717.293 | 1394.13 | 0
81.28596 | 22.11991 | 29.58952 | 0.407039 | 0.2516234 | 2.579474 | 9.346485 | 1.16049 | 13756.19 | 717.1284 | 1394.451 | 0
81.30266 | 22.13274 | 29.60082 | 0.4071226 | 0.2516348 | 2.579485 | 9.348405 | 1.160934 | 13753.76 | 717.0018 | 1394.697 | 0
81.31934 | 22.14275 | 29.60978 | 0.4072063 | 0.2516438 | 2.579494 | 9.350324 | 1.161285 | 13752.42 | 716.932 | 1394.833 | 0
81.336 | 22.1463 | 29.61816 | 0.4072899 | 0.2516522 | 2.579502 | 9.352245 | 1.161614 | 13751.36 | 716.8764 | 1394.941 | 0
81.35266 | 22.15505 | 29.62165 | 0.4073736 | 0.2516556 | 2.579506 | 9.354166 | 1.161751 | 13752.56 | 716.9391 | 1394.819 | 0
81.36932 | 22.15906 | 29.62671 | 0.4074559 | 0.2516608 | 2.579511 | 9.356056 | 1.161949 | 13752.99 | 716.9616 | 1394.775 | 0
81.386 | 22.15617 | 29.62806 | 0.4075392 | 0.2516621 | 2.579512 | 9.357969 | 1.162002 | 13755.18 | 717.0757 | 1394.553 | 0
81.40266 | 22.15875 | 29.629 | 0.407623 | 0.2516631 | 2.579513 | 9.359892 | 1.162039 | 13757.56 | 717.2 | 1394.312 | 0
81.41934 | 22.17213 | 29.63621 | 0.4077066 | 0.2516704 | 2.579521 | 9.361812 | 1.162322 | 13757.04 | 717.1728 | 1394.364 | 0
81.436 | 22.20998 | 29.64341 | 0.4077902 | 0.2516775 | 2.579528 | 9.363734 | 1.162604 | 13756.52 | 717.1456 | 1394.417 | 0
81.45266 | 22.23922 | 29.65374 | 0.4078738 | 0.2516879 | 2.579538 | 9.365653 | 1.163009 | 13754.55 | 717.0428 | 1394.617 | 0
81.46932 | 22.23144 | 29.66602 | 0.4079574 | 0.2517002 | 2.57955 | 9.367572 | 1.163491 | 13751.67 | 716.8928 | 1394.909 | 0
81.486 | 22.22534 | 29.67576 | 0.4080406 | 0.25171 | 2.57956 | 9.369484 | 1.163873 | 13749.96 | 716.8037 | 1395.082 | 0
81.50268 | 22.2348 | 29.68434 | 0.4081239 | 0.2517185 | 2.579569 | 9.371395 | 1.164209 | 13748.8 | 716.7429 | 1395.2 | 0
81.51934 | 22.26752 | 29.68588 | 0.4082075 | 0.2517202 | 2.57957 | 9.373316 | 1.16427 | 13750.9 | 716.8526 | 1394.987 | 0
81.536 | 22.25645 | 29.6923 | 0.4082902 | 0.2517266 | 2.579577 | 9.375214 | 1.164521 | 13750.71 | 716.8428 | 1395.006 | 0
81.55266 | 22.2568 | 29.70048 | 0.4083738 | 0.2517348 | 2.579585 | 9.377132 | 1.164842 | 13749.74 | 716.7919 | 1395.105 | 0
81.56934 | 22.25645 | 29.70476 | 0.4084574 | 0.251739 | 2.57959 | 9.379053 | 1.16501 | 13750.57 | 716.8355 | 1395.02 | 0
81.586 | 22.28772 | 29.70844 | 0.4085411 | 0.2517428 | 2.579594 | 9.380975 | 1.165154 | 13751.68 | 716.8934 | 1394.908 | 0
81.60266 | 22.30665 | 29.70862 | 0.4086248 | 0.251743 | 2.579594 | 9.382898 | 1.165161 | 13754.42 | 717.0361 | 1394.63 | 0
81.61932 | 22.31224 | 29.71934 | 0.4087084 | 0.2517537 | 2.579604 | 9.384816 | 1.165582 | 13752.27 | 716.9241 | 1394.848 | 0
81.636 | 22.3016 | 29.72439 | 0.4087918 | 0.2517588 | 2.579609 | 9.38673 | 1.16578 | 13752.74 | 716.9484 | 1394.801 | 0
81.65266 | 22.2822 | 29.73022 | 0.408875 | 0.2517647 | 2.579615 | 9.388642 | 1.166009 | 13752.84 | 716.9538 | 1394.79 | 0
81.66934 | 22.26329 | 29.7427 | 0.408958 | 0.2517772 | 2.579628 | 9.390548 | 1.166498 | 13749.86 | 716.7984 | 1395.092 | 0
81.686 | 22.25713 | 29.74522 | 0.4090413 | 0.2517797 | 2.57963 | 9.39246 | 1.166597 | 13751.5 | 716.8837 | 1394.926 | 0
81.70266 | 22.21383 | 29.73875 | 0.409125 | 0.2517732 | 2.579624 | 9.394384 | 1.166343 | 13757.3 | 717.1865 | 1394.338 | 0
81.71932 | 22.18682 | 29.74361 | 0.4092087 | 0.2517781 | 2.579628 | 9.396305 | 1.166534 | 13757.87 | 717.216 | 1394.28 | 0
81.736 | 22.19403 | 29.75472 | 0.4092922 | 0.2517893 | 2.57964 | 9.398225 | 1.166969 | 13755.54 | 717.0947 | 1394.516 | 0
81.75268 | 22.12859 | 29.76114 | 0.409376 | 0.2517957 | 2.579646 | 9.400145 | 1.167221 | 13755.39 | 717.0865 | 1394.532 | 0
81.76934 | 22.08886 | 29.77284 | 0.4094596 | 0.2518074 | 2.579658 | 9.402066 | 1.16768 | 13752.79 | 716.9512 | 1394.795 | 0
81.786 | 22.03702 | 29.78727 | 0.4095432 | 0.2518219 | 2.579672 | 9.403984 | 1.168246 | 13748.94 | 716.75 | 1395.186 | 0
81.80266 | 21.98582 | 29.79388 | 0.4096261 | 0.2518285 | 2.579679 | 9.405889 | 1.168506 | 13748.66 | 716.736 | 1395.214 | 0
81.81934 | 21.9324 | 29.79699 | 0.4097088 | 0.2518316 | 2.579682 | 9.407788 | 1.168627 | 13750.01 | 716.8061 | 1395.078 | 0
81.836 | 21.91013 | 29.80322 | 0.4097924 | 0.2518379 | 2.579688 | 9.409707 | 1.168871 | 13749.94 | 716.8025 | 1395.084 | 0
81.85266 | 21.93039 | 29.80944 | 0.409876 | 0.2518442 | 2.579694 | 9.411626 | 1.169116 | 13749.87 | 716.7989 | 1395.091 | 0
81.86932 | 21.91176 | 29.81528 | 0.4099596 | 0.25185 | 2.5797 | 9.413545 | 1.169344 | 13749.98 | 716.8048 | 1395.08 | 0
81.886 | 21.89762 | 29.82522 | 0.4100432 | 0.25186 | 2.57971 | 9.415466 | 1.169734 | 13748.2 | 716.7121 | 1395.261 | 0
81.90266 | 21.946 | 29.84043 | 0.4101268 | 0.2518752 | 2.579725 | 9.417386 | 1.170331 | 13744 | 716.4928 | 1395.688 | 0
81.91934 | 21.97758 | 29.84509 | 0.4102104 | 0.2518799 | 2.57973 | 9.419306 | 1.170514 | 13744.65 | 716.5269 | 1395.621 | 0
81.936 | 21.9663 | 29.84839 | 0.4102941 | 0.2518832 | 2.579734 | 9.421228 | 1.170643 | 13745.94 | 716.5938 | 1395.491 | 0
81.95266 | 21.89433 | 29.85246 | 0.4103768 | 0.2518873 | 2.579738 | 9.423126 | 1.170803 | 13746.83 | 716.6403 | 1395.4 | 0
81.96932 | 21.82969 | 29.85889 | 0.4104597 | 0.2518938 | 2.579744 | 9.425031 | 1.171055 | 13746.65 | 716.6311 | 1395.418 | 0
81.986 | 21.87833 | 29.86394 | 0.4105434 | 0.2518989 | 2.579749 | 9.426952 | 1.171253 | 13747.13 | 716.6558 | 1395.37 | 0
82.00268 | 21.94212 | 29.869 | 0.410627 | 0.2519039 | 2.579754 | 9.428872 | 1.171452 | 13747.6 | 716.6805 | 1395.322 | 0
82.01934 | 21.91105 | 29.87581 | 0.4107108 | 0.2519108 | 2.579761 | 9.430793 | 1.171719 | 13747.26 | 716.663 | 1395.356 | 0
82.036 | 21.90017 | 29.88243 | 0.4107944 | 0.2519174 | 2.579768 | 9.432715 | 1.171978 | 13747.02 | 716.6501 | 1395.381 | 0
82.05266 | 21.92178 | 29.90233 | 0.410878 | 0.2519373 | 2.579788 | 9.434632 | 1.172759 | 13740.66 | 716.319 | 1396.026 | 0
82.06934 | 21.83028 | 29.92066 | 0.4109615 | 0.2519556 | 2.579806 | 9.436553 | 1.173478 | 13735.04 | 716.0256 | 1396.598 | 0
82.086 | 21.78608 | 29.92572 | 0.4110451 | 0.2519608 | 2.579811 | 9.438472 | 1.173676 | 13735.51 | 716.0505 | 1396.55 | 0
82.10266 | 21.81915 | 29.93136 | 0.4111287 | 0.2519664 | 2.579817 | 9.440391 | 1.173897 | 13735.72 | 716.061 | 1396.529 | 0
82.11932 | 21.82871 | 29.94169 | 0.411211 | 0.2519768 | 2.579827 | 9.442282 | 1.174302 | 13733.73 | 715.9574 | 1396.731 | 0
82.136 | 21.86808 | 29.95593 | 0.4112949 | 0.251991 | 2.579842 | 9.444207 | 1.17486 | 13730 | 715.763 | 1397.111 | 0
82.15266 | 21.89404 | 29.96156 | 0.4113778 | 0.2519967 | 2.579847 | 9.446111 | 1.175082 | 13730.18 | 715.7725 | 1397.092 | 0
82.16934 | 21.8902 | 29.96604 | 0.4114615 | 0.2520012 | 2.579852 | 9.448032 | 1.175257 | 13730.93 | 715.8113 | 1397.016 | 0
82.186 | 21.83227 | 29.96562 | 0.4115451 | 0.2520008 | 2.579851 | 9.449952 | 1.175241 | 13733.91 | 715.9668 | 1396.713 | 0
82.20266 | 21.80948 | 29.97302 | 0.4116287 | 0.2520082 | 2.579858 | 9.451874 | 1.175531 | 13733.31 | 715.9355 | 1396.774 | 0
82.21932 | 21.81792 | 29.97651 | 0.4117124 | 0.2520117 | 2.579862 | 9.453795 | 1.175668 | 13734.5 | 715.9976 | 1396.653 | 0
82.236 | 21.81582 | 29.97669 | 0.411796 | 0.2520119 | 2.579862 | 9.455716 | 1.175675 | 13737.21 | 716.1389 | 1396.377 | 0
82.25268 | 21.83928 | 29.98232 | 0.4118794 | 0.2520176 | 2.579868 | 9.457629 | 1.175896 | 13737.41 | 716.1491 | 1396.357 | 0
82.26934 | 21.81631 | 29.98621 | 0.4119617 | 0.2520215 | 2.579872 | 9.45952 | 1.176048 | 13738.37 | 716.1995 | 1396.259 | 0
82.286 | 21.71142 | 29.99322 | 0.4120454 | 0.2520285 | 2.579879 | 9.461439 | 1.176323 | 13737.95 | 716.1775 | 1396.302 | 0
82.30266 | 21.61914 | 30.00159 | 0.412129 | 0.2520369 | 2.579888 | 9.46336 | 1.176652 | 13736.9 | 716.1228 | 1396.409 | 0
82.31934 | 21.63008 | 30.00548 | 0.4122127 | 0.2520408 | 2.579892 | 9.465282 | 1.176804 | 13737.91 | 716.1756 | 1396.306 | 0
82.336 | 21.63766 | 30.01444 | 0.4122963 | 0.2520498 | 2.5799 | 9.467202 | 1.177156 | 13736.6 | 716.107 | 1396.439 | 0
82.35266 | 21.66424 | 30.0232 | 0.41238 | 0.2520586 | 2.579908 | 9.469122 | 1.177499 | 13735.37 | 716.0431 | 1396.564 | 0
82.36932 | 21.70274 | 30.03724 | 0.4124635 | 0.2520727 | 2.579923 | 9.471042 | 1.17805 | 13731.74 | 715.8535 | 1396.934 | 0
82.386 | 21.74907 | 30.05187 | 0.4125471 | 0.2520873 | 2.579938 | 9.472961 | 1.178624 | 13727.84 | 715.6501 | 1397.331 | 0
82.40266 | 21.78422 | 30.05927 | 0.4126308 | 0.2520948 | 2.579945 | 9.474881 | 1.178914 | 13727.24 | 715.619 | 1397.392 | 0
82.41934 | 21.8036 | 30.06218 | 0.4127134 | 0.2520976 | 2.579948 | 9.47678 | 1.179028 | 13728.66 | 715.6931 | 1397.247 | 0
82.436 | 21.78255 | 30.06 | 0.4127964 | 0.2520955 | 2.579946 | 9.478687 | 1.178943 | 13732.42 | 715.8889 | 1396.865 | 0
82.45266 | 21.74191 | 30.0551 | 0.4128801 | 0.2520906 | 2.579941 | 9.480609 | 1.17875 | 13737.44 | 716.1509 | 1396.354 | 0
82.46932 | 21.73588 | 30.05684 | 0.4129638 | 0.2520924 | 2.579942 | 9.482531 | 1.178818 | 13739.43 | 716.2548 | 1396.151 | 0
82.486 | 21.7672 | 30.06638 | 0.4130475 | 0.252102 | 2.579952 | 9.484451 | 1.179193 | 13737.85 | 716.1724 | 1396.312 | 0
82.50268 | 21.7385 | 30.073 | 0.413131 | 0.2521086 | 2.579959 | 9.48637 | 1.179452 | 13737.61 | 716.1597 | 1396.337 | 0
82.51934 | 21.65827 | 30.07962 | 0.4132146 | 0.2521152 | 2.579966 | 9.48829 | 1.179712 | 13737.36 | 716.147 | 1396.362 | 0
82.536 | 21.66306 | 30.08643 | 0.4132976 | 0.252122 | 2.579973 | 9.490195 | 1.179979 | 13737.01 | 716.1285 | 1396.397 | 0
82.55266 | 21.67402 | 30.09539 | 0.4133812 | 0.2521311 | 2.579981 | 9.492113 | 1.18033 | 13735.7 | 716.06 | 1396.531 | 0
82.56934 | 21.63486 | 30.10572 | 0.4134638 | 0.2521414 | 2.579992 | 9.494009 | 1.180736 | 13733.73 | 715.9574 | 1396.731 | 0
82.586 | 21.63 | 30.11175 | 0.4135475 | 0.2521475 | 2.579998 | 9.495931 | 1.180972 | 13733.76 | 715.9588 | 1396.728 | 0
82.60266 | 21.6344 | 30.11935 | 0.413631 | 0.2521551 | 2.580006 | 9.497851 | 1.18127 | 13733.07 | 715.923 | 1396.798 | 0
82.61932 | 21.61058 | 30.12558 | 0.4137146 | 0.2521614 | 2.580012 | 9.499772 | 1.181514 | 13733.01 | 715.9199 | 1396.804 | 0
82.636 | 21.6126 | 30.13238 | 0.4137984 | 0.2521682 | 2.580018 | 9.501694 | 1.181781 | 13732.68 | 715.9026 | 1396.838 | 0
82.65266 | 21.62122 | 30.14076 | 0.413882 | 0.2521766 | 2.580027 | 9.503614 | 1.18211 | 13731.64 | 715.8485 | 1396.944 | 0
82.66934 | 21.55299 | 30.1466 | 0.4139656 | 0.2521824 | 2.580033 | 9.505532 | 1.182339 | 13731.75 | 715.8544 | 1396.932 | 0
82.686 | 21.41115 | 30.15458 | 0.4140492 | 0.2521904 | 2.580041 | 9.507453 | 1.182652 | 13730.89 | 715.8094 | 1397.02 | 0
82.70266 | 21.41247 | 30.16276 | 0.4141322 | 0.2521986 | 2.580049 | 9.509359 | 1.182973 | 13729.92 | 715.7588 | 1397.119 | 0
82.71932 | 21.39903 | 30.1688 | 0.4142149 | 0.2522047 | 2.580055 | 9.511258 | 1.183209 | 13729.91 | 715.7584 | 1397.12 | 0
82.736 | 21.42714 | 30.17463 | 0.4142985 | 0.2522106 | 2.580061 | 9.513178 | 1.183438 | 13730.03 | 715.7645 | 1397.108 | 0
82.75268 | 21.4754 | 30.1791 | 0.4143822 | 0.252215 | 2.580066 | 9.5151 | 1.183613 | 13730.77 | 715.8031 | 1397.032 | 0
82.76934 | 21.53169 | 30.18416 | 0.4144659 | 0.2522202 | 2.58007 | 9.517019 | 1.183812 | 13731.24 | 715.8276 | 1396.984 | 0
82.786 | 21.57294 | 30.18745 | 0.4145496 | 0.2522234 | 2.580074 | 9.518941 | 1.183941 | 13732.51 | 715.894 | 1396.855 | 0
82.80266 | 21.59952 | 30.1925 | 0.4146332 | 0.2522285 | 2.580078 | 9.520861 | 1.184139 | 13732.98 | 715.9185 | 1396.807 | 0
82.81934 | 21.62648 | 30.19971 | 0.4147168 | 0.2522358 | 2.580086 | 9.522782 | 1.184422 | 13732.48 | 715.8921 | 1396.859 | 0
82.836 | 21.64481 | 30.21043 | 0.4147991 | 0.2522465 | 2.580097 | 9.524672 | 1.184842 | 13730.33 | 715.78 | 1397.077 | 0
82.85266 | 21.66376 | 30.22466 | 0.4148835 | 0.2522608 | 2.580111 | 9.526611 | 1.1854 | 13726.66 | 715.5886 | 1397.451 | 0
82.86932 | 21.68861 | 30.23168 | 0.4149662 | 0.2522678 | 2.580118 | 9.528507 | 1.185675 | 13726.2 | 715.5651 | 1397.497 | 0
82.886 | 21.70476 | 30.23634 | 0.4150494 | 0.2522725 | 2.580123 | 9.53042 | 1.185858 | 13726.84 | 715.5984 | 1397.432 | 0
82.90266 | 21.7156 | 30.23925 | 0.4151331 | 0.2522754 | 2.580126 | 9.532342 | 1.185972 | 13728.29 | 715.6738 | 1397.285 | 0
82.91934 | 21.74554 | 30.24488 | 0.4152168 | 0.252281 | 2.580132 | 9.534264 | 1.186194 | 13728.5 | 715.6847 | 1397.264 | 0
82.936 | 21.75502 | 30.24974 | 0.4153004 | 0.252286 | 2.580136 | 9.536184 | 1.186384 | 13729.06 | 715.7139 | 1397.206 | 0
82.95266 | 21.74192 | 30.2546 | 0.415384 | 0.2522908 | 2.580141 | 9.538105 | 1.186575 | 13729.62 | 715.743 | 1397.15 | 0
82.96932 | 21.68 | 30.26278 | 0.4154678 | 0.252299 | 2.58015 | 9.540024 | 1.186896 | 13728.67 | 715.6936 | 1397.246 | 0
82.986 | 21.63998 | 30.26999 | 0.4155511 | 0.2523062 | 2.580156 | 9.541938 | 1.187178 | 13728.16 | 715.6668 | 1397.298 | 0
83.00268 | 21.61795 | 30.27582 | 0.415634 | 0.2523121 | 2.580162 | 9.543844 | 1.187407 | 13728.25 | 715.6718 | 1397.289 | 0
83.01934 | 21.65258 | 30.28459 | 0.415717 | 0.2523209 | 2.580172 | 9.545749 | 1.187751 | 13727.01 | 715.6074 | 1397.414 | 0
83.036 | 21.69664 | 30.30156 | 0.4158006 | 0.2523379 | 2.580188 | 9.547668 | 1.188416 | 13722.08 | 715.3503 | 1397.916 | 0
83.05266 | 21.71846 | 30.30818 | 0.4158842 | 0.2523445 | 2.580195 | 9.549588 | 1.188676 | 13721.85 | 715.338 | 1397.941 | 0
83.06934 | 21.71068 | 30.30991 | 0.4159679 | 0.2523463 | 2.580196 | 9.551511 | 1.188744 | 13723.82 | 715.441 | 1397.739 | 0
83.086 | 21.70133 | 30.31223 | 0.4160515 | 0.2523486 | 2.580199 | 9.55343 | 1.188835 | 13725.53 | 715.53 | 1397.565 | 0
83.10266 | 21.71011 | 30.31534 | 0.4161352 | 0.2523518 | 2.580202 | 9.555351 | 1.188956 | 13726.89 | 715.6007 | 1397.427 | 0
83.11932 | 21.73024 | 30.32332 | 0.4162188 | 0.2523598 | 2.58021 | 9.557274 | 1.18927 | 13726.03 | 715.5562 | 1397.514 | 0
83.136 | 21.74476 | 30.33678 | 0.4163014 | 0.2523732 | 2.580224 | 9.55917 | 1.189797 | 13722.67 | 715.3808 | 1397.857 | 0
83.15266 | 21.77204 | 30.35374 | 0.4163852 | 0.2523902 | 2.58024 | 9.561094 | 1.190463 | 13717.76 | 715.1249 | 1398.357 | 0
83.16934 | 21.79612 | 30.36661 | 0.4164682 | 0.2524031 | 2.580254 | 9.562997 | 1.190968 | 13714.67 | 714.964 | 1398.672 | 0
83.186 | 21.80352 | 30.37558 | 0.4165514 | 0.2524121 | 2.580262 | 9.564908 | 1.191319 | 13713.37 | 714.896 | 1398.805 | 0
83.20266 | 21.81379 | 30.38532 | 0.416635 | 0.2524219 | 2.580272 | 9.566828 | 1.191701 | 13711.72 | 714.8101 | 1398.973 | 0
83.21932 | 21.82384 | 30.38978 | 0.4167187 | 0.2524264 | 2.580277 | 9.568749 | 1.191876 | 13712.46 | 714.8486 | 1398.898 | 0
83.236 | 21.82786 | 30.3925 | 0.4168023 | 0.2524291 | 2.58028 | 9.57067 | 1.191983 | 13713.99 | 714.9282 | 1398.742 | 0
83.25268 | 21.83704 | 30.396 | 0.416886 | 0.2524326 | 2.580283 | 9.57259 | 1.19212 | 13715.16 | 714.9897 | 1398.622 | 0
83.26934 | 21.85098 | 30.40202 | 0.4169697 | 0.2524387 | 2.580289 | 9.574512 | 1.192356 | 13715.2 | 714.9913 | 1398.618 | 0
83.286 | 21.86013 | 30.40903 | 0.4170533 | 0.2524457 | 2.580296 | 9.576434 | 1.192631 | 13714.78 | 714.9699 | 1398.661 | 0
83.30266 | 21.86656 | 30.41272 | 0.4171363 | 0.2524494 | 2.5803 | 9.578339 | 1.192776 | 13715.85 | 715.0254 | 1398.552 | 0
83.31934 | 21.87709 | 30.41601 | 0.417219 | 0.2524527 | 2.580303 | 9.580238 | 1.192905 | 13717.08 | 715.0897 | 1398.426 | 0
83.336 | 21.8907 | 30.42107 | 0.4173026 | 0.2524578 | 2.580308 | 9.582158 | 1.193104 | 13717.55 | 715.114 | 1398.378 | 0
83.35266 | 21.90137 | 30.42378 | 0.4173863 | 0.2524605 | 2.58031 | 9.584079 | 1.19321 | 13719.08 | 715.1938 | 1398.223 | 0
83.36932 | 21.9113 | 30.42922 | 0.41747 | 0.252466 | 2.580316 | 9.586 | 1.193423 | 13719.38 | 715.2092 | 1398.192 | 0
83.386 | 21.94874 | 30.4335 | 0.4175537 | 0.2524703 | 2.58032 | 9.587922 | 1.193591 | 13720.2 | 715.252 | 1398.109 | 0
83.40266 | 21.94994 | 30.43972 | 0.4176373 | 0.2524766 | 2.580327 | 9.589843 | 1.193835 | 13720.14 | 715.249 | 1398.115 | 0
83.41934 | 21.95777 | 30.44517 | 0.4177206 | 0.252482 | 2.580332 | 9.591757 | 1.194049 | 13720.42 | 715.2637 | 1398.086 | 0
83.436 | 21.96052 | 30.45276 | 0.4178035 | 0.2524896 | 2.58034 | 9.593659 | 1.194346 | 13719.72 | 715.2272 | 1398.157 | 0
83.45266 | 21.967 | 30.46349 | 0.4178868 | 0.2525004 | 2.580351 | 9.595572 | 1.194767 | 13717.63 | 715.1181 | 1398.37 | 0
83.46932 | 21.98923 | 30.47733 | 0.4179701 | 0.2525142 | 2.580365 | 9.597484 | 1.19531 | 13714.13 | 714.9356 | 1398.728 | 0
83.486 | 22.01233 | 30.48668 | 0.4180537 | 0.2525236 | 2.580374 | 9.599403 | 1.195677 | 13712.66 | 714.8593 | 1398.877 | 0
83.50268 | 22.03374 | 30.49428 | 0.4181372 | 0.2525313 | 2.580381 | 9.601322 | 1.195974 | 13711.99 | 714.8241 | 1398.946 | 0
83.51934 | 22.04622 | 30.49914 | 0.4182209 | 0.2525362 | 2.580387 | 9.603244 | 1.196165 | 13712.55 | 714.8532 | 1398.889 | 0
83.536 | 22.04212 | 30.50732 | 0.4183045 | 0.2525444 | 2.580395 | 9.605163 | 1.196486 | 13711.61 | 714.8044 | 1398.984 | 0
83.55266 | 22.007 | 30.51257 | 0.4183881 | 0.2525496 | 2.5804 | 9.607082 | 1.196692 | 13711.99 | 714.8242 | 1398.945 | 0
83.56934 | 21.991 | 30.5182 | 0.4184717 | 0.2525553 | 2.580406 | 9.609004 | 1.196913 | 13712.2 | 714.835 | 1398.924 | 0
83.586 | 22.0108 | 30.52736 | 0.4185554 | 0.2525644 | 2.580415 | 9.610924 | 1.197272 | 13710.83 | 714.7634 | 1399.064 | 0
83.60266 | 22.02262 | 30.53808 | 0.4186386 | 0.2525752 | 2.580425 | 9.612836 | 1.197693 | 13708.74 | 714.6548 | 1399.277 | 0
83.61932 | 22.0356 | 30.55115 | 0.418721 | 0.2525883 | 2.580438 | 9.614726 | 1.198205 | 13705.57 | 714.4895 | 1399.601 | 0
83.636 | 22.04228 | 30.56968 | 0.4188046 | 0.2526069 | 2.580457 | 9.616644 | 1.198932 | 13700 | 714.1989 | 1400.17 | 0
83.65266 | 22.00525 | 30.5843 | 0.4188881 | 0.2526215 | 2.580472 | 9.618563 | 1.199506 | 13696.18 | 714 | 1400.561 | 0
83.66934 | 21.96229 | 30.59502 | 0.4189717 | 0.2526322 | 2.580483 | 9.620484 | 1.199926 | 13694.11 | 713.8921 | 1400.772 | 0
83.686 | 21.97896 | 30.6036 | 0.4190553 | 0.2526408 | 2.580491 | 9.622403 | 1.200262 | 13693.01 | 713.8347 | 1400.885 | 0
83.70266 | 21.98469 | 30.60572 | 0.419139 | 0.252643 | 2.580494 | 9.624325 | 1.200346 | 13694.79 | 713.9275 | 1400.702 | 0
83.71932 | 21.98286 | 30.6051 | 0.4192227 | 0.2526424 | 2.580493 | 9.626246 | 1.200321 | 13697.8 | 714.0844 | 1400.395 | 0
83.736 | 21.9865 | 30.60587 | 0.4193063 | 0.2526432 | 2.580494 | 9.628169 | 1.200351 | 13700.2 | 714.2093 | 1400.15 | 0
83.75268 | 22.01307 | 30.61073 | 0.4193893 | 0.252648 | 2.580498 | 9.630072 | 1.200542 | 13700.73 | 714.237 | 1400.096 | 0
83.76934 | 22.02928 | 30.61578 | 0.4194726 | 0.2526531 | 2.580504 | 9.631984 | 1.20074 | 13701.19 | 714.261 | 1400.048 | 0
83.786 | 21.99754 | 30.62104 | 0.419556 | 0.2526584 | 2.580509 | 9.633899 | 1.200946 | 13701.56 | 714.2804 | 1400.011 | 0
83.80266 | 21.99171 | 30.62726 | 0.4196392 | 0.2526646 | 2.580515 | 9.635811 | 1.20119 | 13701.49 | 714.2769 | 1400.018 | 0
83.81934 | 22.02198 | 30.63388 | 0.4197228 | 0.2526713 | 2.580522 | 9.637732 | 1.20145 | 13701.26 | 714.265 | 1400.041 | 0
83.836 | 22.05165 | 30.64323 | 0.4198063 | 0.2526807 | 2.580531 | 9.639649 | 1.201816 | 13699.81 | 714.189 | 1400.19 | 0
83.85266 | 22.06242 | 30.64887 | 0.41989 | 0.2526863 | 2.580537 | 9.641571 | 1.202038 | 13700.02 | 714.2 | 1400.168 | 0
83.86932 | 21.9728 | 30.65803 | 0.4199737 | 0.2526955 | 2.580546 | 9.643492 | 1.202397 | 13698.65 | 714.1288 | 1400.308 | 0
83.886 | 21.80432 | 30.66387 | 0.420057 | 0.2527014 | 2.580552 | 9.645406 | 1.202626 | 13698.76 | 714.1345 | 1400.296 | 0
83.90266 | 21.83032 | 30.6701 | 0.4201403 | 0.2527076 | 2.580558 | 9.647318 | 1.20287 | 13698.7 | 714.1312 | 1400.303 | 0
83.91934 | 21.84633 | 30.68374 | 0.4202232 | 0.2527213 | 2.580572 | 9.649222 | 1.203405 | 13695.31 | 713.9544 | 1400.65 | 0
83.93602 | 21.73594 | 30.6929 | 0.4203064 | 0.2527305 | 2.580581 | 9.651134 | 1.203764 | 13693.94 | 713.8828 | 1400.79 | 0
83.95282 | 21.80867 | 30.70128 | 0.4203902 | 0.2527389 | 2.58059 | 9.653055 | 1.204093 | 13692.92 | 713.8301 | 1400.894 | 0
83.96949 | 21.84323 | 30.71043 | 0.4204738 | 0.252748 | 2.580598 | 9.654975 | 1.204452 | 13691.56 | 713.7592 | 1401.033 | 0
83.98618 | 21.77083 | 30.71275 | 0.4205574 | 0.2527504 | 2.5806 | 9.656897 | 1.204543 | 13693.25 | 713.8474 | 1400.86 | 0
84.00282 | 21.69125 | 30.72367 | 0.4206411 | 0.2527614 | 2.580612 | 9.658816 | 1.204971 | 13691.11 | 713.7356 | 1401.079 | 0
84.0195 | 21.57188 | 30.734 | 0.4207246 | 0.2527717 | 2.580622 | 9.660736 | 1.205376 | 13689.23 | 713.6376 | 1401.272 | 0
84.03616 | 21.62879 | 30.74882 | 0.4208082 | 0.2527866 | 2.580637 | 9.662656 | 1.205958 | 13685.35 | 713.4352 | 1401.669 | 0
84.05282 | 21.68776 | 30.76266 | 0.4208918 | 0.2528004 | 2.58065 | 9.664572 | 1.2065 | 13681.9 | 713.2558 | 1402.022 | 0
84.06951 | 21.73773 | 30.76928 | 0.4209753 | 0.252807 | 2.580658 | 9.666492 | 1.20676 | 13681.68 | 713.2439 | 1402.045 | 0
84.08618 | 21.77174 | 30.77356 | 0.4210583 | 0.2528113 | 2.580662 | 9.668395 | 1.206928 | 13682.47 | 713.2852 | 1401.964 | 0
84.10284 | 21.80343 | 30.78408 | 0.421141 | 0.2528219 | 2.580672 | 9.670295 | 1.20734 | 13680.48 | 713.1816 | 1402.168 | 0
84.1195 | 21.81727 | 30.79186 | 0.4212246 | 0.2528297 | 2.58068 | 9.672215 | 1.207646 | 13679.74 | 713.1426 | 1402.244 | 0
84.13618 | 21.81586 | 30.80024 | 0.4213082 | 0.2528381 | 2.580688 | 9.674137 | 1.207974 | 13678.73 | 713.0904 | 1402.347 | 0
84.15282 | 21.82616 | 30.80334 | 0.4213919 | 0.2528412 | 2.580692 | 9.676056 | 1.208096 | 13680.07 | 713.1601 | 1402.21 | 0
84.1695 | 21.84811 | 30.80508 | 0.4214756 | 0.252843 | 2.580694 | 9.677978 | 1.208164 | 13682.02 | 713.2616 | 1402.01 | 0
84.18616 | 21.82343 | 30.80838 | 0.4215592 | 0.2528463 | 2.580696 | 9.679899 | 1.208293 | 13683.27 | 713.3268 | 1401.882 | 0
84.20282 | 21.79349 | 30.81499 | 0.4216429 | 0.252853 | 2.580703 | 9.68182 | 1.208553 | 13683.04 | 713.3151 | 1401.905 | 0
84.21949 | 21.78742 | 30.82044 | 0.4217258 | 0.2528584 | 2.580708 | 9.683725 | 1.208766 | 13683.32 | 713.3295 | 1401.877 | 0
84.23618 | 21.79268 | 30.8249 | 0.4218088 | 0.2528629 | 2.580713 | 9.685631 | 1.208942 | 13684.03 | 713.3663 | 1401.804 | 0
84.25282 | 21.78724 | 30.83094 | 0.4218922 | 0.252869 | 2.580719 | 9.687544 | 1.209178 | 13684.05 | 713.3676 | 1401.802 | 0
84.2695 | 21.78264 | 30.8401 | 0.4219758 | 0.2528782 | 2.580728 | 9.689465 | 1.209538 | 13682.7 | 713.2972 | 1401.94 | 0
84.28616 | 21.79978 | 30.84437 | 0.4220594 | 0.2528824 | 2.580733 | 9.691384 | 1.209705 | 13683.52 | 713.3399 | 1401.856 | 0
84.30282 | 21.836 | 30.85196 | 0.4221431 | 0.25289 | 2.58074 | 9.693306 | 1.210003 | 13682.86 | 713.3056 | 1401.924 | 0
84.31951 | 21.86282 | 30.85897 | 0.4222268 | 0.252897 | 2.580747 | 9.695226 | 1.210278 | 13682.46 | 713.285 | 1401.964 | 0
84.33618 | 21.88331 | 30.8654 | 0.4223104 | 0.2529035 | 2.580754 | 9.697148 | 1.21053 | 13682.33 | 713.2778 | 1401.978 | 0
84.35284 | 21.89442 | 30.87455 | 0.4223934 | 0.2529127 | 2.580763 | 9.699051 | 1.210889 | 13680.96 | 713.2062 | 1402.119 | 0
84.3695 | 21.90234 | 30.88117 | 0.4224766 | 0.2529194 | 2.58077 | 9.700965 | 1.211148 | 13680.72 | 713.194 | 1402.143 | 0
84.38618 | 21.85549 | 30.88935 | 0.4225598 | 0.2529275 | 2.580778 | 9.702876 | 1.211469 | 13679.79 | 713.1456 | 1402.238 | 0
84.40282 | 21.82021 | 30.89558 | 0.4226431 | 0.2529338 | 2.580784 | 9.704788 | 1.211713 | 13679.73 | 713.1424 | 1402.244 | 0
84.4195 | 21.81232 | 30.90063 | 0.4227268 | 0.2529389 | 2.580789 | 9.706709 | 1.211912 | 13680.2 | 713.1669 | 1402.196 | 0
84.43616 | 21.76005 | 30.91389 | 0.4228104 | 0.2529522 | 2.580803 | 9.708626 | 1.212432 | 13677.04 | 713.002 | 1402.521 | 0
84.45282 | 21.74054 | 30.92617 | 0.422894 | 0.2529645 | 2.580815 | 9.710547 | 1.212913 | 13674.31 | 712.8597 | 1402.801 | 0
84.46949 | 21.68034 | 30.92986 | 0.4229776 | 0.2529682 | 2.580818 | 9.712468 | 1.213058 | 13675.38 | 712.9156 | 1402.691 | 0
84.48618 | 21.64889 | 30.93726 | 0.4230612 | 0.2529756 | 2.580826 | 9.714387 | 1.213348 | 13674.81 | 712.886 | 1402.749 | 0
84.50282 | 21.55311 | 30.94231 | 0.4231449 | 0.2529807 | 2.580831 | 9.716309 | 1.213546 | 13675.28 | 712.9106 | 1402.701 | 0
84.5195 | 21.53156 | 30.9501 | 0.4232279 | 0.2529885 | 2.580839 | 9.718215 | 1.213852 | 13674.52 | 712.871 | 1402.778 | 0
84.53616 | 21.51276 | 30.95457 | 0.4233106 | 0.252993 | 2.580844 | 9.720114 | 1.214027 | 13675.22 | 712.9072 | 1402.707 | 0
84.55282 | 21.5254 | 30.96334 | 0.4233941 | 0.2530018 | 2.580852 | 9.722032 | 1.214371 | 13674.05 | 712.8462 | 1402.827 | 0
84.56951 | 21.56697 | 30.97347 | 0.4234778 | 0.253012 | 2.580862 | 9.723953 | 1.214768 | 13672.28 | 712.7538 | 1403.009 | 0
84.58618 | 21.64865 | 30.97872 | 0.4235614 | 0.2530172 | 2.580868 | 9.725872 | 1.214974 | 13672.66 | 712.7735 | 1402.97 | 0
84.60284 | 21.68744 | 30.98592 | 0.423645 | 0.2530244 | 2.580875 | 9.727795 | 1.215257 | 13672.18 | 712.7486 | 1403.019 | 0
84.6195 | 21.69318 | 31.00192 | 0.4237287 | 0.2530404 | 2.58089 | 9.729715 | 1.215884 | 13667.82 | 712.5216 | 1403.466 | 0
84.63618 | 21.6903 | 31.0142 | 0.4238122 | 0.2530527 | 2.580903 | 9.731632 | 1.216366 | 13665.1 | 712.3799 | 1403.746 | 0
84.65282 | 21.69686 | 31.02414 | 0.4238958 | 0.2530627 | 2.580913 | 9.733551 | 1.216756 | 13663.42 | 712.2921 | 1403.918 | 0
84.6695 | 21.73597 | 31.03212 | 0.4239794 | 0.2530707 | 2.580921 | 9.735469 | 1.217069 | 13662.6 | 712.2491 | 1404.003 | 0
84.68616 | 21.75927 | 31.04284 | 0.4240626 | 0.2530815 | 2.580932 | 9.737381 | 1.217489 | 13660.56 | 712.143 | 1404.212 | 0
84.70282 | 21.78322 | 31.04614 | 0.4241453 | 0.2530848 | 2.580935 | 9.73928 | 1.217618 | 13661.77 | 712.2062 | 1404.088 | 0
84.71949 | 21.80371 | 31.05139 | 0.4242286 | 0.25309 | 2.58094 | 9.741194 | 1.217824 | 13662.14 | 712.2256 | 1404.049 | 0
84.73618 | 21.81387 | 31.05644 | 0.4243122 | 0.2530952 | 2.580945 | 9.743114 | 1.218023 | 13662.62 | 712.2501 | 1404.001 | 0
84.75282 | 21.83952 | 31.06424 | 0.4243958 | 0.253103 | 2.580953 | 9.745032 | 1.218328 | 13661.88 | 712.2119 | 1404.077 | 0
84.7695 | 21.85764 | 31.06812 | 0.4244796 | 0.2531068 | 2.580957 | 9.746955 | 1.21848 | 13662.87 | 712.2632 | 1403.975 | 0
84.78616 | 21.87442 | 31.07239 | 0.4245632 | 0.2531111 | 2.580961 | 9.748878 | 1.218648 | 13663.68 | 712.3057 | 1403.892 | 0
84.80282 | 21.85613 | 31.0751 | 0.4246469 | 0.2531139 | 2.580964 | 9.750799 | 1.218754 | 13665.18 | 712.3839 | 1403.738 | 0
84.81951 | 21.8253 | 31.08016 | 0.4247302 | 0.253119 | 2.580969 | 9.752712 | 1.218953 | 13665.64 | 712.4078 | 1403.69 | 0
84.83618 | 21.776 | 31.08756 | 0.4248125 | 0.2531264 | 2.580976 | 9.754601 | 1.219243 | 13665.04 | 712.3762 | 1403.752 | 0
84.85284 | 21.76039 | 31.09613 | 0.4248962 | 0.253135 | 2.580985 | 9.756522 | 1.219579 | 13663.96 | 712.3201 | 1403.863 | 0
84.8695 | 21.75824 | 31.1049 | 0.4249798 | 0.2531438 | 2.580994 | 9.758442 | 1.219923 | 13662.8 | 712.2595 | 1403.983 | 0
84.88618 | 21.79127 | 31.1121 | 0.4250634 | 0.253151 | 2.581001 | 9.760362 | 1.220205 | 13662.32 | 712.2348 | 1404.031 | 0
84.90282 | 21.76367 | 31.11988 | 0.425147 | 0.2531588 | 2.58101 | 9.762282 | 1.220511 | 13661.59 | 712.1968 | 1404.106 | 0
84.9195 | 21.74115 | 31.13334 | 0.4252307 | 0.2531723 | 2.581022 | 9.764203 | 1.221038 | 13658.37 | 712.0288 | 1404.438 | 0
84.93616 | 21.68559 | 31.13918 | 0.4253144 | 0.2531781 | 2.581028 | 9.766124 | 1.221267 | 13658.5 | 712.0354 | 1404.425 | 0
84.95282 | 21.68933 | 31.15068 | 0.4253979 | 0.2531897 | 2.58104 | 9.768043 | 1.221718 | 13656.14 | 711.9124 | 1404.667 | 0
84.96949 | 21.70218 | 31.16608 | 0.425481 | 0.2532051 | 2.581055 | 9.769952 | 1.222322 | 13652.05 | 711.6995 | 1405.087 | 0
84.98618 | 21.7625 | 31.1729 | 0.4255642 | 0.253212 | 2.581062 | 9.771863 | 1.22259 | 13651.74 | 711.6832 | 1405.12 | 0
85.00282 | 21.76829 | 31.17795 | 0.4256476 | 0.253217 | 2.581067 | 9.773776 | 1.222788 | 13652.2 | 711.7071 | 1405.072 | 0
85.0195 | 21.69911 | 31.18184 | 0.4257306 | 0.2532209 | 2.581071 | 9.775682 | 1.22294 | 13653.16 | 711.7572 | 1404.974 | 0
85.03616 | 21.73713 | 31.18572 | 0.4258142 | 0.2532248 | 2.581075 | 9.777603 | 1.223093 | 13654.14 | 711.8086 | 1404.872 | 0
85.05282 | 21.72875 | 31.19448 | 0.425898 | 0.2532336 | 2.581084 | 9.779525 | 1.223436 | 13652.99 | 711.7482 | 1404.991 | 0
85.06951 | 21.71433 | 31.1968 | 0.4259816 | 0.253236 | 2.581086 | 9.781445 | 1.223528 | 13654.65 | 711.835 | 1404.82 | 0
85.08618 | 21.74489 | 31.2046 | 0.4260652 | 0.2532437 | 2.581094 | 9.783366 | 1.223833 | 13653.92 | 711.7971 | 1404.895 | 0
85.10284 | 21.71961 | 31.2155 | 0.4261488 | 0.2532547 | 2.581105 | 9.785285 | 1.224261 | 13651.83 | 711.6879 | 1405.11 | 0
85.1195 | 21.70076 | 31.22506 | 0.4262321 | 0.2532643 | 2.581114 | 9.787199 | 1.224636 | 13650.32 | 711.6094 | 1405.265 | 0
85.13618 | 21.67589 | 31.235 | 0.4263152 | 0.2532742 | 2.581125 | 9.789103 | 1.225025 | 13648.64 | 711.5214 | 1405.439 | 0
85.15282 | 21.62613 | 31.2383 | 0.426398 | 0.2532776 | 2.581128 | 9.791009 | 1.225155 | 13649.85 | 711.5849 | 1405.314 | 0
85.1695 | 21.5526 | 31.24413 | 0.4264817 | 0.2532834 | 2.581134 | 9.79293 | 1.225384 | 13649.98 | 711.5914 | 1405.301 | 0
85.18616 | 21.50334 | 31.25544 | 0.4265654 | 0.2532947 | 2.581145 | 9.79485 | 1.225827 | 13647.72 | 711.4735 | 1405.534 | 0
85.20282 | 21.60684 | 31.26674 | 0.4266489 | 0.253306 | 2.581156 | 9.796769 | 1.22627 | 13645.46 | 711.3556 | 1405.766 | 0
85.21949 | 21.66645 | 31.28292 | 0.4267324 | 0.2533223 | 2.581173 | 9.798688 | 1.226905 | 13641.06 | 711.1268 | 1406.219 | 0
85.23618 | 21.68089 | 31.29814 | 0.426816 | 0.2533375 | 2.581188 | 9.800605 | 1.227502 | 13637.1 | 710.9201 | 1406.628 | 0
85.25282 | 21.70227 | 31.31394 | 0.4268996 | 0.2533533 | 2.581204 | 9.802524 | 1.228121 | 13632.89 | 710.7007 | 1407.062 | 0
85.2695 | 21.72604 | 31.32544 | 0.4269832 | 0.2533648 | 2.581215 | 9.804444 | 1.228572 | 13630.56 | 710.579 | 1407.303 | 0
85.28616 | 21.74748 | 31.32834 | 0.4270668 | 0.2533678 | 2.581218 | 9.806366 | 1.228686 | 13631.96 | 710.6522 | 1407.158 | 0
85.30282 | 21.76248 | 31.33086 | 0.4271498 | 0.2533703 | 2.58122 | 9.80827 | 1.228785 | 13633.52 | 710.7332 | 1406.998 | 0
85.31951 | 21.77614 | 31.33279 | 0.4272324 | 0.2533723 | 2.581223 | 9.810168 | 1.228861 | 13635.31 | 710.827 | 1406.812 | 0
85.33618 | 21.78813 | 31.33648 | 0.4273161 | 0.253376 | 2.581226 | 9.812089 | 1.229005 | 13636.38 | 710.8825 | 1406.702 | 0
85.35284 | 21.80181 | 31.34329 | 0.4273998 | 0.2533828 | 2.581233 | 9.814012 | 1.229273 | 13636.09 | 710.8671 | 1406.733 | 0
85.3695 | 21.82447 | 31.35811 | 0.4274834 | 0.2533977 | 2.581248 | 9.81593 | 1.229854 | 13632.31 | 710.6701 | 1407.123 | 0
85.38618 | 21.83493 | 31.3618 | 0.4275671 | 0.2534014 | 2.581252 | 9.817851 | 1.229998 | 13633.37 | 710.7256 | 1407.013 | 0
85.40282 | 21.8177 | 31.36939 | 0.4276506 | 0.253409 | 2.58126 | 9.819772 | 1.230296 | 13632.74 | 710.6925 | 1407.078 | 0
85.4195 | 21.82398 | 31.37894 | 0.4277344 | 0.2534186 | 2.581268 | 9.821691 | 1.230671 | 13631.25 | 710.6151 | 1407.231 | 0
85.43616 | 21.78197 | 31.3795 | 0.4278176 | 0.2534192 | 2.58127 | 9.823606 | 1.230693 | 13633.66 | 710.741 | 1406.982 | 0
85.45282 | 21.76996 | 31.38202 | 0.4279004 | 0.2534217 | 2.581272 | 9.825504 | 1.230792 | 13635.21 | 710.8214 | 1406.823 | 0
85.46949 | 21.81504 | 31.39313 | 0.4279836 | 0.2534328 | 2.581283 | 9.827416 | 1.231227 | 13633.04 | 710.708 | 1407.048 | 0
85.48618 | 21.8416 | 31.40014 | 0.4280672 | 0.2534399 | 2.58129 | 9.829337 | 1.231502 | 13632.66 | 710.6884 | 1407.087 | 0
85.50282 | 21.8483 | 31.40774 | 0.428151 | 0.2534475 | 2.581298 | 9.831257 | 1.2318 | 13632.02 | 710.6553 | 1407.152 | 0
85.5195 | 21.8262 | 31.41298 | 0.4282346 | 0.2534528 | 2.581303 | 9.833178 | 1.232006 | 13632.4 | 710.6753 | 1407.112 | 0
85.53616 | 21.82964 | 31.42136 | 0.4283182 | 0.2534612 | 2.581311 | 9.835099 | 1.232334 | 13631.44 | 710.6247 | 1407.213 | 0
85.55282 | 21.76398 | 31.43012 | 0.4284018 | 0.25347 | 2.58132 | 9.837018 | 1.232678 | 13630.29 | 710.5651 | 1407.331 | 0
85.56951 | 21.70021 | 31.43615 | 0.428485 | 0.253476 | 2.581326 | 9.838929 | 1.232915 | 13630.32 | 710.5668 | 1407.327 | 0
85.58618 | 21.74068 | 31.43887 | 0.4285686 | 0.2534787 | 2.581329 | 9.84085 | 1.233021 | 13631.81 | 710.6441 | 1407.174 | 0
85.60284 | 21.75117 | 31.44626 | 0.4286516 | 0.2534862 | 2.581337 | 9.842755 | 1.233311 | 13631.24 | 710.6145 | 1407.233 | 0
85.6195 | 21.7029 | 31.45562 | 0.4287346 | 0.2534955 | 2.581346 | 9.844659 | 1.233678 | 13629.82 | 710.5407 | 1407.379 | 0
85.63618 | 21.71728 | 31.46224 | 0.4288182 | 0.2535022 | 2.581352 | 9.84658 | 1.233938 | 13629.62 | 710.5299 | 1407.4 | 0
85.65282 | 21.734 | 31.46905 | 0.4289019 | 0.253509 | 2.58136 | 9.848501 | 1.234205 | 13629.32 | 710.5147 | 1407.431 | 0
85.6695 | 21.76992 | 31.47274 | 0.4289856 | 0.2535127 | 2.581363 | 9.850422 | 1.234349 | 13630.38 | 710.5699 | 1407.321 | 0
85.68616 | 21.80087 | 31.47955 | 0.4290691 | 0.2535195 | 2.58137 | 9.852342 | 1.234617 | 13630.09 | 710.5546 | 1407.351 | 0
85.70282 | 21.82726 | 31.4887 | 0.4291528 | 0.2535288 | 2.581379 | 9.854264 | 1.234976 | 13628.78 | 710.4866 | 1407.486 | 0
85.71949 | 21.83684 | 31.5008 | 0.4292364 | 0.2535408 | 2.581391 | 9.856182 | 1.23545 | 13626.21 | 710.3522 | 1407.752 | 0
85.73618 | 21.8402 | 31.508 | 0.42932 | 0.253548 | 2.581398 | 9.858102 | 1.235732 | 13625.75 | 710.3282 | 1407.8 | 0
85.75282 | 21.85559 | 31.51461 | 0.429403 | 0.2535547 | 2.581405 | 9.860008 | 1.235992 | 13625.52 | 710.3163 | 1407.824 | 0
85.7695 | 21.8766 | 31.52553 | 0.4294856 | 0.2535656 | 2.581416 | 9.861906 | 1.23642 | 13623.42 | 710.2071 | 1408.04 | 0
85.78616 | 21.89093 | 31.53606 | 0.4295692 | 0.2535762 | 2.581427 | 9.863826 | 1.236832 | 13621.53 | 710.1082 | 1408.236 | 0
85.80282 | 21.89902 | 31.54013 | 0.4296529 | 0.2535803 | 2.58143 | 9.865747 | 1.236993 | 13622.42 | 710.1548 | 1408.144 | 0
85.81951 | 21.90702 | 31.54655 | 0.4297366 | 0.2535867 | 2.581437 | 9.867668 | 1.237244 | 13622.3 | 710.1484 | 1408.156 | 0
85.83618 | 21.93063 | 31.55356 | 0.4298201 | 0.2535938 | 2.581444 | 9.869587 | 1.23752 | 13621.92 | 710.1288 | 1408.196 | 0
85.85284 | 21.94905 | 31.56526 | 0.4299037 | 0.2536055 | 2.581456 | 9.871505 | 1.237978 | 13619.52 | 710.0036 | 1408.444 | 0
85.8695 | 21.94937 | 31.57793 | 0.4299872 | 0.2536182 | 2.581468 | 9.873425 | 1.238475 | 13616.7 | 709.8566 | 1408.735 | 0
85.88618 | 21.95132 | 31.58416 | 0.4300709 | 0.2536244 | 2.581475 | 9.875343 | 1.238719 | 13616.66 | 709.8546 | 1408.739 | 0
85.90282 | 21.96016 | 31.58687 | 0.4301538 | 0.2536272 | 2.581478 | 9.87725 | 1.238826 | 13618.12 | 709.9306 | 1408.588 | 0
85.9195 | 21.97314 | 31.60012 | 0.4302371 | 0.2536404 | 2.58149 | 9.879161 | 1.239346 | 13615.04 | 709.7701 | 1408.907 | 0
85.93616 | 21.98473 | 31.61026 | 0.43032 | 0.2536506 | 2.581501 | 9.881066 | 1.239743 | 13613.3 | 709.6794 | 1409.087 | 0
85.95282 | 21.9903 | 31.61668 | 0.4304037 | 0.253657 | 2.581508 | 9.882988 | 1.239995 | 13613.18 | 709.6732 | 1409.099 | 0
85.96949 | 22.00205 | 31.62428 | 0.4304874 | 0.2536646 | 2.581515 | 9.884909 | 1.240293 | 13612.56 | 709.6407 | 1409.164 | 0
85.98618 | 22.00839 | 31.63148 | 0.430571 | 0.2536719 | 2.581522 | 9.886828 | 1.240575 | 13612.1 | 709.617 | 1409.211 | 0
86.00282 | 21.98684 | 31.63654 | 0.4306546 | 0.253677 | 2.581527 | 9.888749 | 1.240774 | 13612.57 | 709.6414 | 1409.162 | 0
86.0195 | 21.95272 | 31.6455 | 0.4307383 | 0.253686 | 2.581536 | 9.89067 | 1.241125 | 13611.36 | 709.5782 | 1409.288 | 0
86.03616 | 21.89512 | 31.65192 | 0.430822 | 0.2536924 | 2.581543 | 9.892592 | 1.241377 | 13611.24 | 709.572 | 1409.3 | 0
86.05282 | 21.82554 | 31.65775 | 0.4309049 | 0.2536983 | 2.581549 | 9.894494 | 1.241606 | 13611.35 | 709.5778 | 1409.289 | 0
86.06951 | 21.87722 | 31.66633 | 0.4309875 | 0.2537068 | 2.581558 | 9.896392 | 1.241942 | 13610.28 | 709.5218 | 1409.4 | 0
86.08618 | 21.9248 | 31.671 | 0.4310712 | 0.2537115 | 2.581562 | 9.898314 | 1.242125 | 13610.92 | 709.555 | 1409.334 | 0
86.10284 | 21.94229 | 31.68503 | 0.4311547 | 0.2537256 | 2.581576 | 9.900232 | 1.242675 | 13607.52 | 709.378 | 1409.686 | 0
86.1195 | 21.93496 | 31.69048 | 0.4312384 | 0.253731 | 2.581582 | 9.902153 | 1.242889 | 13607.82 | 709.3938 | 1409.654 | 0
86.13618 | 21.85465 | 31.6928 | 0.431322 | 0.2537334 | 2.581584 | 9.904072 | 1.24298 | 13609.46 | 709.4794 | 1409.484 | 0
86.15282 | 21.8419 | 31.69805 | 0.4314056 | 0.2537387 | 2.581589 | 9.905994 | 1.243186 | 13609.85 | 709.4994 | 1409.444 | 0
86.1695 | 21.82038 | 31.70388 | 0.4314892 | 0.2537445 | 2.581595 | 9.907913 | 1.243415 | 13609.98 | 709.5062 | 1409.431 | 0
86.18616 | 21.81112 | 31.71148 | 0.4315728 | 0.2537522 | 2.581602 | 9.909834 | 1.243713 | 13609.36 | 709.4739 | 1409.495 | 0
86.20282 | 21.83402 | 31.72317 | 0.4316564 | 0.2537639 | 2.581614 | 9.911754 | 1.244171 | 13606.98 | 709.3497 | 1409.742 | 0
86.21949 | 21.84192 | 31.72979 | 0.4317398 | 0.2537705 | 2.581621 | 9.913666 | 1.244431 | 13606.76 | 709.3386 | 1409.764 | 0
86.23618 | 21.8521 | 31.73426 | 0.4318222 | 0.253775 | 2.581625 | 9.915558 | 1.244606 | 13607.44 | 709.3739 | 1409.694 | 0
86.25282 | 21.86242 | 31.74518 | 0.4319058 | 0.253786 | 2.581636 | 9.917476 | 1.245034 | 13605.4 | 709.2674 | 1409.906 | 0
86.2695 | 21.86386 | 31.76175 | 0.4319893 | 0.2538025 | 2.581653 | 9.919397 | 1.245684 | 13600.93 | 709.0344 | 1410.369 | 0
86.28616 | 21.83006 | 31.7715 | 0.432073 | 0.2538123 | 2.581662 | 9.921319 | 1.246066 | 13599.39 | 708.9541 | 1410.528 | 0
86.30282 | 21.87881 | 31.78124 | 0.4321566 | 0.2538221 | 2.581672 | 9.923236 | 1.246449 | 13597.85 | 708.874 | 1410.688 | 0
86.31951 | 21.90754 | 31.79078 | 0.4322402 | 0.2538316 | 2.581682 | 9.925157 | 1.246823 | 13596.4 | 708.7982 | 1410.839 | 0
86.33618 | 21.87998 | 31.7972 | 0.4323238 | 0.2538381 | 2.581688 | 9.927078 | 1.247075 | 13596.28 | 708.7922 | 1410.851 | 0
86.35284 | 21.8485 | 31.80402 | 0.4324074 | 0.253845 | 2.581695 | 9.928997 | 1.247342 | 13596 | 708.7774 | 1410.88 | 0
86.3695 | 21.82776 | 31.8122 | 0.4324904 | 0.2538531 | 2.581704 | 9.930902 | 1.247663 | 13595.11 | 708.731 | 1410.972 | 0
86.38618 | 21.73968 | 31.8114 | 0.4325738 | 0.2538524 | 2.581703 | 9.932816 | 1.247632 | 13598.08 | 708.8856 | 1410.665 | 0
86.40282 | 21.68128 | 31.81294 | 0.4326568 | 0.2538539 | 2.581704 | 9.934722 | 1.247692 | 13600.03 | 708.9874 | 1410.462 | 0
86.4195 | 21.75127 | 31.8221 | 0.4327403 | 0.2538631 | 2.581714 | 9.936641 | 1.248051 | 13598.74 | 708.9202 | 1410.596 | 0
86.43616 | 21.82818 | 31.83008 | 0.432824 | 0.2538711 | 2.581721 | 9.938562 | 1.248364 | 13597.96 | 708.8794 | 1410.677 | 0
86.45282 | 21.7874 | 31.84646 | 0.4329074 | 0.2538875 | 2.581738 | 9.940478 | 1.249007 | 13593.58 | 708.6513 | 1411.131 | 0
86.46949 | 21.77319 | 31.86324 | 0.432991 | 0.2539043 | 2.581755 | 9.942399 | 1.249665 | 13589.05 | 708.415 | 1411.602 | 0
86.48618 | 21.76099 | 31.87102 | 0.4330747 | 0.2539121 | 2.581762 | 9.944319 | 1.24997 | 13588.35 | 708.3788 | 1411.674 | 0
86.50282 | 21.75895 | 31.88057 | 0.4331583 | 0.2539217 | 2.581772 | 9.946239 | 1.250345 | 13586.9 | 708.3032 | 1411.825 | 0
86.5195 | 21.78972 | 31.88934 | 0.433242 | 0.2539305 | 2.581781 | 9.948159 | 1.250688 | 13585.79 | 708.2453 | 1411.94 | 0
86.53616 | 21.79996 | 31.90201 | 0.433325 | 0.2539432 | 2.581794 | 9.950064 | 1.251186 | 13583 | 708.0995 | 1412.231 | 0
86.55282 | 21.7591 | 31.90375 | 0.4334079 | 0.2539449 | 2.581795 | 9.951969 | 1.251254 | 13584.86 | 708.1966 | 1412.037 | 0
86.56951 | 21.67028 | 31.90509 | 0.4334912 | 0.2539463 | 2.581797 | 9.953884 | 1.251306 | 13586.9 | 708.303 | 1411.825 | 0
86.58618 | 21.67056 | 31.91386 | 0.4335748 | 0.2539551 | 2.581806 | 9.955803 | 1.25165 | 13585.79 | 708.245 | 1411.941 | 0
86.60284 | 21.68231 | 31.92692 | 0.4336586 | 0.2539682 | 2.581818 | 9.957725 | 1.252162 | 13582.85 | 708.0919 | 1412.246 | 0
86.61965 | 21.7043 | 31.93354 | 0.4337422 | 0.2539748 | 2.581825 | 9.959644 | 1.252422 | 13582.65 | 708.0816 | 1412.266 | 0
86.63632 | 21.7496 | 31.9382 | 0.4338258 | 0.2539795 | 2.58183 | 9.961566 | 1.252605 | 13583.29 | 708.1148 | 1412.201 | 0
86.65301 | 21.78215 | 31.94365 | 0.4339094 | 0.253985 | 2.581836 | 9.963485 | 1.252818 | 13583.59 | 708.1305 | 1412.169 | 0
86.66968 | 21.80101 | 31.95026 | 0.4339932 | 0.2539916 | 2.581842 | 9.965408 | 1.253078 | 13583.4 | 708.1204 | 1412.189 | 0
86.68634 | 21.80347 | 31.95884 | 0.4340754 | 0.2540002 | 2.58185 | 9.967297 | 1.253414 | 13582.33 | 708.0647 | 1412.3 | 0
86.70301 | 21.82397 | 31.96545 | 0.434159 | 0.2540068 | 2.581858 | 9.969218 | 1.253674 | 13582.13 | 708.0544 | 1412.321 | 0
86.71968 | 21.82476 | 31.97422 | 0.4342422 | 0.2540156 | 2.581866 | 9.971126 | 1.254017 | 13581.01 | 707.996 | 1412.437 | 0
86.73634 | 21.78751 | 31.98768 | 0.4343258 | 0.2540291 | 2.58188 | 9.973046 | 1.254545 | 13577.91 | 707.8344 | 1412.76 | 0
86.753 | 21.75844 | 31.99272 | 0.4344094 | 0.2540342 | 2.581884 | 9.974968 | 1.254743 | 13578.38 | 707.8589 | 1412.711 | 0
86.76968 | 21.7619 | 31.99642 | 0.4344931 | 0.2540379 | 2.581888 | 9.976887 | 1.254888 | 13579.43 | 707.9136 | 1412.602 | 0
86.78632 | 21.80032 | 32.004 | 0.4345767 | 0.2540455 | 2.581896 | 9.978808 | 1.255186 | 13578.82 | 707.8819 | 1412.665 | 0
86.80301 | 21.81582 | 32.00731 | 0.4346604 | 0.2540488 | 2.5819 | 9.980728 | 1.255315 | 13580.04 | 707.9451 | 1412.539 | 0
86.81968 | 21.82146 | 32.0151 | 0.4347437 | 0.2540566 | 2.581907 | 9.982642 | 1.25562 | 13579.34 | 707.9087 | 1412.612 | 0
86.83634 | 21.83362 | 32.02406 | 0.4348266 | 0.2540656 | 2.581916 | 9.984546 | 1.255972 | 13578.12 | 707.8455 | 1412.738 | 0
86.853 | 21.84516 | 32.0377 | 0.4349096 | 0.2540793 | 2.58193 | 9.986451 | 1.256507 | 13574.93 | 707.679 | 1413.07 | 0
86.86968 | 21.85443 | 32.05116 | 0.4349932 | 0.2540928 | 2.581943 | 9.988371 | 1.257035 | 13571.84 | 707.5178 | 1413.392 | 0
86.88632 | 21.86334 | 32.06188 | 0.4350768 | 0.2541035 | 2.581954 | 9.990289 | 1.257456 | 13569.91 | 707.4172 | 1413.593 | 0
86.90301 | 21.85779 | 32.06498 | 0.4351604 | 0.2541066 | 2.581957 | 9.992211 | 1.257577 | 13571.2 | 707.4849 | 1413.458 | 0
86.91968 | 21.85217 | 32.06867 | 0.4352441 | 0.2541104 | 2.581961 | 9.994132 | 1.257722 | 13572.25 | 707.5394 | 1413.349 | 0
86.93634 | 21.81764 | 32.07392 | 0.4353278 | 0.2541156 | 2.581966 | 9.996055 | 1.257928 | 13572.64 | 707.5597 | 1413.308 | 0
86.95301 | 21.79687 | 32.07936 | 0.4354116 | 0.2541211 | 2.581972 | 9.997976 | 1.258141 | 13572.95 | 707.5756 | 1413.276 | 0
86.96968 | 21.77076 | 32.08462 | 0.4354948 | 0.2541264 | 2.581976 | 9.999889 | 1.258347 | 13573.32 | 707.5951 | 1413.238 | 0
86.98634 | 21.81073 | 32.09084 | 0.435578 | 0.2541326 | 2.581983 | 10.0018 | 1.258591 | 13573.28 | 707.593 | 1413.242 | 0
87.003 | 21.82607 | 32.1002 | 0.4356613 | 0.254142 | 2.581992 | 10.00371 | 1.258958 | 13571.92 | 707.522 | 1413.384 | 0
87.01968 | 21.84591 | 32.11365 | 0.4357441 | 0.2541555 | 2.582006 | 10.00561 | 1.259486 | 13568.81 | 707.36 | 1413.707 | 0
87.03632 | 21.87198 | 32.12886 | 0.4358277 | 0.2541707 | 2.582021 | 10.00753 | 1.260082 | 13564.99 | 707.161 | 1414.105 | 0
87.05301 | 21.8848 | 32.14154 | 0.4359112 | 0.2541834 | 2.582034 | 10.00945 | 1.260579 | 13562.24 | 707.0176 | 1414.392 | 0
87.06968 | 21.8905 | 32.1499 | 0.435995 | 0.2541918 | 2.582042 | 10.01137 | 1.260908 | 13561.31 | 706.969 | 1414.489 | 0
87.08634 | 21.88894 | 32.15575 | 0.4360786 | 0.2541977 | 2.582048 | 10.01329 | 1.261137 | 13561.45 | 706.9763 | 1414.475 | 0
87.103 | 21.89004 | 32.15904 | 0.4361622 | 0.254201 | 2.582051 | 10.01522 | 1.261266 | 13562.66 | 707.0395 | 1414.348 | 0
87.11968 | 21.89272 | 32.16176 | 0.436246 | 0.2542037 | 2.582054 | 10.01714 | 1.261372 | 13564.12 | 707.1156 | 1414.196 | 0
87.13632 | 21.88637 | 32.16661 | 0.4363289 | 0.2542086 | 2.582059 | 10.01904 | 1.261563 | 13564.65 | 707.1431 | 1414.141 | 0
87.15301 | 21.89028 | 32.17929 | 0.4364115 | 0.2542213 | 2.582072 | 10.02094 | 1.26206 | 13561.88 | 706.9985 | 1414.43 | 0
87.16968 | 21.90596 | 32.18903 | 0.4364952 | 0.2542311 | 2.582081 | 10.02286 | 1.262442 | 13560.37 | 706.92 | 1414.587 | 0
87.18634 | 21.9198 | 32.19642 | 0.4365788 | 0.2542385 | 2.582089 | 10.02478 | 1.262732 | 13559.85 | 706.893 | 1414.641 | 0
87.20301 | 21.89948 | 32.20226 | 0.4366625 | 0.2542444 | 2.582095 | 10.0267 | 1.262961 | 13559.99 | 706.9004 | 1414.626 | 0
87.21968 | 21.83875 | 32.2081 | 0.436746 | 0.2542502 | 2.582101 | 10.02862 | 1.26319 | 13560.13 | 706.9076 | 1414.612 | 0
87.23634 | 21.83626 | 32.22234 | 0.4368296 | 0.2542644 | 2.582115 | 10.03054 | 1.263748 | 13556.73 | 706.7304 | 1414.967 | 0
87.253 | 21.86016 | 32.24204 | 0.4369131 | 0.2542842 | 2.582134 | 10.03246 | 1.264521 | 13551.04 | 706.4335 | 1415.562 | 0
87.26968 | 21.88973 | 32.25393 | 0.4369967 | 0.2542961 | 2.582146 | 10.03438 | 1.264988 | 13548.64 | 706.3082 | 1415.812 | 0
87.28632 | 21.88784 | 32.2543 | 0.4370804 | 0.2542965 | 2.582147 | 10.0363 | 1.265002 | 13551.07 | 706.4353 | 1415.558 | 0
87.30301 | 21.77673 | 32.25818 | 0.437164 | 0.2543004 | 2.58215 | 10.03822 | 1.265154 | 13552.04 | 706.4856 | 1415.457 | 0
87.31968 | 21.72373 | 32.26245 | 0.4372464 | 0.2543047 | 2.582155 | 10.04011 | 1.265322 | 13552.79 | 706.525 | 1415.378 | 0
87.33634 | 21.68215 | 32.26712 | 0.4373297 | 0.2543094 | 2.58216 | 10.04202 | 1.265505 | 13553.42 | 706.5574 | 1415.313 | 0
87.353 | 21.6602 | 32.27744 | 0.4374133 | 0.2543198 | 2.58217 | 10.04394 | 1.26591 | 13551.67 | 706.4664 | 1415.496 | 0
87.36968 | 21.70587 | 32.29031 | 0.437497 | 0.2543326 | 2.582183 | 10.04586 | 1.266414 | 13548.86 | 706.32 | 1415.789 | 0
87.38632 | 21.72306 | 32.30826 | 0.4375804 | 0.2543506 | 2.582201 | 10.04778 | 1.267118 | 13543.92 | 706.0624 | 1416.306 | 0
87.40301 | 21.72652 | 32.3221 | 0.437664 | 0.2543645 | 2.582215 | 10.0497 | 1.267661 | 13540.7 | 705.8948 | 1416.642 | 0
87.41968 | 21.76822 | 32.33263 | 0.4377476 | 0.254375 | 2.582225 | 10.05162 | 1.268074 | 13538.88 | 705.7999 | 1416.832 | 0
87.43634 | 21.78881 | 32.33827 | 0.4378313 | 0.2543806 | 2.582231 | 10.05354 | 1.268295 | 13539.11 | 705.8116 | 1416.809 | 0
87.45301 | 21.81055 | 32.34684 | 0.4379146 | 0.2543892 | 2.582239 | 10.05546 | 1.268631 | 13538.1 | 705.7589 | 1416.914 | 0
87.46968 | 21.82664 | 32.35463 | 0.4379978 | 0.254397 | 2.582248 | 10.05736 | 1.268937 | 13537.41 | 705.723 | 1416.987 | 0
87.48634 | 21.8396 | 32.36144 | 0.4380814 | 0.2544039 | 2.582254 | 10.05928 | 1.269204 | 13537.14 | 705.709 | 1417.015 | 0
87.503 | 21.85202 | 32.37236 | 0.4381644 | 0.2544148 | 2.582265 | 10.06119 | 1.269632 | 13535.14 | 705.6045 | 1417.224 | 0
87.51968 | 21.85848 | 32.3782 | 0.4382476 | 0.2544207 | 2.582271 | 10.0631 | 1.269861 | 13535.27 | 705.6114 | 1417.211 | 0
87.53632 | 21.86573 | 32.38032 | 0.4383313 | 0.2544229 | 2.582273 | 10.06502 | 1.269944 | 13536.97 | 705.7 | 1417.033 | 0
87.55301 | 21.8689 | 32.3842 | 0.438415 | 0.2544268 | 2.582277 | 10.06694 | 1.270097 | 13537.93 | 705.75 | 1416.932 | 0
87.56968 | 21.87195 | 32.40059 | 0.4384985 | 0.2544432 | 2.582294 | 10.06886 | 1.270739 | 13533.66 | 705.5276 | 1417.379 | 0
87.58634 | 21.87902 | 32.41932 | 0.4385821 | 0.2544619 | 2.582312 | 10.07078 | 1.271474 | 13528.42 | 705.2544 | 1417.928 | 0
87.603 | 21.88427 | 32.42828 | 0.4386658 | 0.2544709 | 2.582321 | 10.0727 | 1.271825 | 13527.26 | 705.194 | 1418.049 | 0
87.61968 | 21.8918 | 32.44036 | 0.4387494 | 0.254483 | 2.582334 | 10.07462 | 1.272299 | 13524.8 | 705.0657 | 1418.308 | 0
87.63632 | 21.89274 | 32.44815 | 0.438832 | 0.2544908 | 2.582342 | 10.07652 | 1.272605 | 13524.1 | 705.0292 | 1418.381 | 0
87.65301 | 21.88052 | 32.46336 | 0.4389148 | 0.2545061 | 2.582356 | 10.07842 | 1.273201 | 13520.31 | 704.8319 | 1418.778 | 0
87.66968 | 21.87053 | 32.47682 | 0.4389984 | 0.2545196 | 2.58237 | 10.08034 | 1.273729 | 13517.29 | 704.674 | 1419.096 | 0
87.68634 | 21.88012 | 32.4848 | 0.4390822 | 0.2545276 | 2.582378 | 10.08226 | 1.274042 | 13516.54 | 704.6351 | 1419.174 | 0
87.70301 | 21.88934 | 32.49005 | 0.4391658 | 0.2545328 | 2.582383 | 10.08418 | 1.274248 | 13516.93 | 704.6556 | 1419.133 | 0
87.71968 | 21.8868 | 32.49296 | 0.4392494 | 0.2545357 | 2.582386 | 10.08611 | 1.274362 | 13518.3 | 704.7266 | 1418.99 | 0
87.73634 | 21.90164 | 32.50446 | 0.439333 | 0.2545473 | 2.582398 | 10.08802 | 1.274813 | 13516.08 | 704.6112 | 1419.222 | 0
87.753 | 21.90872 | 32.51576 | 0.4394166 | 0.2545586 | 2.582409 | 10.08994 | 1.275256 | 13513.96 | 704.5005 | 1419.446 | 0
87.76968 | 21.9 | 32.5136 | 0.4395003 | 0.2545564 | 2.582407 | 10.09186 | 1.275171 | 13517.43 | 704.6816 | 1419.081 | 0
87.78632 | 21.91592 | 32.50888 | 0.439583 | 0.2545518 | 2.582402 | 10.09376 | 1.274987 | 13521.94 | 704.9164 | 1418.608 | 0
87.80301 | 21.91642 | 32.51257 | 0.4396664 | 0.2545555 | 2.582406 | 10.09568 | 1.275131 | 13522.96 | 704.97 | 1418.5 | 0
87.81968 | 21.81742 | 32.51606 | 0.4397496 | 0.254559 | 2.58241 | 10.09759 | 1.275268 | 13524.07 | 705.0278 | 1418.384 | 0
87.83634 | 21.8376 | 32.5219 | 0.4398332 | 0.2545648 | 2.582415 | 10.09951 | 1.275497 | 13524.22 | 705.0354 | 1418.369 | 0
87.853 | 21.81637 | 32.53008 | 0.439917 | 0.254573 | 2.582424 | 10.10143 | 1.275818 | 13523.39 | 704.9921 | 1418.456 | 0
87.86968 | 21.80246 | 32.53728 | 0.4400006 | 0.2545803 | 2.58243 | 10.10335 | 1.276101 | 13522.96 | 704.97 | 1418.5 | 0
87.88632 | 21.79256 | 32.54351 | 0.4400842 | 0.2545865 | 2.582437 | 10.10527 | 1.276345 | 13522.95 | 704.9691 | 1418.502 | 0
87.90301 | 21.8324 | 32.55052 | 0.4401679 | 0.2545936 | 2.582444 | 10.10719 | 1.27662 | 13522.61 | 704.9512 | 1418.538 | 0
87.91968 | 21.84756 | 32.56045 | 0.4402516 | 0.2546035 | 2.582454 | 10.10911 | 1.277009 | 13521.05 | 704.8701 | 1418.701 | 0
87.93634 | 21.84508 | 32.57664 | 0.4403341 | 0.2546198 | 2.58247 | 10.11101 | 1.277644 | 13516.86 | 704.652 | 1419.14 | 0
87.95301 | 21.86575 | 32.58502 | 0.440417 | 0.2546282 | 2.582478 | 10.11292 | 1.277973 | 13515.94 | 704.6036 | 1419.238 | 0
87.96968 | 21.90701 | 32.59262 | 0.4405007 | 0.2546358 | 2.582486 | 10.11484 | 1.278271 | 13515.36 | 704.5732 | 1419.299 | 0
87.98634 | 21.89672 | 32.6008 | 0.4405843 | 0.254644 | 2.582494 | 10.11675 | 1.278592 | 13514.52 | 704.53 | 1419.386 | 0
88.00218 | 21.88744 | 32.61503 | 0.4406636 | 0.2546582 | 2.582508 | 10.11858 | 1.27915 | 13511.06 | 704.3494 | 1419.75 | 0
88.018 | 21.89003 | 32.6281 | 0.440743 | 0.2546713 | 2.582522 | 10.1204 | 1.279662 | 13508.08 | 704.1942 | 1420.063 | 0
88.03468 | 21.91883 | 32.64038 | 0.4408266 | 0.2546836 | 2.582534 | 10.12232 | 1.280144 | 13505.56 | 704.0628 | 1420.328 | 0
88.05132 | 21.93603 | 32.65207 | 0.4409102 | 0.2546953 | 2.582546 | 10.12424 | 1.280602 | 13503.28 | 703.9439 | 1420.568 | 0
88.068 | 21.95248 | 32.65908 | 0.4409938 | 0.2547024 | 2.582553 | 10.12616 | 1.280877 | 13502.95 | 703.9264 | 1420.603 | 0
88.08466 | 21.95348 | 32.65945 | 0.4410776 | 0.2547028 | 2.582553 | 10.12808 | 1.280892 | 13505.36 | 704.0522 | 1420.35 | 0
88.10132 | 21.94935 | 32.66001 | 0.4411602 | 0.2547034 | 2.582554 | 10.12998 | 1.280914 | 13507.66 | 704.172 | 1420.108 | 0
88.11799 | 21.89269 | 32.66135 | 0.4412436 | 0.2547047 | 2.582555 | 10.13189 | 1.280966 | 13509.65 | 704.276 | 1419.898 | 0
88.13468 | 21.9294 | 32.66797 | 0.4413269 | 0.2547114 | 2.582562 | 10.1338 | 1.281226 | 13509.46 | 704.2663 | 1419.918 | 0
88.15134 | 21.93473 | 32.67498 | 0.4414105 | 0.2547184 | 2.582568 | 10.13573 | 1.281501 | 13509.13 | 704.2486 | 1419.953 | 0
88.168 | 21.9251 | 32.67925 | 0.4414942 | 0.2547226 | 2.582573 | 10.13765 | 1.281669 | 13509.92 | 704.29 | 1419.87 | 0
88.18468 | 21.94534 | 32.68568 | 0.4415778 | 0.2547291 | 2.58258 | 10.13957 | 1.28192 | 13509.82 | 704.285 | 1419.88 | 0
88.20132 | 21.9666 | 32.69796 | 0.4416614 | 0.2547414 | 2.582592 | 10.14149 | 1.282402 | 13507.31 | 704.1538 | 1420.144 | 0
88.21801 | 21.94546 | 32.71414 | 0.441745 | 0.2547576 | 2.582608 | 10.14341 | 1.283037 | 13503.18 | 703.9386 | 1420.579 | 0
88.23468 | 21.83473 | 32.71959 | 0.4418286 | 0.2547631 | 2.582614 | 10.14533 | 1.283251 | 13503.49 | 703.9546 | 1420.546 | 0
88.25134 | 21.82156 | 32.72191 | 0.441911 | 0.2547655 | 2.582616 | 10.14722 | 1.283342 | 13505.05 | 704.036 | 1420.382 | 0
88.268 | 21.81404 | 32.72931 | 0.4419943 | 0.2547729 | 2.582623 | 10.14913 | 1.283632 | 13504.54 | 704.0095 | 1420.436 | 0
88.28468 | 21.82082 | 32.74023 | 0.442078 | 0.2547838 | 2.582634 | 10.15105 | 1.28406 | 13502.59 | 703.908 | 1420.64 | 0
88.30132 | 21.78295 | 32.75407 | 0.4421616 | 0.2547976 | 2.582648 | 10.15297 | 1.284603 | 13499.44 | 703.7434 | 1420.972 | 0
88.318 | 21.73558 | 32.77417 | 0.442245 | 0.2548178 | 2.582668 | 10.15489 | 1.285391 | 13493.7 | 703.4446 | 1421.576 | 0
88.33466 | 21.7677 | 32.78625 | 0.4423285 | 0.2548299 | 2.58268 | 10.15681 | 1.285865 | 13491.28 | 703.3181 | 1421.832 | 0
88.35132 | 21.81358 | 32.79854 | 0.4424121 | 0.2548422 | 2.582693 | 10.15872 | 1.286346 | 13488.78 | 703.1876 | 1422.096 | 0
88.36799 | 21.84461 | 32.80808 | 0.4424957 | 0.2548518 | 2.582702 | 10.16064 | 1.286721 | 13487.4 | 703.116 | 1422.24 | 0
88.38468 | 21.86475 | 32.81684 | 0.4425793 | 0.2548606 | 2.582711 | 10.16256 | 1.287065 | 13486.34 | 703.061 | 1422.352 | 0
88.40134 | 21.88418 | 32.82444 | 0.442663 | 0.2548682 | 2.582718 | 10.16449 | 1.287363 | 13485.78 | 703.0312 | 1422.412 | 0
88.418 | 21.90581 | 32.83204 | 0.4427463 | 0.2548758 | 2.582726 | 10.1664 | 1.28766 | 13485.19 | 703.0008 | 1422.474 | 0
88.43468 | 21.91474 | 32.83514 | 0.442829 | 0.2548789 | 2.58273 | 10.1683 | 1.287782 | 13486.44 | 703.0657 | 1422.342 | 0
88.45132 | 21.87384 | 32.83726 | 0.4429123 | 0.2548811 | 2.582732 | 10.17021 | 1.287866 | 13488.1 | 703.1524 | 1422.167 | 0
88.46801 | 21.77454 | 32.84192 | 0.442996 | 0.2548858 | 2.582736 | 10.17213 | 1.288049 | 13488.73 | 703.1855 | 1422.1 | 0
88.48468 | 21.782 | 32.85578 | 0.4430796 | 0.2548996 | 2.58275 | 10.17405 | 1.288591 | 13485.59 | 703.0218 | 1422.431 | 0
88.50134 | 21.8328 | 32.87313 | 0.4431632 | 0.254917 | 2.582767 | 10.17597 | 1.289272 | 13481.02 | 702.7832 | 1422.914 | 0
88.518 | 21.77015 | 32.87956 | 0.4432468 | 0.2549234 | 2.582774 | 10.17789 | 1.289524 | 13480.92 | 702.7784 | 1422.924 | 0
88.53468 | 21.68426 | 32.88714 | 0.4433304 | 0.254931 | 2.582781 | 10.17981 | 1.289822 | 13480.36 | 702.7488 | 1422.984 | 0
88.55132 | 21.6679 | 32.8965 | 0.443414 | 0.2549404 | 2.582791 | 10.18173 | 1.290189 | 13479.06 | 702.6814 | 1423.12 | 0
88.568 | 21.64059 | 32.90566 | 0.4434972 | 0.2549496 | 2.5828 | 10.18364 | 1.290548 | 13477.84 | 702.6179 | 1423.249 | 0
88.58466 | 21.66683 | 32.92438 | 0.4435802 | 0.2549684 | 2.582819 | 10.18555 | 1.291282 | 13472.69 | 702.3493 | 1423.793 | 0
88.60132 | 21.6987 | 32.93276 | 0.443663 | 0.2549768 | 2.582827 | 10.18745 | 1.291611 | 13471.78 | 702.302 | 1423.889 | 0
88.61799 | 21.75422 | 32.93742 | 0.4437466 | 0.2549815 | 2.582832 | 10.18937 | 1.291794 | 13472.42 | 702.3348 | 1423.822 | 0
88.63468 | 21.7961 | 32.94209 | 0.4438303 | 0.2549861 | 2.582837 | 10.19129 | 1.291977 | 13473.04 | 702.3676 | 1423.756 | 0
88.65134 | 21.77445 | 32.93718 | 0.443914 | 0.2549812 | 2.582832 | 10.19321 | 1.291784 | 13477.6 | 702.6049 | 1423.275 | 0
88.668 | 21.75176 | 32.94575 | 0.4439978 | 0.2549898 | 2.58284 | 10.19514 | 1.292121 | 13476.63 | 702.5545 | 1423.377 | 0
88.68468 | 21.75912 | 32.95491 | 0.4440813 | 0.254999 | 2.58285 | 10.19706 | 1.29248 | 13475.42 | 702.4916 | 1423.505 | 0
88.70132 | 21.63484 | 32.96485 | 0.444165 | 0.255009 | 2.582859 | 10.19898 | 1.292869 | 13473.9 | 702.412 | 1423.666 | 0
88.71801 | 21.6481 | 32.98279 | 0.4442485 | 0.255027 | 2.582877 | 10.20089 | 1.293573 | 13469.1 | 702.162 | 1424.173 | 0
88.73468 | 21.71272 | 32.99312 | 0.4443316 | 0.2550373 | 2.582888 | 10.2028 | 1.293978 | 13467.4 | 702.0732 | 1424.353 | 0
88.75134 | 21.69535 | 32.9976 | 0.4444141 | 0.2550418 | 2.582892 | 10.2047 | 1.294154 | 13468.08 | 702.1087 | 1424.281 | 0
88.768 | 21.68923 | 33.00187 | 0.4444978 | 0.2550461 | 2.582896 | 10.20662 | 1.294321 | 13468.87 | 702.15 | 1424.197 | 0
88.78468 | 21.67221 | 33.00829 | 0.4445814 | 0.2550525 | 2.582903 | 10.20854 | 1.294573 | 13468.78 | 702.1454 | 1424.206 | 0
88.80132 | 21.63294 | 33.01686 | 0.4446652 | 0.2550612 | 2.582911 | 10.21046 | 1.294909 | 13467.82 | 702.0952 | 1424.308 | 0
88.818 | 21.61651 | 33.02367 | 0.4447488 | 0.255068 | 2.582918 | 10.21238 | 1.295176 | 13467.58 | 702.0825 | 1424.334 | 0
88.83466 | 21.62842 | 33.02853 | 0.4448324 | 0.2550728 | 2.582923 | 10.2143 | 1.295367 | 13468.12 | 702.1111 | 1424.276 | 0
88.85132 | 21.59621 | 33.03613 | 0.444916 | 0.2550805 | 2.582931 | 10.21622 | 1.295665 | 13467.56 | 702.0816 | 1424.336 | 0
88.86799 | 21.56252 | 33.04684 | 0.4449996 | 0.2550912 | 2.582942 | 10.21814 | 1.296085 | 13465.72 | 701.9858 | 1424.53 | 0
88.88468 | 21.5238 | 33.05444 | 0.4450828 | 0.2550988 | 2.582949 | 10.22005 | 1.296383 | 13465.14 | 701.9556 | 1424.591 | 0
88.90134 | 21.49847 | 33.0632 | 0.4451653 | 0.2551076 | 2.582958 | 10.22195 | 1.296727 | 13464.07 | 701.8999 | 1424.705 | 0
88.918 | 21.42183 | 33.06787 | 0.4452488 | 0.2551123 | 2.582963 | 10.22386 | 1.29691 | 13464.69 | 701.9322 | 1424.639 | 0
88.93468 | 21.46052 | 33.0741 | 0.4453324 | 0.2551186 | 2.582969 | 10.22578 | 1.297154 | 13464.69 | 701.9319 | 1424.64 | 0
88.95132 | 21.47024 | 33.08618 | 0.445416 | 0.2551306 | 2.582981 | 10.2277 | 1.297628 | 13462.3 | 701.8072 | 1424.893 | 0
88.96801 | 21.45647 | 33.09475 | 0.4454996 | 0.2551392 | 2.58299 | 10.22962 | 1.297964 | 13461.34 | 701.7572 | 1424.994 | 0
88.98468 | 21.45603 | 33.10567 | 0.4455832 | 0.2551502 | 2.583 | 10.23154 | 1.298392 | 13459.42 | 701.6576 | 1425.197 | 0
89.00134 | 21.48823 | 33.11306 | 0.4456669 | 0.2551576 | 2.583008 | 10.23346 | 1.298683 | 13458.94 | 701.6325 | 1425.248 | 0
89.018 | 21.53915 | 33.12144 | 0.4457504 | 0.255166 | 2.583016 | 10.23538 | 1.299011 | 13458.06 | 701.5868 | 1425.341 | 0
89.03468 | 21.5772 | 33.1267 | 0.4458336 | 0.2551713 | 2.583022 | 10.23729 | 1.299217 | 13458.44 | 701.6061 | 1425.301 | 0
89.05132 | 21.55097 | 33.13448 | 0.4459161 | 0.2551791 | 2.58303 | 10.23919 | 1.299523 | 13457.76 | 701.5711 | 1425.372 | 0
89.068 | 21.49167 | 33.14306 | 0.4459998 | 0.2551877 | 2.583038 | 10.24111 | 1.299859 | 13456.81 | 701.5214 | 1425.474 | 0
89.08466 | 21.48882 | 33.15045 | 0.4460834 | 0.2551952 | 2.583046 | 10.24303 | 1.300149 | 13456.33 | 701.4962 | 1425.524 | 0
89.10132 | 21.54049 | 33.1639 | 0.446167 | 0.2552086 | 2.583059 | 10.24495 | 1.300676 | 13453.39 | 701.343 | 1425.836 | 0
89.11799 | 21.57467 | 33.1756 | 0.4462504 | 0.2552203 | 2.58307 | 10.24686 | 1.301135 | 13451.16 | 701.227 | 1426.072 | 0
89.13468 | 21.52154 | 33.1787 | 0.4463342 | 0.2552234 | 2.583074 | 10.24878 | 1.301257 | 13452.43 | 701.2929 | 1425.938 | 0
89.15134 | 21.49983 | 33.18806 | 0.4464178 | 0.2552328 | 2.583083 | 10.2507 | 1.301624 | 13451.16 | 701.2266 | 1426.073 | 0
89.168 | 21.49242 | 33.19467 | 0.4465014 | 0.2552395 | 2.58309 | 10.25262 | 1.301883 | 13451 | 701.2182 | 1426.09 | 0
89.18468 | 21.52838 | 33.19934 | 0.446585 | 0.2552442 | 2.583094 | 10.25455 | 1.302066 | 13451.62 | 701.251 | 1426.023 | 0
89.20132 | 21.5303 | 33.20674 | 0.4466678 | 0.2552516 | 2.583102 | 10.25644 | 1.302356 | 13451.12 | 701.2244 | 1426.077 | 0
89.21801 | 21.51018 | 33.21531 | 0.446751 | 0.2552602 | 2.58311 | 10.25836 | 1.302692 | 13450.15 | 701.1742 | 1426.179 | 0
89.23468 | 21.54478 | 33.2311 | 0.4468342 | 0.255276 | 2.583126 | 10.26027 | 1.303312 | 13446.26 | 700.9715 | 1426.592 | 0
89.25134 | 21.58093 | 33.2471 | 0.4469179 | 0.255292 | 2.583142 | 10.26219 | 1.303939 | 13442.31 | 700.7656 | 1427.011 | 0
89.26806 | 21.56613 | 33.25391 | 0.4470016 | 0.2552988 | 2.583149 | 10.26411 | 1.304206 | 13442.07 | 700.753 | 1427.036 | 0
89.28484 | 21.54331 | 33.25975 | 0.4470851 | 0.2553047 | 2.583155 | 10.26603 | 1.304435 | 13442.23 | 700.7611 | 1427.02 | 0
89.3015 | 21.5388 | 33.26539 | 0.4471688 | 0.2553104 | 2.58316 | 10.26795 | 1.304656 | 13442.46 | 700.7734 | 1426.995 | 0
89.31818 | 21.55014 | 33.27747 | 0.4472524 | 0.2553225 | 2.583173 | 10.26987 | 1.30513 | 13440.1 | 700.65 | 1427.246 | 0
89.33484 | 21.58446 | 33.28722 | 0.447336 | 0.2553322 | 2.583182 | 10.27179 | 1.305513 | 13438.67 | 700.5757 | 1427.398 | 0
89.3515 | 21.52045 | 33.2909 | 0.447419 | 0.255336 | 2.583186 | 10.27369 | 1.305657 | 13439.68 | 700.6281 | 1427.291 | 0
89.36816 | 21.49963 | 33.29733 | 0.4475022 | 0.2553424 | 2.583193 | 10.27561 | 1.305909 | 13439.58 | 700.6231 | 1427.301 | 0
89.38484 | 21.46976 | 33.3059 | 0.4475852 | 0.255351 | 2.583201 | 10.27751 | 1.306245 | 13438.61 | 700.5728 | 1427.404 | 0
89.40149 | 21.49214 | 33.31447 | 0.4476688 | 0.2553596 | 2.58321 | 10.27943 | 1.306581 | 13437.67 | 700.5234 | 1427.504 | 0
89.41816 | 21.51118 | 33.33046 | 0.4477524 | 0.2553756 | 2.583226 | 10.28135 | 1.307209 | 13433.73 | 700.3179 | 1427.923 | 0
89.43482 | 21.53451 | 33.33981 | 0.447836 | 0.255385 | 2.583235 | 10.28327 | 1.307575 | 13432.47 | 700.2522 | 1428.057 | 0
89.4515 | 21.54935 | 33.34174 | 0.4479196 | 0.255387 | 2.583237 | 10.28519 | 1.307651 | 13434.2 | 700.3425 | 1427.873 | 0
89.46818 | 21.58066 | 33.34758 | 0.4480033 | 0.2553928 | 2.583243 | 10.28711 | 1.30788 | 13434.36 | 700.3508 | 1427.856 | 0
89.48484 | 21.56424 | 33.3542 | 0.448087 | 0.2553994 | 2.58325 | 10.28903 | 1.30814 | 13434.2 | 700.3426 | 1427.873 | 0
89.5015 | 21.56305 | 33.36042 | 0.4481706 | 0.2554057 | 2.583256 | 10.29095 | 1.308384 | 13434.2 | 700.3426 | 1427.873 | 0
89.51816 | 21.56653 | 33.36665 | 0.4482529 | 0.2554119 | 2.583262 | 10.29284 | 1.308628 | 13434.16 | 700.3404 | 1427.877 | 0
89.53484 | 21.54184 | 33.3717 | 0.4483362 | 0.255417 | 2.583268 | 10.29476 | 1.308826 | 13434.62 | 700.3645 | 1427.828 | 0
89.5515 | 21.56109 | 33.37852 | 0.44842 | 0.2554238 | 2.583274 | 10.29668 | 1.309094 | 13434.38 | 700.3522 | 1427.853 | 0
89.56818 | 21.56579 | 33.38846 | 0.4485034 | 0.2554338 | 2.583284 | 10.2986 | 1.309484 | 13432.89 | 700.2743 | 1428.012 | 0
89.58484 | 21.55507 | 33.3937 | 0.4485871 | 0.255439 | 2.583289 | 10.30052 | 1.309689 | 13433.28 | 700.2949 | 1427.97 | 0
89.6015 | 21.55236 | 33.4099 | 0.4486708 | 0.2554553 | 2.583306 | 10.30244 | 1.310324 | 13429.28 | 700.086 | 1428.396 | 0
89.61816 | 21.50435 | 33.42003 | 0.4487544 | 0.2554655 | 2.583316 | 10.30436 | 1.310722 | 13427.71 | 700.0041 | 1428.563 | 0
89.63484 | 21.41695 | 33.42801 | 0.448838 | 0.2554734 | 2.583324 | 10.30628 | 1.311035 | 13427 | 699.9674 | 1428.638 | 0
89.65149 | 21.45197 | 33.444 | 0.4489216 | 0.2554895 | 2.58334 | 10.3082 | 1.311662 | 13423.08 | 699.7628 | 1429.056 | 0
89.66816 | 21.44274 | 33.45706 | 0.4490048 | 0.2555025 | 2.583353 | 10.31011 | 1.312174 | 13420.32 | 699.6192 | 1429.349 | 0
89.68482 | 21.42219 | 33.4631 | 0.449088 | 0.2555086 | 2.583359 | 10.31202 | 1.312411 | 13420.39 | 699.6228 | 1429.342 | 0
89.7015 | 21.47 | 33.46972 | 0.4491709 | 0.2555152 | 2.583366 | 10.31392 | 1.31267 | 13420.22 | 699.6137 | 1429.36 | 0
89.71818 | 21.5328 | 33.47575 | 0.4492543 | 0.2555213 | 2.583372 | 10.31584 | 1.312907 | 13420.29 | 699.6174 | 1429.353 | 0
89.73484 | 21.55393 | 33.48647 | 0.4493378 | 0.255532 | 2.583383 | 10.31776 | 1.313327 | 13418.49 | 699.5236 | 1429.544 | 0
89.7515 | 21.54732 | 33.49328 | 0.4494216 | 0.2555389 | 2.583389 | 10.31968 | 1.313594 | 13418.26 | 699.5116 | 1429.569 | 0
89.76816 | 21.54812 | 33.49697 | 0.4495052 | 0.2555426 | 2.583393 | 10.3216 | 1.313739 | 13419.28 | 699.5647 | 1429.46 | 0
89.78484 | 21.58545 | 33.50144 | 0.4495889 | 0.255547 | 2.583397 | 10.32352 | 1.313914 | 13419.99 | 699.6016 | 1429.385 | 0
89.8015 | 21.60003 | 33.5106 | 0.4496725 | 0.2555562 | 2.583406 | 10.32544 | 1.314274 | 13418.82 | 699.5406 | 1429.51 | 0
89.81818 | 21.59202 | 33.51917 | 0.4497554 | 0.2555649 | 2.583415 | 10.32734 | 1.31461 | 13417.86 | 699.4907 | 1429.612 | 0
89.83484 | 21.61877 | 33.52578 | 0.4498381 | 0.2555715 | 2.583422 | 10.32924 | 1.314869 | 13417.68 | 699.4811 | 1429.631 | 0
89.8515 | 21.67186 | 33.5326 | 0.4499218 | 0.2555783 | 2.583429 | 10.33116 | 1.315136 | 13417.44 | 699.469 | 1429.656 | 0
89.86816 | 21.68987 | 33.54175 | 0.4500054 | 0.2555875 | 2.583438 | 10.33308 | 1.315496 | 13416.28 | 699.4081 | 1429.78 | 0
89.88484 | 21.6888 | 33.55872 | 0.450089 | 0.2556045 | 2.583455 | 10.335 | 1.316161 | 13411.98 | 699.1843 | 1430.238 | 0
89.90149 | 21.67492 | 33.56652 | 0.4501726 | 0.2556123 | 2.583463 | 10.33692 | 1.316466 | 13411.36 | 699.1519 | 1430.304 | 0
89.91816 | 21.69398 | 33.56942 | 0.4502562 | 0.2556152 | 2.583466 | 10.33884 | 1.316581 | 13412.69 | 699.2212 | 1430.163 | 0
89.93482 | 21.7216 | 33.57487 | 0.4503398 | 0.2556207 | 2.583471 | 10.34076 | 1.316794 | 13413 | 699.2376 | 1430.129 | 0
89.9515 | 21.81619 | 33.58461 | 0.4504234 | 0.2556305 | 2.583481 | 10.34268 | 1.317176 | 13411.6 | 699.1645 | 1430.279 | 0
89.96818 | 21.81618 | 33.59123 | 0.4505067 | 0.2556372 | 2.583488 | 10.34459 | 1.317436 | 13411.44 | 699.1561 | 1430.296 | 0
89.98484 | 21.73947 | 33.59824 | 0.4505898 | 0.2556442 | 2.583494 | 10.3465 | 1.317711 | 13411.11 | 699.1389 | 1430.331 | 0
90.0015 | 21.6278 | 33.60544 | 0.4506726 | 0.2556514 | 2.583502 | 10.34841 | 1.317993 | 13410.71 | 699.1178 | 1430.374 | 0
90.01816 | 21.60905 | 33.61713 | 0.4507562 | 0.2556631 | 2.583514 | 10.35032 | 1.318452 | 13408.53 | 699.0041 | 1430.606 | 0
90.03484 | 21.60658 | 33.64036 | 0.4508398 | 0.2556863 | 2.583536 | 10.35224 | 1.319362 | 13401.76 | 698.6512 | 1431.33 | 0
90.0515 | 21.5894 | 33.65654 | 0.4509234 | 0.2557025 | 2.583553 | 10.35416 | 1.319998 | 13397.79 | 698.4445 | 1431.753 | 0
90.06818 | 21.61026 | 33.66668 | 0.451007 | 0.2557127 | 2.583563 | 10.35608 | 1.320395 | 13396.24 | 698.3639 | 1431.918 | 0
90.08484 | 21.55675 | 33.66275 | 0.4510907 | 0.2557088 | 2.583559 | 10.35801 | 1.320241 | 13400.3 | 698.575 | 1431.486 | 0
90.1015 | 21.46521 | 33.66468 | 0.4511744 | 0.2557108 | 2.583561 | 10.35993 | 1.320316 | 13402.01 | 698.6646 | 1431.302 | 0
90.11816 | 21.44821 | 33.67364 | 0.4512578 | 0.2557198 | 2.58357 | 10.36184 | 1.320668 | 13400.92 | 698.6076 | 1431.419 | 0
90.13484 | 21.40994 | 33.68572 | 0.451341 | 0.2557318 | 2.583582 | 10.36375 | 1.321142 | 13398.58 | 698.4859 | 1431.668 | 0
90.15149 | 21.44497 | 33.69957 | 0.4514242 | 0.2557457 | 2.583596 | 10.36566 | 1.321685 | 13395.55 | 698.3275 | 1431.993 | 0
90.16816 | 21.45104 | 33.7056 | 0.4515075 | 0.2557518 | 2.583602 | 10.36757 | 1.321921 | 13395.62 | 698.3315 | 1431.985 | 0
90.18482 | 21.52923 | 33.71007 | 0.4515907 | 0.2557562 | 2.583606 | 10.36949 | 1.322097 | 13396.32 | 698.3676 | 1431.911 | 0
90.2015 | 21.61319 | 33.71864 | 0.4516744 | 0.2557648 | 2.583616 | 10.37141 | 1.322433 | 13395.39 | 698.3194 | 1432.01 | 0
90.21818 | 21.5999 | 33.7278 | 0.451758 | 0.255774 | 2.583624 | 10.37333 | 1.322792 | 13394.23 | 698.259 | 1432.133 | 0
90.23484 | 21.52557 | 33.7393 | 0.4518416 | 0.2557856 | 2.583636 | 10.37524 | 1.323243 | 13392.15 | 698.1503 | 1432.356 | 0
90.2515 | 21.50456 | 33.74963 | 0.4519252 | 0.2557959 | 2.583646 | 10.37717 | 1.323648 | 13390.52 | 698.0657 | 1432.53 | 0
90.26816 | 21.53144 | 33.75722 | 0.4520088 | 0.2558035 | 2.583654 | 10.37909 | 1.323946 | 13389.99 | 698.0378 | 1432.587 | 0
90.28484 | 21.58932 | 33.77087 | 0.4520924 | 0.2558172 | 2.583668 | 10.38101 | 1.324481 | 13387.05 | 697.8848 | 1432.901 | 0
90.3015 | 21.59696 | 33.78003 | 0.4521754 | 0.2558264 | 2.583677 | 10.38291 | 1.32484 | 13385.88 | 697.8236 | 1433.027 | 0
90.31818 | 21.55269 | 33.78762 | 0.4522584 | 0.255834 | 2.583684 | 10.38482 | 1.325138 | 13385.33 | 697.7949 | 1433.086 | 0
90.33484 | 21.52338 | 33.79522 | 0.4523418 | 0.2558416 | 2.583692 | 10.38673 | 1.325436 | 13384.79 | 697.7666 | 1433.144 | 0
90.3515 | 21.50172 | 33.80261 | 0.4524253 | 0.255849 | 2.583699 | 10.38865 | 1.325726 | 13384.33 | 697.7428 | 1433.193 | 0
90.36816 | 21.54686 | 33.81138 | 0.452509 | 0.2558578 | 2.583708 | 10.39057 | 1.32607 | 13383.34 | 697.6909 | 1433.3 | 0
90.38484 | 21.57956 | 33.82014 | 0.4525926 | 0.2558666 | 2.583717 | 10.39249 | 1.326414 | 13382.34 | 697.6389 | 1433.406 | 0
90.40149 | 21.59003 | 33.82656 | 0.4526762 | 0.255873 | 2.583723 | 10.39441 | 1.326666 | 13382.27 | 697.6353 | 1433.414 | 0
90.41816 | 21.61615 | 33.8369 | 0.4527598 | 0.2558834 | 2.583734 | 10.39633 | 1.327071 | 13380.66 | 697.5512 | 1433.587 | 0
90.43482 | 21.63774 | 33.85074 | 0.4528433 | 0.2558973 | 2.583748 | 10.39825 | 1.327614 | 13377.65 | 697.3945 | 1433.909 | 0
90.4515 | 21.64999 | 33.87084 | 0.4529269 | 0.2559174 | 2.583768 | 10.40017 | 1.328402 | 13372.18 | 697.1094 | 1434.495 | 0
90.46818 | 21.66042 | 33.88898 | 0.4530104 | 0.2559356 | 2.583786 | 10.40208 | 1.329114 | 13367.48 | 696.8647 | 1434.999 | 0
90.48484 | 21.67934 | 33.90184 | 0.453093 | 0.2559484 | 2.583799 | 10.40398 | 1.329618 | 13364.85 | 696.7272 | 1435.282 | 0
90.5015 | 21.67819 | 33.90514 | 0.453176 | 0.2559518 | 2.583802 | 10.40589 | 1.329747 | 13366 | 696.7871 | 1435.159 | 0
90.51816 | 21.68711 | 33.9145 | 0.4532597 | 0.2559612 | 2.583812 | 10.40781 | 1.330114 | 13364.78 | 696.7234 | 1435.29 | 0
90.53484 | 21.70144 | 33.926 | 0.4533432 | 0.2559726 | 2.583823 | 10.40973 | 1.330565 | 13362.71 | 696.6157 | 1435.512 | 0
90.5515 | 21.69116 | 33.93632 | 0.4534269 | 0.255983 | 2.583834 | 10.41165 | 1.33097 | 13361.11 | 696.5322 | 1435.684 | 0
90.56818 | 21.63824 | 33.93864 | 0.4535106 | 0.2559854 | 2.583836 | 10.41357 | 1.331061 | 13362.66 | 696.6131 | 1435.517 | 0
90.58484 | 21.57649 | 33.93667 | 0.4535942 | 0.2559834 | 2.583834 | 10.41549 | 1.330984 | 13365.9 | 696.7822 | 1435.169 | 0
90.6015 | 21.63124 | 33.94485 | 0.453678 | 0.2559916 | 2.583842 | 10.41741 | 1.331305 | 13365.15 | 696.7428 | 1435.25 | 0
90.61816 | 21.64842 | 33.95537 | 0.4537616 | 0.2560022 | 2.583852 | 10.41933 | 1.331718 | 13363.47 | 696.6552 | 1435.43 | 0
90.63484 | 21.6578 | 33.9657 | 0.4538441 | 0.2560125 | 2.583862 | 10.42123 | 1.332122 | 13361.84 | 696.5702 | 1435.606 | 0
90.65149 | 21.6953 | 33.97896 | 0.4539274 | 0.2560258 | 2.583876 | 10.42314 | 1.332642 | 13359.07 | 696.4262 | 1435.902 | 0
90.66816 | 21.7287 | 33.98734 | 0.454011 | 0.2560342 | 2.583884 | 10.42506 | 1.332971 | 13358.24 | 696.3826 | 1435.992 | 0
90.68482 | 21.75168 | 34.00098 | 0.4540941 | 0.2560478 | 2.583898 | 10.42697 | 1.333506 | 13355.32 | 696.2306 | 1436.306 | 0
90.7015 | 21.76583 | 34.00604 | 0.4541778 | 0.256053 | 2.583903 | 10.42889 | 1.333704 | 13355.8 | 696.2554 | 1436.255 | 0
90.71818 | 21.77906 | 34.01168 | 0.4542614 | 0.2560586 | 2.583909 | 10.43081 | 1.333926 | 13356.04 | 696.2681 | 1436.228 | 0
90.73484 | 21.70601 | 34.0179 | 0.4543451 | 0.2560649 | 2.583916 | 10.43273 | 1.33417 | 13356.06 | 696.269 | 1436.227 | 0
90.7515 | 21.65993 | 34.02394 | 0.4544287 | 0.2560709 | 2.583921 | 10.43465 | 1.334407 | 13356.15 | 696.2736 | 1436.217 | 0
90.76816 | 21.64144 | 34.03212 | 0.4545123 | 0.2560791 | 2.58393 | 10.43657 | 1.334727 | 13355.39 | 696.2343 | 1436.298 | 0
90.78484 | 21.5718 | 34.04147 | 0.4545956 | 0.2560885 | 2.583939 | 10.43848 | 1.335094 | 13354.17 | 696.1706 | 1436.43 | 0
90.8015 | 21.61232 | 34.05922 | 0.4546789 | 0.2561063 | 2.583956 | 10.4404 | 1.33579 | 13349.66 | 695.9352 | 1436.916 | 0
90.81818 | 21.67801 | 34.08088 | 0.4547615 | 0.256128 | 2.583978 | 10.44229 | 1.33664 | 13343.6 | 695.6194 | 1437.568 | 0
90.83484 | 21.71066 | 34.09863 | 0.454845 | 0.2561457 | 2.583996 | 10.44421 | 1.337336 | 13339.1 | 695.385 | 1438.052 | 0
90.8515 | 21.72758 | 34.10817 | 0.4549286 | 0.2561553 | 2.584006 | 10.44613 | 1.33771 | 13337.82 | 695.318 | 1438.191 | 0
90.86816 | 21.73543 | 34.11831 | 0.4550122 | 0.2561655 | 2.584016 | 10.44805 | 1.338108 | 13336.3 | 695.2391 | 1438.354 | 0
90.88484 | 21.74128 | 34.12122 | 0.4550958 | 0.2561684 | 2.584018 | 10.44997 | 1.338222 | 13337.62 | 695.3076 | 1438.212 | 0
90.90149 | 21.76381 | 34.12392 | 0.4551796 | 0.2561711 | 2.584022 | 10.45189 | 1.338328 | 13339.02 | 695.3805 | 1438.062 | 0
90.91816 | 21.81664 | 34.1323 | 0.4552632 | 0.2561795 | 2.58403 | 10.45381 | 1.338656 | 13338.19 | 695.3375 | 1438.15 | 0
90.93482 | 21.81568 | 34.14028 | 0.4553467 | 0.2561875 | 2.584038 | 10.45573 | 1.33897 | 13337.52 | 695.3024 | 1438.223 | 0
90.9515 | 21.81336 | 34.14808 | 0.4554303 | 0.2561953 | 2.584046 | 10.45765 | 1.339275 | 13336.92 | 695.2716 | 1438.287 | 0
90.96818 | 21.8168 | 34.15684 | 0.4555136 | 0.2562041 | 2.584055 | 10.45956 | 1.339619 | 13335.94 | 695.2201 | 1438.394 | 0
90.98484 | 21.82934 | 34.16522 | 0.4555962 | 0.2562125 | 2.584063 | 10.46146 | 1.339948 | 13335.09 | 695.1759 | 1438.485 | 0
91.0015 | 21.84498 | 34.17242 | 0.4556796 | 0.2562198 | 2.58407 | 10.46338 | 1.34023 | 13334.72 | 695.1564 | 1438.525 | 0
91.01816 | 21.79528 | 34.17806 | 0.4557632 | 0.2562254 | 2.584076 | 10.4653 | 1.340451 | 13334.96 | 695.1694 | 1438.499 | 0
91.03484 | 21.75716 | 34.1882 | 0.4558469 | 0.2562356 | 2.584086 | 10.46722 | 1.340849 | 13333.46 | 695.0908 | 1438.661 | 0
91.0515 | 21.70466 | 34.19891 | 0.4559305 | 0.2562463 | 2.584097 | 10.46914 | 1.341269 | 13331.72 | 695.0004 | 1438.848 | 0
91.06818 | 21.70633 | 34.21471 | 0.4560141 | 0.2562621 | 2.584112 | 10.47106 | 1.341889 | 13328.01 | 694.807 | 1439.249 | 0
91.08484 | 21.70117 | 34.22992 | 0.4560977 | 0.2562774 | 2.584127 | 10.47298 | 1.342485 | 13324.53 | 694.6255 | 1439.625 | 0
91.1015 | 21.70173 | 34.24475 | 0.4561812 | 0.2562922 | 2.584142 | 10.47489 | 1.343066 | 13321.2 | 694.4519 | 1439.984 | 0
91.11816 | 21.7126 | 34.25956 | 0.4562646 | 0.256307 | 2.584158 | 10.47681 | 1.343648 | 13317.88 | 694.2784 | 1440.344 | 0
91.13484 | 21.61914 | 34.26208 | 0.4563484 | 0.2563096 | 2.58416 | 10.47873 | 1.343746 | 13319.34 | 694.3548 | 1440.186 | 0
91.15149 | 21.61608 | 34.2642 | 0.4564306 | 0.2563117 | 2.584162 | 10.48062 | 1.34383 | 13320.92 | 694.437 | 1440.016 | 0
91.16816 | 21.58024 | 34.2716 | 0.456514 | 0.2563192 | 2.58417 | 10.48254 | 1.34412 | 13320.47 | 694.4138 | 1440.064 | 0
91.18482 | 21.54403 | 34.28213 | 0.4565976 | 0.2563297 | 2.58418 | 10.48446 | 1.344533 | 13318.82 | 694.3279 | 1440.242 | 0
91.2015 | 21.4853 | 34.29187 | 0.4566812 | 0.2563394 | 2.58419 | 10.48638 | 1.344915 | 13317.48 | 694.2578 | 1440.388 | 0
91.21818 | 21.42498 | 34.30337 | 0.4567648 | 0.256351 | 2.584202 | 10.4883 | 1.345366 | 13315.45 | 694.152 | 1440.607 | 0
91.23484 | 21.43906 | 34.31878 | 0.4568484 | 0.2563664 | 2.584217 | 10.49022 | 1.34597 | 13311.91 | 693.9674 | 1440.99 | 0
91.2515 | 21.48259 | 34.33145 | 0.456932 | 0.2563791 | 2.58423 | 10.49214 | 1.346467 | 13309.43 | 693.8382 | 1441.258 | 0
91.26816 | 21.54165 | 34.3367 | 0.4570156 | 0.2563844 | 2.584234 | 10.49406 | 1.346673 | 13309.83 | 693.8591 | 1441.215 | 0
91.28484 | 21.60673 | 34.34898 | 0.4570993 | 0.2563967 | 2.584247 | 10.49598 | 1.347155 | 13307.51 | 693.7379 | 1441.467 | 0
91.3015 | 21.63109 | 34.36888 | 0.4571819 | 0.2564166 | 2.584267 | 10.49787 | 1.347935 | 13302.2 | 693.4614 | 1442.041 | 0
91.31818 | 21.64594 | 34.38234 | 0.4572654 | 0.2564301 | 2.58428 | 10.49979 | 1.348463 | 13299.43 | 693.3168 | 1442.342 | 0
91.33484 | 21.66006 | 34.3915 | 0.4573489 | 0.2564392 | 2.58429 | 10.50171 | 1.348822 | 13298.31 | 693.2587 | 1442.463 | 0
91.3515 | 21.66508 | 34.3946 | 0.457432 | 0.2564424 | 2.584293 | 10.50361 | 1.348944 | 13299.53 | 693.322 | 1442.331 | 0
91.36816 | 21.68651 | 34.40121 | 0.4575156 | 0.256449 | 2.584299 | 10.50553 | 1.349203 | 13299.4 | 693.3154 | 1442.345 | 0
91.38484 | 21.70567 | 34.41095 | 0.4575992 | 0.2564588 | 2.584309 | 10.50745 | 1.349585 | 13298.07 | 693.2458 | 1442.49 | 0
91.40149 | 21.72035 | 34.4205 | 0.4576828 | 0.2564684 | 2.584318 | 10.50937 | 1.34996 | 13296.81 | 693.1801 | 1442.626 | 0
91.41816 | 21.73166 | 34.43337 | 0.4577664 | 0.2564812 | 2.584332 | 10.51129 | 1.350464 | 13294.27 | 693.0478 | 1442.902 | 0
91.43482 | 21.73761 | 34.44135 | 0.45785 | 0.2564893 | 2.58434 | 10.51321 | 1.350778 | 13293.61 | 693.0137 | 1442.973 | 0
91.4515 | 21.74734 | 34.44465 | 0.4579337 | 0.2564926 | 2.584343 | 10.51514 | 1.350907 | 13294.77 | 693.0738 | 1442.848 | 0
91.46818 | 21.73738 | 34.44619 | 0.4580168 | 0.2564942 | 2.584344 | 10.51704 | 1.350967 | 13296.59 | 693.1687 | 1442.65 | 0
91.48484 | 21.72804 | 34.45183 | 0.4580994 | 0.2564998 | 2.58435 | 10.51894 | 1.351188 | 13296.81 | 693.1801 | 1442.626 | 0
91.5015 | 21.72919 | 34.46841 | 0.458183 | 0.2565164 | 2.584367 | 10.52086 | 1.351839 | 13292.84 | 692.9732 | 1443.057 | 0
91.51816 | 21.70463 | 34.47054 | 0.4582666 | 0.2565186 | 2.584369 | 10.52278 | 1.351922 | 13294.45 | 693.057 | 1442.883 | 0
91.53484 | 21.69611 | 34.47246 | 0.4583504 | 0.2565205 | 2.58437 | 10.5247 | 1.351998 | 13296.13 | 693.1448 | 1442.7 | 0
91.5515 | 21.72278 | 34.47791 | 0.458434 | 0.256526 | 2.584376 | 10.52662 | 1.352211 | 13296.46 | 693.1618 | 1442.665 | 0
91.56818 | 21.76222 | 34.48375 | 0.4585176 | 0.2565318 | 2.584382 | 10.52854 | 1.35244 | 13296.63 | 693.171 | 1442.646 | 0
91.58484 | 21.7813 | 34.49447 | 0.4586013 | 0.2565426 | 2.584393 | 10.53046 | 1.352861 | 13294.92 | 693.0819 | 1442.831 | 0
91.6015 | 21.75498 | 34.5048 | 0.4586846 | 0.256553 | 2.584403 | 10.53238 | 1.353266 | 13293.36 | 693.0003 | 1443.001 | 0
91.61816 | 21.72266 | 34.52919 | 0.4587676 | 0.2565774 | 2.584428 | 10.53428 | 1.354222 | 13286.37 | 692.6361 | 1443.76 | 0
91.63484 | 21.69088 | 34.55065 | 0.4588515 | 0.2565988 | 2.584449 | 10.53621 | 1.355064 | 13280.54 | 692.3324 | 1444.393 | 0
91.65149 | 21.72715 | 34.56215 | 0.4589337 | 0.2566104 | 2.584461 | 10.5381 | 1.355515 | 13278.51 | 692.2261 | 1444.615 | 0
91.66816 | 21.74623 | 34.56955 | 0.4590174 | 0.2566178 | 2.584468 | 10.54002 | 1.355806 | 13278.08 | 692.204 | 1444.661 | 0
91.68482 | 21.75297 | 34.57636 | 0.4591011 | 0.2566246 | 2.584475 | 10.54194 | 1.356072 | 13277.89 | 692.1938 | 1444.682 | 0
91.7015 | 21.76558 | 34.5863 | 0.4591847 | 0.2566346 | 2.584485 | 10.54386 | 1.356462 | 13276.49 | 692.121 | 1444.834 | 0
91.71818 | 21.77194 | 34.59565 | 0.4592683 | 0.256644 | 2.584494 | 10.54578 | 1.356829 | 13275.32 | 692.06 | 1444.962 | 0
91.73484 | 21.74985 | 34.60656 | 0.459352 | 0.2566549 | 2.584506 | 10.5477 | 1.357257 | 13273.55 | 691.9676 | 1445.154 | 0
91.7515 | 21.74148 | 34.61885 | 0.4594356 | 0.2566672 | 2.584518 | 10.54962 | 1.357739 | 13271.26 | 691.848 | 1445.404 | 0
91.76816 | 21.74016 | 34.63269 | 0.4595191 | 0.2566811 | 2.584531 | 10.55154 | 1.358281 | 13268.36 | 691.6972 | 1445.719 | 0
91.78484 | 21.71684 | 34.63872 | 0.4596024 | 0.2566871 | 2.584537 | 10.55345 | 1.358518 | 13268.46 | 691.7022 | 1445.709 | 0
91.8015 | 21.6902 | 34.64319 | 0.4596857 | 0.2566916 | 2.584542 | 10.55536 | 1.358694 | 13269.15 | 691.7384 | 1445.634 | 0
91.81818 | 21.67674 | 34.65606 | 0.4597683 | 0.2567045 | 2.584555 | 10.55726 | 1.359198 | 13266.61 | 691.6056 | 1445.911 | 0
91.83484 | 21.71597 | 34.66795 | 0.4598519 | 0.2567164 | 2.584567 | 10.55918 | 1.359665 | 13264.46 | 691.494 | 1446.144 | 0
91.8515 | 21.73923 | 34.6777 | 0.4599354 | 0.2567262 | 2.584576 | 10.5611 | 1.360047 | 13263.15 | 691.4253 | 1446.288 | 0
91.86816 | 21.76178 | 34.69506 | 0.460019 | 0.2567436 | 2.584594 | 10.56302 | 1.360728 | 13258.92 | 691.2051 | 1446.749 | 0
91.88484 | 21.77044 | 34.70948 | 0.4601026 | 0.256758 | 2.584608 | 10.56494 | 1.361294 | 13255.82 | 691.0432 | 1447.087 | 0
91.90149 | 21.7778 | 34.7206 | 0.4601862 | 0.2567692 | 2.58462 | 10.56686 | 1.361729 | 13253.98 | 690.9476 | 1447.288 | 0
91.91816 | 21.78379 | 34.7358 | 0.4602698 | 0.2567844 | 2.584635 | 10.56878 | 1.362326 | 13250.59 | 690.7706 | 1447.659 | 0
91.93485 | 21.77672 | 34.743 | 0.4603534 | 0.2567916 | 2.584642 | 10.5707 | 1.362608 | 13250.25 | 690.753 | 1447.696 | 0
91.95168 | 21.7756 | 34.74045 | 0.4604372 | 0.2567891 | 2.58464 | 10.57262 | 1.362508 | 13253.63 | 690.9294 | 1447.326 | 0
91.96832 | 21.7559 | 34.74004 | 0.4605198 | 0.2567887 | 2.584639 | 10.57452 | 1.362492 | 13256.17 | 691.0618 | 1447.049 | 0
91.985 | 21.73531 | 34.74411 | 0.4606028 | 0.2567928 | 2.584644 | 10.57642 | 1.362652 | 13257 | 691.105 | 1446.958 | 0
92.00166 | 21.66359 | 34.74722 | 0.4606866 | 0.2567959 | 2.584646 | 10.57834 | 1.362773 | 13258.23 | 691.1689 | 1446.824 | 0
92.01834 | 21.57176 | 34.75578 | 0.4607702 | 0.2568045 | 2.584655 | 10.58027 | 1.363109 | 13257.37 | 691.124 | 1446.918 | 0
92.035 | 21.51236 | 34.7626 | 0.4608538 | 0.2568113 | 2.584662 | 10.58219 | 1.363376 | 13257.17 | 691.1139 | 1446.94 | 0
92.05168 | 21.533 | 34.77703 | 0.4609373 | 0.2568258 | 2.584676 | 10.5841 | 1.363942 | 13254.08 | 690.9524 | 1447.278 | 0
92.06834 | 21.5332 | 34.79263 | 0.4610209 | 0.2568414 | 2.584692 | 10.58602 | 1.364554 | 13250.53 | 690.7678 | 1447.664 | 0
92.085 | 21.51631 | 34.80374 | 0.4611044 | 0.2568525 | 2.584703 | 10.58794 | 1.36499 | 13248.7 | 690.6724 | 1447.865 | 0
92.10168 | 21.5501 | 34.8084 | 0.4611881 | 0.2568573 | 2.584707 | 10.58986 | 1.365173 | 13249.33 | 690.7051 | 1447.796 | 0
92.11834 | 21.58049 | 34.81619 | 0.4612714 | 0.256865 | 2.584715 | 10.59177 | 1.365478 | 13248.76 | 690.6753 | 1447.858 | 0
92.135 | 21.60717 | 34.82398 | 0.461354 | 0.2568728 | 2.584723 | 10.59367 | 1.365784 | 13248.17 | 690.6445 | 1447.923 | 0
92.15168 | 21.63404 | 34.83314 | 0.4614373 | 0.256882 | 2.584732 | 10.59558 | 1.366143 | 13247.08 | 690.5876 | 1448.042 | 0
92.16834 | 21.66076 | 34.84132 | 0.461521 | 0.2568902 | 2.58474 | 10.5975 | 1.366464 | 13246.37 | 690.5507 | 1448.12 | 0
92.185 | 21.68223 | 34.85302 | 0.4616046 | 0.256902 | 2.584752 | 10.59943 | 1.366923 | 13244.32 | 690.444 | 1448.344 | 0
92.20168 | 21.69326 | 34.86139 | 0.4616882 | 0.2569104 | 2.584761 | 10.60134 | 1.367251 | 13243.54 | 690.4031 | 1448.429 | 0
92.21832 | 21.69384 | 34.86996 | 0.4617719 | 0.256919 | 2.58477 | 10.60327 | 1.367587 | 13242.68 | 690.3585 | 1448.523 | 0
92.235 | 21.70377 | 34.88068 | 0.4618554 | 0.2569297 | 2.58478 | 10.60519 | 1.368008 | 13241.01 | 690.2712 | 1448.706 | 0
92.25166 | 21.7104 | 34.89101 | 0.4619391 | 0.25694 | 2.58479 | 10.60711 | 1.368413 | 13239.49 | 690.192 | 1448.872 | 0
92.26834 | 21.72115 | 34.90017 | 0.462022 | 0.2569492 | 2.5848 | 10.60901 | 1.368772 | 13238.39 | 690.1348 | 1448.992 | 0
92.285 | 21.73255 | 34.91324 | 0.4621059 | 0.2569623 | 2.584812 | 10.61094 | 1.369284 | 13235.84 | 690.0018 | 1449.272 | 0
92.30168 | 21.73144 | 34.9261 | 0.4621891 | 0.2569752 | 2.584825 | 10.61285 | 1.369789 | 13233.34 | 689.8718 | 1449.545 | 0
92.31834 | 21.72742 | 34.93545 | 0.4622717 | 0.2569846 | 2.584835 | 10.61474 | 1.370156 | 13232.17 | 689.8103 | 1449.674 | 0
92.335 | 21.70254 | 34.94441 | 0.4623554 | 0.2569936 | 2.584844 | 10.61666 | 1.370507 | 13231.17 | 689.7582 | 1449.783 | 0
92.35168 | 21.71903 | 34.95494 | 0.462439 | 0.2570041 | 2.584854 | 10.61858 | 1.37092 | 13229.58 | 689.6753 | 1449.958 | 0
92.36834 | 21.74406 | 34.96722 | 0.4625226 | 0.2570164 | 2.584867 | 10.6205 | 1.371402 | 13227.32 | 689.5576 | 1450.205 | 0
92.385 | 21.7309 | 34.97676 | 0.4626062 | 0.257026 | 2.584876 | 10.62243 | 1.371776 | 13226.1 | 689.4941 | 1450.339 | 0
92.40168 | 21.71814 | 34.98806 | 0.4626898 | 0.2570373 | 2.584888 | 10.62434 | 1.37222 | 13224.22 | 689.396 | 1450.545 | 0
92.41834 | 21.7218 | 34.99586 | 0.4627734 | 0.2570452 | 2.584896 | 10.62626 | 1.372525 | 13223.66 | 689.367 | 1450.606 | 0
92.435 | 21.73072 | 35.00345 | 0.4628571 | 0.2570528 | 2.584903 | 10.62819 | 1.372823 | 13223.18 | 689.342 | 1450.659 | 0
92.45168 | 21.70366 | 35.00948 | 0.4629398 | 0.2570588 | 2.58491 | 10.63008 | 1.373059 | 13223.27 | 689.3462 | 1450.65 | 0
92.46832 | 21.64134 | 35.01747 | 0.4630228 | 0.2570668 | 2.584917 | 10.63199 | 1.373373 | 13222.62 | 689.3126 | 1450.72 | 0
92.485 | 21.5661 | 35.02858 | 0.4631064 | 0.257078 | 2.584928 | 10.63391 | 1.373808 | 13220.82 | 689.2186 | 1450.919 | 0
92.50166 | 21.54652 | 35.03989 | 0.46319 | 0.2570892 | 2.58494 | 10.63583 | 1.374252 | 13218.94 | 689.1206 | 1451.125 | 0
92.51834 | 21.59133 | 35.05022 | 0.4632736 | 0.2570996 | 2.58495 | 10.63775 | 1.374657 | 13217.42 | 689.0419 | 1451.291 | 0
92.535 | 21.63907 | 35.05878 | 0.4633572 | 0.2571082 | 2.584958 | 10.63967 | 1.374993 | 13216.58 | 688.9976 | 1451.384 | 0
92.55168 | 21.65416 | 35.07478 | 0.4634406 | 0.2571242 | 2.584974 | 10.64158 | 1.37562 | 13212.93 | 688.8076 | 1451.784 | 0
92.56834 | 21.69712 | 35.09136 | 0.4635242 | 0.2571408 | 2.584991 | 10.6435 | 1.37627 | 13209.07 | 688.6063 | 1452.209 | 0
92.585 | 21.7153 | 35.10208 | 0.4636078 | 0.2571516 | 2.585002 | 10.64542 | 1.376691 | 13207.42 | 688.5202 | 1452.39 | 0
92.60168 | 21.7257 | 35.11084 | 0.4636915 | 0.2571604 | 2.585011 | 10.64734 | 1.377035 | 13206.51 | 688.4726 | 1452.491 | 0
92.61834 | 21.74254 | 35.11882 | 0.4637744 | 0.2571684 | 2.585018 | 10.64925 | 1.377348 | 13205.86 | 688.4392 | 1452.561 | 0
92.635 | 21.76445 | 35.12779 | 0.4638578 | 0.2571774 | 2.585028 | 10.65116 | 1.377699 | 13204.87 | 688.3872 | 1452.671 | 0
92.65168 | 21.77738 | 35.1389 | 0.4639406 | 0.2571885 | 2.585039 | 10.65307 | 1.378135 | 13203.05 | 688.2925 | 1452.871 | 0
92.66834 | 21.78192 | 35.15137 | 0.4640244 | 0.257201 | 2.585051 | 10.65499 | 1.378624 | 13200.74 | 688.1722 | 1453.124 | 0
92.685 | 21.79616 | 35.1578 | 0.464108 | 0.2572075 | 2.585058 | 10.65691 | 1.378876 | 13200.71 | 688.1706 | 1453.128 | 0
92.70168 | 21.81167 | 35.17203 | 0.4641914 | 0.2572217 | 2.585072 | 10.65883 | 1.379434 | 13197.74 | 688.0159 | 1453.455 | 0
92.71832 | 21.8265 | 35.18392 | 0.464275 | 0.2572336 | 2.585084 | 10.66075 | 1.379901 | 13195.66 | 687.9072 | 1453.684 | 0
92.735 | 21.83368 | 35.19406 | 0.4643587 | 0.2572438 | 2.585094 | 10.66266 | 1.380298 | 13194.24 | 687.833 | 1453.841 | 0
92.75166 | 21.84242 | 35.1995 | 0.4644422 | 0.2572492 | 2.5851 | 10.66459 | 1.380512 | 13194.57 | 687.8504 | 1453.804 | 0
92.76834 | 21.86032 | 35.20436 | 0.4645256 | 0.2572541 | 2.585104 | 10.6665 | 1.380702 | 13195.12 | 687.8788 | 1453.744 | 0
92.785 | 21.87226 | 35.20786 | 0.4646086 | 0.2572576 | 2.585108 | 10.6684 | 1.380839 | 13196.16 | 687.9334 | 1453.629 | 0
92.80168 | 21.88292 | 35.22209 | 0.4646922 | 0.2572719 | 2.585122 | 10.67032 | 1.381398 | 13193.2 | 687.779 | 1453.955 | 0
92.81834 | 21.89006 | 35.23691 | 0.4647754 | 0.2572867 | 2.585137 | 10.67224 | 1.381979 | 13190.02 | 687.6131 | 1454.306 | 0
92.835 | 21.89648 | 35.24333 | 0.4648587 | 0.2572932 | 2.585144 | 10.67415 | 1.382231 | 13189.98 | 687.611 | 1454.311 | 0
92.85168 | 21.89948 | 35.25151 | 0.4649424 | 0.2573014 | 2.585152 | 10.67607 | 1.382552 | 13189.29 | 687.5751 | 1454.386 | 0
92.86834 | 21.87102 | 35.26125 | 0.465026 | 0.2573111 | 2.585161 | 10.67799 | 1.382934 | 13188.02 | 687.5088 | 1454.527 | 0
92.885 | 21.8482 | 35.27354 | 0.4651097 | 0.2573234 | 2.585174 | 10.67991 | 1.383416 | 13185.8 | 687.393 | 1454.772 | 0
92.90168 | 21.83373 | 35.28425 | 0.4651933 | 0.2573342 | 2.585184 | 10.68183 | 1.383836 | 13184.16 | 687.3078 | 1454.952 | 0
92.91834 | 21.82755 | 35.29517 | 0.4652769 | 0.2573452 | 2.585196 | 10.68375 | 1.384264 | 13182.45 | 687.2187 | 1455.141 | 0
92.935 | 21.8096 | 35.30413 | 0.4653606 | 0.2573541 | 2.585205 | 10.68567 | 1.384615 | 13181.48 | 687.1678 | 1455.249 | 0
92.95168 | 21.79317 | 35.31309 | 0.4654434 | 0.2573631 | 2.585214 | 10.68757 | 1.384967 | 13180.48 | 687.1157 | 1455.359 | 0
92.96832 | 21.79358 | 35.32361 | 0.4655264 | 0.2573736 | 2.585224 | 10.68948 | 1.38538 | 13178.9 | 687.0334 | 1455.534 | 0
92.985 | 21.75032 | 35.33629 | 0.46561 | 0.2573863 | 2.585236 | 10.6914 | 1.385876 | 13176.54 | 686.9102 | 1455.794 | 0
93.00166 | 21.70349 | 35.35248 | 0.465693 | 0.2574025 | 2.585253 | 10.6933 | 1.386511 | 13172.86 | 686.7182 | 1456.201 | 0
93.01834 | 21.7004 | 35.36515 | 0.4657768 | 0.2574152 | 2.585266 | 10.69523 | 1.387009 | 13170.5 | 686.5955 | 1456.462 | 0
93.035 | 21.72972 | 35.37118 | 0.4658603 | 0.2574213 | 2.585272 | 10.69715 | 1.387245 | 13170.62 | 686.6016 | 1456.449 | 0
93.05168 | 21.77678 | 35.38424 | 0.465944 | 0.2574344 | 2.585285 | 10.69907 | 1.387757 | 13168.12 | 686.4715 | 1456.725 | 0
93.06834 | 21.80269 | 35.40004 | 0.4660276 | 0.2574502 | 2.5853 | 10.70099 | 1.388377 | 13164.61 | 686.2882 | 1457.114 | 0
93.085 | 21.82405 | 35.41056 | 0.4661112 | 0.2574608 | 2.585311 | 10.70291 | 1.38879 | 13163.06 | 686.2074 | 1457.285 | 0
93.10168 | 21.83954 | 35.42324 | 0.4661948 | 0.2574735 | 2.585324 | 10.70483 | 1.389286 | 13160.71 | 686.085 | 1457.545 | 0
93.11834 | 21.84646 | 35.43298 | 0.4662784 | 0.2574832 | 2.585334 | 10.70675 | 1.389669 | 13159.45 | 686.0194 | 1457.685 | 0
93.135 | 21.85886 | 35.44272 | 0.4663611 | 0.257493 | 2.585344 | 10.70864 | 1.390051 | 13158.16 | 685.9524 | 1457.827 | 0
93.15168 | 21.87606 | 35.45715 | 0.4664446 | 0.2575074 | 2.585358 | 10.71056 | 1.390617 | 13155.16 | 685.796 | 1458.16 | 0
93.16834 | 21.89267 | 35.46709 | 0.4665276 | 0.2575174 | 2.585367 | 10.71246 | 1.391006 | 13153.81 | 685.7257 | 1458.309 | 0
93.185 | 21.9038 | 35.47449 | 0.4666111 | 0.2575248 | 2.585375 | 10.71439 | 1.391297 | 13153.43 | 685.7056 | 1458.352 | 0
93.20168 | 21.91056 | 35.48443 | 0.4666947 | 0.2575348 | 2.585385 | 10.7163 | 1.391686 | 13152.1 | 685.6362 | 1458.5 | 0
93.21832 | 21.91812 | 35.49925 | 0.4667783 | 0.2575496 | 2.5854 | 10.71822 | 1.392268 | 13148.96 | 685.4728 | 1458.847 | 0
93.235 | 21.92322 | 35.5129 | 0.4668619 | 0.2575633 | 2.585414 | 10.72014 | 1.392803 | 13146.26 | 685.3321 | 1459.147 | 0
93.25166 | 21.92886 | 35.52557 | 0.4669454 | 0.257576 | 2.585426 | 10.72206 | 1.3933 | 13143.92 | 685.2102 | 1459.406 | 0
93.26834 | 21.89606 | 35.5275 | 0.4670292 | 0.257578 | 2.585428 | 10.72398 | 1.393376 | 13145.57 | 685.2959 | 1459.224 | 0
93.285 | 21.87005 | 35.53178 | 0.4671128 | 0.2575822 | 2.585432 | 10.72591 | 1.393544 | 13146.34 | 685.3361 | 1459.138 | 0
93.30168 | 21.89174 | 35.54074 | 0.4671961 | 0.2575912 | 2.585442 | 10.72782 | 1.393895 | 13145.37 | 685.2856 | 1459.246 | 0
93.31834 | 21.91296 | 35.54833 | 0.4672784 | 0.2575988 | 2.585449 | 10.72971 | 1.394192 | 13144.88 | 685.2599 | 1459.301 | 0
93.335 | 21.90136 | 35.55788 | 0.4673621 | 0.2576084 | 2.585459 | 10.73163 | 1.394567 | 13143.7 | 685.1985 | 1459.431 | 0
93.35168 | 21.93021 | 35.56879 | 0.4674458 | 0.2576194 | 2.58547 | 10.73355 | 1.394995 | 13142.02 | 685.1109 | 1459.618 | 0
93.36834 | 21.94782 | 35.57795 | 0.4675294 | 0.2576285 | 2.585479 | 10.73547 | 1.395354 | 13140.99 | 685.0569 | 1459.733 | 0
93.385 | 21.91644 | 35.58906 | 0.4676129 | 0.2576396 | 2.58549 | 10.73739 | 1.39579 | 13139.23 | 684.9656 | 1459.927 | 0
93.40168 | 21.89684 | 35.60388 | 0.4676965 | 0.2576545 | 2.585505 | 10.73931 | 1.396371 | 13136.11 | 684.8028 | 1460.274 | 0
93.41834 | 21.90619 | 35.61402 | 0.46778 | 0.2576647 | 2.585515 | 10.74123 | 1.396769 | 13134.72 | 684.7301 | 1460.43 | 0
93.435 | 21.91848 | 35.62414 | 0.4678637 | 0.2576748 | 2.585525 | 10.74315 | 1.397166 | 13133.33 | 684.6578 | 1460.584 | 0
93.45168 | 21.85744 | 35.63389 | 0.4679472 | 0.2576846 | 2.585535 | 10.74507 | 1.397548 | 13132.08 | 684.5929 | 1460.722 | 0
93.46832 | 21.83319 | 35.645 | 0.4680309 | 0.2576958 | 2.585546 | 10.74699 | 1.397984 | 13130.34 | 684.5019 | 1460.916 | 0
93.485 | 21.81511 | 35.6565 | 0.4681132 | 0.2577072 | 2.585558 | 10.74888 | 1.398435 | 13128.41 | 684.4014 | 1461.131 | 0
93.50166 | 21.7584 | 35.66644 | 0.4681964 | 0.2577172 | 2.585568 | 10.75079 | 1.398825 | 13127.09 | 684.3325 | 1461.278 | 0
93.51834 | 21.74506 | 35.67774 | 0.46828 | 0.2577285 | 2.585579 | 10.75271 | 1.399268 | 13125.27 | 684.2378 | 1461.48 | 0
93.535 | 21.72107 | 35.68982 | 0.4683637 | 0.2577406 | 2.585591 | 10.75463 | 1.399742 | 13123.17 | 684.1282 | 1461.714 | 0
93.55168 | 21.70252 | 35.70992 | 0.4684472 | 0.2577608 | 2.585611 | 10.75655 | 1.40053 | 13118.12 | 683.8651 | 1462.277 | 0
93.56834 | 21.6801 | 35.72982 | 0.4685307 | 0.2577806 | 2.585631 | 10.75846 | 1.401311 | 13113.16 | 683.6061 | 1462.831 | 0
93.585 | 21.68525 | 35.74094 | 0.4686142 | 0.2577918 | 2.585642 | 10.76038 | 1.401746 | 13111.42 | 683.5155 | 1463.025 | 0
93.60168 | 21.73745 | 35.74852 | 0.4686978 | 0.2577994 | 2.58565 | 10.7623 | 1.402044 | 13110.97 | 683.4921 | 1463.075 | 0
93.61834 | 21.74154 | 35.7575 | 0.4687814 | 0.2578084 | 2.585659 | 10.76422 | 1.402396 | 13110.02 | 683.4428 | 1463.18 | 0
93.635 | 21.7104 | 35.77153 | 0.468865 | 0.2578225 | 2.585673 | 10.76614 | 1.402946 | 13107.22 | 683.2964 | 1463.494 | 0
93.65168 | 21.60256 | 35.77775 | 0.4689484 | 0.2578287 | 2.585679 | 10.76806 | 1.40319 | 13107.26 | 683.2989 | 1463.488 | 0
93.66834 | 21.5919 | 35.78125 | 0.4690311 | 0.2578322 | 2.585683 | 10.76995 | 1.403328 | 13108.29 | 683.3526 | 1463.373 | 0
93.685 | 21.63145 | 35.7865 | 0.4691144 | 0.2578375 | 2.585688 | 10.77187 | 1.403534 | 13108.7 | 683.3738 | 1463.328 | 0
93.70168 | 21.65821 | 35.79956 | 0.469198 | 0.2578506 | 2.585701 | 10.77379 | 1.404046 | 13106.25 | 683.2462 | 1463.601 | 0
93.71832 | 21.64853 | 35.81399 | 0.4692816 | 0.257865 | 2.585715 | 10.77571 | 1.404612 | 13103.3 | 683.0926 | 1463.93 | 0
93.735 | 21.58444 | 35.82881 | 0.4693652 | 0.2578799 | 2.58573 | 10.77763 | 1.405193 | 13100.22 | 682.9316 | 1464.276 | 0
93.75166 | 21.54314 | 35.84324 | 0.4694488 | 0.2578944 | 2.585744 | 10.77954 | 1.405759 | 13097.28 | 682.7782 | 1464.604 | 0
93.76834 | 21.52522 | 35.8563 | 0.4695324 | 0.2579074 | 2.585758 | 10.78146 | 1.406271 | 13094.83 | 682.651 | 1464.878 | 0
93.785 | 21.50184 | 35.868 | 0.469616 | 0.2579192 | 2.58577 | 10.78338 | 1.40673 | 13092.89 | 682.5499 | 1465.095 | 0
93.80168 | 21.4946 | 35.88028 | 0.4696994 | 0.2579315 | 2.585782 | 10.7853 | 1.407212 | 13090.74 | 682.4376 | 1465.336 | 0
93.81834 | 21.53184 | 35.89725 | 0.469783 | 0.2579484 | 2.585798 | 10.78722 | 1.407877 | 13086.88 | 682.2364 | 1465.768 | 0
93.835 | 21.58182 | 35.91188 | 0.4698666 | 0.2579631 | 2.585814 | 10.78914 | 1.408451 | 13083.88 | 682.0799 | 1466.104 | 0
93.85168 | 21.6151 | 35.92181 | 0.469949 | 0.2579731 | 2.585823 | 10.79103 | 1.408841 | 13082.55 | 682.0107 | 1466.253 | 0
93.86834 | 21.61098 | 35.93097 | 0.4700325 | 0.2579822 | 2.585832 | 10.79295 | 1.4092 | 13081.54 | 681.958 | 1466.366 | 0
93.885 | 21.61193 | 35.94344 | 0.4701158 | 0.2579948 | 2.585845 | 10.79486 | 1.409689 | 13079.32 | 681.8422 | 1466.615 | 0
93.90168 | 21.66162 | 35.95456 | 0.4701994 | 0.2580058 | 2.585856 | 10.79678 | 1.410125 | 13077.6 | 681.7526 | 1466.808 | 0
93.91834 | 21.67755 | 35.96489 | 0.4702832 | 0.2580162 | 2.585867 | 10.7987 | 1.41053 | 13076.18 | 681.6782 | 1466.968 | 0
93.935 | 21.67943 | 35.97404 | 0.4703668 | 0.2580254 | 2.585876 | 10.80062 | 1.410889 | 13075.17 | 681.626 | 1467.08 | 0
93.95168 | 21.69001 | 35.98378 | 0.4704504 | 0.2580352 | 2.585886 | 10.80254 | 1.411271 | 13073.95 | 681.5625 | 1467.217 | 0
93.96832 | 21.67558 | 35.99567 | 0.4705339 | 0.2580471 | 2.585898 | 10.80446 | 1.411737 | 13071.96 | 681.4582 | 1467.441 | 0
93.985 | 21.58584 | 36.00796 | 0.4706175 | 0.2580594 | 2.58591 | 10.80638 | 1.412219 | 13069.82 | 681.3469 | 1467.681 | 0
94.00166 | 21.53675 | 36.0216 | 0.470701 | 0.258073 | 2.585924 | 10.8083 | 1.412754 | 13067.19 | 681.2097 | 1467.977 | 0
94.01834 | 21.49428 | 36.03272 | 0.4707843 | 0.2580842 | 2.585935 | 10.81021 | 1.41319 | 13065.47 | 681.12 | 1468.17 | 0
94.035 | 21.49342 | 36.04363 | 0.4708679 | 0.2580952 | 2.585945 | 10.81213 | 1.413618 | 13063.83 | 681.0347 | 1468.354 | 0
94.05168 | 21.528 | 36.0567 | 0.4709502 | 0.2581082 | 2.585958 | 10.81402 | 1.414131 | 13061.38 | 680.907 | 1468.63 | 0
94.06834 | 21.55928 | 36.07093 | 0.4710338 | 0.2581225 | 2.585973 | 10.81594 | 1.414689 | 13058.54 | 680.759 | 1468.949 | 0
94.085 | 21.60408 | 36.08301 | 0.4711174 | 0.2581346 | 2.585985 | 10.81786 | 1.415163 | 13056.48 | 680.6518 | 1469.18 | 0
94.10168 | 21.63958 | 36.10214 | 0.471201 | 0.2581537 | 2.586004 | 10.81978 | 1.415913 | 13051.89 | 680.412 | 1469.698 | 0
94.11834 | 21.6618 | 36.11969 | 0.4712844 | 0.2581713 | 2.586022 | 10.8217 | 1.416601 | 13047.86 | 680.2019 | 1470.152 | 0
94.135 | 21.67816 | 36.13548 | 0.471368 | 0.2581871 | 2.586038 | 10.82362 | 1.417221 | 13044.46 | 680.025 | 1470.534 | 0
94.15168 | 21.68694 | 36.1505 | 0.4714516 | 0.2582022 | 2.586052 | 10.82553 | 1.41781 | 13041.36 | 679.8631 | 1470.884 | 0
94.16834 | 21.69326 | 36.15848 | 0.4715352 | 0.2582102 | 2.58606 | 10.82745 | 1.418123 | 13040.79 | 679.8335 | 1470.948 | 0
94.185 | 21.6916 | 36.17156 | 0.4716187 | 0.2582232 | 2.586074 | 10.82937 | 1.418635 | 13038.39 | 679.7084 | 1471.219 | 0
94.20168 | 21.68766 | 36.18872 | 0.4717024 | 0.2582404 | 2.586091 | 10.83129 | 1.419308 | 13034.52 | 679.5064 | 1471.656 | 0
94.21832 | 21.62386 | 36.20588 | 0.471786 | 0.2582576 | 2.586108 | 10.83321 | 1.419982 | 13030.64 | 679.3046 | 1472.094 | 0
94.235 | 21.61268 | 36.2211 | 0.4718688 | 0.2582728 | 2.586123 | 10.83512 | 1.420578 | 13027.46 | 679.1387 | 1472.453 | 0
94.25166 | 21.65534 | 36.23552 | 0.471952 | 0.2582873 | 2.586138 | 10.83703 | 1.421144 | 13024.57 | 678.988 | 1472.78 | 0
94.26834 | 21.65868 | 36.24624 | 0.472035 | 0.258298 | 2.586148 | 10.83893 | 1.421564 | 13023.01 | 678.9066 | 1472.957 | 0
94.285 | 21.56047 | 36.2591 | 0.4721186 | 0.2583109 | 2.586161 | 10.84085 | 1.422069 | 13020.69 | 678.7859 | 1473.219 | 0
94.30168 | 21.52496 | 36.27295 | 0.4722022 | 0.2583248 | 2.586175 | 10.84277 | 1.422612 | 13018.02 | 678.6468 | 1473.521 | 0
94.31834 | 21.5175 | 36.28425 | 0.4722858 | 0.2583361 | 2.586186 | 10.84469 | 1.423056 | 13016.27 | 678.5555 | 1473.719 | 0
94.335 | 21.49682 | 36.30122 | 0.4723692 | 0.2583532 | 2.586204 | 10.84661 | 1.423721 | 13012.49 | 678.3582 | 1474.148 | 0
94.35168 | 21.49667 | 36.31995 | 0.4724528 | 0.2583719 | 2.586222 | 10.84852 | 1.424456 | 13008.08 | 678.1284 | 1474.647 | 0
94.36834 | 21.4555 | 36.32774 | 0.4725365 | 0.2583797 | 2.58623 | 10.85044 | 1.424761 | 13007.59 | 678.103 | 1474.702 | 0
94.385 | 21.47964 | 36.34393 | 0.47262 | 0.258396 | 2.586246 | 10.85236 | 1.425396 | 13004.1 | 677.921 | 1475.098 | 0
94.40168 | 21.49472 | 36.36441 | 0.4727036 | 0.2584164 | 2.586267 | 10.85428 | 1.426199 | 12999.07 | 677.6588 | 1475.669 | 0
94.41834 | 21.43514 | 36.37728 | 0.4727872 | 0.2584293 | 2.58628 | 10.8562 | 1.426704 | 12996.77 | 677.5389 | 1475.93 | 0
94.435 | 21.39784 | 36.3884 | 0.4728702 | 0.2584404 | 2.586291 | 10.85811 | 1.42714 | 12995.08 | 677.4509 | 1476.122 | 0
94.45168 | 21.44816 | 36.40614 | 0.4729536 | 0.2584582 | 2.586308 | 10.86002 | 1.427836 | 12991.04 | 677.24 | 1476.581 | 0
94.46832 | 21.52908 | 36.43054 | 0.4730374 | 0.2584826 | 2.586333 | 10.86195 | 1.428792 | 12984.64 | 676.9065 | 1477.309 | 0
94.485 | 21.55242 | 36.4563 | 0.4731203 | 0.2585084 | 2.586359 | 10.86385 | 1.429803 | 12977.74 | 676.5468 | 1478.095 | 0
94.50166 | 21.53945 | 36.47131 | 0.4732032 | 0.2585234 | 2.586374 | 10.86575 | 1.430392 | 12974.67 | 676.3868 | 1478.444 | 0
94.51834 | 21.54223 | 36.48184 | 0.4732869 | 0.258534 | 2.586384 | 10.86768 | 1.430804 | 12973.22 | 676.311 | 1478.61 | 0
94.535 | 21.54775 | 36.491 | 0.4733704 | 0.2585432 | 2.586394 | 10.8696 | 1.431163 | 12972.26 | 676.2608 | 1478.72 | 0
94.55168 | 21.55562 | 36.50425 | 0.473454 | 0.2585564 | 2.586406 | 10.87152 | 1.431684 | 12969.84 | 676.1345 | 1478.996 | 0
94.56834 | 21.57258 | 36.522 | 0.4735376 | 0.2585742 | 2.586425 | 10.87344 | 1.43238 | 12965.82 | 675.9253 | 1479.453 | 0
94.585 | 21.59638 | 36.54268 | 0.4736212 | 0.258595 | 2.586445 | 10.87535 | 1.433191 | 12960.77 | 675.662 | 1480.03 | 0
94.60174 | 21.62462 | 36.56707 | 0.4737046 | 0.2586194 | 2.58647 | 10.87727 | 1.434147 | 12954.4 | 675.3301 | 1480.757 | 0
94.6185 | 21.64326 | 36.58794 | 0.4737881 | 0.2586402 | 2.58649 | 10.87918 | 1.434966 | 12949.3 | 675.0639 | 1481.341 | 0
94.63516 | 21.65052 | 36.61078 | 0.4738716 | 0.2586631 | 2.586514 | 10.8811 | 1.435861 | 12943.5 | 674.762 | 1482.004 | 0
94.65184 | 21.66066 | 36.62442 | 0.4739552 | 0.2586768 | 2.586527 | 10.88302 | 1.436396 | 12940.96 | 674.6294 | 1482.295 | 0
94.66851 | 21.67282 | 36.63553 | 0.4740389 | 0.258688 | 2.586538 | 10.88494 | 1.436832 | 12939.32 | 674.5438 | 1482.484 | 0
94.68516 | 21.65887 | 36.65114 | 0.4741224 | 0.2587035 | 2.586554 | 10.88686 | 1.437444 | 12936.09 | 674.3756 | 1482.853 | 0
94.70184 | 21.65248 | 36.67064 | 0.4742053 | 0.2587231 | 2.586574 | 10.88876 | 1.438209 | 12931.47 | 674.1345 | 1483.384 | 0
94.7185 | 21.66172 | 36.68741 | 0.4742891 | 0.2587398 | 2.58659 | 10.89069 | 1.438867 | 12927.84 | 673.9454 | 1483.8 | 0
94.73516 | 21.65959 | 36.7079 | 0.4743717 | 0.2587604 | 2.586611 | 10.89259 | 1.439671 | 12922.88 | 673.6866 | 1484.37 | 0
94.75184 | 21.67836 | 36.72487 | 0.474455 | 0.2587774 | 2.586628 | 10.8945 | 1.440336 | 12919.17 | 673.4934 | 1484.796 | 0
94.7685 | 21.69565 | 36.74262 | 0.4745384 | 0.2587952 | 2.586646 | 10.89642 | 1.441032 | 12915.2 | 673.2866 | 1485.252 | 0
94.78516 | 21.70114 | 36.75998 | 0.474622 | 0.2588125 | 2.586662 | 10.89834 | 1.441713 | 12911.38 | 673.0874 | 1485.692 | 0
94.80184 | 21.68728 | 36.77656 | 0.4747056 | 0.2588291 | 2.58668 | 10.90025 | 1.442363 | 12907.83 | 672.9024 | 1486.1 | 0
94.8185 | 21.57577 | 36.7988 | 0.4747891 | 0.2588514 | 2.586702 | 10.90217 | 1.443236 | 12902.3 | 672.6138 | 1486.737 | 0
94.83516 | 21.45795 | 36.8189 | 0.4748726 | 0.2588715 | 2.586722 | 10.90409 | 1.444024 | 12897.52 | 672.365 | 1487.288 | 0
94.85184 | 21.37878 | 36.83704 | 0.4749561 | 0.2588897 | 2.58674 | 10.90601 | 1.444735 | 12893.44 | 672.1521 | 1487.759 | 0
94.8685 | 21.30904 | 36.85654 | 0.4750396 | 0.2589092 | 2.58676 | 10.90792 | 1.4455 | 12888.88 | 671.9145 | 1488.285 | 0
94.88516 | 21.38758 | 36.87332 | 0.4751232 | 0.258926 | 2.586776 | 10.90984 | 1.446158 | 12885.29 | 671.727 | 1488.7 | 0
94.90184 | 21.41352 | 36.89224 | 0.4752068 | 0.258945 | 2.586795 | 10.91176 | 1.4469 | 12880.94 | 671.5006 | 1489.202 | 0
94.91851 | 21.4608 | 36.91156 | 0.4752904 | 0.2589642 | 2.586814 | 10.91368 | 1.447658 | 12876.47 | 671.2672 | 1489.72 | 0
94.93516 | 21.50898 | 36.93067 | 0.4753739 | 0.2589834 | 2.586834 | 10.9156 | 1.448408 | 12872.06 | 671.0376 | 1490.23 | 0
94.95184 | 21.53438 | 36.95447 | 0.4754574 | 0.2590072 | 2.586858 | 10.91752 | 1.449341 | 12866.03 | 670.723 | 1490.928 | 0
94.9685 | 21.55636 | 36.97555 | 0.4755408 | 0.2590284 | 2.586879 | 10.91943 | 1.450168 | 12860.96 | 670.4585 | 1491.516 | 0
94.98516 | 21.57858 | 37.00013 | 0.4756244 | 0.259053 | 2.586903 | 10.92135 | 1.451132 | 12854.67 | 670.1308 | 1492.246 | 0
95.00184 | 21.58874 | 37.02081 | 0.4757076 | 0.2590736 | 2.586924 | 10.92326 | 1.451943 | 12849.74 | 669.8736 | 1492.819 | 0
95.0185 | 21.58166 | 37.04248 | 0.4757902 | 0.2590953 | 2.586946 | 10.92516 | 1.452792 | 12844.45 | 669.5981 | 1493.433 | 0
95.03516 | 21.56575 | 37.06609 | 0.475874 | 0.259119 | 2.586969 | 10.92708 | 1.453718 | 12838.53 | 669.2895 | 1494.122 | 0
95.05184 | 21.54006 | 37.09184 | 0.475957 | 0.2591448 | 2.586995 | 10.92899 | 1.454728 | 12831.86 | 668.9415 | 1494.899 | 0
95.0685 | 21.51358 | 37.11878 | 0.4760406 | 0.2591717 | 2.587022 | 10.93091 | 1.455785 | 12824.79 | 668.5734 | 1495.722 | 0
95.08516 | 21.49287 | 37.14648 | 0.4761238 | 0.2591994 | 2.58705 | 10.93282 | 1.456872 | 12817.47 | 668.1915 | 1496.577 | 0
95.10184 | 21.48868 | 37.17322 | 0.4762074 | 0.2592262 | 2.587076 | 10.93474 | 1.45792 | 12810.49 | 667.828 | 1497.392 | 0
95.1185 | 21.45512 | 37.20074 | 0.476291 | 0.2592537 | 2.587104 | 10.93666 | 1.459 | 12803.27 | 667.4514 | 1498.236 | 0
95.13516 | 21.43619 | 37.22961 | 0.476374 | 0.2592826 | 2.587133 | 10.93856 | 1.460132 | 12795.57 | 667.0499 | 1499.138 | 0
95.15184 | 21.5045 | 37.2706 | 0.4764579 | 0.2593237 | 2.587174 | 10.94049 | 1.46174 | 12783.74 | 666.4334 | 1500.525 | 0
95.16851 | 21.54066 | 37.31082 | 0.476541 | 0.2593639 | 2.587214 | 10.9424 | 1.463317 | 12772.19 | 665.8312 | 1501.882 | 0
95.18516 | 21.56719 | 37.34497 | 0.4766253 | 0.259398 | 2.587248 | 10.94434 | 1.464656 | 12762.77 | 665.34 | 1502.991 | 0
95.20184 | 21.58813 | 37.38148 | 0.4767094 | 0.2594346 | 2.587285 | 10.94626 | 1.466088 | 12752.55 | 664.8074 | 1504.195 | 0
95.2185 | 21.60376 | 37.42442 | 0.4767928 | 0.2594776 | 2.587328 | 10.94818 | 1.467772 | 12740.15 | 664.1609 | 1505.66 | 0
95.23516 | 21.61016 | 37.46151 | 0.4768759 | 0.2595146 | 2.587365 | 10.95009 | 1.469227 | 12729.75 | 663.6189 | 1506.889 | 0
95.25184 | 21.61485 | 37.507 | 0.4769594 | 0.2595602 | 2.58741 | 10.952 | 1.471011 | 12716.55 | 662.9303 | 1508.454 | 0
95.2685 | 21.63104 | 37.5476 | 0.4770428 | 0.2596008 | 2.587451 | 10.95392 | 1.472603 | 12705.02 | 662.3293 | 1509.823 | 0
95.28516 | 21.63596 | 37.58702 | 0.4771262 | 0.2596402 | 2.58749 | 10.95584 | 1.47415 | 12693.91 | 661.7502 | 1511.144 | 0
95.30184 | 21.6406 | 37.63661 | 0.4772094 | 0.2596899 | 2.58754 | 10.95775 | 1.476094 | 12679.4 | 660.9936 | 1512.874 | 0
95.3185 | 21.65366 | 37.69089 | 0.4772928 | 0.2597442 | 2.587595 | 10.95966 | 1.478223 | 12663.35 | 660.157 | 1514.791 | 0
95.33516 | 21.66565 | 37.76196 | 0.477376 | 0.2598152 | 2.587666 | 10.96157 | 1.48101 | 12641.72 | 659.0294 | 1517.383 | 0
95.35184 | 21.68538 | 37.84319 | 0.477459 | 0.2598965 | 2.587747 | 10.96348 | 1.484196 | 12616.78 | 657.7292 | 1520.383 | 0
95.3685 | 21.69772 | 37.94355 | 0.4775436 | 0.2599969 | 2.587847 | 10.96542 | 1.488132 | 12585.63 | 656.1056 | 1524.145 | 0
95.38516 | 21.68597 | 38.06638 | 0.4776262 | 0.2601197 | 2.58797 | 10.96732 | 1.49295 | 12547.2 | 654.1019 | 1528.814 | 0
95.40184 | 21.66294 | 38.22906 | 0.47771 | 0.2602824 | 2.588133 | 10.96924 | 1.49933 | 12495.99 | 651.4326 | 1535.078 | 0
95.41851 | 21.66932 | 38.46575 | 0.4777933 | 0.2605192 | 2.58837 | 10.97115 | 1.508613 | 12421.26 | 647.537 | 1544.314 | 0
95.43516 | 21.67426 | 38.83916 | 0.4778767 | 0.2608926 | 2.588743 | 10.97307 | 1.523258 | 12303.99 | 641.4232 | 1559.033 | 0

## MC241030-JKp063-PCET-tens-03
CLOSED
Version | 2
Language | English
Run | 3
RunSerial | 979
Instrument | DMA Q800 V21.3 Build 96
Module | DMA Controlled Force
Operator | SH
File | \\Tik423s\ta\Data\DMA\SAVE DMA DATA HERE\Mavi\241030\MC241030-JKp063-PCET-tens-03.001
ProcName | tensile test
InstSerial | 0800-2555
Clamp | Tension: Film
Sample | MC241030-JKp063-PCET-tens-03
Geometry | Rectangular (Length, Width, Thickness)
GeomFactor | 92.2433 1/mm 0.2891 1/mm 26.6667 1/mm²
Size | 3.4591 | 0.71 | 0.051 | mm
SampParams | 0.44
Method | tensile test
Comment
Xcomment | Air Bearing Gas: Air
Text
Multiplex | None
InstCalDate | Electronics: 2024-02-26 12:08:24 0.0001
InstCalDate | Force: 2024-02-26 12:23:47 0.0041 Enabled
InstCalDate | Dynamic: 2024-02-26 14:51:29 0.0336 Enabled
InstCalDate | Clamp Date: 2024-10-30 09:37:32
InstCalDate | Clamp Mass: 21.9 gm
InstCalDate | Clamp Offset: -2.33 mm
InstCalDate | Clamp Compliance: 0.275 um/N
TempCal | 2 | pts | 22 | 22.00,159.26 | 153
Settings | StaticF 0.0005 StoreStable AutoZero MeasureEquil LengthFixed
Controls | Gas 1 Event Off Sampling 1.0
AutoAnalysis | Off
MacroFile
Nsig | 12
Sig1 | Time (min)
Sig2 | Temperature (°C)
Sig3 | Displacement (µm)
Sig4 | Static Force (N)
Sig5 | Position (mm)
Sig6 | Length (mm)
Sig7 | Stress (MPa)
Sig8 | Strain (%)
Sig9 | Stiffness (N/m)
Sig10 | Relaxation Modulus (MPa)
Sig11 | Creep Compliance (µm²/N)
Sig12 | GCA Pressure (kPa gauge)
Date | 2024-10-30
Time | 11:08
OrgMethod | 1: Ramp force 0.0050 N/min to 18.0000 N
OrgFile | C:\TA\Data\DMA\SAVE DMA DATA HERE\Mavi\241030\MC241030-JKp063-PCET-tens-03.001
StartOfData
0.004683334 | 22.57 | -0.1159648 | 0.000525184 | 1.131472 | 3.459322 | 0.01450382 | -0.0033524 | 4528.82 | 417.7536 | 2393.756 | 0
0.02083334 | 22.58998 | -0.01325265 | 0.000605735 | 1.131653 | 3.459504 | 0.01672836 | -0.00038312 | 45706.68 | 4216.137 | 237.184 | 0
0.0375 | 22.59426 | 0.1787164 | 0.00068959 | 1.131845 | 3.459695 | 0.01904416 | 0.005166521 | 3858.57 | 355.9274 | 2809.562 | 0
0.05416668 | 22.56916 | 0.2888498 | 0.000772477 | 1.131955 | 3.459805 | 0.02133322 | 0.008350372 | 2674.319 | 246.6882 | 4053.701 | 0
0.07083332 | 22.5544 | 0.437655 | 0.000856185 | 1.132104 | 3.459954 | 0.02364496 | 0.01265219 | 1956.301 | 180.4558 | 5541.525 | 0
0.0875 | 22.50023 | 0.3649759 | 0.000939155 | 1.132031 | 3.459882 | 0.02593631 | 0.0105511 | 2573.197 | 237.3603 | 4213.004 | 0
0.1041666 | 22.54958 | 0.6317498 | 0.001022548 | 1.132298 | 3.460148 | 0.02823936 | 0.01826328 | 1618.597 | 149.3048 | 6697.709 | 0
0.1208333 | 22.56902 | 0.7075082 | 0.001105688 | 1.132374 | 3.460224 | 0.0305354 | 0.02045338 | 1562.792 | 144.1572 | 6936.874 | 0
0.1375 | 22.56603 | 0.9221337 | 0.001188892 | 1.132588 | 3.460438 | 0.03283322 | 0.026658 | 1289.284 | 118.9278 | 8408.461 | 0
0.1541667 | 22.52857 | 0.9318762 | 0.001272558 | 1.132598 | 3.460449 | 0.03514378 | 0.02693965 | 1365.586 | 125.9663 | 7938.634 | 0
0.1708334 | 22.49453 | 1.042596 | 0.001355677 | 1.132709 | 3.46056 | 0.03743925 | 0.03014044 | 1300.29 | 119.9431 | 8337.284 | 0
0.1875 | 22.51566 | 1.176752 | 0.001438944 | 1.132843 | 3.460694 | 0.0397388 | 0.03401878 | 1222.809 | 112.796 | 8865.562 | 0
0.2041667 | 22.47203 | 1.340596 | 0.001523095 | 1.133007 | 3.460858 | 0.04206277 | 0.03875536 | 1136.132 | 104.8006 | 9541.926 | 0
0.2208333 | 22.48929 | 1.383152 | 0.001605878 | 1.13305 | 3.4609 | 0.04434895 | 0.03998559 | 1161.028 | 107.0971 | 9337.324 | 0
0.2375 | 22.49378 | 1.46184 | 0.00168906 | 1.133128 | 3.460979 | 0.04664619 | 0.04226038 | 1155.435 | 106.5812 | 9382.52 | 0
0.2541666 | 22.46106 | 1.491309 | 0.001772304 | 1.133158 | 3.461008 | 0.0489451 | 0.04311231 | 1188.422 | 109.624 | 9122.092 | 0
0.2708334 | 22.4608 | 1.629567 | 0.001855951 | 1.133296 | 3.461146 | 0.05125516 | 0.04710922 | 1138.923 | 105.058 | 9518.548 | 0
0.2875 | 22.50017 | 1.754544 | 0.00193943 | 1.133421 | 3.461272 | 0.05356055 | 0.0507222 | 1105.375 | 101.9635 | 9807.431 | 0
0.3041667 | 22.52968 | 1.90999 | 0.002022781 | 1.133576 | 3.461427 | 0.05586243 | 0.05521598 | 1059.053 | 97.69061 | 10236.4 | 0
0.3208333 | 22.55463 | 1.992389 | 0.002105775 | 1.133659 | 3.46151 | 0.05815445 | 0.05759806 | 1056.91 | 97.49288 | 10257.16 | 0
0.3375 | 22.57131 | 2.087874 | 0.002189148 | 1.133755 | 3.461605 | 0.06045692 | 0.06035843 | 1048.506 | 96.71768 | 10339.37 | 0
0.3541666 | 22.5644 | 1.985898 | 0.00227275 | 1.133652 | 3.461503 | 0.06276574 | 0.0574104 | 1144.444 | 105.5674 | 9472.622 | 0
0.3708334 | 22.53784 | 2.098961 | 0.002356144 | 1.133766 | 3.461616 | 0.06506879 | 0.06067894 | 1122.528 | 103.5458 | 9657.562 | 0
0.3875 | 22.4726 | 1.877454 | 0.002438965 | 1.133544 | 3.461394 | 0.06735601 | 0.05427539 | 1299.081 | 119.8316 | 8345.047 | 0
0.4041666 | 22.44532 | 2.300868 | 0.002522404 | 1.133968 | 3.461818 | 0.06966038 | 0.06651589 | 1096.284 | 101.1249 | 9888.762 | 0
0.4208333 | 22.42969 | 2.41979 | 0.002605526 | 1.134087 | 3.461937 | 0.0719559 | 0.06995382 | 1076.757 | 99.32364 | 10068.1 | 0
0.4375 | 22.37168 | 2.549455 | 0.002689363 | 1.134216 | 3.462067 | 0.0742712 | 0.0737023 | 1054.878 | 97.30545 | 10276.92 | 0
0.4541667 | 22.33695 | 2.66701 | 0.002772526 | 1.134334 | 3.462184 | 0.07656788 | 0.0771007 | 1039.563 | 95.89282 | 10428.31 | 0
0.4708334 | 22.33852 | 2.706245 | 0.002856046 | 1.134373 | 3.462224 | 0.07887444 | 0.07823495 | 1055.354 | 97.34938 | 10272.28 | 0
0.4875 | 22.39856 | 2.790598 | 0.002939146 | 1.134458 | 3.462308 | 0.08116938 | 0.08067349 | 1053.232 | 97.15363 | 10292.98 | 0
0.5041666 | 22.45107 | 2.877879 | 0.003022435 | 1.134545 | 3.462395 | 0.08346953 | 0.08319672 | 1050.23 | 96.87674 | 10322.4 | 0
0.5208332 | 22.4751 | 2.934888 | 0.00310606 | 1.134602 | 3.462452 | 0.08577899 | 0.08484478 | 1058.324 | 97.62332 | 10243.46 | 0
0.5375 | 22.4829 | 2.954982 | 0.003189286 | 1.134622 | 3.462472 | 0.08807741 | 0.08542568 | 1079.291 | 99.55746 | 10044.45 | 0
0.5541668 | 22.48414 | 3.046951 | 0.003272702 | 1.134714 | 3.462564 | 0.09038106 | 0.08808441 | 1074.091 | 99.07772 | 10093.09 | 0
0.5708332 | 22.47458 | 3.056498 | 0.003355653 | 1.134724 | 3.462574 | 0.09267189 | 0.08836043 | 1097.875 | 101.2717 | 9874.43 | 0
0.5875 | 22.48626 | 3.117022 | 0.003438542 | 1.134784 | 3.462634 | 0.094961 | 0.09011012 | 1103.15 | 101.7582 | 9827.218 | 0
0.6041668 | 22.48838 | 3.160554 | 0.003522589 | 1.134828 | 3.462678 | 0.09728211 | 0.09136858 | 1114.548 | 102.8096 | 9726.716 | 0
0.6208334 | 22.47498 | 3.256039 | 0.003606131 | 1.134923 | 3.462773 | 0.09958926 | 0.09412894 | 1107.521 | 102.1614 | 9788.429 | 0
0.6375 | 22.51117 | 3.301328 | 0.003689125 | 1.134968 | 3.462819 | 0.1018813 | 0.09543824 | 1117.467 | 103.0789 | 9701.308 | 0
0.6541666 | 22.52815 | 3.38568 | 0.003772374 | 1.135053 | 3.462903 | 0.1041803 | 0.09787676 | 1114.214 | 102.7789 | 9729.628 | 0
0.6708334 | 22.52736 | 3.507337 | 0.003855706 | 1.135175 | 3.463025 | 0.1064816 | 0.1013937 | 1099.326 | 101.4055 | 9861.401 | 0
0.6875 | 22.54248 | 3.549697 | 0.003939312 | 1.135217 | 3.463067 | 0.1087906 | 0.1026183 | 1109.76 | 102.368 | 9768.68 | 0
0.7041666 | 22.54835 | 3.604752 | 0.00402279 | 1.135272 | 3.463122 | 0.111096 | 0.1042099 | 1115.969 | 102.9407 | 9714.332 | 0
0.7208334 | 22.51157 | 3.665276 | 0.004106079 | 1.135332 | 3.463183 | 0.1133962 | 0.1059596 | 1120.265 | 103.337 | 9677.079 | 0
0.7375 | 22.4907 | 3.701777 | 0.004188843 | 1.135369 | 3.46322 | 0.1156818 | 0.1070148 | 1131.576 | 104.3804 | 9580.344 | 0
0.7541666 | 22.45652 | 3.747261 | 0.004272469 | 1.135414 | 3.463265 | 0.1179913 | 0.1083297 | 1140.158 | 105.172 | 9508.238 | 0
0.7708332 | 22.51573 | 3.793137 | 0.004355526 | 1.13546 | 3.46331 | 0.120285 | 0.109656 | 1148.265 | 105.9198 | 9441.105 | 0
0.7875 | 22.5884 | 3.861084 | 0.004439048 | 1.135528 | 3.463378 | 0.1225916 | 0.1116202 | 1149.69 | 106.0512 | 9429.405 | 0
0.8041668 | 22.61739 | 3.89524 | 0.00452238 | 1.135562 | 3.463413 | 0.124893 | 0.1126076 | 1161.002 | 107.0947 | 9337.532 | 0
0.8208332 | 22.65642 | 3.95303 | 0.004606006 | 1.13562 | 3.46347 | 0.1272024 | 0.1142783 | 1165.184 | 107.4805 | 9304.016 | 0
0.8375 | 22.67228 | 4.001248 | 0.004689675 | 1.135669 | 3.463519 | 0.1295131 | 0.1156722 | 1172.053 | 108.1141 | 9249.488 | 0
0.8541668 | 22.66898 | 4.033844 | 0.004771912 | 1.135701 | 3.463551 | 0.1317842 | 0.1166145 | 1182.969 | 109.121 | 9164.136 | 0
0.8708332 | 22.66291 | 4.129718 | 0.004856445 | 1.135797 | 3.463648 | 0.1341188 | 0.1193862 | 1175.975 | 108.4759 | 9218.641 | 0
0.8875 | 22.65892 | 4.186531 | 0.004938998 | 1.135854 | 3.463704 | 0.1363986 | 0.1210286 | 1179.735 | 108.8227 | 9189.259 | 0
0.9041666 | 22.64604 | 4.240805 | 0.005022772 | 1.135908 | 3.463759 | 0.1387122 | 0.1225976 | 1184.391 | 109.2522 | 9153.132 | 0
0.9208334 | 22.63768 | 4.302891 | 0.005106526 | 1.13597 | 3.46382 | 0.1410251 | 0.1243925 | 1186.766 | 109.4713 | 9134.816 | 0
0.9375 | 22.64272 | 4.355994 | 0.005189816 | 1.136024 | 3.463874 | 0.1433253 | 0.1259276 | 1191.42 | 109.9005 | 9099.137 | 0
0.9541666 | 22.64748 | 4.423158 | 0.005272243 | 1.136091 | 3.463941 | 0.1456017 | 0.1278692 | 1191.964 | 109.9507 | 9094.985 | 0
0.9708334 | 22.62182 | 4.457706 | 0.00535568 | 1.136125 | 3.463976 | 0.147906 | 0.128868 | 1201.443 | 110.8252 | 9023.222 | 0
0.9875 | 22.60436 | 4.520574 | 0.005438866 | 1.136188 | 3.464038 | 0.1502032 | 0.1306854 | 1203.136 | 110.9813 | 9010.526 | 0
1.004167 | 22.62077 | 4.574652 | 0.005522472 | 1.136242 | 3.464093 | 0.1525122 | 0.1322488 | 1207.19 | 111.3552 | 8980.272 | 0
1.020833 | 22.61006 | 4.63127 | 0.005605972 | 1.136299 | 3.46415 | 0.1548182 | 0.1338856 | 1210.461 | 111.657 | 8955.999 | 0
1.0375 | 22.61784 | 4.674997 | 0.0056888 | 1.136343 | 3.464193 | 0.1571056 | 0.1351496 | 1216.856 | 112.2469 | 8908.931 | 0
1.054167 | 22.62573 | 4.745286 | 0.00577285 | 1.136413 | 3.464263 | 0.1594268 | 0.1371816 | 1216.544 | 112.2181 | 8911.219 | 0
1.070833 | 22.62596 | 4.803076 | 0.005855992 | 1.136471 | 3.464321 | 0.1617229 | 0.1388523 | 1219.217 | 112.4647 | 8891.681 | 0
1.0875 | 22.6472 | 4.871412 | 0.005939515 | 1.136539 | 3.46439 | 0.1640295 | 0.1408278 | 1219.259 | 112.4686 | 8891.374 | 0
1.104166 | 22.65478 | 4.921194 | 0.006022637 | 1.136589 | 3.46444 | 0.1663251 | 0.142267 | 1223.816 | 112.8889 | 8858.266 | 0
1.120833 | 22.63397 | 4.975273 | 0.00610616 | 1.136643 | 3.464493 | 0.1686317 | 0.1438304 | 1227.302 | 113.2104 | 8833.11 | 0
1.1375 | 22.57002 | 5.010016 | 0.006188903 | 1.136678 | 3.464528 | 0.1709168 | 0.1448347 | 1235.306 | 113.9488 | 8775.874 | 0
1.154167 | 22.5321 | 5.054328 | 0.006272384 | 1.136722 | 3.464572 | 0.1732222 | 0.1461158 | 1240.992 | 114.4733 | 8735.661 | 0
1.170834 | 22.57903 | 5.10665 | 0.006355969 | 1.136774 | 3.464625 | 0.1755306 | 0.1476283 | 1244.646 | 114.8103 | 8710.02 | 0
1.1875 | 22.57784 | 5.173813 | 0.006438986 | 1.136842 | 3.464692 | 0.1778232 | 0.14957 | 1244.534 | 114.8 | 8710.805 | 0
1.204166 | 22.57005 | 5.207384 | 0.006522761 | 1.136875 | 3.464725 | 0.1801368 | 0.1505405 | 1252.598 | 115.5439 | 8654.722 | 0
1.220833 | 22.59404 | 5.252674 | 0.006606178 | 1.13692 | 3.46477 | 0.1824405 | 0.1518498 | 1257.679 | 116.0125 | 8619.758 | 0
1.2375 | 22.58697 | 5.321206 | 0.006689343 | 1.136989 | 3.46484 | 0.1847372 | 0.153831 | 1257.11 | 115.9601 | 8623.658 | 0
1.254167 | 22.56228 | 5.362784 | 0.006772193 | 1.137031 | 3.464881 | 0.1870253 | 0.155033 | 1262.813 | 116.4861 | 8584.718 | 0
1.270834 | 22.54536 | 5.408465 | 0.006855757 | 1.137076 | 3.464926 | 0.189333 | 0.1563535 | 1267.598 | 116.9274 | 8552.312 | 0
1.2875 | 22.53672 | 5.451606 | 0.00693909 | 1.137119 | 3.46497 | 0.1916344 | 0.1576007 | 1272.852 | 117.4122 | 8517.005 | 0
1.304167 | 22.55062 | 5.487325 | 0.007022339 | 1.137155 | 3.465006 | 0.1939335 | 0.1586333 | 1279.738 | 118.0473 | 8471.179 | 0
1.320833 | 22.52988 | 5.546091 | 0.007105946 | 1.137214 | 3.465065 | 0.1962424 | 0.1603322 | 1281.253 | 118.1871 | 8461.163 | 0
1.337617 | 22.5173 | 5.598998 | 0.007189489 | 1.137267 | 3.465118 | 0.1985496 | 0.1618616 | 1284.067 | 118.4467 | 8442.619 | 0
1.354334 | 22.46932 | 5.632374 | 0.007272634 | 1.137301 | 3.46515 | 0.2008458 | 0.1628265 | 1291.22 | 119.1065 | 8395.85 | 0
1.371 | 22.47918 | 5.691334 | 0.007356599 | 1.13736 | 3.46521 | 0.2031646 | 0.164531 | 1292.596 | 119.2334 | 8386.91 | 0
1.387666 | 22.58235 | 5.738968 | 0.007439511 | 1.137407 | 3.465258 | 0.2054544 | 0.165908 | 1296.315 | 119.5764 | 8362.85 | 0
1.404334 | 22.53525 | 5.775664 | 0.007522045 | 1.137444 | 3.465294 | 0.2077337 | 0.1669689 | 1302.369 | 120.1349 | 8323.978 | 0
1.421 | 22.39356 | 5.830132 | 0.007605905 | 1.137498 | 3.465349 | 0.2100496 | 0.1685435 | 1304.585 | 120.3393 | 8309.838 | 0
1.437666 | 22.38834 | 5.887532 | 0.007689134 | 1.137556 | 3.465406 | 0.2123481 | 0.1702029 | 1306.003 | 120.4701 | 8300.816 | 0
1.454334 | 22.46442 | 5.930088 | 0.007772741 | 1.137598 | 3.465449 | 0.214657 | 0.1714331 | 1310.73 | 120.9061 | 8270.882 | 0
1.471 | 22.51258 | 5.993346 | 0.00785597 | 1.137662 | 3.465512 | 0.2169556 | 0.1732619 | 1310.782 | 120.9109 | 8270.55 | 0
1.487666 | 22.52988 | 6.064026 | 0.007939747 | 1.137732 | 3.465582 | 0.2192692 | 0.1753052 | 1309.319 | 120.776 | 8279.79 | 0
1.504334 | 22.5418 | 6.102675 | 0.008022934 | 1.137771 | 3.465622 | 0.2215666 | 0.1764225 | 1314.659 | 121.2685 | 8246.164 | 0
1.521 | 22.46646 | 6.140933 | 0.008106246 | 1.137809 | 3.46566 | 0.2238674 | 0.1775285 | 1320.035 | 121.7644 | 8212.578 | 0
1.537666 | 22.42416 | 6.185442 | 0.008188969 | 1.137854 | 3.465704 | 0.2261519 | 0.1788152 | 1323.91 | 122.1219 | 8188.539 | 0
1.554334 | 22.36788 | 6.22409 | 0.008273524 | 1.137892 | 3.465742 | 0.228487 | 0.1799325 | 1329.274 | 122.6167 | 8155.495 | 0
1.571 | 22.34996 | 6.25434 | 0.008356437 | 1.137923 | 3.465773 | 0.2307768 | 0.180807 | 1336.102 | 123.2465 | 8113.821 | 0
1.587666 | 22.36956 | 6.326974 | 0.008439034 | 1.137995 | 3.465846 | 0.2330578 | 0.1829067 | 1333.818 | 123.0359 | 8127.711 | 0
1.604334 | 22.29219 | 6.342187 | 0.008522176 | 1.13801 | 3.465861 | 0.235354 | 0.1833465 | 1343.729 | 123.95 | 8067.768 | 0
1.621 | 22.33934 | 6.406811 | 0.008606438 | 1.138075 | 3.465925 | 0.237681 | 0.1852148 | 1343.326 | 123.9129 | 8070.184 | 0
1.637666 | 22.38197 | 6.456592 | 0.008689668 | 1.138125 | 3.465975 | 0.2399795 | 0.1866539 | 1345.86 | 124.1466 | 8054.993 | 0
1.654334 | 22.3971 | 6.49153 | 0.008772538 | 1.13816 | 3.46601 | 0.2422681 | 0.1876639 | 1351.382 | 124.656 | 8022.078 | 0
1.671 | 22.39516 | 6.546586 | 0.008856082 | 1.138215 | 3.466065 | 0.2445754 | 0.1892555 | 1352.779 | 124.7849 | 8013.794 | 0
1.687666 | 22.38184 | 6.58875 | 0.008939269 | 1.138257 | 3.466108 | 0.2468727 | 0.1904744 | 1356.747 | 125.1509 | 7990.353 | 0
1.704334 | 22.37302 | 6.631697 | 0.009022309 | 1.1383 | 3.46615 | 0.249166 | 0.191716 | 1360.483 | 125.4955 | 7968.413 | 0
1.721 | 22.38144 | 6.681478 | 0.009106189 | 1.13835 | 3.4662 | 0.2514825 | 0.1931551 | 1362.901 | 125.7185 | 7954.278 | 0
1.737666 | 22.39717 | 6.705478 | 0.00918921 | 1.138374 | 3.466224 | 0.2537752 | 0.1938489 | 1370.403 | 126.4106 | 7910.73 | 0
1.754334 | 22.42064 | 6.76698 | 0.009272376 | 1.138436 | 3.466286 | 0.256072 | 0.1956269 | 1370.239 | 126.3954 | 7911.68 | 0
1.771 | 22.4437 | 6.819886 | 0.009356384 | 1.138489 | 3.466339 | 0.258392 | 0.1971564 | 1371.927 | 126.5511 | 7901.946 | 0
1.787666 | 22.46172 | 6.853848 | 0.00943953 | 1.138522 | 3.466373 | 0.2606882 | 0.1981381 | 1377.26 | 127.0431 | 7871.347 | 0
1.804334 | 22.48225 | 6.896207 | 0.009522465 | 1.138565 | 3.466415 | 0.2629785 | 0.1993627 | 1380.826 | 127.372 | 7851.016 | 0
1.821 | 22.50461 | 6.962005 | 0.009606051 | 1.138631 | 3.466481 | 0.2652869 | 0.2012649 | 1379.782 | 127.2757 | 7856.956 | 0
1.837666 | 22.52274 | 7.002021 | 0.009689344 | 1.138671 | 3.466521 | 0.2675872 | 0.2024217 | 1383.792 | 127.6456 | 7834.188 | 0
1.854334 | 22.53758 | 7.04399 | 0.009772531 | 1.138713 | 3.466563 | 0.2698846 | 0.203635 | 1387.358 | 127.9745 | 7814.057 | 0
1.871 | 22.55056 | 7.102561 | 0.009855741 | 1.138771 | 3.466622 | 0.2721825 | 0.2053282 | 1387.632 | 127.9998 | 7812.512 | 0
1.887666 | 22.56142 | 7.13164 | 0.009938632 | 1.138801 | 3.46665 | 0.2744717 | 0.2061688 | 1393.597 | 128.5501 | 7779.07 | 0
1.904334 | 22.57232 | 7.168335 | 0.01002287 | 1.138837 | 3.466687 | 0.2767981 | 0.2072296 | 1398.215 | 128.976 | 7753.38 | 0
1.921 | 22.58138 | 7.241165 | 0.01010577 | 1.13891 | 3.46676 | 0.2790874 | 0.2093351 | 1395.6 | 128.7348 | 7767.909 | 0
1.937666 | 22.5953 | 7.273172 | 0.01018963 | 1.138942 | 3.466792 | 0.2814034 | 0.2102604 | 1400.988 | 129.2319 | 7738.03 | 0
1.954334 | 22.60151 | 7.327446 | 0.01027265 | 1.138996 | 3.466847 | 0.2836961 | 0.2118294 | 1401.941 | 129.3197 | 7732.772 | 0
1.971 | 22.60043 | 7.361016 | 0.01035535 | 1.13903 | 3.46688 | 0.2859801 | 0.2127999 | 1406.783 | 129.7664 | 7706.159 | 0
1.987666 | 22.6042 | 7.393025 | 0.01043927 | 1.139062 | 3.466912 | 0.2882978 | 0.2137253 | 1412.044 | 130.2516 | 7677.448 | 0
2.004334 | 22.60265 | 7.431479 | 0.01052244 | 1.1391 | 3.46695 | 0.2905945 | 0.2148369 | 1415.928 | 130.61 | 7656.384 | 0
2.021 | 22.61184 | 7.492589 | 0.01060596 | 1.139162 | 3.467012 | 0.2929012 | 0.2166035 | 1415.527 | 130.573 | 7658.552 | 0
2.037666 | 22.5951 | 7.527722 | 0.01068955 | 1.139197 | 3.467047 | 0.2952096 | 0.2176192 | 1420.025 | 130.9878 | 7634.296 | 0
2.054334 | 22.61726 | 7.553285 | 0.01077204 | 1.139222 | 3.467072 | 0.2974878 | 0.2183582 | 1426.14 | 131.552 | 7601.56 | 0
2.071 | 22.58688 | 7.612832 | 0.01085618 | 1.139282 | 3.467132 | 0.2998113 | 0.2200797 | 1426.037 | 131.5425 | 7602.11 | 0
2.087666 | 22.53216 | 7.65148 | 0.0109393 | 1.13932 | 3.467171 | 0.302107 | 0.221197 | 1429.698 | 131.8801 | 7582.645 | 0
2.104334 | 22.46202 | 7.693451 | 0.01102266 | 1.139362 | 3.467213 | 0.304409 | 0.2224103 | 1432.733 | 132.1601 | 7566.58 | 0
2.121 | 22.42374 | 7.758468 | 0.01110562 | 1.139428 | 3.467278 | 0.3067 | 0.2242898 | 1431.419 | 132.0389 | 7573.525 | 0
2.137666 | 22.46448 | 7.78735 | 0.0111894 | 1.139456 | 3.467307 | 0.3090136 | 0.2251248 | 1436.868 | 132.5415 | 7544.806 | 0
2.154333 | 22.46686 | 7.826975 | 0.01127302 | 1.139496 | 3.467346 | 0.3113232 | 0.2262703 | 1440.279 | 132.8561 | 7526.939 | 0
2.171 | 22.46912 | 7.86875 | 0.01135594 | 1.139538 | 3.467388 | 0.313613 | 0.227478 | 1443.17 | 133.1228 | 7511.862 | 0
2.187666 | 22.49237 | 7.891968 | 0.01143942 | 1.139561 | 3.467412 | 0.3159185 | 0.2281492 | 1449.502 | 133.7069 | 7479.046 | 0
2.204333 | 22.505 | 7.95015 | 0.01152244 | 1.139619 | 3.46747 | 0.3182112 | 0.2298312 | 1449.337 | 133.6916 | 7479.898 | 0
2.221 | 22.51755 | 8.001884 | 0.01160639 | 1.139671 | 3.467522 | 0.3205296 | 0.2313268 | 1450.457 | 133.795 | 7474.12 | 0
2.237666 | 22.53905 | 8.038189 | 0.01168909 | 1.139708 | 3.467558 | 0.3228136 | 0.2323763 | 1454.195 | 134.1398 | 7454.909 | 0
2.254333 | 22.58536 | 8.090705 | 0.01177254 | 1.13976 | 3.46761 | 0.325118 | 0.2338945 | 1455.069 | 134.2204 | 7450.43 | 0
2.271 | 22.59837 | 8.14244 | 0.01185574 | 1.139812 | 3.467662 | 0.327416 | 0.2353901 | 1456.044 | 134.3103 | 7445.444 | 0
2.287666 | 22.65029 | 8.18402 | 0.01193961 | 1.139854 | 3.467704 | 0.329732 | 0.2365921 | 1458.893 | 134.5732 | 7430.902 | 0
2.304334 | 22.624 | 8.23966 | 0.01202267 | 1.139909 | 3.46776 | 0.3320259 | 0.2382006 | 1459.122 | 134.5943 | 7429.735 | 0
2.321 | 22.5904 | 8.27948 | 0.01210596 | 1.139949 | 3.4678 | 0.3343262 | 0.2393518 | 1462.165 | 134.875 | 7414.274 | 0
2.337666 | 22.54654 | 8.319301 | 0.0121893 | 1.139989 | 3.467839 | 0.3366276 | 0.240503 | 1465.183 | 135.1534 | 7399 | 0
2.354334 | 22.47561 | 8.360489 | 0.01227356 | 1.14003 | 3.46788 | 0.3389546 | 0.2416937 | 1468.044 | 135.4172 | 7384.584 | 0
2.371 | 22.45075 | 8.412421 | 0.0123554 | 1.140082 | 3.467932 | 0.3412149 | 0.243195 | 1468.71 | 135.4787 | 7381.234 | 0
2.387666 | 22.40616 | 8.447162 | 0.01243926 | 1.140116 | 3.467967 | 0.3435309 | 0.2441994 | 1472.597 | 135.8373 | 7361.75 | 0
2.404333 | 22.4059 | 8.492843 | 0.01252256 | 1.140162 | 3.468013 | 0.3458312 | 0.2455199 | 1474.484 | 136.0113 | 7352.329 | 0
2.421 | 22.35618 | 8.534226 | 0.01260625 | 1.140204 | 3.468054 | 0.3481425 | 0.2467162 | 1477.141 | 136.2564 | 7339.103 | 0
2.437666 | 22.32162 | 8.556078 | 0.01268969 | 1.140226 | 3.468076 | 0.3504468 | 0.247348 | 1483.12 | 136.808 | 7309.516 | 0
2.454333 | 22.34931 | 8.607422 | 0.01277234 | 1.140277 | 3.468128 | 0.352729 | 0.2488323 | 1483.875 | 136.8776 | 7305.799 | 0
2.471 | 22.39074 | 8.646656 | 0.0128557 | 1.140316 | 3.468167 | 0.3550312 | 0.2499666 | 1486.782 | 137.1458 | 7291.513 | 0
2.487666 | 22.39246 | 8.690188 | 0.01293907 | 1.14036 | 3.46821 | 0.3573338 | 0.251225 | 1488.929 | 137.3438 | 7281 | 0
2.504333 | 22.30695 | 8.740949 | 0.01302249 | 1.14041 | 3.468261 | 0.3596375 | 0.2526924 | 1489.826 | 137.4266 | 7276.616 | 0
2.521 | 22.34152 | 8.784282 | 0.01310556 | 1.140454 | 3.468304 | 0.3619315 | 0.2539452 | 1491.932 | 137.6208 | 7266.343 | 0
2.537666 | 22.32344 | 8.821369 | 0.01318894 | 1.140491 | 3.468341 | 0.3642341 | 0.2550173 | 1495.112 | 137.9141 | 7250.89 | 0
2.554334 | 22.33111 | 8.863925 | 0.01327256 | 1.140534 | 3.468384 | 0.3665438 | 0.2562475 | 1497.369 | 138.1223 | 7239.96 | 0
2.571 | 22.26048 | 8.896519 | 0.01335601 | 1.140566 | 3.468417 | 0.3688481 | 0.2571898 | 1501.262 | 138.4814 | 7221.186 | 0
2.587666 | 22.2863 | 8.942199 | 0.01343968 | 1.140612 | 3.468462 | 0.3711589 | 0.2585104 | 1502.95 | 138.6372 | 7213.075 | 0
2.604334 | 22.35016 | 8.990809 | 0.01352255 | 1.14066 | 3.468511 | 0.3734476 | 0.2599156 | 1504.042 | 138.7378 | 7207.839 | 0
2.621 | 22.37517 | 9.045475 | 0.01360591 | 1.140715 | 3.468566 | 0.3757497 | 0.261496 | 1504.168 | 138.7495 | 7207.234 | 0
2.637666 | 22.37623 | 9.078655 | 0.01369011 | 1.140748 | 3.468599 | 0.378075 | 0.2624552 | 1507.945 | 139.0979 | 7189.181 | 0
2.654333 | 22.39192 | 9.120624 | 0.01377231 | 1.14079 | 3.46864 | 0.380345 | 0.2636685 | 1510.019 | 139.2892 | 7179.31 | 0
2.671 | 22.41597 | 9.182124 | 0.01385576 | 1.140852 | 3.468702 | 0.3826495 | 0.2654464 | 1508.992 | 139.1945 | 7184.19 | 0
2.687666 | 22.42326 | 9.240109 | 0.01393949 | 1.14091 | 3.468761 | 0.384962 | 0.2671226 | 1508.585 | 139.157 | 7186.13 | 0
2.704333 | 22.41115 | 9.285203 | 0.01402276 | 1.140955 | 3.468806 | 0.3872618 | 0.2684263 | 1510.227 | 139.3084 | 7178.318 | 0
2.721 | 22.40474 | 9.315063 | 0.01410614 | 1.140985 | 3.468836 | 0.3895645 | 0.2692895 | 1514.337 | 139.6875 | 7158.836 | 0
2.737666 | 22.42908 | 9.347462 | 0.01418898 | 1.141018 | 3.468868 | 0.391852 | 0.2702261 | 1517.95 | 140.0208 | 7141.799 | 0
2.754333 | 22.3933 | 9.364625 | 0.01427284 | 1.141035 | 3.468885 | 0.3941678 | 0.2707224 | 1524.122 | 140.5901 | 7112.874 | 0
2.771 | 22.31695 | 9.395268 | 0.01435624 | 1.141065 | 3.468916 | 0.3964712 | 0.2716082 | 1528.028 | 140.9505 | 7094.69 | 0
2.787666 | 22.24146 | 9.441144 | 0.0144397 | 1.141111 | 3.468961 | 0.3987761 | 0.2729344 | 1529.444 | 141.081 | 7088.125 | 0
2.804334 | 22.29755 | 9.476276 | 0.01452324 | 1.141146 | 3.468996 | 0.4010834 | 0.27395 | 1532.59 | 141.3712 | 7073.576 | 0
2.821 | 22.35756 | 9.504379 | 0.0146058 | 1.141174 | 3.469025 | 0.4033634 | 0.2747625 | 1536.745 | 141.7545 | 7054.45 | 0
2.837666 | 22.38329 | 9.541465 | 0.01468847 | 1.141212 | 3.469062 | 0.4056463 | 0.2758346 | 1539.435 | 142.0027 | 7042.121 | 0
2.854334 | 22.463 | 9.581285 | 0.01477277 | 1.141252 | 3.469102 | 0.4079744 | 0.2769858 | 1541.836 | 142.2241 | 7031.157 | 0
2.871 | 22.54521 | 9.615441 | 0.01485592 | 1.141286 | 3.469136 | 0.4102707 | 0.2779732 | 1545.006 | 142.5166 | 7016.728 | 0
2.887666 | 22.57358 | 9.657608 | 0.01493892 | 1.141328 | 3.469178 | 0.4125629 | 0.2791922 | 1546.855 | 142.6871 | 7008.342 | 0
2.904333 | 22.59608 | 9.710514 | 0.01502266 | 1.141381 | 3.469231 | 0.4148754 | 0.2807216 | 1547.051 | 142.7051 | 7007.456 | 0
2.921 | 22.60384 | 9.732952 | 0.01510559 | 1.141403 | 3.469254 | 0.4171658 | 0.2813703 | 1552.005 | 143.1622 | 6985.085 | 0
2.937666 | 22.58215 | 9.782929 | 0.01518988 | 1.141453 | 3.469304 | 0.4194936 | 0.282815 | 1552.692 | 143.2256 | 6981.995 | 0
2.954333 | 22.56362 | 9.824312 | 0.01527237 | 1.141495 | 3.469344 | 0.4217718 | 0.2840114 | 1554.549 | 143.3968 | 6973.656 | 0
2.971 | 22.55792 | 9.858664 | 0.01535559 | 1.141529 | 3.469379 | 0.4240698 | 0.2850045 | 1557.572 | 143.6757 | 6960.119 | 0
2.987666 | 22.55202 | 9.888915 | 0.01543945 | 1.141559 | 3.46941 | 0.4263859 | 0.285879 | 1561.288 | 144.0184 | 6943.554 | 0
3.004333 | 22.56234 | 9.926391 | 0.0155228 | 1.141597 | 3.469447 | 0.4286879 | 0.2869625 | 1563.791 | 144.2494 | 6932.44 | 0
3.021 | 22.60227 | 9.981056 | 0.0156064 | 1.141651 | 3.469502 | 0.4309964 | 0.2885428 | 1563.602 | 144.2319 | 6933.281 | 0
3.037666 | 22.60898 | 10.00779 | 0.01568934 | 1.141678 | 3.469528 | 0.4332869 | 0.2893156 | 1567.712 | 144.611 | 6915.103 | 0
3.054334 | 22.61838 | 10.04976 | 0.01577234 | 1.14172 | 3.46957 | 0.435579 | 0.2905289 | 1569.424 | 144.7689 | 6907.56 | 0
3.071 | 22.62084 | 10.09818 | 0.01585618 | 1.141769 | 3.469619 | 0.4378944 | 0.2919285 | 1570.202 | 144.8407 | 6904.137 | 0
3.087666 | 22.6091 | 10.12647 | 0.01593926 | 1.141797 | 3.469647 | 0.440189 | 0.2927466 | 1574.019 | 145.1928 | 6887.393 | 0
3.104334 | 22.6197 | 10.18016 | 0.01602336 | 1.141851 | 3.4697 | 0.4425114 | 0.2942986 | 1573.979 | 145.1891 | 6887.57 | 0
3.121 | 22.64296 | 10.20611 | 0.01610573 | 1.141877 | 3.469727 | 0.4447862 | 0.295049 | 1578.047 | 145.5644 | 6869.816 | 0
3.137666 | 22.65204 | 10.24711 | 0.01618896 | 1.141918 | 3.469768 | 0.4470848 | 0.296234 | 1579.857 | 145.7313 | 6861.944 | 0
3.154333 | 22.62516 | 10.29259 | 0.01627264 | 1.141963 | 3.469813 | 0.4493956 | 0.297549 | 1581.004 | 145.8372 | 6856.963 | 0
3.171 | 22.57906 | 10.33202 | 0.01635582 | 1.142002 | 3.469853 | 0.451693 | 0.2986888 | 1583.022 | 146.0233 | 6848.222 | 0
3.187666 | 22.56272 | 10.37418 | 0.01643999 | 1.142045 | 3.469895 | 0.4540174 | 0.2999077 | 1584.701 | 146.1782 | 6840.968 | 0
3.204334 | 22.55686 | 10.41713 | 0.01652187 | 1.142088 | 3.469938 | 0.4562787 | 0.3011492 | 1586.028 | 146.3006 | 6835.243 | 0
3.221 | 22.5947 | 10.45754 | 0.01660576 | 1.142128 | 3.469978 | 0.4585953 | 0.3023174 | 1587.922 | 146.4752 | 6827.092 | 0
3.237666 | 22.61928 | 10.50146 | 0.0166893 | 1.142172 | 3.470022 | 0.4609026 | 0.3035872 | 1589.236 | 146.5965 | 6821.446 | 0
3.254333 | 22.62036 | 10.51784 | 0.01677272 | 1.142189 | 3.470039 | 0.4632065 | 0.3040608 | 1594.692 | 147.0998 | 6798.109 | 0
3.271 | 22.62272 | 10.57798 | 0.01685634 | 1.142249 | 3.470099 | 0.4655156 | 0.3057992 | 1593.531 | 146.9926 | 6803.062 | 0
3.287666 | 22.61833 | 10.61038 | 0.01693966 | 1.142281 | 3.470131 | 0.4678165 | 0.3067358 | 1596.518 | 147.2682 | 6790.335 | 0
3.304334 | 22.6169 | 10.64492 | 0.01702286 | 1.142316 | 3.470166 | 0.4701145 | 0.3077345 | 1599.153 | 147.5112 | 6779.144 | 0
3.321 | 22.58777 | 10.67772 | 0.01710538 | 1.142348 | 3.470199 | 0.4723934 | 0.3086824 | 1601.97 | 147.7711 | 6767.222 | 0
3.337666 | 22.56596 | 10.73531 | 0.01718939 | 1.142406 | 3.470256 | 0.4747134 | 0.3103474 | 1601.202 | 147.7002 | 6770.47 | 0
3.354334 | 22.5786 | 10.77591 | 0.01727296 | 1.142447 | 3.470297 | 0.4770214 | 0.3115212 | 1602.924 | 147.8591 | 6763.197 | 0
3.371 | 22.53486 | 10.81065 | 0.01735595 | 1.142481 | 3.470332 | 0.4793131 | 0.3125256 | 1605.449 | 148.092 | 6752.562 | 0
3.387666 | 22.38304 | 10.84911 | 0.01743905 | 1.14252 | 3.47037 | 0.4816082 | 0.3136372 | 1607.418 | 148.2736 | 6744.288 | 0
3.404334 | 22.37074 | 10.88795 | 0.01752284 | 1.142559 | 3.470409 | 0.483922 | 0.3147602 | 1609.378 | 148.4544 | 6736.074 | 0
3.421 | 22.41178 | 10.93266 | 0.01760605 | 1.142604 | 3.470454 | 0.48622 | 0.3160525 | 1610.409 | 148.5495 | 6731.762 | 0
3.437666 | 22.40014 | 10.97326 | 0.01768972 | 1.142644 | 3.470494 | 0.4885308 | 0.3172263 | 1612.076 | 148.7033 | 6724.802 | 0
3.454334 | 22.43935 | 11.0121 | 0.0177727 | 1.142683 | 3.470534 | 0.4908224 | 0.3183492 | 1613.925 | 148.8738 | 6717.099 | 0
3.471 | 22.44468 | 11.05056 | 0.01785619 | 1.142722 | 3.470572 | 0.493128 | 0.3194609 | 1615.864 | 149.0526 | 6709.038 | 0
3.487666 | 22.37295 | 11.08159 | 0.01793912 | 1.142753 | 3.470603 | 0.4954185 | 0.320358 | 1618.823 | 149.3256 | 6696.774 | 0
3.504333 | 22.42113 | 11.1259 | 0.01802276 | 1.142797 | 3.470648 | 0.4977282 | 0.321639 | 1619.892 | 149.4243 | 6692.352 | 0
3.521 | 22.46834 | 11.17705 | 0.01810667 | 1.142848 | 3.470698 | 0.5000454 | 0.3231177 | 1619.986 | 149.433 | 6691.962 | 0
3.537666 | 22.52982 | 11.20027 | 0.01818906 | 1.142871 | 3.470722 | 0.5023209 | 0.323789 | 1623.984 | 149.8018 | 6675.49 | 0
3.554334 | 22.63912 | 11.2354 | 0.01827246 | 1.142907 | 3.470757 | 0.504624 | 0.3248046 | 1626.329 | 150.018 | 6665.866 | 0
3.571 | 22.66836 | 11.27073 | 0.01835586 | 1.142942 | 3.470792 | 0.5069274 | 0.325826 | 1628.631 | 150.2304 | 6656.444 | 0
3.587666 | 22.64407 | 11.29707 | 0.01843964 | 1.142968 | 3.470818 | 0.509241 | 0.3265875 | 1632.249 | 150.5642 | 6641.688 | 0
3.604334 | 22.67614 | 11.35408 | 0.01852346 | 1.143025 | 3.470875 | 0.511556 | 0.3282356 | 1631.436 | 150.4892 | 6644.997 | 0
3.621 | 22.58037 | 11.38531 | 0.01860573 | 1.143056 | 3.470907 | 0.5138279 | 0.3291383 | 1634.187 | 150.7429 | 6633.812 | 0
3.637666 | 22.50103 | 11.4138 | 0.01868926 | 1.143085 | 3.470935 | 0.5161347 | 0.329962 | 1637.426 | 151.0417 | 6620.689 | 0
3.654334 | 22.54229 | 11.46144 | 0.0187723 | 1.143133 | 3.470984 | 0.518428 | 0.3313391 | 1637.866 | 151.0823 | 6618.91 | 0
3.671 | 22.5957 | 11.50282 | 0.01885656 | 1.143174 | 3.471024 | 0.520755 | 0.3325354 | 1639.3 | 151.2145 | 6613.124 | 0
3.687666 | 22.61848 | 11.53736 | 0.01894001 | 1.143209 | 3.471059 | 0.5230596 | 0.3335341 | 1641.624 | 151.4289 | 6603.761 | 0
3.704334 | 22.60092 | 11.59476 | 0.01902226 | 1.143266 | 3.471117 | 0.525331 | 0.3351935 | 1640.59 | 151.3335 | 6607.921 | 0
3.721 | 22.60762 | 11.6506 | 0.01910594 | 1.143322 | 3.471172 | 0.5276418 | 0.3368078 | 1639.91 | 151.2708 | 6610.663 | 0
3.737666 | 22.60711 | 11.68476 | 0.0191897 | 1.143356 | 3.471206 | 0.529955 | 0.3377951 | 1642.284 | 151.4898 | 6601.104 | 0
3.754333 | 22.60758 | 11.7072 | 0.0192732 | 1.143379 | 3.471228 | 0.5322613 | 0.3384438 | 1646.27 | 151.8574 | 6585.124 | 0
3.771 | 22.59644 | 11.76206 | 0.0193561 | 1.143434 | 3.471284 | 0.5345506 | 0.3400297 | 1645.639 | 151.7992 | 6587.649 | 0
3.787666 | 22.62369 | 11.78234 | 0.01943895 | 1.143454 | 3.471304 | 0.5368388 | 0.3406162 | 1649.837 | 152.1865 | 6570.884 | 0
3.804334 | 22.62495 | 11.81416 | 0.01952311 | 1.143486 | 3.471336 | 0.5391629 | 0.3415359 | 1652.518 | 152.4338 | 6560.224 | 0
3.821 | 22.5441 | 11.85359 | 0.01960599 | 1.143525 | 3.471375 | 0.5414516 | 0.3426758 | 1654.013 | 152.5717 | 6554.296 | 0
3.837666 | 22.50452 | 11.89575 | 0.01968958 | 1.143567 | 3.471418 | 0.5437602 | 0.3438948 | 1655.177 | 152.6791 | 6549.686 | 0
3.854334 | 22.50264 | 11.91995 | 0.01977269 | 1.143591 | 3.471442 | 0.5460554 | 0.3445942 | 1658.789 | 153.0123 | 6535.422 | 0
3.871 | 22.44676 | 11.95782 | 0.01985642 | 1.143629 | 3.47148 | 0.548368 | 0.345689 | 1660.539 | 153.1737 | 6528.535 | 0
3.887666 | 22.3898 | 12.00838 | 0.01993958 | 1.14368 | 3.47153 | 0.5506644 | 0.3471507 | 1660.472 | 153.1675 | 6528.8 | 0
3.904334 | 22.42733 | 12.04429 | 0.02002275 | 1.143716 | 3.471566 | 0.5529612 | 0.348189 | 1662.426 | 153.3478 | 6521.126 | 0
3.921 | 22.46774 | 12.07708 | 0.02010596 | 1.143749 | 3.4716 | 0.5552593 | 0.3491369 | 1664.803 | 153.567 | 6511.817 | 0
3.937666 | 22.4943 | 12.12276 | 0.02018936 | 1.143794 | 3.471644 | 0.5575626 | 0.3504574 | 1665.409 | 153.6229 | 6509.445 | 0
3.954334 | 22.49454 | 12.15184 | 0.02027283 | 1.143824 | 3.471674 | 0.5598676 | 0.3512981 | 1668.292 | 153.8889 | 6498.195 | 0
3.971 | 22.5137 | 12.19713 | 0.02035549 | 1.143869 | 3.471719 | 0.5621505 | 0.3526074 | 1668.875 | 153.9427 | 6495.926 | 0
3.987666 | 22.53739 | 12.24437 | 0.02044012 | 1.143916 | 3.471766 | 0.5644876 | 0.3539731 | 1669.348 | 153.9862 | 6494.088 | 0
4.004416 | 22.51766 | 12.26369 | 0.02052234 | 1.143935 | 3.471786 | 0.5667584 | 0.3545314 | 1673.424 | 154.3622 | 6478.27 | 0
4.021167 | 22.54146 | 12.32382 | 0.02060591 | 1.143996 | 3.471846 | 0.5690663 | 0.3562698 | 1672.039 | 154.2345 | 6483.634 | 0
4.037833 | 22.53131 | 12.3529 | 0.02068916 | 1.144025 | 3.471875 | 0.5713656 | 0.3571105 | 1674.843 | 154.4932 | 6472.78 | 0
4.0545 | 22.48547 | 12.38901 | 0.0207727 | 1.144061 | 3.471911 | 0.5736724 | 0.3581544 | 1676.704 | 154.6648 | 6465.596 | 0
4.071167 | 22.3863 | 12.43723 | 0.02085663 | 1.144109 | 3.47196 | 0.5759902 | 0.3595483 | 1676.951 | 154.6876 | 6464.642 | 0
4.087833 | 22.41775 | 12.47275 | 0.02093883 | 1.144144 | 3.471994 | 0.5782605 | 0.3605753 | 1678.766 | 154.855 | 6457.654 | 0
4.1045 | 22.44656 | 12.50007 | 0.02102244 | 1.144172 | 3.472022 | 0.5805695 | 0.361365 | 1681.786 | 155.1336 | 6446.059 | 0
4.121166 | 22.44418 | 12.56431 | 0.021106 | 1.144236 | 3.472086 | 0.582877 | 0.363222 | 1679.838 | 154.9538 | 6453.536 | 0
4.137833 | 22.44748 | 12.59202 | 0.02118942 | 1.144264 | 3.472114 | 0.5851808 | 0.3640232 | 1682.766 | 155.224 | 6442.305 | 0
4.1545 | 22.4844 | 12.64063 | 0.02127228 | 1.144312 | 3.472163 | 0.587469 | 0.3654285 | 1682.85 | 155.2317 | 6441.984 | 0
4.171167 | 22.51664 | 12.67869 | 0.02135587 | 1.144351 | 3.4722 | 0.5897776 | 0.3665288 | 1684.39 | 155.3738 | 6436.09 | 0
4.187833 | 22.52496 | 12.72437 | 0.02143944 | 1.144396 | 3.472246 | 0.5920856 | 0.3678494 | 1684.912 | 155.4219 | 6434.1 | 0
4.2045 | 22.5117 | 12.76166 | 0.02152285 | 1.144434 | 3.472284 | 0.594389 | 0.3689272 | 1686.525 | 155.5707 | 6427.945 | 0
4.221166 | 22.51921 | 12.80831 | 0.02160644 | 1.14448 | 3.47233 | 0.5966974 | 0.370276 | 1686.908 | 155.606 | 6426.487 | 0
4.237833 | 22.52187 | 12.84227 | 0.02168854 | 1.144514 | 3.472365 | 0.5989648 | 0.3712578 | 1688.839 | 155.7842 | 6419.136 | 0
4.2545 | 22.53845 | 12.86452 | 0.02177232 | 1.144536 | 3.472387 | 0.6012786 | 0.3719008 | 1692.432 | 156.1156 | 6405.51 | 0
4.271167 | 22.54576 | 12.91293 | 0.02185638 | 1.144585 | 3.472435 | 0.6035999 | 0.3733004 | 1692.596 | 156.1308 | 6404.889 | 0
4.287833 | 22.55008 | 12.96056 | 0.02193957 | 1.144633 | 3.472483 | 0.6058974 | 0.3746774 | 1692.794 | 156.149 | 6404.139 | 0
4.3045 | 22.55903 | 12.97616 | 0.02202253 | 1.144648 | 3.472499 | 0.6081886 | 0.3751285 | 1697.152 | 156.551 | 6387.693 | 0
4.321166 | 22.5347 | 13.01501 | 0.02210568 | 1.144687 | 3.472538 | 0.6104849 | 0.3762515 | 1698.476 | 156.6731 | 6382.716 | 0
4.337833 | 22.5056 | 13.06225 | 0.02218948 | 1.144734 | 3.472584 | 0.6127991 | 0.3776172 | 1698.749 | 156.6983 | 6381.692 | 0
4.3545 | 22.43164 | 13.08313 | 0.02227297 | 1.144755 | 3.472606 | 0.6151048 | 0.3782206 | 1702.42 | 157.0369 | 6367.932 | 0
4.371166 | 22.42948 | 13.12881 | 0.02235602 | 1.144801 | 3.472652 | 0.6173984 | 0.3795412 | 1702.822 | 157.074 | 6366.428 | 0
4.387833 | 22.41535 | 13.18679 | 0.02244006 | 1.144859 | 3.47271 | 0.6197191 | 0.3812175 | 1701.707 | 156.9711 | 6370.598 | 0
4.4045 | 22.32838 | 13.22427 | 0.02252253 | 1.144896 | 3.472747 | 0.6219969 | 0.3823009 | 1703.121 | 157.1016 | 6365.309 | 0
4.421167 | 22.30537 | 13.22483 | 0.02260656 | 1.144897 | 3.472748 | 0.6243176 | 0.3823172 | 1709.403 | 157.681 | 6341.918 | 0
4.437833 | 22.36595 | 13.30254 | 0.02268982 | 1.144975 | 3.472825 | 0.6266169 | 0.3845638 | 1705.676 | 157.3372 | 6355.775 | 0
4.4545 | 22.35192 | 13.32889 | 0.02277298 | 1.145001 | 3.472852 | 0.6289132 | 0.3853253 | 1708.542 | 157.6017 | 6345.11 | 0
4.471166 | 22.37866 | 13.34664 | 0.02285576 | 1.145019 | 3.47287 | 0.6311996 | 0.3858385 | 1712.474 | 157.9643 | 6330.544 | 0
4.487833 | 22.36158 | 13.39095 | 0.0229393 | 1.145063 | 3.472914 | 0.6335066 | 0.3871196 | 1713.044 | 158.017 | 6328.434 | 0
4.5045 | 22.31851 | 13.4298 | 0.02302289 | 1.145102 | 3.472953 | 0.635815 | 0.3882425 | 1714.314 | 158.1341 | 6323.748 | 0
4.521167 | 22.32934 | 13.46962 | 0.0231064 | 1.145142 | 3.472992 | 0.6381214 | 0.3893937 | 1715.446 | 158.2385 | 6319.576 | 0
4.537833 | 22.37408 | 13.50963 | 0.02318976 | 1.145182 | 3.473032 | 0.6404235 | 0.3905505 | 1716.535 | 158.339 | 6315.565 | 0
4.5545 | 22.34294 | 13.5516 | 0.02327323 | 1.145224 | 3.473074 | 0.6427286 | 0.3917638 | 1717.378 | 158.4168 | 6312.464 | 0
4.571166 | 22.28292 | 13.57131 | 0.02335596 | 1.145244 | 3.473094 | 0.6450134 | 0.3923334 | 1720.981 | 158.749 | 6299.25 | 0
4.587833 | 22.24322 | 13.6205 | 0.02343956 | 1.145293 | 3.473144 | 0.6473219 | 0.3937556 | 1720.902 | 158.7418 | 6299.538 | 0
4.6045 | 22.32662 | 13.65271 | 0.02352222 | 1.145325 | 3.473175 | 0.6496049 | 0.3946866 | 1722.898 | 158.9259 | 6292.241 | 0
4.621166 | 22.31134 | 13.68198 | 0.02360638 | 1.145354 | 3.473205 | 0.6519291 | 0.3955328 | 1725.363 | 159.1532 | 6283.252 | 0
4.637833 | 22.35206 | 13.70696 | 0.02369008 | 1.14538 | 3.47323 | 0.6542407 | 0.396255 | 1728.325 | 159.4265 | 6272.482 | 0
4.6545 | 22.37508 | 13.77139 | 0.02377302 | 1.145444 | 3.473294 | 0.6565312 | 0.3981175 | 1726.262 | 159.2362 | 6279.98 | 0
4.671167 | 22.39334 | 13.82234 | 0.02385607 | 1.145495 | 3.473345 | 0.6588248 | 0.3995906 | 1725.906 | 159.2034 | 6281.272 | 0
4.687833 | 22.41701 | 13.86236 | 0.02393963 | 1.145535 | 3.473385 | 0.6611322 | 0.4007474 | 1726.952 | 159.2999 | 6277.47 | 0
4.7045 | 22.4101 | 13.92425 | 0.0240235 | 1.145597 | 3.473447 | 0.6634484 | 0.4025366 | 1725.299 | 159.1474 | 6283.484 | 0
4.721166 | 22.40096 | 13.97071 | 0.02410664 | 1.145643 | 3.473494 | 0.6657449 | 0.4038797 | 1725.514 | 159.1671 | 6282.704 | 0
4.737833 | 22.40206 | 14.00096 | 0.02418896 | 1.145674 | 3.473524 | 0.668018 | 0.4047542 | 1727.664 | 159.3655 | 6274.882 | 0
4.7545 | 22.40923 | 14.02418 | 0.02427236 | 1.145697 | 3.473547 | 0.6703213 | 0.4054256 | 1730.751 | 159.6503 | 6263.691 | 0
4.771167 | 22.42051 | 14.06849 | 0.02435542 | 1.145741 | 3.473591 | 0.6726152 | 0.4067066 | 1731.204 | 159.692 | 6262.054 | 0
4.787833 | 22.41333 | 14.09738 | 0.02443989 | 1.14577 | 3.47362 | 0.6749478 | 0.4075416 | 1733.648 | 159.9175 | 6253.224 | 0
4.8045 | 22.40031 | 14.11571 | 0.02452272 | 1.145789 | 3.473639 | 0.6772353 | 0.4080716 | 1737.264 | 160.2511 | 6240.208 | 0
4.821166 | 22.40701 | 14.17233 | 0.02460615 | 1.145845 | 3.473695 | 0.6795393 | 0.4097084 | 1736.211 | 160.1539 | 6243.996 | 0
4.837833 | 22.39502 | 14.21625 | 0.02468934 | 1.145889 | 3.473739 | 0.6818368 | 0.4109781 | 1736.698 | 160.1988 | 6242.242 | 0
4.8545 | 22.42114 | 14.22775 | 0.0247733 | 1.145901 | 3.473751 | 0.6841554 | 0.4113106 | 1741.195 | 160.6137 | 6226.12 | 0
4.871166 | 22.4368 | 14.29414 | 0.02485678 | 1.145967 | 3.473817 | 0.686461 | 0.4132297 | 1738.95 | 160.4066 | 6234.16 | 0
4.887833 | 22.4456 | 14.34158 | 0.02493989 | 1.146014 | 3.473865 | 0.6887562 | 0.4146011 | 1738.992 | 160.4105 | 6234.006 | 0
4.9045 | 22.4326 | 14.35464 | 0.02502292 | 1.146028 | 3.473878 | 0.6910491 | 0.4149788 | 1743.194 | 160.7981 | 6218.98 | 0
4.921167 | 22.44798 | 14.40442 | 0.02510595 | 1.146077 | 3.473928 | 0.6933422 | 0.4164179 | 1742.934 | 160.7741 | 6219.91 | 0
4.937833 | 22.46861 | 14.44697 | 0.02518859 | 1.14612 | 3.47397 | 0.6956245 | 0.4176481 | 1743.52 | 160.8281 | 6217.818 | 0
4.9545 | 22.458 | 14.47468 | 0.02527351 | 1.146148 | 3.473998 | 0.6979697 | 0.4184492 | 1746.049 | 161.0614 | 6208.812 | 0
4.971166 | 22.41038 | 14.49439 | 0.02535633 | 1.146167 | 3.474018 | 0.7002569 | 0.4190188 | 1749.389 | 161.3695 | 6196.957 | 0
4.987833 | 22.36074 | 14.53226 | 0.02543992 | 1.146206 | 3.474056 | 0.7025653 | 0.4201136 | 1750.583 | 161.4796 | 6192.731 | 0
5.0045 | 22.37346 | 14.58223 | 0.02552248 | 1.146255 | 3.474106 | 0.7048455 | 0.4215584 | 1750.245 | 161.4485 | 6193.928 | 0
5.021167 | 22.4132 | 14.60682 | 0.02560568 | 1.14628 | 3.47413 | 0.707143 | 0.4222691 | 1752.995 | 161.7021 | 6184.211 | 0
5.037833 | 22.44933 | 14.63082 | 0.02568999 | 1.146304 | 3.474154 | 0.7094714 | 0.422963 | 1755.882 | 161.9684 | 6174.044 | 0
5.0545 | 22.45935 | 14.69603 | 0.02577287 | 1.146369 | 3.474219 | 0.7117602 | 0.4248481 | 1753.73 | 161.7699 | 6181.62 | 0
5.071166 | 22.43116 | 14.71808 | 0.02585606 | 1.146391 | 3.474242 | 0.7140579 | 0.4254856 | 1756.756 | 162.049 | 6170.973 | 0
5.087833 | 22.44592 | 14.74833 | 0.02593918 | 1.146422 | 3.474272 | 0.716353 | 0.42636 | 1758.787 | 162.2364 | 6163.844 | 0
5.1045 | 22.42908 | 14.79479 | 0.02602268 | 1.146468 | 3.474318 | 0.7186593 | 0.4277032 | 1758.908 | 162.2476 | 6163.42 | 0
5.121166 | 22.43046 | 14.82778 | 0.02610636 | 1.146501 | 3.474352 | 0.7209701 | 0.4286568 | 1760.639 | 162.4072 | 6157.361 | 0
5.137833 | 22.41031 | 14.8551 | 0.02618954 | 1.146528 | 3.474378 | 0.7232672 | 0.4294466 | 1763 | 162.625 | 6149.115 | 0
5.1545 | 22.41542 | 14.91738 | 0.02627338 | 1.146591 | 3.474441 | 0.7255828 | 0.431247 | 1761.26 | 162.4645 | 6155.19 | 0
5.171167 | 22.42928 | 14.93083 | 0.02635586 | 1.146604 | 3.474454 | 0.7278606 | 0.431636 | 1765.197 | 162.8277 | 6141.462 | 0
5.187833 | 22.41658 | 14.95229 | 0.02643956 | 1.146626 | 3.474476 | 0.7301721 | 0.4322564 | 1768.261 | 163.1104 | 6130.819 | 0
5.2045 | 22.41854 | 15.01067 | 0.02652275 | 1.146684 | 3.474535 | 0.7324696 | 0.433944 | 1766.927 | 162.9872 | 6135.45 | 0
5.221166 | 22.4033 | 15.04482 | 0.02660644 | 1.146718 | 3.474568 | 0.7347806 | 0.4349315 | 1768.477 | 163.1303 | 6130.07 | 0
5.237833 | 22.45066 | 15.07605 | 0.02668982 | 1.14675 | 3.4746 | 0.7370835 | 0.4358342 | 1770.346 | 163.3026 | 6123.601 | 0
5.2545 | 22.4957 | 15.14263 | 0.02677266 | 1.146816 | 3.474666 | 0.7393712 | 0.437759 | 1768.032 | 163.0892 | 6131.614 | 0
5.271168 | 22.47336 | 15.18714 | 0.02685613 | 1.14686 | 3.47471 | 0.7416763 | 0.4390456 | 1768.347 | 163.1182 | 6130.522 | 0
5.287832 | 22.46764 | 15.20489 | 0.02693935 | 1.146878 | 3.474729 | 0.7439745 | 0.4395588 | 1771.756 | 163.4327 | 6118.729 | 0
5.3045 | 22.45582 | 15.28143 | 0.02702336 | 1.146955 | 3.474805 | 0.7462949 | 0.4417714 | 1768.38 | 163.1212 | 6130.41 | 0
5.321166 | 22.45511 | 15.31754 | 0.0271057 | 1.146991 | 3.474841 | 0.7485686 | 0.4428154 | 1769.586 | 163.2325 | 6126.231 | 0
5.337832 | 22.43836 | 15.34096 | 0.02718896 | 1.147014 | 3.474865 | 0.7508679 | 0.4434922 | 1772.312 | 163.484 | 6116.807 | 0
5.3545 | 22.36613 | 15.37882 | 0.0272731 | 1.147052 | 3.474903 | 0.7531916 | 0.444587 | 1773.419 | 163.5861 | 6112.988 | 0
5.371166 | 22.3832 | 15.42138 | 0.02735625 | 1.147095 | 3.474945 | 0.755488 | 0.4458172 | 1773.918 | 163.6321 | 6111.27 | 0
5.387832 | 22.40246 | 15.44987 | 0.02744016 | 1.147124 | 3.474974 | 0.7578054 | 0.4466409 | 1776.077 | 163.8313 | 6103.839 | 0
5.4045 | 22.42559 | 15.48813 | 0.02752204 | 1.147162 | 3.475012 | 0.7600664 | 0.4477469 | 1776.976 | 163.9142 | 6100.752 | 0
5.421168 | 22.44498 | 15.53967 | 0.02760584 | 1.147213 | 3.475064 | 0.7623806 | 0.4492369 | 1776.475 | 163.868 | 6102.472 | 0
5.437832 | 22.43141 | 15.56035 | 0.02768994 | 1.147234 | 3.475084 | 0.7647034 | 0.4498347 | 1779.519 | 164.1488 | 6092.032 | 0
5.4545 | 22.44741 | 15.60134 | 0.02777322 | 1.147275 | 3.475125 | 0.7670032 | 0.4510197 | 1780.182 | 164.2099 | 6089.766 | 0
5.471166 | 22.48952 | 15.64819 | 0.0278569 | 1.147322 | 3.475172 | 0.7693142 | 0.4523742 | 1780.199 | 164.2116 | 6089.707 | 0
5.487832 | 22.43772 | 15.67219 | 0.02793916 | 1.147346 | 3.475196 | 0.7715862 | 0.453068 | 1782.722 | 164.4443 | 6081.088 | 0
5.5045 | 22.38654 | 15.71006 | 0.02802247 | 1.147384 | 3.475234 | 0.7738868 | 0.4541628 | 1783.728 | 164.537 | 6077.66 | 0
5.521168 | 22.40477 | 15.7491 | 0.02810564 | 1.147423 | 3.475274 | 0.7761837 | 0.4552914 | 1784.587 | 164.6163 | 6074.732 | 0
5.537832 | 22.43117 | 15.79107 | 0.02818947 | 1.147465 | 3.475315 | 0.7784986 | 0.4565046 | 1785.152 | 164.6684 | 6072.809 | 0
5.5545 | 22.45146 | 15.81234 | 0.02827294 | 1.147486 | 3.475336 | 0.7808039 | 0.4571194 | 1788.031 | 164.9339 | 6063.034 | 0
5.571166 | 22.47652 | 15.86192 | 0.02835604 | 1.147536 | 3.475386 | 0.7830987 | 0.458553 | 1787.68 | 164.9016 | 6064.225 | 0
5.587832 | 22.49516 | 15.89901 | 0.02843933 | 1.147573 | 3.475424 | 0.785399 | 0.459625 | 1788.749 | 165.0002 | 6060.6 | 0
5.6045 | 22.49449 | 15.92984 | 0.02852331 | 1.147604 | 3.475454 | 0.7877182 | 0.4605165 | 1790.558 | 165.1671 | 6054.476 | 0
5.621166 | 22.4645 | 15.97884 | 0.02860686 | 1.147653 | 3.475503 | 0.7900256 | 0.4619331 | 1790.296 | 165.1429 | 6055.362 | 0
5.637832 | 22.47473 | 16.00949 | 0.02868928 | 1.147684 | 3.475534 | 0.7923018 | 0.4628189 | 1792.017 | 165.3017 | 6049.545 | 0
5.6545 | 22.48504 | 16.04247 | 0.02877281 | 1.147716 | 3.475567 | 0.7946087 | 0.4637724 | 1793.54 | 165.4422 | 6044.41 | 0
5.671168 | 22.49106 | 16.08737 | 0.02885626 | 1.147762 | 3.475612 | 0.7969132 | 0.4650704 | 1793.722 | 165.4589 | 6043.798 | 0
5.687832 | 22.48504 | 16.12328 | 0.02893908 | 1.147797 | 3.475648 | 0.7992004 | 0.4661087 | 1794.862 | 165.5641 | 6039.957 | 0
5.7045 | 22.41012 | 16.15724 | 0.02902346 | 1.147831 | 3.475682 | 0.8015306 | 0.4670904 | 1796.312 | 165.6978 | 6035.082 | 0
5.721166 | 22.42368 | 16.20332 | 0.02910632 | 1.147877 | 3.475728 | 0.8038189 | 0.4684223 | 1796.318 | 165.6984 | 6035.061 | 0
5.737832 | 22.45437 | 16.2447 | 0.02918966 | 1.147919 | 3.475769 | 0.8061206 | 0.4696187 | 1796.873 | 165.7496 | 6033.199 | 0
5.7545 | 22.46659 | 16.27436 | 0.02927254 | 1.147948 | 3.475799 | 0.8084094 | 0.4704762 | 1798.69 | 165.9172 | 6027.103 | 0
5.771168 | 22.4653 | 16.31692 | 0.0293563 | 1.147991 | 3.475842 | 0.8107228 | 0.4717065 | 1799.133 | 165.958 | 6025.62 | 0
5.787832 | 22.46477 | 16.35381 | 0.02944018 | 1.148028 | 3.475878 | 0.813039 | 0.472773 | 1800.203 | 166.0567 | 6022.039 | 0
5.8045 | 22.47898 | 16.40535 | 0.02952278 | 1.14808 | 3.47593 | 0.8153203 | 0.474263 | 1799.582 | 165.9995 | 6024.114 | 0
5.821166 | 22.48004 | 16.43677 | 0.0296062 | 1.148111 | 3.475961 | 0.8176239 | 0.4751713 | 1801.217 | 166.1503 | 6018.648 | 0
5.837832 | 22.47046 | 16.4803 | 0.0296889 | 1.148154 | 3.476005 | 0.8199081 | 0.4764297 | 1801.478 | 166.1744 | 6017.776 | 0
5.8545 | 22.48693 | 16.5088 | 0.02977258 | 1.148183 | 3.476033 | 0.8222189 | 0.4772534 | 1803.437 | 166.3551 | 6011.238 | 0
5.871166 | 22.49187 | 16.53846 | 0.02985664 | 1.148213 | 3.476063 | 0.8245405 | 0.478111 | 1805.285 | 166.5256 | 6005.084 | 0
5.887832 | 22.48877 | 16.57379 | 0.02993982 | 1.148248 | 3.476098 | 0.8268374 | 0.4791324 | 1806.456 | 166.6335 | 6001.194 | 0
5.9045 | 22.53807 | 16.57533 | 0.03002303 | 1.14825 | 3.4761 | 0.8291356 | 0.4791769 | 1811.308 | 167.0811 | 5985.118 | 0
5.921168 | 22.53106 | 16.64132 | 0.03010606 | 1.148316 | 3.476166 | 0.8314285 | 0.4810846 | 1809.114 | 166.8788 | 5992.374 | 0
5.937832 | 22.5334 | 16.6536 | 0.03018913 | 1.148328 | 3.476178 | 0.8337226 | 0.4814396 | 1812.768 | 167.2158 | 5980.295 | 0
5.9545 | 22.53153 | 16.70397 | 0.03027281 | 1.148378 | 3.476228 | 0.8360336 | 0.4828958 | 1812.312 | 167.1737 | 5981.801 | 0
5.971166 | 22.52618 | 16.74418 | 0.03035571 | 1.148419 | 3.476269 | 0.838323 | 0.4840583 | 1812.911 | 167.2289 | 5979.826 | 0
5.987832 | 22.52986 | 16.77561 | 0.0304405 | 1.14845 | 3.4763 | 0.8406649 | 0.4849667 | 1814.57 | 167.382 | 5974.359 | 0
6.0045 | 22.5195 | 16.81484 | 0.03052289 | 1.148489 | 3.47634 | 0.8429399 | 0.486101 | 1815.235 | 167.4434 | 5972.17 | 0
6.021168 | 22.53129 | 16.84744 | 0.03060638 | 1.148522 | 3.476372 | 0.8452455 | 0.4870432 | 1816.679 | 167.5766 | 5967.422 | 0
6.037832 | 22.53225 | 16.8937 | 0.03068909 | 1.148568 | 3.476418 | 0.8475298 | 0.4883806 | 1816.599 | 167.5692 | 5967.683 | 0
6.0545 | 22.53518 | 16.9263 | 0.03077234 | 1.148601 | 3.476451 | 0.8498286 | 0.489323 | 1818.019 | 167.7002 | 5963.024 | 0
6.071166 | 22.53905 | 16.96104 | 0.03085708 | 1.148636 | 3.476486 | 0.8521694 | 0.4903273 | 1819.292 | 167.8176 | 5958.851 | 0
6.087832 | 22.56581 | 17.01199 | 0.03093963 | 1.148686 | 3.476537 | 0.8544488 | 0.4918003 | 1818.695 | 167.7625 | 5960.807 | 0
6.1045 | 22.57814 | 17.03287 | 0.03102322 | 1.148708 | 3.476558 | 0.8567575 | 0.4924039 | 1821.374 | 168.0096 | 5952.039 | 0
6.121166 | 22.54116 | 17.05316 | 0.03110625 | 1.148728 | 3.476578 | 0.8590506 | 0.4929904 | 1824.076 | 168.2589 | 5943.223 | 0
6.137832 | 22.50306 | 17.11642 | 0.03118918 | 1.148791 | 3.476641 | 0.8613406 | 0.4948192 | 1822.179 | 168.0839 | 5949.41 | 0
6.1545 | 22.49196 | 17.14334 | 0.03127384 | 1.148818 | 3.476669 | 0.8636788 | 0.4955976 | 1824.256 | 168.2755 | 5942.637 | 0
6.171168 | 22.45447 | 17.17984 | 0.031357 | 1.148854 | 3.476705 | 0.8659754 | 0.4966528 | 1825.22 | 168.3644 | 5939.496 | 0
6.187832 | 22.45288 | 17.22104 | 0.03144008 | 1.148896 | 3.476746 | 0.8682695 | 0.4978436 | 1825.678 | 168.4067 | 5938.006 | 0
6.2045 | 22.49066 | 17.26378 | 0.03152327 | 1.148939 | 3.476789 | 0.8705672 | 0.4990794 | 1825.977 | 168.4342 | 5937.036 | 0
6.221166 | 22.54988 | 17.28856 | 0.03160594 | 1.148963 | 3.476814 | 0.8728501 | 0.4997959 | 1828.141 | 168.6339 | 5930.008 | 0
6.237832 | 22.55597 | 17.33092 | 0.03168931 | 1.149006 | 3.476856 | 0.8751525 | 0.5010204 | 1828.483 | 168.6654 | 5928.899 | 0
6.2545 | 22.50446 | 17.35551 | 0.03177322 | 1.14903 | 3.47688 | 0.8774699 | 0.5017312 | 1830.728 | 168.8725 | 5921.629 | 0
6.271168 | 22.51109 | 17.3967 | 0.0318572 | 1.149072 | 3.476922 | 0.8797891 | 0.5029219 | 1831.221 | 168.918 | 5920.035 | 0
6.287832 | 22.5277 | 17.42519 | 0.0319395 | 1.1491 | 3.47695 | 0.8820624 | 0.5037456 | 1832.95 | 169.0775 | 5914.45 | 0
6.3045 | 22.5186 | 17.46502 | 0.03202279 | 1.14914 | 3.47699 | 0.8843621 | 0.5048969 | 1833.539 | 169.1318 | 5912.549 | 0
6.321166 | 22.52113 | 17.50757 | 0.0321053 | 1.149182 | 3.477033 | 0.8866407 | 0.506127 | 1833.795 | 169.1554 | 5911.724 | 0
6.337832 | 22.49125 | 17.52005 | 0.03218922 | 1.149195 | 3.477045 | 0.8889586 | 0.5064877 | 1837.28 | 169.4769 | 5900.512 | 0
6.3545 | 22.49778 | 17.57881 | 0.03227319 | 1.149254 | 3.477104 | 0.8912772 | 0.5081866 | 1835.914 | 169.3509 | 5904.901 | 0
6.371166 | 22.52902 | 17.60984 | 0.03235617 | 1.149285 | 3.477135 | 0.8935691 | 0.5090837 | 1837.391 | 169.4871 | 5900.153 | 0
6.387832 | 22.48767 | 17.6274 | 0.03243991 | 1.149302 | 3.477153 | 0.8958816 | 0.5095911 | 1840.312 | 169.7565 | 5890.79 | 0
6.4045 | 22.444 | 17.6598 | 0.03252262 | 1.149335 | 3.477185 | 0.8981659 | 0.5105278 | 1841.619 | 169.8771 | 5886.609 | 0
6.421168 | 22.48328 | 17.69278 | 0.0326067 | 1.149368 | 3.477218 | 0.900488 | 0.5114813 | 1842.938 | 169.9988 | 5882.395 | 0
6.437832 | 22.48635 | 17.72401 | 0.03268938 | 1.149399 | 3.47725 | 0.9027711 | 0.512384 | 1844.356 | 170.1295 | 5877.874 | 0
6.4545 | 22.49164 | 17.75856 | 0.03277377 | 1.149434 | 3.477284 | 0.9051016 | 0.5133828 | 1845.52 | 170.2369 | 5874.166 | 0
6.471168 | 22.52983 | 17.7724 | 0.03285587 | 1.149448 | 3.477298 | 0.9073691 | 0.513783 | 1848.702 | 170.5304 | 5864.055 | 0
6.487832 | 22.52986 | 17.81183 | 0.03293988 | 1.149487 | 3.477338 | 0.909689 | 0.514923 | 1849.325 | 170.588 | 5862.079 | 0
6.5045 | 22.47128 | 17.8499 | 0.03302275 | 1.149525 | 3.477375 | 0.9119776 | 0.5160234 | 1850.025 | 170.6525 | 5859.862 | 0
6.521168 | 22.48039 | 17.89362 | 0.03310664 | 1.149569 | 3.47742 | 0.9142945 | 0.5172875 | 1850.192 | 170.668 | 5859.332 | 0
6.537832 | 22.44271 | 17.92094 | 0.03319035 | 1.149596 | 3.477447 | 0.9166062 | 0.5180772 | 1852.042 | 170.8386 | 5853.479 | 0
6.5545 | 22.44269 | 17.94963 | 0.03327295 | 1.149625 | 3.477475 | 0.9188875 | 0.5189066 | 1853.685 | 170.9901 | 5848.292 | 0
6.571166 | 22.45798 | 17.99492 | 0.03335628 | 1.14967 | 3.47752 | 0.9211887 | 0.520216 | 1853.65 | 170.9869 | 5848.403 | 0
6.587832 | 22.47465 | 18.02537 | 0.0334393 | 1.149701 | 3.477551 | 0.9234816 | 0.5210961 | 1855.125 | 171.1229 | 5843.752 | 0
6.6045 | 22.49416 | 18.06089 | 0.03352367 | 1.149736 | 3.477586 | 0.9258114 | 0.522123 | 1856.147 | 171.2172 | 5840.534 | 0
6.621168 | 22.50642 | 18.0968 | 0.03360619 | 1.149772 | 3.477622 | 0.9280902 | 0.5231612 | 1857.023 | 171.298 | 5837.779 | 0
6.637832 | 22.51968 | 18.12881 | 0.03368988 | 1.149804 | 3.477654 | 0.9304015 | 0.5240866 | 1858.36 | 171.4214 | 5833.578 | 0
6.6545 | 22.4708 | 18.16902 | 0.03377318 | 1.149844 | 3.477695 | 0.9327019 | 0.525249 | 1858.832 | 171.4649 | 5832.096 | 0
6.671216 | 22.41318 | 18.20924 | 0.03385603 | 1.149885 | 3.477735 | 0.9349902 | 0.5264115 | 1859.278 | 171.506 | 5830.699 | 0
6.688 | 22.39256 | 18.19964 | 0.03393952 | 1.149875 | 3.477726 | 0.9372959 | 0.5261342 | 1864.845 | 172.0196 | 5813.292 | 0
6.704668 | 22.39647 | 18.25353 | 0.03402332 | 1.149929 | 3.47778 | 0.93961 | 0.5276919 | 1863.931 | 171.9352 | 5816.144 | 0
6.721332 | 22.43754 | 18.28632 | 0.03410691 | 1.149962 | 3.477812 | 0.9419186 | 0.5286398 | 1865.16 | 172.0486 | 5812.31 | 0
6.738 | 22.44484 | 18.3236 | 0.03418925 | 1.149999 | 3.47785 | 0.9441925 | 0.5297176 | 1865.859 | 172.1131 | 5810.135 | 0
6.754668 | 22.45806 | 18.34252 | 0.03427305 | 1.150018 | 3.477868 | 0.9465069 | 0.5302646 | 1868.503 | 172.357 | 5801.913 | 0
6.771332 | 22.459 | 18.36789 | 0.0343566 | 1.150044 | 3.477894 | 0.9488138 | 0.530998 | 1870.47 | 172.5384 | 5795.81 | 0
6.788 | 22.39258 | 18.41064 | 0.03444006 | 1.150086 | 3.477937 | 0.9511189 | 0.5322339 | 1870.661 | 172.556 | 5795.22 | 0
6.804666 | 22.35556 | 18.44577 | 0.03452309 | 1.150122 | 3.477972 | 0.953412 | 0.5332496 | 1871.599 | 172.6426 | 5792.314 | 0
6.821332 | 22.36264 | 18.47446 | 0.03460656 | 1.15015 | 3.478 | 0.9557172 | 0.5340789 | 1873.211 | 172.7912 | 5787.331 | 0
6.838 | 22.37807 | 18.50686 | 0.03468999 | 1.150182 | 3.478033 | 0.9580212 | 0.5350156 | 1874.44 | 172.9046 | 5783.537 | 0
6.854668 | 22.33425 | 18.53789 | 0.03477246 | 1.150214 | 3.478064 | 0.9602991 | 0.5359126 | 1875.751 | 173.0256 | 5779.493 | 0
6.871332 | 22.30169 | 18.56384 | 0.03485618 | 1.15024 | 3.47809 | 0.9626108 | 0.5366629 | 1877.638 | 173.1996 | 5773.686 | 0
6.888 | 22.3359 | 18.60718 | 0.0349393 | 1.150283 | 3.478134 | 0.9649066 | 0.5379157 | 1877.732 | 173.2083 | 5773.394 | 0
6.904668 | 22.3813 | 18.6302 | 0.03502385 | 1.150306 | 3.478156 | 0.9672413 | 0.5385813 | 1879.95 | 173.4129 | 5766.584 | 0
6.921332 | 22.4078 | 18.6544 | 0.03510654 | 1.15033 | 3.47818 | 0.9695251 | 0.5392808 | 1881.944 | 173.5969 | 5760.473 | 0
6.938 | 22.4339 | 18.68094 | 0.03518976 | 1.150357 | 3.478207 | 0.9718231 | 0.540048 | 1883.725 | 173.7612 | 5755.027 | 0
6.954668 | 22.45792 | 18.71666 | 0.03527334 | 1.150392 | 3.478242 | 0.9741314 | 0.5410807 | 1884.596 | 173.8414 | 5752.37 | 0
6.971332 | 22.47058 | 18.75042 | 0.03535608 | 1.150426 | 3.478276 | 0.9764161 | 0.5420568 | 1885.614 | 173.9354 | 5749.261 | 0
6.988 | 22.48176 | 18.77833 | 0.03543982 | 1.150454 | 3.478304 | 0.9787291 | 0.5428635 | 1887.272 | 174.0883 | 5744.212 | 0
7.004668 | 22.49346 | 18.80956 | 0.03552304 | 1.150485 | 3.478336 | 0.9810272 | 0.5437662 | 1888.563 | 174.2074 | 5740.285 | 0
7.021332 | 22.50721 | 18.83571 | 0.0356072 | 1.150512 | 3.478362 | 0.9833515 | 0.5445222 | 1890.409 | 174.3777 | 5734.678 | 0
7.038 | 22.52152 | 18.85912 | 0.03568998 | 1.150535 | 3.478386 | 0.9856376 | 0.5451991 | 1892.452 | 174.5661 | 5728.49 | 0
7.054666 | 22.53407 | 18.90246 | 0.03577307 | 1.150578 | 3.478429 | 0.9879324 | 0.546452 | 1892.509 | 174.5714 | 5728.316 | 0
7.071332 | 22.54334 | 18.93134 | 0.03585633 | 1.150607 | 3.478458 | 0.9902316 | 0.547287 | 1894.02 | 174.7107 | 5723.748 | 0
7.088 | 22.55141 | 18.96862 | 0.03593949 | 1.150644 | 3.478495 | 0.9925284 | 0.5483647 | 1894.681 | 174.7717 | 5721.75 | 0
7.104668 | 22.5589 | 18.99262 | 0.03602267 | 1.150669 | 3.478519 | 0.9948254 | 0.5490585 | 1896.666 | 174.9548 | 5715.761 | 0
7.121332 | 22.56288 | 19.02912 | 0.0361066 | 1.150705 | 3.478555 | 0.9971432 | 0.5501137 | 1897.439 | 175.0261 | 5713.434 | 0
7.138 | 22.56984 | 19.0543 | 0.03619034 | 1.15073 | 3.478581 | 0.9994562 | 0.5508414 | 1899.327 | 175.2003 | 5707.752 | 0
7.154668 | 22.57946 | 19.08338 | 0.03627256 | 1.15076 | 3.47861 | 1.001726 | 0.551682 | 1900.741 | 175.3307 | 5703.508 | 0
7.171332 | 22.58662 | 19.1066 | 0.03635634 | 1.150783 | 3.478633 | 1.00404 | 0.5523533 | 1902.816 | 175.5221 | 5697.288 | 0
7.188 | 22.60425 | 19.1431 | 0.03644012 | 1.150819 | 3.47867 | 1.006354 | 0.5534084 | 1903.565 | 175.5912 | 5695.046 | 0
7.204668 | 22.61786 | 19.17178 | 0.03652328 | 1.150848 | 3.478698 | 1.008651 | 0.5542378 | 1905.054 | 175.7286 | 5690.594 | 0
7.221332 | 22.62704 | 19.21043 | 0.03660605 | 1.150886 | 3.478737 | 1.010936 | 0.555355 | 1905.53 | 175.7724 | 5689.175 | 0
7.238 | 22.6189 | 19.24537 | 0.03668976 | 1.150922 | 3.478772 | 1.013248 | 0.5563652 | 1906.42 | 175.8546 | 5686.516 | 0
7.254668 | 22.62398 | 19.28304 | 0.03677341 | 1.150959 | 3.47881 | 1.015558 | 0.5574542 | 1907.034 | 175.9112 | 5684.688 | 0
7.271332 | 22.62185 | 19.31818 | 0.03685615 | 1.150994 | 3.478844 | 1.017843 | 0.5584699 | 1907.848 | 175.9863 | 5682.261 | 0
7.288 | 22.62134 | 19.35272 | 0.03693928 | 1.151029 | 3.47888 | 1.020139 | 0.5594687 | 1908.738 | 176.0684 | 5679.612 | 0
7.304666 | 22.58469 | 19.37145 | 0.03702317 | 1.151048 | 3.478898 | 1.022456 | 0.56001 | 1911.224 | 176.2977 | 5672.225 | 0
7.321332 | 22.5457 | 19.40288 | 0.03710666 | 1.151079 | 3.47893 | 1.024762 | 0.5609184 | 1912.431 | 176.4091 | 5668.643 | 0
7.338 | 22.54622 | 19.43586 | 0.03719005 | 1.151112 | 3.478962 | 1.027065 | 0.561872 | 1913.476 | 176.5055 | 5665.548 | 0
7.354668 | 22.55934 | 19.47216 | 0.03727279 | 1.151148 | 3.478998 | 1.02935 | 0.5629215 | 1914.158 | 176.5683 | 5663.53 | 0
7.371332 | 22.55483 | 19.50456 | 0.03735656 | 1.151181 | 3.479031 | 1.031663 | 0.5638581 | 1915.273 | 176.6712 | 5660.232 | 0
7.388 | 22.54262 | 19.52485 | 0.0374395 | 1.151201 | 3.479052 | 1.033954 | 0.5644448 | 1917.531 | 176.8794 | 5653.568 | 0
7.404668 | 22.55232 | 19.55764 | 0.03752264 | 1.151234 | 3.479084 | 1.036249 | 0.5653926 | 1918.566 | 176.975 | 5650.516 | 0
7.421332 | 22.56212 | 19.58457 | 0.03760605 | 1.151261 | 3.479111 | 1.038553 | 0.5661712 | 1920.187 | 177.1245 | 5645.746 | 0
7.438 | 22.54542 | 19.61248 | 0.03769021 | 1.151289 | 3.47914 | 1.040877 | 0.566978 | 1921.746 | 177.2684 | 5641.166 | 0
7.454668 | 22.53743 | 19.64605 | 0.03777375 | 1.151322 | 3.479172 | 1.043184 | 0.5679484 | 1922.715 | 177.3576 | 5638.325 | 0
7.471332 | 22.51292 | 19.66634 | 0.03785634 | 1.151343 | 3.479193 | 1.045465 | 0.568535 | 1924.93 | 177.562 | 5631.835 | 0
7.488 | 22.48802 | 19.69972 | 0.03794004 | 1.151376 | 3.479226 | 1.047777 | 0.5694998 | 1925.918 | 177.6531 | 5628.947 | 0
7.504668 | 22.37848 | 19.74071 | 0.03802309 | 1.151417 | 3.479268 | 1.05007 | 0.5706849 | 1926.126 | 177.6724 | 5628.338 | 0
7.521332 | 22.38062 | 19.76432 | 0.03810589 | 1.151441 | 3.479291 | 1.052357 | 0.5713672 | 1928.014 | 177.8465 | 5622.826 | 0
7.538 | 22.4137 | 19.7932 | 0.0381898 | 1.15147 | 3.47932 | 1.054674 | 0.5722024 | 1929.441 | 177.978 | 5618.67 | 0
7.554666 | 22.43611 | 19.81856 | 0.03827328 | 1.151495 | 3.479346 | 1.05698 | 0.5729356 | 1931.183 | 178.1388 | 5613.601 | 0
7.571332 | 22.41713 | 19.84667 | 0.0383562 | 1.151523 | 3.479374 | 1.05927 | 0.5737481 | 1932.626 | 178.2719 | 5609.409 | 0
7.588 | 22.39016 | 19.88239 | 0.0384396 | 1.151559 | 3.47941 | 1.061573 | 0.5747808 | 1933.349 | 178.3386 | 5607.31 | 0
7.604668 | 22.29549 | 19.90444 | 0.03852335 | 1.151581 | 3.479431 | 1.063886 | 0.575418 | 1935.416 | 178.5292 | 5601.324 | 0
7.621332 | 22.28685 | 19.92922 | 0.03860622 | 1.151606 | 3.479456 | 1.066174 | 0.5761346 | 1937.166 | 178.6908 | 5596.261 | 0
7.638 | 22.31926 | 19.96728 | 0.03868938 | 1.151644 | 3.479494 | 1.068471 | 0.577235 | 1937.638 | 178.7342 | 5594.899 | 0
7.654668 | 22.33154 | 19.99714 | 0.0387732 | 1.151674 | 3.479524 | 1.070786 | 0.578098 | 1938.937 | 178.8541 | 5591.15 | 0
7.671332 | 22.29456 | 20.02407 | 0.03885699 | 1.151701 | 3.47955 | 1.0731 | 0.5788766 | 1940.514 | 178.9995 | 5586.608 | 0
7.688 | 22.3018 | 20.05998 | 0.03894006 | 1.151737 | 3.479587 | 1.075394 | 0.579915 | 1941.181 | 179.0611 | 5584.688 | 0
7.704668 | 22.2904 | 20.10078 | 0.03902276 | 1.151778 | 3.479628 | 1.077678 | 0.5810943 | 1941.355 | 179.0771 | 5584.188 | 0
7.721332 | 22.33138 | 20.13494 | 0.03910655 | 1.151812 | 3.479662 | 1.079992 | 0.5820818 | 1942.223 | 179.1572 | 5581.691 | 0
7.738 | 22.32404 | 20.16597 | 0.03918988 | 1.151843 | 3.479694 | 1.082293 | 0.5829788 | 1943.366 | 179.2626 | 5578.407 | 0
7.754668 | 22.32747 | 20.20032 | 0.03927274 | 1.151877 | 3.479728 | 1.084581 | 0.583972 | 1944.164 | 179.3362 | 5576.12 | 0
7.771332 | 22.29066 | 20.22511 | 0.03935615 | 1.151902 | 3.479752 | 1.086885 | 0.5846884 | 1945.906 | 179.4969 | 5571.129 | 0
7.788 | 22.23105 | 20.25496 | 0.03944002 | 1.151932 | 3.479782 | 1.089201 | 0.5855515 | 1947.178 | 179.6142 | 5567.488 | 0
7.804666 | 22.21984 | 20.28326 | 0.03952358 | 1.15196 | 3.47981 | 1.091509 | 0.5863696 | 1948.581 | 179.7436 | 5563.48 | 0
7.821332 | 22.22566 | 20.30199 | 0.03960622 | 1.151979 | 3.47983 | 1.093791 | 0.586911 | 1950.854 | 179.9534 | 5556.996 | 0
7.838 | 22.23946 | 20.32501 | 0.03969004 | 1.152002 | 3.479852 | 1.096106 | 0.5875766 | 1952.768 | 180.1299 | 5551.55 | 0
7.854668 | 22.22021 | 20.34745 | 0.03977256 | 1.152024 | 3.479875 | 1.098385 | 0.5882254 | 1954.67 | 180.3054 | 5546.148 | 0
7.871332 | 22.26118 | 20.39001 | 0.03985634 | 1.152067 | 3.479918 | 1.100699 | 0.5894555 | 1954.7 | 180.308 | 5546.064 | 0
7.888 | 22.2334 | 20.41088 | 0.03994012 | 1.152088 | 3.479938 | 1.103012 | 0.590059 | 1956.805 | 180.5022 | 5540.098 | 0
7.904668 | 22.23895 | 20.45383 | 0.0400235 | 1.152131 | 3.479981 | 1.105315 | 0.5913006 | 1956.773 | 180.4994 | 5540.187 | 0
7.921332 | 22.25679 | 20.47978 | 0.0401065 | 1.152157 | 3.480008 | 1.107607 | 0.5920508 | 1958.347 | 180.6444 | 5535.736 | 0
7.938 | 22.28526 | 20.50066 | 0.04018955 | 1.152178 | 3.480028 | 1.1099 | 0.5926543 | 1960.402 | 180.8341 | 5529.93 | 0
7.954668 | 22.30758 | 20.53169 | 0.04027332 | 1.152209 | 3.480059 | 1.112214 | 0.5935514 | 1961.52 | 180.9372 | 5526.781 | 0
7.971332 | 22.32617 | 20.57522 | 0.04035642 | 1.152252 | 3.480103 | 1.114509 | 0.59481 | 1961.409 | 180.9269 | 5527.093 | 0
7.988 | 22.3126 | 20.6041 | 0.0404399 | 1.152281 | 3.480132 | 1.116814 | 0.595645 | 1962.711 | 181.047 | 5523.426 | 0
8.004666 | 22.29137 | 20.63299 | 0.04052295 | 1.15231 | 3.48016 | 1.119108 | 0.5964799 | 1963.989 | 181.1649 | 5519.834 | 0
8.021332 | 22.27702 | 20.65386 | 0.04060689 | 1.152331 | 3.480182 | 1.121426 | 0.5970832 | 1966.068 | 181.3567 | 5513.996 | 0
8.038 | 22.29952 | 20.69564 | 0.04068965 | 1.152373 | 3.480223 | 1.123712 | 0.598291 | 1966.098 | 181.3595 | 5513.912 | 0
8.053832 | 22.30519 | 20.71122 | 0.0407687 | 1.152388 | 3.480239 | 1.125895 | 0.5987414 | 1968.436 | 181.5751 | 5507.362 | 0
8.069668 | 22.30662 | 20.75731 | 0.04084809 | 1.152434 | 3.480285 | 1.128087 | 0.6000739 | 1967.889 | 181.5247 | 5508.892 | 0
8.086334 | 22.30306 | 20.79147 | 0.04093182 | 1.152469 | 3.48032 | 1.1304 | 0.6010614 | 1968.683 | 181.598 | 5506.67 | 0
8.103 | 22.29841 | 20.83109 | 0.0410155 | 1.152509 | 3.480359 | 1.132711 | 0.602207 | 1968.956 | 181.6231 | 5505.908 | 0
8.119668 | 22.30223 | 20.86896 | 0.04109792 | 1.152546 | 3.480397 | 1.134987 | 0.6033016 | 1969.332 | 181.6578 | 5504.855 | 0
8.136334 | 22.30536 | 20.89687 | 0.04118138 | 1.152574 | 3.480425 | 1.137292 | 0.6041084 | 1970.696 | 181.7836 | 5501.046 | 0
8.153 | 22.2668 | 20.92028 | 0.041265 | 1.152598 | 3.480448 | 1.139601 | 0.6047854 | 1972.487 | 181.9488 | 5496.05 | 0
8.169666 | 22.16951 | 20.94585 | 0.04134817 | 1.152623 | 3.480474 | 1.141898 | 0.6055243 | 1974.051 | 182.0931 | 5491.696 | 0
8.186334 | 22.19094 | 20.97141 | 0.04143129 | 1.152649 | 3.4805 | 1.144193 | 0.6062632 | 1975.608 | 182.2367 | 5487.369 | 0
8.203 | 22.16416 | 20.99932 | 0.0415152 | 1.152677 | 3.480527 | 1.146511 | 0.60707 | 1976.979 | 182.3632 | 5483.563 | 0
8.219666 | 22.19234 | 21.02586 | 0.04159868 | 1.152703 | 3.480554 | 1.148816 | 0.6078373 | 1978.454 | 182.4992 | 5479.477 | 0
8.236332 | 22.22488 | 21.06118 | 0.04168108 | 1.152739 | 3.48059 | 1.151092 | 0.6088586 | 1979.047 | 182.5539 | 5477.832 | 0
8.253 | 22.23144 | 21.0971 | 0.04176489 | 1.152775 | 3.480625 | 1.153406 | 0.6098969 | 1979.651 | 182.6096 | 5476.162 | 0
8.269668 | 22.2051 | 21.13282 | 0.0418485 | 1.15281 | 3.48066 | 1.155715 | 0.6109294 | 1980.261 | 182.6659 | 5474.476 | 0
8.286332 | 22.15196 | 21.15975 | 0.04193104 | 1.152837 | 3.480688 | 1.157995 | 0.611708 | 1981.642 | 182.7933 | 5470.662 | 0
8.303 | 22.17735 | 21.18746 | 0.04201484 | 1.152865 | 3.480715 | 1.160309 | 0.612509 | 1983.006 | 182.9191 | 5466.899 | 0
8.319668 | 22.20011 | 21.22357 | 0.04209839 | 1.152901 | 3.480752 | 1.162616 | 0.613553 | 1983.568 | 182.9709 | 5465.35 | 0
8.336334 | 22.20944 | 21.25831 | 0.04218174 | 1.152936 | 3.480786 | 1.164918 | 0.6145574 | 1984.247 | 183.0336 | 5463.479 | 0
8.353 | 22.25226 | 21.27743 | 0.0422642 | 1.152955 | 3.480805 | 1.167196 | 0.61511 | 1986.339 | 183.2266 | 5457.723 | 0
8.369668 | 22.27952 | 21.31452 | 0.0423477 | 1.152992 | 3.480842 | 1.169502 | 0.6161821 | 1986.801 | 183.2692 | 5456.456 | 0
8.386334 | 22.29917 | 21.34223 | 0.04243159 | 1.15302 | 3.48087 | 1.171818 | 0.6169834 | 1988.152 | 183.3938 | 5452.749 | 0
8.403 | 22.31507 | 21.36936 | 0.04251474 | 1.153047 | 3.480898 | 1.174115 | 0.6177676 | 1989.519 | 183.5199 | 5449 | 0
8.419666 | 22.33158 | 21.40078 | 0.0425982 | 1.153078 | 3.480929 | 1.17642 | 0.6186758 | 1990.498 | 183.6102 | 5446.32 | 0
8.436334 | 22.34524 | 21.43884 | 0.04268157 | 1.153116 | 3.480967 | 1.178722 | 0.6197762 | 1990.852 | 183.6429 | 5445.351 | 0
8.453 | 22.35826 | 21.47417 | 0.04276494 | 1.153152 | 3.481002 | 1.181024 | 0.6207976 | 1991.46 | 183.6989 | 5443.69 | 0
8.469666 | 22.3653 | 21.50266 | 0.04284778 | 1.15318 | 3.481031 | 1.183312 | 0.6216212 | 1992.674 | 183.8109 | 5440.375 | 0
8.486332 | 22.37345 | 21.53486 | 0.04293132 | 1.153213 | 3.481063 | 1.185619 | 0.6225522 | 1993.573 | 183.8938 | 5437.92 | 0
8.503 | 22.37953 | 21.56355 | 0.0430151 | 1.153242 | 3.481091 | 1.187933 | 0.6233816 | 1994.806 | 184.0075 | 5434.56 | 0
8.519668 | 22.39002 | 21.59614 | 0.04309873 | 1.153274 | 3.481125 | 1.190243 | 0.6243238 | 1995.668 | 184.0871 | 5432.212 | 0
8.536332 | 22.3963 | 21.62835 | 0.0431812 | 1.153306 | 3.481156 | 1.19252 | 0.6252549 | 1996.509 | 184.1647 | 5429.922 | 0
8.553 | 22.39848 | 21.6666 | 0.04326467 | 1.153345 | 3.481195 | 1.194825 | 0.6263608 | 1996.836 | 184.1949 | 5429.032 | 0
8.569668 | 22.37983 | 21.699 | 0.04334814 | 1.153377 | 3.481228 | 1.197131 | 0.6272974 | 1997.702 | 184.2747 | 5426.681 | 0
8.586334 | 22.32875 | 21.73121 | 0.04343176 | 1.153409 | 3.48126 | 1.19944 | 0.6282284 | 1998.589 | 184.3566 | 5424.27 | 0
8.603 | 22.34047 | 21.76205 | 0.04351459 | 1.15344 | 3.48129 | 1.201727 | 0.6291199 | 1999.563 | 184.4464 | 5421.629 | 0
8.619668 | 22.33546 | 21.78937 | 0.04359817 | 1.153467 | 3.481318 | 1.204036 | 0.6299098 | 2000.892 | 184.569 | 5418.029 | 0
8.636334 | 22.33964 | 21.80653 | 0.04368209 | 1.153485 | 3.481335 | 1.206353 | 0.6304058 | 2003.165 | 184.7787 | 5411.88 | 0
8.653 | 22.3227 | 21.84225 | 0.04376426 | 1.15352 | 3.48137 | 1.208622 | 0.6314385 | 2003.651 | 184.8235 | 5410.568 | 0
8.669666 | 22.35998 | 21.8768 | 0.04384802 | 1.153555 | 3.481406 | 1.210936 | 0.6324372 | 2004.316 | 184.8849 | 5408.772 | 0
8.686334 | 22.38964 | 21.9051 | 0.04393178 | 1.153584 | 3.481433 | 1.213248 | 0.6332552 | 2005.55 | 184.9987 | 5405.444 | 0
8.703 | 22.39792 | 21.93222 | 0.04401493 | 1.15361 | 3.481461 | 1.215545 | 0.6340394 | 2006.862 | 185.1196 | 5401.912 | 0
8.719666 | 22.38487 | 21.96814 | 0.04409766 | 1.153646 | 3.481496 | 1.217829 | 0.6350777 | 2007.346 | 185.1643 | 5400.61 | 0
8.736332 | 22.40162 | 21.99722 | 0.04418161 | 1.153675 | 3.481526 | 1.220148 | 0.6359184 | 2008.509 | 185.2716 | 5397.48 | 0
8.753 | 22.40529 | 22.02336 | 0.04426546 | 1.153702 | 3.481552 | 1.222464 | 0.6366742 | 2009.932 | 185.4028 | 5393.66 | 0
8.769668 | 22.42262 | 22.05967 | 0.04434872 | 1.153738 | 3.481588 | 1.224763 | 0.6377239 | 2010.398 | 185.4459 | 5392.409 | 0
8.786332 | 22.4352 | 22.0866 | 0.04443119 | 1.153765 | 3.481616 | 1.227041 | 0.6385024 | 2011.681 | 185.5642 | 5388.971 | 0
8.803 | 22.44623 | 22.12446 | 0.04451507 | 1.153803 | 3.481653 | 1.229357 | 0.639597 | 2012.029 | 185.5963 | 5388.039 | 0
8.819668 | 22.45456 | 22.14788 | 0.04459793 | 1.153826 | 3.481676 | 1.231645 | 0.640274 | 2013.643 | 185.7452 | 5383.72 | 0
8.836334 | 22.45605 | 22.17833 | 0.04468166 | 1.153857 | 3.481707 | 1.233958 | 0.6411541 | 2014.654 | 185.8384 | 5381.019 | 0
8.853 | 22.46077 | 22.21072 | 0.0447648 | 1.153889 | 3.48174 | 1.236254 | 0.6420908 | 2015.458 | 185.9126 | 5378.87 | 0
8.869668 | 22.4912 | 22.24137 | 0.04484865 | 1.15392 | 3.48177 | 1.238569 | 0.6429766 | 2016.452 | 186.0043 | 5376.22 | 0
8.886334 | 22.4911 | 22.27084 | 0.04493137 | 1.153949 | 3.4818 | 1.240854 | 0.6438284 | 2017.498 | 186.1008 | 5373.432 | 0
8.903 | 22.47787 | 22.30168 | 0.04501459 | 1.15398 | 3.48183 | 1.243152 | 0.64472 | 2018.44 | 186.1876 | 5370.926 | 0
8.919666 | 22.49333 | 22.33817 | 0.04509825 | 1.154016 | 3.481867 | 1.245463 | 0.645775 | 2018.887 | 186.2289 | 5369.735 | 0
8.936334 | 22.50622 | 22.36237 | 0.04518141 | 1.154041 | 3.481891 | 1.247759 | 0.6464746 | 2020.422 | 186.3705 | 5365.658 | 0
8.953 | 22.51745 | 22.3977 | 0.04526487 | 1.154076 | 3.481926 | 1.250064 | 0.647496 | 2020.961 | 186.4202 | 5364.226 | 0
8.969666 | 22.53161 | 22.41799 | 0.04534811 | 1.154096 | 3.481947 | 1.252363 | 0.6480825 | 2022.845 | 186.594 | 5359.23 | 0
8.986332 | 22.54129 | 22.45312 | 0.04543198 | 1.154132 | 3.481982 | 1.254679 | 0.6490981 | 2023.415 | 186.6466 | 5357.72 | 0
9.003 | 22.53008 | 22.48142 | 0.04551508 | 1.15416 | 3.48201 | 1.256974 | 0.6499161 | 2024.565 | 186.7526 | 5354.678 | 0
9.019668 | 22.53033 | 22.51694 | 0.04559772 | 1.154196 | 3.482046 | 1.259256 | 0.6509431 | 2025.04 | 186.7965 | 5353.42 | 0
9.036332 | 22.55049 | 22.55989 | 0.04568148 | 1.154238 | 3.48209 | 1.26157 | 0.6521848 | 2024.898 | 186.7834 | 5353.794 | 0
9.053 | 22.53307 | 22.58897 | 0.04576459 | 1.154268 | 3.482118 | 1.263864 | 0.6530254 | 2025.971 | 186.8823 | 5350.961 | 0
9.069668 | 22.44225 | 22.60945 | 0.04584786 | 1.154288 | 3.482138 | 1.266164 | 0.6536175 | 2027.819 | 187.0528 | 5346.085 | 0
9.086334 | 22.35722 | 22.65435 | 0.04593188 | 1.154333 | 3.482184 | 1.268484 | 0.6549156 | 2027.508 | 187.0241 | 5346.904 | 0
9.103 | 22.3904 | 22.68987 | 0.0460149 | 1.154369 | 3.482219 | 1.270778 | 0.6559424 | 2027.993 | 187.0689 | 5345.626 | 0
9.119668 | 22.43279 | 22.73282 | 0.0460985 | 1.154412 | 3.482262 | 1.273086 | 0.657184 | 2027.839 | 187.0546 | 5346.032 | 0
9.136334 | 22.4335 | 22.77694 | 0.04618112 | 1.154456 | 3.482306 | 1.275368 | 0.6584594 | 2027.539 | 187.027 | 5346.822 | 0
9.153 | 22.40856 | 22.79879 | 0.0462647 | 1.154478 | 3.482328 | 1.277676 | 0.6590911 | 2029.262 | 187.1859 | 5342.283 | 0
9.169666 | 22.40546 | 22.82377 | 0.04634828 | 1.154503 | 3.482353 | 1.279984 | 0.6598132 | 2030.703 | 187.3188 | 5338.492 | 0
9.186334 | 22.37567 | 22.838 | 0.04643212 | 1.154517 | 3.482367 | 1.2823 | 0.6602247 | 2033.108 | 187.5406 | 5332.178 | 0
9.203 | 22.36627 | 22.85907 | 0.0465145 | 1.154538 | 3.482388 | 1.284575 | 0.6608338 | 2034.837 | 187.7002 | 5327.645 | 0
9.219666 | 22.34053 | 22.88913 | 0.04659836 | 1.154568 | 3.482418 | 1.286891 | 0.6617026 | 2035.83 | 187.7918 | 5325.048 | 0
9.236332 | 22.40786 | 22.91723 | 0.0466822 | 1.154596 | 3.482446 | 1.289206 | 0.6625151 | 2036.991 | 187.8989 | 5322.011 | 0
9.253 | 22.45003 | 22.95334 | 0.04676422 | 1.154632 | 3.482483 | 1.291472 | 0.663559 | 2037.361 | 187.933 | 5321.047 | 0
9.269668 | 22.43306 | 22.99199 | 0.04684794 | 1.154671 | 3.482522 | 1.293783 | 0.6646762 | 2037.576 | 187.9529 | 5320.482 | 0
9.286332 | 22.40415 | 23.02927 | 0.04693164 | 1.154708 | 3.482559 | 1.296095 | 0.665754 | 2037.913 | 187.9839 | 5319.605 | 0
9.303 | 22.4242 | 23.05796 | 0.04701512 | 1.154737 | 3.482588 | 1.2984 | 0.6665834 | 2038.998 | 188.084 | 5316.774 | 0
9.319668 | 22.41192 | 23.09328 | 0.04709858 | 1.154772 | 3.482622 | 1.300705 | 0.6676047 | 2039.492 | 188.1296 | 5315.485 | 0
9.33635 | 22.41272 | 23.11709 | 0.04718146 | 1.154796 | 3.482646 | 1.302994 | 0.6682929 | 2040.977 | 188.2666 | 5311.618 | 0
9.35315 | 22.44611 | 23.1534 | 0.04726515 | 1.154832 | 3.482683 | 1.305305 | 0.6693425 | 2041.392 | 188.3048 | 5310.539 | 0
9.369832 | 22.45844 | 23.18736 | 0.04734886 | 1.154866 | 3.482717 | 1.307617 | 0.6703242 | 2042.012 | 188.362 | 5308.928 | 0
9.3865 | 22.44542 | 23.22073 | 0.04743106 | 1.1549 | 3.48275 | 1.309888 | 0.671289 | 2042.617 | 188.4178 | 5307.353 | 0
9.403168 | 22.46332 | 23.24806 | 0.04751459 | 1.154927 | 3.482778 | 1.312194 | 0.6720788 | 2043.809 | 188.5278 | 5304.258 | 0
9.419832 | 22.4823 | 23.27752 | 0.04759826 | 1.154957 | 3.482807 | 1.314504 | 0.672931 | 2044.816 | 188.6206 | 5301.646 | 0
9.4365 | 22.48574 | 23.31383 | 0.04768236 | 1.154993 | 3.482844 | 1.316827 | 0.6739804 | 2045.239 | 188.6598 | 5300.548 | 0
9.453168 | 22.44592 | 23.34369 | 0.0477646 | 1.155023 | 3.482874 | 1.319098 | 0.6748437 | 2046.146 | 188.7434 | 5298.2 | 0
9.469832 | 22.43507 | 23.36828 | 0.04784839 | 1.155048 | 3.482898 | 1.321412 | 0.6755543 | 2047.579 | 188.8756 | 5294.492 | 0
9.4865 | 22.40622 | 23.40732 | 0.04793149 | 1.155086 | 3.482937 | 1.323707 | 0.676683 | 2047.714 | 188.888 | 5294.142 | 0
9.503166 | 22.36449 | 23.4405 | 0.0480142 | 1.15512 | 3.48297 | 1.325991 | 0.6776422 | 2048.344 | 188.9461 | 5292.514 | 0
9.519832 | 22.37349 | 23.47036 | 0.048098 | 1.15515 | 3.483 | 1.328306 | 0.6785054 | 2049.308 | 189.0351 | 5290.024 | 0
9.5365 | 22.31584 | 23.49436 | 0.0481819 | 1.155174 | 3.483024 | 1.330622 | 0.6791993 | 2050.786 | 189.1714 | 5286.212 | 0
9.553166 | 22.2741 | 23.5248 | 0.04826544 | 1.155204 | 3.483054 | 1.33293 | 0.6800794 | 2051.683 | 189.2541 | 5283.9 | 0
9.569832 | 22.32742 | 23.56228 | 0.0483479 | 1.155242 | 3.483092 | 1.335207 | 0.6811628 | 2051.92 | 189.2759 | 5283.292 | 0
9.5865 | 22.34812 | 23.58823 | 0.0484316 | 1.155268 | 3.483118 | 1.337519 | 0.6819131 | 2053.211 | 189.395 | 5279.97 | 0
9.603166 | 22.36918 | 23.62786 | 0.0485149 | 1.155307 | 3.483158 | 1.339819 | 0.6830586 | 2053.292 | 189.4026 | 5279.76 | 0
9.619832 | 22.35412 | 23.6628 | 0.04859747 | 1.155342 | 3.483192 | 1.342099 | 0.6840687 | 2053.75 | 189.4448 | 5278.582 | 0
9.6365 | 22.33737 | 23.68621 | 0.04868132 | 1.155366 | 3.483216 | 1.344415 | 0.6847456 | 2055.26 | 189.5841 | 5274.705 | 0
9.653168 | 22.31956 | 23.70787 | 0.04876518 | 1.155388 | 3.483238 | 1.346731 | 0.6853716 | 2056.92 | 189.7372 | 5270.45 | 0
9.669832 | 22.2878 | 23.74456 | 0.04884863 | 1.155424 | 3.483274 | 1.349036 | 0.6864326 | 2057.256 | 189.7681 | 5269.589 | 0
9.6865 | 22.26555 | 23.77345 | 0.04893102 | 1.155453 | 3.483304 | 1.351311 | 0.6872675 | 2058.221 | 189.8572 | 5267.116 | 0
9.703168 | 22.31785 | 23.80506 | 0.04901484 | 1.155485 | 3.483335 | 1.353625 | 0.6881814 | 2059.008 | 189.9298 | 5265.102 | 0
9.719832 | 22.33284 | 23.8359 | 0.04909804 | 1.155516 | 3.483366 | 1.355923 | 0.689073 | 2059.836 | 190.0061 | 5262.989 | 0
9.7365 | 22.34065 | 23.86928 | 0.04918184 | 1.155549 | 3.483399 | 1.358238 | 0.6900378 | 2060.466 | 190.0644 | 5261.376 | 0
9.753166 | 22.33066 | 23.89758 | 0.04926481 | 1.155577 | 3.483428 | 1.360529 | 0.6908559 | 2061.499 | 190.1596 | 5258.742 | 0
9.769832 | 22.33019 | 23.9288 | 0.04934838 | 1.155608 | 3.483459 | 1.362837 | 0.6917587 | 2062.301 | 190.2335 | 5256.698 | 0
9.7865 | 22.31675 | 23.96003 | 0.04943226 | 1.15564 | 3.48349 | 1.365153 | 0.6926614 | 2063.114 | 190.3085 | 5254.626 | 0
9.803166 | 22.34492 | 23.99301 | 0.04951437 | 1.155673 | 3.483523 | 1.367421 | 0.693615 | 2063.699 | 190.3625 | 5253.135 | 0
9.819832 | 22.37762 | 24.01721 | 0.0495985 | 1.155697 | 3.483547 | 1.369744 | 0.6943144 | 2065.123 | 190.4939 | 5249.512 | 0
9.8365 | 22.4001 | 24.0498 | 0.04968189 | 1.15573 | 3.48358 | 1.372047 | 0.6952566 | 2065.792 | 190.5556 | 5247.813 | 0
9.853166 | 22.41945 | 24.08044 | 0.04976418 | 1.15576 | 3.48361 | 1.37432 | 0.6961425 | 2066.58 | 190.6283 | 5245.81 | 0
9.869832 | 22.42812 | 24.11148 | 0.0498485 | 1.155791 | 3.483642 | 1.376649 | 0.6970395 | 2067.418 | 190.7056 | 5243.685 | 0
9.8865 | 22.43637 | 24.13665 | 0.04993176 | 1.155816 | 3.483667 | 1.378948 | 0.6977674 | 2068.712 | 190.8249 | 5240.406 | 0
9.903168 | 22.45204 | 24.16846 | 0.05001526 | 1.155848 | 3.483699 | 1.381254 | 0.698687 | 2069.442 | 190.8923 | 5238.555 | 0
9.919832 | 22.46571 | 24.19539 | 0.05009771 | 1.155875 | 3.483726 | 1.383531 | 0.6994655 | 2070.548 | 190.9943 | 5235.76 | 0
9.9365 | 22.47726 | 24.23033 | 0.05018142 | 1.15591 | 3.48376 | 1.385843 | 0.7004755 | 2071.017 | 191.0375 | 5234.574 | 0
9.953168 | 22.48742 | 24.25882 | 0.05026522 | 1.155939 | 3.483789 | 1.388157 | 0.7012992 | 2072.039 | 191.1318 | 5231.992 | 0
9.969832 | 22.49617 | 24.30079 | 0.05034874 | 1.155981 | 3.483831 | 1.390464 | 0.7025125 | 2071.897 | 191.1187 | 5232.35 | 0
9.9865 | 22.50468 | 24.31972 | 0.05043164 | 1.156 | 3.48385 | 1.392753 | 0.7030595 | 2073.694 | 191.2845 | 5227.816 | 0
10.00317 | 22.51623 | 24.35543 | 0.0505149 | 1.156035 | 3.483886 | 1.395052 | 0.7040921 | 2074.072 | 191.3193 | 5226.864 | 0
10.01983 | 22.50916 | 24.38646 | 0.05059848 | 1.156066 | 3.483917 | 1.397361 | 0.7049892 | 2074.859 | 191.392 | 5224.88 | 0
10.0365 | 22.42745 | 24.41203 | 0.05068091 | 1.156092 | 3.483942 | 1.399637 | 0.7057282 | 2076.063 | 191.503 | 5221.85 | 0
10.05317 | 22.38347 | 24.44482 | 0.05076475 | 1.156125 | 3.483975 | 1.401952 | 0.7066761 | 2076.708 | 191.5625 | 5220.228 | 0
10.06983 | 22.3734 | 24.47878 | 0.05084824 | 1.156159 | 3.484009 | 1.404258 | 0.707658 | 2077.237 | 191.6113 | 5218.899 | 0
10.0865 | 22.4005 | 24.51235 | 0.05093209 | 1.156192 | 3.484042 | 1.406574 | 0.7086284 | 2077.813 | 191.6644 | 5217.452 | 0
10.10317 | 22.4341 | 24.54162 | 0.05101533 | 1.156222 | 3.484072 | 1.408872 | 0.7094749 | 2078.727 | 191.7487 | 5215.159 | 0
10.11983 | 22.43698 | 24.57226 | 0.05109822 | 1.156252 | 3.484103 | 1.411162 | 0.7103606 | 2079.508 | 191.8208 | 5213.2 | 0
10.1365 | 22.41994 | 24.61345 | 0.05118194 | 1.156294 | 3.484144 | 1.413474 | 0.7115512 | 2079.43 | 191.8136 | 5213.395 | 0
10.15317 | 22.42693 | 24.63628 | 0.05126448 | 1.156316 | 3.484167 | 1.415753 | 0.7122112 | 2080.853 | 191.9448 | 5209.83 | 0
10.16983 | 22.44816 | 24.67063 | 0.05134783 | 1.156351 | 3.484201 | 1.418055 | 0.7132043 | 2081.334 | 191.9892 | 5208.626 | 0
10.1865 | 22.47001 | 24.70362 | 0.0514316 | 1.156384 | 3.484234 | 1.420369 | 0.7141578 | 2081.946 | 192.0457 | 5207.094 | 0
10.20317 | 22.46548 | 24.74305 | 0.05151544 | 1.156423 | 3.484274 | 1.422684 | 0.7152978 | 2082.017 | 192.0522 | 5206.918 | 0
10.21983 | 22.47019 | 24.76842 | 0.05159888 | 1.156449 | 3.4843 | 1.424988 | 0.716031 | 2083.253 | 192.1662 | 5203.828 | 0
10.2365 | 22.37952 | 24.81097 | 0.05168124 | 1.156491 | 3.484341 | 1.427263 | 0.7172613 | 2083 | 192.1429 | 5204.46 | 0
10.25317 | 22.34894 | 24.84337 | 0.051765 | 1.156524 | 3.484375 | 1.429576 | 0.718198 | 2083.654 | 192.2033 | 5202.826 | 0
10.26983 | 22.39494 | 24.87382 | 0.05184846 | 1.156554 | 3.484405 | 1.43188 | 0.719078 | 2084.459 | 192.2775 | 5200.817 | 0
10.2865 | 22.43075 | 24.90992 | 0.0519319 | 1.15659 | 3.48444 | 1.434185 | 0.720122 | 2084.787 | 192.3078 | 5199.998 | 0
10.30317 | 22.41233 | 24.93686 | 0.05201503 | 1.156617 | 3.484467 | 1.436481 | 0.7209006 | 2085.87 | 192.4076 | 5197.3 | 0
10.31983 | 22.3694 | 24.97434 | 0.05209848 | 1.156655 | 3.484505 | 1.438786 | 0.7219839 | 2086.081 | 192.4271 | 5196.772 | 0
10.3365 | 22.33768 | 25.00478 | 0.05218216 | 1.156685 | 3.484536 | 1.441096 | 0.722864 | 2086.888 | 192.5015 | 5194.766 | 0
10.35317 | 22.36385 | 25.03268 | 0.05226502 | 1.156713 | 3.484563 | 1.443385 | 0.723671 | 2087.871 | 192.5922 | 5192.318 | 0
10.36983 | 22.38203 | 25.06919 | 0.05234816 | 1.15675 | 3.4846 | 1.445681 | 0.7247261 | 2088.148 | 192.6177 | 5191.63 | 0
10.3865 | 22.39004 | 25.09436 | 0.05243168 | 1.156775 | 3.484625 | 1.447988 | 0.7254538 | 2089.381 | 192.7316 | 5188.565 | 0
10.40317 | 22.36756 | 25.12363 | 0.05251482 | 1.156804 | 3.484654 | 1.450284 | 0.7263 | 2090.256 | 192.8122 | 5186.394 | 0
10.41983 | 22.2876 | 25.1658 | 0.05259843 | 1.156846 | 3.484697 | 1.452592 | 0.727519 | 2090.076 | 192.7956 | 5186.84 | 0
10.4365 | 22.23986 | 25.19644 | 0.05268164 | 1.156877 | 3.484728 | 1.45489 | 0.7284049 | 2090.837 | 192.8658 | 5184.953 | 0
10.45317 | 22.28031 | 25.21829 | 0.05276557 | 1.156899 | 3.48475 | 1.457208 | 0.7290366 | 2092.353 | 193.0057 | 5181.195 | 0
10.46983 | 22.35656 | 25.23565 | 0.05284844 | 1.156916 | 3.484766 | 1.459497 | 0.7295384 | 2094.198 | 193.1758 | 5176.632 | 0
10.4865 | 22.40011 | 25.27 | 0.05293164 | 1.156951 | 3.4848 | 1.461795 | 0.7305315 | 2094.644 | 193.2169 | 5175.53 | 0
10.50316 | 22.41967 | 25.30787 | 0.05301529 | 1.156989 | 3.484839 | 1.464105 | 0.7316261 | 2094.814 | 193.2327 | 5175.108 | 0
10.51984 | 22.44307 | 25.33734 | 0.05309772 | 1.157018 | 3.484868 | 1.466381 | 0.7324781 | 2095.631 | 193.308 | 5173.09 | 0
10.5365 | 22.48386 | 25.36739 | 0.05318157 | 1.157048 | 3.484898 | 1.468697 | 0.733347 | 2096.454 | 193.384 | 5171.06 | 0
10.55316 | 22.57398 | 25.40018 | 0.05326507 | 1.157081 | 3.484931 | 1.471003 | 0.734295 | 2097.035 | 193.4375 | 5169.628 | 0
10.56984 | 22.61402 | 25.43454 | 0.05334887 | 1.157115 | 3.484966 | 1.473317 | 0.735288 | 2097.497 | 193.4802 | 5168.488 | 0
10.5865 | 22.55232 | 25.4931 | 0.05343184 | 1.157174 | 3.485024 | 1.475608 | 0.7369812 | 2095.933 | 193.3358 | 5172.347 | 0
10.60316 | 22.4717 | 25.53 | 0.05351455 | 1.157211 | 3.485061 | 1.477893 | 0.7380478 | 2096.144 | 193.3554 | 5171.825 | 0
10.61984 | 22.38416 | 25.57256 | 0.05359808 | 1.157253 | 3.485104 | 1.480199 | 0.739278 | 2095.922 | 193.3348 | 5172.373 | 0
10.6365 | 22.39708 | 25.60905 | 0.05368196 | 1.15729 | 3.48514 | 1.482516 | 0.7403331 | 2096.211 | 193.3615 | 5171.661 | 0
10.65316 | 22.38265 | 25.62251 | 0.05376558 | 1.157304 | 3.485154 | 1.484825 | 0.740722 | 2098.373 | 193.561 | 5166.332 | 0
10.66984 | 22.36652 | 25.65237 | 0.05384846 | 1.157333 | 3.485184 | 1.487114 | 0.7415852 | 2099.162 | 193.6337 | 5164.39 | 0
10.6865 | 22.3993 | 25.6793 | 0.05393176 | 1.15736 | 3.485211 | 1.489414 | 0.7423638 | 2100.204 | 193.7298 | 5161.828 | 0
10.70316 | 22.42574 | 25.7033 | 0.05401524 | 1.157384 | 3.485234 | 1.49172 | 0.7430578 | 2101.49 | 193.8485 | 5158.668 | 0
10.71984 | 22.41116 | 25.73257 | 0.05409778 | 1.157414 | 3.485264 | 1.494 | 0.7439039 | 2102.308 | 193.9239 | 5156.662 | 0
10.7365 | 22.34674 | 25.772 | 0.05418145 | 1.157453 | 3.485303 | 1.49631 | 0.7450438 | 2102.338 | 193.9267 | 5156.588 | 0
10.75316 | 22.3028 | 25.80362 | 0.05426521 | 1.157484 | 3.485335 | 1.498623 | 0.7459579 | 2103.008 | 193.9884 | 5154.946 | 0
10.76984 | 22.29468 | 25.8243 | 0.05434873 | 1.157505 | 3.485356 | 1.50093 | 0.7465556 | 2104.558 | 194.1315 | 5151.148 | 0
10.7865 | 22.22144 | 25.86451 | 0.0544316 | 1.157546 | 3.485396 | 1.503218 | 0.7477181 | 2104.49 | 194.1252 | 5151.316 | 0
10.80316 | 22.20154 | 25.8973 | 0.0545149 | 1.157578 | 3.485428 | 1.505519 | 0.7486661 | 2105.042 | 194.1762 | 5149.963 | 0
10.81984 | 22.20826 | 25.92247 | 0.05459876 | 1.157604 | 3.485454 | 1.507835 | 0.7493938 | 2106.233 | 194.286 | 5147.052 | 0
10.8365 | 22.19916 | 25.95272 | 0.0546812 | 1.157634 | 3.485484 | 1.510112 | 0.7502684 | 2106.955 | 194.3526 | 5145.289 | 0
10.85316 | 22.23457 | 25.99606 | 0.05476463 | 1.157677 | 3.485528 | 1.512416 | 0.7515211 | 2106.651 | 194.3246 | 5146.03 | 0
10.86984 | 22.2654 | 26.02963 | 0.05484843 | 1.157711 | 3.485561 | 1.51473 | 0.7524916 | 2107.154 | 194.3709 | 5144.803 | 0
10.8865 | 22.28552 | 26.06066 | 0.05493208 | 1.157742 | 3.485592 | 1.51704 | 0.7533887 | 2107.854 | 194.4355 | 5143.094 | 0
10.90316 | 22.27368 | 26.08701 | 0.05501492 | 1.157768 | 3.485619 | 1.519328 | 0.7541503 | 2108.901 | 194.5321 | 5140.54 | 0
10.91984 | 22.29816 | 26.1153 | 0.05509817 | 1.157797 | 3.485647 | 1.521626 | 0.7549682 | 2109.804 | 194.6154 | 5138.34 | 0
10.9365 | 22.3214 | 26.14282 | 0.05518204 | 1.157824 | 3.485674 | 1.523944 | 0.7557639 | 2110.792 | 194.7065 | 5135.935 | 0
10.95316 | 22.33126 | 26.17034 | 0.05526458 | 1.157852 | 3.485702 | 1.526222 | 0.7565593 | 2111.726 | 194.7926 | 5133.664 | 0
10.96984 | 22.34792 | 26.20058 | 0.0553481 | 1.157882 | 3.485732 | 1.528529 | 0.7574338 | 2112.476 | 194.8618 | 5131.842 | 0
10.9865 | 22.34653 | 26.23182 | 0.0554318 | 1.157913 | 3.485764 | 1.530841 | 0.7583365 | 2113.152 | 194.9242 | 5130.199 | 0
11.00316 | 22.35338 | 26.27691 | 0.05551544 | 1.157958 | 3.485809 | 1.533151 | 0.7596401 | 2112.708 | 194.8833 | 5131.276 | 0
11.01984 | 22.29098 | 26.32024 | 0.05559878 | 1.158002 | 3.485852 | 1.535452 | 0.760893 | 2112.396 | 194.8545 | 5132.036 | 0
11.0365 | 22.32506 | 26.34815 | 0.05568129 | 1.15803 | 3.48588 | 1.537731 | 0.7616998 | 2113.29 | 194.937 | 5129.864 | 0
11.05316 | 22.31705 | 26.37098 | 0.05576512 | 1.158052 | 3.485903 | 1.540046 | 0.7623597 | 2114.64 | 195.0615 | 5126.59 | 0
11.06984 | 22.31776 | 26.3942 | 0.05584862 | 1.158076 | 3.485926 | 1.542352 | 0.763031 | 2115.943 | 195.1816 | 5123.432 | 0
11.0865 | 22.36364 | 26.4307 | 0.05593111 | 1.158112 | 3.485962 | 1.54463 | 0.7640862 | 2116.142 | 195.2 | 5122.95 | 0
11.10316 | 22.38028 | 26.45782 | 0.05601494 | 1.15814 | 3.48599 | 1.546945 | 0.7648703 | 2117.141 | 195.2922 | 5120.533 | 0
11.11984 | 22.3952 | 26.48984 | 0.05609868 | 1.158171 | 3.486022 | 1.549258 | 0.7657956 | 2117.744 | 195.3478 | 5119.075 | 0
11.1365 | 22.38806 | 26.52946 | 0.05618174 | 1.158211 | 3.486062 | 1.551552 | 0.7669412 | 2117.711 | 195.3448 | 5119.154 | 0
11.15316 | 22.31706 | 26.564 | 0.05626442 | 1.158246 | 3.486096 | 1.553835 | 0.76794 | 2118.07 | 195.3778 | 5118.288 | 0
11.16984 | 22.3757 | 26.59328 | 0.05634834 | 1.158275 | 3.486125 | 1.556152 | 0.7687861 | 2118.894 | 195.4539 | 5116.296 | 0
11.1865 | 22.40529 | 26.63525 | 0.05643208 | 1.158317 | 3.486167 | 1.558465 | 0.7699994 | 2118.699 | 195.4359 | 5116.768 | 0
11.20316 | 22.41388 | 26.67097 | 0.05651576 | 1.158353 | 3.486203 | 1.560776 | 0.7710321 | 2119 | 195.4636 | 5116.042 | 0
11.21984 | 22.41623 | 26.70728 | 0.05659804 | 1.158389 | 3.486239 | 1.563048 | 0.7720816 | 2119.199 | 195.482 | 5115.56 | 0
11.2365 | 22.35699 | 26.73518 | 0.05668157 | 1.158417 | 3.486267 | 1.565355 | 0.7728882 | 2120.112 | 195.5662 | 5113.358 | 0
11.25316 | 22.22326 | 26.77637 | 0.0567651 | 1.158458 | 3.486308 | 1.567662 | 0.774079 | 2119.97 | 195.5531 | 5113.7 | 0
11.26984 | 22.2018 | 26.80213 | 0.05684786 | 1.158484 | 3.486334 | 1.569948 | 0.7748237 | 2121.02 | 195.65 | 5111.167 | 0
11.2865 | 22.20102 | 26.84019 | 0.05693179 | 1.158522 | 3.486372 | 1.572266 | 0.775924 | 2121.14 | 195.661 | 5110.881 | 0
11.30316 | 22.1266 | 26.87884 | 0.0570149 | 1.158561 | 3.486411 | 1.574561 | 0.7770415 | 2121.182 | 195.6649 | 5110.778 | 0
11.31984 | 22.04759 | 26.90616 | 0.05709875 | 1.158588 | 3.486438 | 1.576876 | 0.7778313 | 2122.144 | 195.7537 | 5108.461 | 0
11.3365 | 22.01283 | 26.93348 | 0.0571813 | 1.158615 | 3.486466 | 1.579156 | 0.7786211 | 2123.056 | 195.8378 | 5106.266 | 0
11.35316 | 22.01838 | 26.97506 | 0.05726458 | 1.158657 | 3.486507 | 1.581456 | 0.779823 | 2122.871 | 195.8208 | 5106.711 | 0
11.36984 | 22.03569 | 26.9934 | 0.05734851 | 1.158675 | 3.486526 | 1.583774 | 0.780353 | 2124.539 | 195.9746 | 5102.703 | 0
11.3865 | 22.03642 | 27.0135 | 0.05743179 | 1.158695 | 3.486545 | 1.586073 | 0.780934 | 2126.041 | 196.1131 | 5099.098 | 0
11.40316 | 22.07038 | 27.03065 | 0.05751476 | 1.158713 | 3.486563 | 1.588365 | 0.7814301 | 2127.761 | 196.2718 | 5094.976 | 0
11.41984 | 22.14688 | 27.05719 | 0.0575987 | 1.158739 | 3.48659 | 1.590684 | 0.7821975 | 2128.776 | 196.3654 | 5092.546 | 0
11.4365 | 22.17405 | 27.0853 | 0.05768219 | 1.158767 | 3.486618 | 1.592989 | 0.78301 | 2129.65 | 196.446 | 5090.457 | 0
11.45316 | 22.15459 | 27.12629 | 0.05776462 | 1.158808 | 3.486658 | 1.595266 | 0.784195 | 2129.47 | 196.4294 | 5090.887 | 0
11.46984 | 22.168 | 27.16592 | 0.05784814 | 1.158848 | 3.486698 | 1.597572 | 0.7853406 | 2129.438 | 196.4266 | 5090.962 | 0
11.4865 | 22.17228 | 27.2032 | 0.05793192 | 1.158885 | 3.486736 | 1.599886 | 0.7864182 | 2129.6 | 196.4414 | 5090.576 | 0
11.50316 | 22.20119 | 27.23735 | 0.05801536 | 1.15892 | 3.48677 | 1.60219 | 0.7874057 | 2129.992 | 196.4776 | 5089.637 | 0
11.51984 | 22.22926 | 27.27756 | 0.05809876 | 1.15896 | 3.48681 | 1.604493 | 0.7885681 | 2129.91 | 196.47 | 5089.834 | 0
11.5365 | 22.25014 | 27.3084 | 0.05818144 | 1.15899 | 3.48684 | 1.606776 | 0.7894597 | 2130.533 | 196.5275 | 5088.347 | 0
11.55316 | 22.27495 | 27.34354 | 0.05826526 | 1.159026 | 3.486876 | 1.609091 | 0.7904753 | 2130.86 | 196.5577 | 5087.564 | 0
11.56984 | 22.28379 | 27.38316 | 0.0583486 | 1.159065 | 3.486916 | 1.611393 | 0.7916208 | 2130.82 | 196.554 | 5087.66 | 0
11.5865 | 22.2654 | 27.41497 | 0.05843176 | 1.159097 | 3.486948 | 1.61369 | 0.7925406 | 2131.381 | 196.6058 | 5086.321 | 0
11.60316 | 22.2587 | 27.4505 | 0.05851479 | 1.159133 | 3.486983 | 1.615982 | 0.7935675 | 2131.648 | 196.6303 | 5085.686 | 0
11.61984 | 22.28402 | 27.48504 | 0.05859851 | 1.159167 | 3.487018 | 1.618295 | 0.7945662 | 2132.015 | 196.6642 | 5084.81 | 0
11.6365 | 22.30952 | 27.5106 | 0.05868212 | 1.159193 | 3.487043 | 1.620604 | 0.7953051 | 2133.072 | 196.7618 | 5082.289 | 0
11.65316 | 22.31846 | 27.53988 | 0.05876461 | 1.159222 | 3.487072 | 1.622882 | 0.7961514 | 2133.8 | 196.8289 | 5080.554 | 0
11.66984 | 22.33694 | 27.5756 | 0.05884838 | 1.159258 | 3.487108 | 1.625195 | 0.797184 | 2134.074 | 196.8541 | 5079.904 | 0
11.6865 | 22.35734 | 27.60254 | 0.05893183 | 1.159285 | 3.487135 | 1.6275 | 0.7979626 | 2135.016 | 196.941 | 5077.664 | 0
11.70316 | 22.37014 | 27.64059 | 0.05901588 | 1.159323 | 3.487173 | 1.629821 | 0.799063 | 2135.116 | 196.9503 | 5077.424 | 0
11.71984 | 22.36716 | 27.6683 | 0.05909805 | 1.159351 | 3.4872 | 1.63209 | 0.799864 | 2135.948 | 197.027 | 5075.447 | 0
11.7365 | 22.35624 | 27.70539 | 0.05918183 | 1.159388 | 3.487238 | 1.634404 | 0.8009362 | 2136.112 | 197.0422 | 5075.056 | 0
11.75316 | 22.3687 | 27.73486 | 0.05926537 | 1.159417 | 3.487268 | 1.636711 | 0.8017882 | 2136.855 | 197.1106 | 5073.292 | 0
11.76984 | 22.3853 | 27.75886 | 0.05934778 | 1.159441 | 3.487292 | 1.638987 | 0.802482 | 2137.976 | 197.2141 | 5070.632 | 0
11.7865 | 22.37813 | 27.78911 | 0.05943156 | 1.159472 | 3.487322 | 1.6413 | 0.8033566 | 2138.663 | 197.2775 | 5069.002 | 0
11.80316 | 22.38494 | 27.82659 | 0.05951538 | 1.159509 | 3.48736 | 1.643615 | 0.80444 | 2138.795 | 197.2896 | 5068.69 | 0
11.81984 | 22.41196 | 27.85723 | 0.05959919 | 1.15954 | 3.48739 | 1.64593 | 0.8053257 | 2139.452 | 197.3502 | 5067.136 | 0
11.8365 | 22.40198 | 27.89783 | 0.05968156 | 1.15958 | 3.48743 | 1.648205 | 0.8064995 | 2139.29 | 197.3353 | 5067.517 | 0
11.85316 | 22.41292 | 27.9316 | 0.0597649 | 1.159614 | 3.487464 | 1.650506 | 0.8074756 | 2139.688 | 197.372 | 5066.576 | 0
11.86984 | 22.4432 | 27.9638 | 0.05984865 | 1.159646 | 3.487497 | 1.652819 | 0.8084068 | 2140.219 | 197.4209 | 5065.319 | 0
11.8865 | 22.46237 | 28.00382 | 0.05993146 | 1.159686 | 3.487537 | 1.655106 | 0.8095634 | 2140.117 | 197.4116 | 5065.559 | 0
11.90316 | 22.47382 | 28.04208 | 0.06001582 | 1.159725 | 3.487575 | 1.657436 | 0.8106695 | 2140.206 | 197.4198 | 5065.348 | 0
11.91984 | 22.47574 | 28.069 | 0.06009828 | 1.159752 | 3.487602 | 1.659713 | 0.811448 | 2141.09 | 197.5014 | 5063.257 | 0
11.9365 | 22.47861 | 28.10765 | 0.06018195 | 1.15979 | 3.48764 | 1.662024 | 0.8125652 | 2141.123 | 197.5044 | 5063.18 | 0
11.95316 | 22.45327 | 28.13928 | 0.06026545 | 1.159822 | 3.487672 | 1.66433 | 0.8134793 | 2141.685 | 197.5562 | 5061.852 | 0
11.96984 | 22.46104 | 28.16894 | 0.06034799 | 1.159852 | 3.487702 | 1.666609 | 0.8143369 | 2142.36 | 197.6184 | 5060.258 | 0
11.9865 | 22.45537 | 28.20524 | 0.06043172 | 1.159888 | 3.487738 | 1.668922 | 0.8153863 | 2142.57 | 197.6379 | 5059.759 | 0
12.00316 | 22.41926 | 28.24526 | 0.06051533 | 1.159928 | 3.487778 | 1.671231 | 0.8165432 | 2142.495 | 197.631 | 5059.937 | 0
12.01998 | 22.3766 | 28.27258 | 0.06059822 | 1.159956 | 3.487806 | 1.67352 | 0.8173331 | 2143.356 | 197.7104 | 5057.903 | 0
12.03667 | 22.39988 | 28.30869 | 0.06068129 | 1.159991 | 3.487842 | 1.675814 | 0.818377 | 2143.557 | 197.7289 | 5057.43 | 0
12.05334 | 22.42099 | 28.34109 | 0.06076516 | 1.160024 | 3.487874 | 1.67813 | 0.8193137 | 2144.066 | 197.7759 | 5056.23 | 0
12.07 | 22.4318 | 28.37837 | 0.06084878 | 1.160061 | 3.487912 | 1.680439 | 0.8203915 | 2144.196 | 197.7878 | 5055.924 | 0
12.08667 | 22.41058 | 28.40296 | 0.06093194 | 1.160086 | 3.487936 | 1.682736 | 0.8211022 | 2145.268 | 197.8867 | 5053.398 | 0
12.10334 | 22.389 | 28.44551 | 0.0610147 | 1.160128 | 3.487979 | 1.685022 | 0.8223324 | 2144.968 | 197.859 | 5054.103 | 0
12.12 | 22.37494 | 28.47283 | 0.06109852 | 1.160156 | 3.488006 | 1.687337 | 0.8231222 | 2145.854 | 197.9407 | 5052.018 | 0
12.13666 | 22.39797 | 28.51363 | 0.06118225 | 1.160196 | 3.488047 | 1.689649 | 0.8243016 | 2145.719 | 197.9284 | 5052.334 | 0
12.15334 | 22.34635 | 28.53724 | 0.06126537 | 1.16022 | 3.48807 | 1.691944 | 0.8249842 | 2146.857 | 198.0333 | 5049.656 | 0
12.17 | 22.31314 | 28.5712 | 0.06134815 | 1.160254 | 3.488105 | 1.694231 | 0.825966 | 2147.202 | 198.0651 | 5048.844 | 0
12.18667 | 22.3086 | 28.60497 | 0.06143196 | 1.160288 | 3.488138 | 1.696545 | 0.8269421 | 2147.598 | 198.1016 | 5047.916 | 0
12.20333 | 22.29214 | 28.63834 | 0.06151512 | 1.160321 | 3.488172 | 1.698842 | 0.8279069 | 2147.998 | 198.1386 | 5046.973 | 0
12.22 | 22.29532 | 28.66605 | 0.06159824 | 1.160349 | 3.4882 | 1.701137 | 0.828708 | 2148.822 | 198.2145 | 5045.039 | 0
12.23667 | 22.32642 | 28.70275 | 0.0616816 | 1.160386 | 3.488236 | 1.703439 | 0.8297689 | 2148.979 | 198.229 | 5044.671 | 0
12.25334 | 22.3401 | 28.73418 | 0.06176536 | 1.160417 | 3.488268 | 1.705752 | 0.8306774 | 2149.544 | 198.2811 | 5043.346 | 0
12.27 | 22.36952 | 28.78122 | 0.06184907 | 1.160464 | 3.488315 | 1.708064 | 0.8320374 | 2148.939 | 198.2253 | 5044.765 | 0
12.28667 | 22.38568 | 28.82241 | 0.06193109 | 1.160506 | 3.488356 | 1.710329 | 0.8332281 | 2148.713 | 198.2045 | 5045.294 | 0
12.30334 | 22.3646 | 28.85324 | 0.06201474 | 1.160536 | 3.488386 | 1.712639 | 0.8341195 | 2149.316 | 198.2601 | 5043.88 | 0
12.32 | 22.35968 | 28.88096 | 0.0620986 | 1.160564 | 3.488414 | 1.714955 | 0.8349207 | 2150.158 | 198.3377 | 5041.906 | 0
12.33667 | 22.30647 | 28.90691 | 0.06218224 | 1.16059 | 3.48844 | 1.717266 | 0.835671 | 2151.12 | 198.4266 | 5039.648 | 0
12.35334 | 22.2875 | 28.95259 | 0.0622652 | 1.160636 | 3.488486 | 1.719556 | 0.8369915 | 2150.592 | 198.3778 | 5040.886 | 0
12.37 | 22.29476 | 28.9723 | 0.06234837 | 1.160656 | 3.488506 | 1.721853 | 0.8375611 | 2152 | 198.5077 | 5037.588 | 0
12.38666 | 22.29697 | 29.00625 | 0.06243217 | 1.16069 | 3.48854 | 1.724167 | 0.838543 | 2152.369 | 198.5418 | 5036.724 | 0
12.40334 | 22.33448 | 29.04197 | 0.06251494 | 1.160725 | 3.488576 | 1.726453 | 0.8395756 | 2152.572 | 198.5604 | 5036.25 | 0
12.42 | 22.3599 | 29.07222 | 0.06259806 | 1.160756 | 3.488606 | 1.728749 | 0.8404501 | 2153.192 | 198.6176 | 5034.801 | 0
12.43667 | 22.38568 | 29.11283 | 0.06268182 | 1.160796 | 3.488647 | 1.731062 | 0.8416238 | 2153.066 | 198.606 | 5035.096 | 0
12.45333 | 22.40525 | 29.1419 | 0.06276521 | 1.160825 | 3.488675 | 1.733365 | 0.8424644 | 2153.779 | 198.6718 | 5033.428 | 0
12.47 | 22.41101 | 29.17548 | 0.06284863 | 1.160859 | 3.488709 | 1.735669 | 0.843435 | 2154.16 | 198.7069 | 5032.538 | 0
12.48667 | 22.41696 | 29.20319 | 0.06293149 | 1.160886 | 3.488737 | 1.737957 | 0.8442361 | 2154.953 | 198.7801 | 5030.686 | 0
12.50334 | 22.35968 | 29.2352 | 0.06301531 | 1.160919 | 3.488769 | 1.740272 | 0.8451613 | 2155.461 | 198.8269 | 5029.5 | 0
12.52 | 22.3013 | 29.27404 | 0.06309818 | 1.160957 | 3.488808 | 1.74256 | 0.8462843 | 2155.431 | 198.8242 | 5029.57 | 0
12.53667 | 22.3523 | 29.30644 | 0.06318106 | 1.16099 | 3.48884 | 1.744849 | 0.847221 | 2155.876 | 198.8652 | 5028.53 | 0
12.55334 | 22.41238 | 29.35329 | 0.06326474 | 1.161037 | 3.488887 | 1.74716 | 0.8485754 | 2155.286 | 198.8108 | 5029.908 | 0
12.57 | 22.42927 | 29.38296 | 0.06334859 | 1.161066 | 3.488916 | 1.749476 | 0.849433 | 2155.964 | 198.8734 | 5028.326 | 0
12.58667 | 22.44188 | 29.40559 | 0.0634315 | 1.161089 | 3.48894 | 1.751765 | 0.8500874 | 2157.124 | 198.9803 | 5025.624 | 0
12.60334 | 22.45056 | 29.43642 | 0.06351462 | 1.16112 | 3.48897 | 1.754061 | 0.8509788 | 2157.688 | 199.0324 | 5024.308 | 0
12.62 | 22.45576 | 29.46882 | 0.06359843 | 1.161152 | 3.489003 | 1.756375 | 0.8519153 | 2158.16 | 199.0759 | 5023.211 | 0
12.63666 | 22.48663 | 29.50161 | 0.06368113 | 1.161185 | 3.489036 | 1.75866 | 0.8528632 | 2158.564 | 199.1132 | 5022.268 | 0
12.65334 | 22.50811 | 29.53342 | 0.0637643 | 1.161217 | 3.489067 | 1.760956 | 0.853783 | 2159.056 | 199.1585 | 5021.126 | 0
12.67 | 22.46856 | 29.56544 | 0.06384774 | 1.161249 | 3.4891 | 1.763261 | 0.8547082 | 2159.54 | 199.2032 | 5020 | 0
12.68667 | 22.46673 | 29.60799 | 0.06393176 | 1.161292 | 3.489142 | 1.765581 | 0.8559386 | 2159.274 | 199.1787 | 5020.618 | 0
12.70333 | 22.4928 | 29.65094 | 0.06401468 | 1.161334 | 3.489185 | 1.767871 | 0.8571801 | 2158.944 | 199.1482 | 5021.387 | 0
12.72 | 22.49076 | 29.67924 | 0.06409785 | 1.161363 | 3.489213 | 1.770168 | 0.8579981 | 2159.687 | 199.2168 | 5019.657 | 0
12.73667 | 22.43624 | 29.72394 | 0.06418126 | 1.161408 | 3.489258 | 1.772472 | 0.8592905 | 2159.245 | 199.176 | 5020.686 | 0
12.75334 | 22.33502 | 29.75829 | 0.06426501 | 1.161442 | 3.489292 | 1.774784 | 0.8602836 | 2159.567 | 199.2057 | 5019.937 | 0
12.77 | 22.3393 | 29.78248 | 0.06434708 | 1.161466 | 3.489316 | 1.777051 | 0.860983 | 2160.568 | 199.298 | 5017.611 | 0
12.78667 | 22.34748 | 29.81684 | 0.0644309 | 1.161501 | 3.48935 | 1.779366 | 0.8619759 | 2160.89 | 199.3277 | 5016.864 | 0
12.80333 | 22.37652 | 29.84416 | 0.06451482 | 1.161528 | 3.489378 | 1.781683 | 0.8627658 | 2161.724 | 199.4046 | 5014.93 | 0
12.82 | 22.40847 | 29.87695 | 0.06459791 | 1.161561 | 3.489411 | 1.783978 | 0.8637139 | 2162.133 | 199.4424 | 5013.98 | 0
12.83667 | 22.42677 | 29.90564 | 0.06468075 | 1.16159 | 3.48944 | 1.786266 | 0.8645431 | 2162.828 | 199.5065 | 5012.368 | 0
12.85334 | 22.43005 | 29.93452 | 0.06476452 | 1.161618 | 3.489469 | 1.788579 | 0.8653781 | 2163.54 | 199.5722 | 5010.718 | 0
12.87 | 22.43225 | 29.97044 | 0.06484761 | 1.161654 | 3.489505 | 1.790874 | 0.8664165 | 2163.72 | 199.5887 | 5010.303 | 0
12.88667 | 22.44015 | 30.00478 | 0.06493037 | 1.161689 | 3.489539 | 1.793159 | 0.8674095 | 2164 | 199.6146 | 5009.653 | 0
12.90334 | 22.46354 | 30.03875 | 0.06501418 | 1.161723 | 3.489572 | 1.795474 | 0.8683914 | 2164.344 | 199.6464 | 5008.858 | 0
12.92 | 22.48166 | 30.08052 | 0.06509781 | 1.161764 | 3.489615 | 1.797784 | 0.8695991 | 2164.119 | 199.6256 | 5009.379 | 0
12.93667 | 22.49678 | 30.1055 | 0.06518098 | 1.16179 | 3.48964 | 1.80008 | 0.870321 | 2165.086 | 199.7148 | 5007.141 | 0
12.95333 | 22.50881 | 30.14551 | 0.06526374 | 1.16183 | 3.48968 | 1.802366 | 0.871478 | 2164.957 | 199.7029 | 5007.44 | 0
12.97 | 22.50758 | 30.17869 | 0.06534749 | 1.161863 | 3.489713 | 1.804679 | 0.872437 | 2165.352 | 199.7393 | 5006.526 | 0
12.98667 | 22.47332 | 30.2148 | 0.06543028 | 1.161899 | 3.48975 | 1.806965 | 0.8734809 | 2165.504 | 199.7534 | 5006.174 | 0
13.00333 | 22.48092 | 30.24525 | 0.06551334 | 1.161929 | 3.48978 | 1.809259 | 0.8743611 | 2166.07 | 199.8056 | 5004.866 | 0
13.02 | 22.50332 | 30.28448 | 0.06559705 | 1.161969 | 3.489819 | 1.81157 | 0.8754953 | 2166.028 | 199.8017 | 5004.963 | 0
13.03667 | 22.52366 | 30.32079 | 0.06568084 | 1.162005 | 3.489856 | 1.813885 | 0.8765449 | 2166.198 | 199.8174 | 5004.57 | 0
13.05333 | 22.53597 | 30.34889 | 0.06576402 | 1.162033 | 3.489883 | 1.816182 | 0.8773574 | 2166.934 | 199.8852 | 5002.872 | 0
13.07 | 22.5511 | 30.38012 | 0.06584674 | 1.162064 | 3.489914 | 1.818466 | 0.87826 | 2167.428 | 199.9309 | 5001.73 | 0
13.08667 | 22.56216 | 30.42404 | 0.06593037 | 1.162108 | 3.489959 | 1.820776 | 0.8795297 | 2167.048 | 199.8958 | 5002.606 | 0
13.10334 | 22.56763 | 30.45527 | 0.06601392 | 1.16214 | 3.48999 | 1.823084 | 0.8804325 | 2167.57 | 199.9439 | 5001.402 | 0
13.12 | 22.58082 | 30.48591 | 0.06609632 | 1.16217 | 3.49002 | 1.825359 | 0.8813184 | 2168.094 | 199.9923 | 5000.194 | 0
13.13667 | 22.58545 | 30.52104 | 0.06618011 | 1.162205 | 3.490056 | 1.827673 | 0.8823341 | 2168.344 | 200.0153 | 4999.619 | 0
13.15334 | 22.57868 | 30.5677 | 0.06626372 | 1.162252 | 3.490102 | 1.829982 | 0.8836828 | 2167.77 | 199.9623 | 5000.943 | 0
13.17 | 22.58889 | 30.59892 | 0.06634714 | 1.162283 | 3.490134 | 1.832286 | 0.8845856 | 2168.284 | 200.0098 | 4999.757 | 0
13.18667 | 22.59632 | 30.63445 | 0.06642994 | 1.162319 | 3.490169 | 1.834572 | 0.8856125 | 2168.472 | 200.0271 | 4999.324 | 0
13.20333 | 22.60403 | 30.66665 | 0.06651342 | 1.162351 | 3.490202 | 1.836878 | 0.8865434 | 2168.917 | 200.0681 | 4998.297 | 0
13.22 | 22.61295 | 30.70296 | 0.06659711 | 1.162388 | 3.490238 | 1.839189 | 0.8875931 | 2169.078 | 200.083 | 4997.926 | 0
13.23667 | 22.62008 | 30.74239 | 0.06668046 | 1.162427 | 3.490277 | 1.841491 | 0.8887329 | 2169.007 | 200.0765 | 4998.09 | 0
13.25333 | 22.60375 | 30.7783 | 0.06676288 | 1.162463 | 3.490313 | 1.843767 | 0.8897712 | 2169.154 | 200.09 | 4997.75 | 0
13.27 | 22.57041 | 30.81774 | 0.06684669 | 1.162502 | 3.490353 | 1.846082 | 0.890911 | 2169.098 | 200.0849 | 4997.88 | 0
13.28667 | 22.59479 | 30.86342 | 0.06693015 | 1.162548 | 3.490398 | 1.848386 | 0.8922316 | 2168.592 | 200.0382 | 4999.046 | 0
13.30333 | 22.6153 | 30.89347 | 0.06701299 | 1.162578 | 3.490428 | 1.850674 | 0.8931006 | 2169.164 | 200.0909 | 4997.728 | 0
13.32 | 22.63198 | 30.93114 | 0.0670961 | 1.162616 | 3.490466 | 1.852969 | 0.8941895 | 2169.208 | 200.0951 | 4997.625 | 0
13.33667 | 22.52482 | 30.97038 | 0.0671798 | 1.162655 | 3.490506 | 1.855281 | 0.8953238 | 2169.163 | 200.0909 | 4997.73 | 0
13.35334 | 22.50863 | 30.9977 | 0.06726356 | 1.162682 | 3.490533 | 1.857594 | 0.8961136 | 2169.953 | 200.1638 | 4995.91 | 0
13.37 | 22.51858 | 31.03205 | 0.06734662 | 1.162717 | 3.490567 | 1.859888 | 0.8971069 | 2170.228 | 200.1891 | 4995.278 | 0
13.38667 | 22.50778 | 31.0746 | 0.06742939 | 1.162759 | 3.49061 | 1.862174 | 0.8983369 | 2169.919 | 200.1606 | 4995.988 | 0
13.40334 | 22.50824 | 31.10759 | 0.06751318 | 1.162792 | 3.490642 | 1.864488 | 0.8992905 | 2170.312 | 200.1968 | 4995.084 | 0
13.42 | 22.53216 | 31.14116 | 0.0675962 | 1.162826 | 3.490676 | 1.86678 | 0.9002609 | 2170.638 | 200.227 | 4994.333 | 0
13.43667 | 22.53937 | 31.18762 | 0.06767951 | 1.162872 | 3.490722 | 1.869081 | 0.9016041 | 2170.076 | 200.1751 | 4995.626 | 0
13.45333 | 22.54811 | 31.22198 | 0.06776262 | 1.162907 | 3.490757 | 1.871376 | 0.9025974 | 2170.35 | 200.2004 | 4994.996 | 0
13.47 | 22.55376 | 31.25184 | 0.06784644 | 1.162936 | 3.490787 | 1.873692 | 0.9034606 | 2170.959 | 200.2565 | 4993.596 | 0
13.48667 | 22.53833 | 31.28189 | 0.0679293 | 1.162966 | 3.490817 | 1.87598 | 0.9043293 | 2171.522 | 200.3084 | 4992.302 | 0
13.50333 | 22.52634 | 31.30999 | 0.06801244 | 1.162995 | 3.490845 | 1.878276 | 0.9051418 | 2172.228 | 200.3736 | 4990.678 | 0
13.52 | 22.5542 | 31.3502 | 0.0680961 | 1.163035 | 3.490885 | 1.880586 | 0.9063043 | 2172.11 | 200.3627 | 4990.948 | 0
13.53667 | 22.57453 | 31.39686 | 0.06817976 | 1.163082 | 3.490932 | 1.882896 | 0.9076531 | 2171.547 | 200.3108 | 4992.243 | 0
13.55333 | 22.57335 | 31.43336 | 0.0682625 | 1.163118 | 3.490968 | 1.885182 | 0.9087082 | 2171.658 | 200.321 | 4991.988 | 0
13.57 | 22.58875 | 31.48432 | 0.068346 | 1.163169 | 3.491019 | 1.887488 | 0.9101812 | 2170.795 | 200.2414 | 4993.972 | 0
13.58667 | 22.6021 | 31.5218 | 0.06842896 | 1.163207 | 3.491057 | 1.889779 | 0.9112647 | 2170.846 | 200.2461 | 4993.854 | 0
13.60334 | 22.60354 | 31.5579 | 0.0685128 | 1.163243 | 3.491094 | 1.892094 | 0.9123086 | 2171.019 | 200.2621 | 4993.457 | 0
13.62 | 22.58956 | 31.5903 | 0.06859592 | 1.163275 | 3.491125 | 1.894389 | 0.9132452 | 2171.424 | 200.2994 | 4992.528 | 0
13.63667 | 22.59516 | 31.62446 | 0.06867862 | 1.163309 | 3.49116 | 1.896674 | 0.9142326 | 2171.694 | 200.3243 | 4991.906 | 0
13.65334 | 22.57917 | 31.65744 | 0.06876242 | 1.163342 | 3.491192 | 1.898988 | 0.9151862 | 2172.078 | 200.3597 | 4991.024 | 0
13.67 | 22.57965 | 31.6916 | 0.06884622 | 1.163377 | 3.491227 | 1.901302 | 0.9161736 | 2172.381 | 200.3877 | 4990.326 | 0
13.68667 | 22.58384 | 31.7195 | 0.06892912 | 1.163404 | 3.491255 | 1.903591 | 0.9169804 | 2173.083 | 200.4525 | 4988.714 | 0
13.70333 | 22.6044 | 31.74409 | 0.06901232 | 1.163429 | 3.49128 | 1.905889 | 0.9176911 | 2174.021 | 200.539 | 4986.562 | 0
13.72 | 22.63163 | 31.77395 | 0.06909606 | 1.163459 | 3.491309 | 1.908202 | 0.9185544 | 2174.614 | 200.5936 | 4985.203 | 0
13.73667 | 22.65101 | 31.81026 | 0.0691781 | 1.163496 | 3.491345 | 1.910467 | 0.9196039 | 2174.71 | 200.6026 | 4984.981 | 0
13.75333 | 22.66335 | 31.8368 | 0.06926197 | 1.163522 | 3.491372 | 1.912784 | 0.9203712 | 2175.532 | 200.6784 | 4983.097 | 0
13.77 | 22.66607 | 31.87408 | 0.06934576 | 1.163559 | 3.49141 | 1.915098 | 0.9214489 | 2175.616 | 200.6861 | 4982.906 | 0
13.78667 | 22.66756 | 31.91136 | 0.06942954 | 1.163596 | 3.491447 | 1.917412 | 0.9225268 | 2175.7 | 200.6939 | 4982.713 | 0
13.80333 | 22.6752 | 31.9465 | 0.06951226 | 1.163632 | 3.491482 | 1.919696 | 0.9235424 | 2175.896 | 200.712 | 4982.264 | 0
13.82 | 22.68392 | 31.98378 | 0.06959524 | 1.163669 | 3.49152 | 1.921987 | 0.9246202 | 2175.954 | 200.7173 | 4982.131 | 0
13.83667 | 22.68588 | 32.0195 | 0.06967908 | 1.163705 | 3.491555 | 1.924303 | 0.9256528 | 2176.146 | 200.735 | 4981.693 | 0
13.85334 | 22.68466 | 32.05736 | 0.06976211 | 1.163743 | 3.491593 | 1.926596 | 0.9267475 | 2176.165 | 200.7368 | 4981.649 | 0
13.87 | 22.68682 | 32.09191 | 0.06984481 | 1.163777 | 3.491628 | 1.92888 | 0.9277462 | 2176.399 | 200.7584 | 4981.113 | 0
13.88667 | 22.69278 | 32.129 | 0.06992851 | 1.163814 | 3.491664 | 1.931191 | 0.9288184 | 2176.492 | 200.767 | 4980.9 | 0
13.90334 | 22.6977 | 32.17077 | 0.07001228 | 1.163856 | 3.491706 | 1.933504 | 0.9300259 | 2176.27 | 200.7464 | 4981.409 | 0
13.92 | 22.70168 | 32.20473 | 0.07009572 | 1.16389 | 3.49174 | 1.935809 | 0.9310078 | 2176.566 | 200.7738 | 4980.731 | 0
13.93667 | 22.70644 | 32.234 | 0.07017813 | 1.16392 | 3.49177 | 1.938085 | 0.9318541 | 2177.146 | 200.8272 | 4979.404 | 0
13.95333 | 22.68426 | 32.27363 | 0.07026184 | 1.163959 | 3.49181 | 1.940397 | 0.9329999 | 2177.066 | 200.8199 | 4979.586 | 0
13.97 | 22.65394 | 32.31189 | 0.07034558 | 1.163998 | 3.491848 | 1.942709 | 0.9341056 | 2177.08 | 200.8212 | 4979.555 | 0
13.98667 | 22.64334 | 32.34429 | 0.0704277 | 1.16403 | 3.49188 | 1.944977 | 0.9350422 | 2177.438 | 200.8542 | 4978.735 | 0
14.00333 | 22.65808 | 32.39231 | 0.07051161 | 1.164078 | 3.491928 | 1.947294 | 0.9364306 | 2176.801 | 200.7954 | 4980.194 | 0
14.02 | 22.6794 | 32.42706 | 0.07059503 | 1.164112 | 3.491963 | 1.949598 | 0.937435 | 2177.041 | 200.8176 | 4979.644 | 0
14.03667 | 22.629 | 32.45613 | 0.07067884 | 1.164142 | 3.491992 | 1.951912 | 0.9382756 | 2177.672 | 200.8758 | 4978.2 | 0
14.05333 | 22.63433 | 32.49791 | 0.07076093 | 1.164184 | 3.492034 | 1.95418 | 0.9394832 | 2177.4 | 200.8506 | 4978.824 | 0
14.07 | 22.6567 | 32.54125 | 0.07084484 | 1.164227 | 3.492078 | 1.956497 | 0.9407361 | 2177.078 | 200.821 | 4979.558 | 0
14.08667 | 22.63836 | 32.5797 | 0.07092816 | 1.164265 | 3.492116 | 1.958798 | 0.9418476 | 2177.066 | 200.8199 | 4979.586 | 0
14.10334 | 22.6472 | 32.61717 | 0.07101197 | 1.164303 | 3.492153 | 1.961113 | 0.9429311 | 2177.134 | 200.8262 | 4979.43 | 0
14.12 | 22.63674 | 32.64566 | 0.07109449 | 1.164331 | 3.492182 | 1.963392 | 0.9437549 | 2177.762 | 200.8841 | 4977.996 | 0
14.13667 | 22.58016 | 32.68392 | 0.07117789 | 1.16437 | 3.49222 | 1.965695 | 0.9448609 | 2177.764 | 200.8843 | 4977.99 | 0
14.15334 | 22.52691 | 32.71085 | 0.07126134 | 1.164396 | 3.492247 | 1.967999 | 0.9456394 | 2178.522 | 200.9542 | 4976.258 | 0
14.17 | 22.50537 | 32.74188 | 0.07134414 | 1.164428 | 3.492278 | 1.970286 | 0.9465363 | 2178.987 | 200.9971 | 4975.197 | 0
14.18667 | 22.53247 | 32.76902 | 0.07142762 | 1.164455 | 3.492305 | 1.972592 | 0.9473206 | 2179.731 | 201.0657 | 4973.5 | 0
14.20333 | 22.50398 | 32.79672 | 0.0715115 | 1.164482 | 3.492333 | 1.974908 | 0.9481218 | 2180.446 | 201.1316 | 4971.867 | 0
14.22 | 22.50008 | 32.83616 | 0.07159524 | 1.164522 | 3.492372 | 1.977221 | 0.9492616 | 2180.379 | 201.1254 | 4972.022 | 0
14.23667 | 22.4852 | 32.86796 | 0.07167771 | 1.164554 | 3.492404 | 1.979498 | 0.9501812 | 2180.777 | 201.1622 | 4971.113 | 0
14.25333 | 22.45971 | 32.89763 | 0.07176113 | 1.164584 | 3.492434 | 1.981802 | 0.951039 | 2181.346 | 201.2147 | 4969.816 | 0
14.27 | 22.43977 | 32.94175 | 0.07184482 | 1.164628 | 3.492478 | 1.984113 | 0.9523144 | 2180.965 | 201.1796 | 4970.684 | 0
14.28667 | 22.47465 | 32.98567 | 0.07192782 | 1.164672 | 3.492522 | 1.986406 | 0.9535841 | 2180.578 | 201.1438 | 4971.567 | 0
14.30333 | 22.46707 | 33.02452 | 0.0720105 | 1.16471 | 3.49256 | 1.988688 | 0.954707 | 2180.516 | 201.1381 | 4971.709 | 0
14.32 | 22.47976 | 33.05945 | 0.07209419 | 1.164745 | 3.492596 | 1.991 | 0.9557171 | 2180.744 | 201.1591 | 4971.19 | 0
14.33667 | 22.4223 | 33.09283 | 0.07217803 | 1.164779 | 3.49263 | 1.993316 | 0.9566819 | 2181.078 | 201.1899 | 4970.429 | 0
14.35334 | 22.4538 | 33.12445 | 0.07226085 | 1.16481 | 3.492661 | 1.995602 | 0.9575959 | 2181.496 | 201.2285 | 4969.475 | 0
14.37 | 22.50724 | 33.16876 | 0.07234384 | 1.164855 | 3.492705 | 1.997894 | 0.9588769 | 2181.083 | 201.1904 | 4970.416 | 0
14.38667 | 22.52796 | 33.216 | 0.07242737 | 1.164902 | 3.492752 | 2.000201 | 0.9602428 | 2180.496 | 201.1362 | 4971.754 | 0
14.40334 | 22.53112 | 33.26012 | 0.07251105 | 1.164946 | 3.492796 | 2.002512 | 0.9615181 | 2180.12 | 201.1016 | 4972.612 | 0
14.42 | 22.51392 | 33.29916 | 0.07259476 | 1.164985 | 3.492836 | 2.004824 | 0.9626466 | 2180.078 | 201.0977 | 4972.707 | 0
14.43667 | 22.50782 | 33.33742 | 0.07267806 | 1.165024 | 3.492874 | 2.007124 | 0.9637528 | 2180.074 | 201.0974 | 4972.716 | 0
14.45333 | 22.52083 | 33.371 | 0.0727605 | 1.165057 | 3.492908 | 2.009402 | 0.9647232 | 2180.352 | 201.123 | 4972.082 | 0
14.47 | 22.50512 | 33.4114 | 0.07284425 | 1.165098 | 3.492948 | 2.011714 | 0.9658914 | 2180.222 | 201.111 | 4972.38 | 0
14.48667 | 22.50293 | 33.44634 | 0.07292702 | 1.165133 | 3.492983 | 2.014 | 0.9669014 | 2180.419 | 201.1291 | 4971.93 | 0
14.50333 | 22.52895 | 33.4678 | 0.0730102 | 1.165154 | 3.493004 | 2.016298 | 0.9675218 | 2181.506 | 201.2295 | 4969.452 | 0
14.52 | 22.54596 | 33.50566 | 0.073094 | 1.165192 | 3.493042 | 2.018611 | 0.9686166 | 2181.542 | 201.2327 | 4969.372 | 0
14.53667 | 22.56552 | 33.53572 | 0.07317772 | 1.165222 | 3.493072 | 2.020924 | 0.9694855 | 2182.083 | 201.2826 | 4968.138 | 0
14.55333 | 22.56358 | 33.57144 | 0.07326122 | 1.165258 | 3.493108 | 2.02323 | 0.9705181 | 2182.248 | 201.2979 | 4967.762 | 0
14.57 | 22.5493 | 33.60462 | 0.0733437 | 1.165291 | 3.493141 | 2.025507 | 0.9714772 | 2182.548 | 201.3256 | 4967.079 | 0
14.58667 | 22.54855 | 33.64268 | 0.07342735 | 1.165329 | 3.49318 | 2.027818 | 0.9725775 | 2182.566 | 201.3272 | 4967.04 | 0
14.60334 | 22.56022 | 33.6743 | 0.07351013 | 1.16536 | 3.49321 | 2.030104 | 0.9734918 | 2182.974 | 201.3649 | 4966.11 | 0
14.62 | 22.56022 | 33.7147 | 0.07359322 | 1.165401 | 3.493252 | 2.032398 | 0.9746598 | 2182.822 | 201.3509 | 4966.455 | 0
14.63667 | 22.57784 | 33.74984 | 0.07367698 | 1.165436 | 3.493286 | 2.034711 | 0.9756754 | 2183.032 | 201.3702 | 4965.978 | 0
14.65334 | 22.53318 | 33.79239 | 0.07376059 | 1.165479 | 3.493329 | 2.03702 | 0.9769056 | 2182.757 | 201.3448 | 4966.604 | 0
14.67 | 22.47808 | 33.82636 | 0.073844 | 1.165513 | 3.493363 | 2.039324 | 0.9778874 | 2183.031 | 201.3701 | 4965.981 | 0
14.68677 | 22.46225 | 33.87301 | 0.07392661 | 1.165559 | 3.49341 | 2.041605 | 0.9792362 | 2182.463 | 201.3177 | 4967.272 | 0
14.7035 | 22.49744 | 33.90248 | 0.07401022 | 1.165589 | 3.493439 | 2.043914 | 0.9800881 | 2183.033 | 201.3702 | 4965.977 | 0
14.72016 | 22.47574 | 33.93156 | 0.0740936 | 1.165618 | 3.493469 | 2.046217 | 0.9809288 | 2183.619 | 201.4244 | 4964.644 | 0
14.73684 | 22.40432 | 33.9624 | 0.07417672 | 1.165649 | 3.4935 | 2.048512 | 0.9818203 | 2184.084 | 201.4672 | 4963.587 | 0
14.7535 | 22.4244 | 33.9985 | 0.07425981 | 1.165685 | 3.493536 | 2.050807 | 0.9828642 | 2184.208 | 201.4786 | 4963.305 | 0
14.77016 | 22.45924 | 34.02895 | 0.07434368 | 1.165716 | 3.493566 | 2.053123 | 0.9837444 | 2184.718 | 201.5258 | 4962.146 | 0
14.78684 | 22.47326 | 34.06038 | 0.07442684 | 1.165747 | 3.493597 | 2.05542 | 0.9846528 | 2185.144 | 201.5651 | 4961.178 | 0
14.8035 | 22.4813 | 34.10137 | 0.07450951 | 1.165788 | 3.493638 | 2.057703 | 0.9858376 | 2184.942 | 201.5464 | 4961.637 | 0
14.82016 | 22.48479 | 34.13943 | 0.07459318 | 1.165826 | 3.493676 | 2.060014 | 0.9869381 | 2184.956 | 201.5477 | 4961.604 | 0
14.83684 | 22.49556 | 34.17456 | 0.07467688 | 1.165861 | 3.493711 | 2.062325 | 0.9879538 | 2185.16 | 201.5664 | 4961.144 | 0
14.8535 | 22.47593 | 34.2095 | 0.07475972 | 1.165896 | 3.493746 | 2.064613 | 0.988964 | 2185.35 | 201.584 | 4960.711 | 0
14.87016 | 22.44813 | 34.23859 | 0.0748429 | 1.165925 | 3.493776 | 2.06691 | 0.9898045 | 2185.923 | 201.6369 | 4959.411 | 0
14.88684 | 22.47538 | 34.27508 | 0.07492656 | 1.165962 | 3.493812 | 2.069221 | 0.9908597 | 2186.036 | 201.6473 | 4959.154 | 0
14.9035 | 22.49232 | 34.30944 | 0.07500997 | 1.165996 | 3.493846 | 2.071524 | 0.9918526 | 2186.278 | 201.6696 | 4958.605 | 0
14.92017 | 22.51512 | 34.34945 | 0.07509249 | 1.166036 | 3.493887 | 2.073803 | 0.9930095 | 2186.134 | 201.6563 | 4958.933 | 0
14.93684 | 22.49038 | 34.3838 | 0.07517621 | 1.16607 | 3.493921 | 2.076115 | 0.9940026 | 2186.384 | 201.6794 | 4958.364 | 0
14.9535 | 22.34825 | 34.42089 | 0.07525978 | 1.166108 | 3.493958 | 2.078423 | 0.9950749 | 2186.457 | 201.6861 | 4958.2 | 0
14.97016 | 22.32886 | 34.45465 | 0.07534358 | 1.166142 | 3.493992 | 2.080737 | 0.9960509 | 2186.746 | 201.7128 | 4957.544 | 0
14.98684 | 22.2995 | 34.49155 | 0.07542579 | 1.166178 | 3.494028 | 2.083008 | 0.9971174 | 2186.79 | 201.7169 | 4957.444 | 0
15.0035 | 22.34818 | 34.51535 | 0.0755096 | 1.166202 | 3.494052 | 2.085322 | 0.9978056 | 2187.711 | 201.8018 | 4955.359 | 0
15.02016 | 22.3729 | 34.54111 | 0.0755932 | 1.166228 | 3.494078 | 2.087631 | 0.9985503 | 2188.5 | 201.8746 | 4953.572 | 0
15.03684 | 22.43616 | 34.5784 | 0.07567558 | 1.166266 | 3.494116 | 2.089906 | 0.9996281 | 2188.522 | 201.8766 | 4953.521 | 0
15.0535 | 22.38883 | 34.6225 | 0.0757592 | 1.166309 | 3.49416 | 2.092215 | 1.000903 | 2188.149 | 201.8422 | 4954.366 | 0
15.07016 | 22.36369 | 34.66448 | 0.0758429 | 1.166351 | 3.494202 | 2.094527 | 1.002117 | 2187.914 | 201.8205 | 4954.898 | 0
15.08684 | 22.38734 | 34.71328 | 0.07592647 | 1.1664 | 3.49425 | 2.096834 | 1.003528 | 2187.245 | 201.7588 | 4956.412 | 0
15.1035 | 22.39595 | 34.7453 | 0.07600922 | 1.166432 | 3.494282 | 2.09912 | 1.004453 | 2187.612 | 201.7926 | 4955.582 | 0
15.12016 | 22.39256 | 34.78042 | 0.07609228 | 1.166467 | 3.494318 | 2.101414 | 1.005469 | 2187.79 | 201.8091 | 4955.179 | 0
15.13684 | 22.40545 | 34.8179 | 0.07617611 | 1.166505 | 3.494355 | 2.103729 | 1.006552 | 2187.843 | 201.814 | 4955.059 | 0
15.1535 | 22.40876 | 34.85987 | 0.07625903 | 1.166547 | 3.494397 | 2.106019 | 1.007766 | 2187.588 | 201.7904 | 4955.636 | 0
15.17017 | 22.42862 | 34.89852 | 0.07634303 | 1.166586 | 3.494436 | 2.108339 | 1.008883 | 2187.572 | 201.789 | 4955.672 | 0
15.18684 | 22.4383 | 34.93952 | 0.0764254 | 1.166627 | 3.494477 | 2.110614 | 1.010068 | 2187.363 | 201.7697 | 4956.146 | 0
15.2035 | 22.45592 | 34.97855 | 0.07650919 | 1.166666 | 3.494516 | 2.112928 | 1.011196 | 2187.317 | 201.7654 | 4956.25 | 0
15.22016 | 22.47226 | 35.01486 | 0.07659258 | 1.166702 | 3.494552 | 2.11523 | 1.012246 | 2187.431 | 201.776 | 4955.992 | 0
15.23684 | 22.48211 | 35.04511 | 0.0766753 | 1.166732 | 3.494583 | 2.117515 | 1.01312 | 2187.903 | 201.8195 | 4954.922 | 0
15.2535 | 22.48763 | 35.07712 | 0.07675874 | 1.166764 | 3.494614 | 2.11982 | 1.014046 | 2188.285 | 201.8548 | 4954.056 | 0
15.27016 | 22.4615 | 35.11674 | 0.07684264 | 1.166804 | 3.494654 | 2.122136 | 1.015191 | 2188.205 | 201.8474 | 4954.239 | 0
15.28684 | 22.44038 | 35.15227 | 0.076926 | 1.16684 | 3.49469 | 2.124438 | 1.016218 | 2188.365 | 201.8621 | 4953.876 | 0
15.3035 | 22.4666 | 35.1876 | 0.07700868 | 1.166875 | 3.494725 | 2.126722 | 1.017239 | 2188.518 | 201.8762 | 4953.53 | 0
15.32016 | 22.4877 | 35.22917 | 0.07709203 | 1.166916 | 3.494766 | 2.129024 | 1.018441 | 2188.301 | 201.8562 | 4954.022 | 0
15.33684 | 22.50137 | 35.27466 | 0.07717571 | 1.166962 | 3.494812 | 2.131334 | 1.019756 | 2187.852 | 201.8148 | 4955.04 | 0
15.3535 | 22.50655 | 35.30842 | 0.07725882 | 1.166996 | 3.494846 | 2.13363 | 1.020732 | 2188.113 | 201.8389 | 4954.447 | 0
15.37016 | 22.49613 | 35.34492 | 0.0773421 | 1.167032 | 3.494882 | 2.13593 | 1.021788 | 2188.21 | 201.8478 | 4954.228 | 0
15.38684 | 22.49938 | 35.38611 | 0.07742516 | 1.167074 | 3.494924 | 2.138224 | 1.022978 | 2188.01 | 201.8294 | 4954.68 | 0
15.4035 | 22.46492 | 35.4146 | 0.07750902 | 1.167102 | 3.494952 | 2.140539 | 1.023802 | 2188.617 | 201.8854 | 4953.305 | 0
15.42017 | 22.47251 | 35.44954 | 0.07759175 | 1.167137 | 3.494988 | 2.142824 | 1.024812 | 2188.794 | 201.9017 | 4952.906 | 0
15.43684 | 22.4528 | 35.48331 | 0.07767491 | 1.167171 | 3.495021 | 2.14512 | 1.025788 | 2189.055 | 201.9258 | 4952.316 | 0
15.4535 | 22.44432 | 35.51532 | 0.07775864 | 1.167203 | 3.495053 | 2.147434 | 1.026714 | 2189.44 | 201.9613 | 4951.444 | 0
15.47016 | 22.47726 | 35.5487 | 0.0778421 | 1.167236 | 3.495086 | 2.149737 | 1.027679 | 2189.731 | 201.9881 | 4950.787 | 0
15.48684 | 22.4823 | 35.58832 | 0.07792516 | 1.167276 | 3.495126 | 2.152032 | 1.028824 | 2189.627 | 201.9786 | 4951.02 | 0
15.5035 | 22.47301 | 35.62267 | 0.07800836 | 1.16731 | 3.49516 | 2.15433 | 1.029817 | 2189.852 | 201.9992 | 4950.514 | 0
15.52016 | 22.4535 | 35.64687 | 0.0780917 | 1.167334 | 3.495185 | 2.156631 | 1.030517 | 2190.703 | 202.0778 | 4948.59 | 0
15.53684 | 22.44266 | 35.68708 | 0.07817516 | 1.167375 | 3.495225 | 2.158936 | 1.031679 | 2190.573 | 202.0658 | 4948.883 | 0
15.5535 | 22.48364 | 35.7144 | 0.07825803 | 1.167402 | 3.495252 | 2.161225 | 1.032469 | 2191.218 | 202.1253 | 4947.426 | 0
15.57016 | 22.50398 | 35.74582 | 0.0783419 | 1.167434 | 3.495284 | 2.163541 | 1.033377 | 2191.638 | 202.164 | 4946.478 | 0
15.58684 | 22.51796 | 35.78213 | 0.07842526 | 1.16747 | 3.49532 | 2.165843 | 1.034427 | 2191.744 | 202.1738 | 4946.239 | 0
15.6035 | 22.52944 | 35.82996 | 0.07850884 | 1.167518 | 3.495368 | 2.168152 | 1.03581 | 2191.151 | 202.1191 | 4947.578 | 0
15.62016 | 22.53304 | 35.8565 | 0.07859136 | 1.167544 | 3.495394 | 2.17043 | 1.036577 | 2191.83 | 202.1818 | 4946.044 | 0
15.63684 | 22.54117 | 35.89983 | 0.07867504 | 1.167588 | 3.495438 | 2.17274 | 1.03783 | 2191.516 | 202.1527 | 4946.756 | 0
15.6535 | 22.54624 | 35.9338 | 0.07875815 | 1.167622 | 3.495472 | 2.175036 | 1.038811 | 2191.757 | 202.175 | 4946.21 | 0
15.67017 | 22.55477 | 35.97126 | 0.07884082 | 1.167659 | 3.49551 | 2.17732 | 1.039895 | 2191.772 | 202.1764 | 4946.176 | 0
15.68684 | 22.56166 | 36.00113 | 0.07892456 | 1.167689 | 3.495539 | 2.179631 | 1.040758 | 2192.28 | 202.2232 | 4945.03 | 0
15.7035 | 22.5667 | 36.04388 | 0.07900839 | 1.167732 | 3.495582 | 2.181947 | 1.041994 | 2192.006 | 202.1979 | 4945.649 | 0
15.72016 | 22.5721 | 36.08468 | 0.07909175 | 1.167772 | 3.495623 | 2.184249 | 1.043173 | 2191.838 | 202.1824 | 4946.028 | 0
15.73684 | 22.57575 | 36.12528 | 0.07917407 | 1.167813 | 3.495664 | 2.186522 | 1.044347 | 2191.652 | 202.1654 | 4946.446 | 0
15.7535 | 22.5817 | 36.15866 | 0.07925781 | 1.167846 | 3.495697 | 2.188835 | 1.045312 | 2191.946 | 202.1924 | 4945.784 | 0
15.77016 | 22.58199 | 36.19828 | 0.07934156 | 1.167886 | 3.495737 | 2.191148 | 1.046458 | 2191.86 | 202.1845 | 4945.978 | 0
15.78684 | 22.58222 | 36.23068 | 0.07942538 | 1.167919 | 3.495769 | 2.193463 | 1.047394 | 2192.213 | 202.2171 | 4945.18 | 0
15.8035 | 22.59104 | 36.26445 | 0.07950776 | 1.167952 | 3.495803 | 2.195738 | 1.04837 | 2192.444 | 202.2384 | 4944.66 | 0
15.82016 | 22.59629 | 36.29528 | 0.07959122 | 1.167983 | 3.495834 | 2.198043 | 1.049262 | 2192.881 | 202.2787 | 4943.675 | 0
15.83684 | 22.59695 | 36.33686 | 0.0796749 | 1.168025 | 3.495875 | 2.200354 | 1.050464 | 2192.675 | 202.2596 | 4944.14 | 0
15.8535 | 22.50117 | 36.37414 | 0.07975697 | 1.168062 | 3.495912 | 2.20262 | 1.051542 | 2192.684 | 202.2605 | 4944.12 | 0
15.87016 | 22.44176 | 36.4169 | 0.07984097 | 1.168105 | 3.495955 | 2.20494 | 1.052777 | 2192.416 | 202.2358 | 4944.724 | 0
15.88684 | 22.39206 | 36.45183 | 0.07992431 | 1.16814 | 3.49599 | 2.207242 | 1.053787 | 2192.601 | 202.2528 | 4944.306 | 0
15.9035 | 22.37048 | 36.48833 | 0.08000772 | 1.168176 | 3.496026 | 2.209545 | 1.054843 | 2192.694 | 202.2614 | 4944.098 | 0
15.92017 | 22.35184 | 36.51565 | 0.08009063 | 1.168204 | 3.496054 | 2.211835 | 1.055632 | 2193.323 | 202.3195 | 4942.678 | 0
15.93684 | 22.3408 | 36.55059 | 0.08017415 | 1.168239 | 3.496089 | 2.214142 | 1.056642 | 2193.512 | 202.3369 | 4942.253 | 0
15.9535 | 22.38903 | 36.59178 | 0.08025775 | 1.16828 | 3.49613 | 2.21645 | 1.057833 | 2193.327 | 202.3199 | 4942.668 | 0
15.97016 | 22.39873 | 36.62242 | 0.08034116 | 1.168311 | 3.496161 | 2.218754 | 1.058719 | 2193.77 | 202.3606 | 4941.672 | 0
15.98684 | 22.42918 | 36.66244 | 0.08042394 | 1.168351 | 3.4962 | 2.22104 | 1.059876 | 2193.633 | 202.3481 | 4941.98 | 0
16.0035 | 22.45827 | 36.70324 | 0.08050736 | 1.168391 | 3.496242 | 2.223344 | 1.061055 | 2193.468 | 202.3328 | 4942.352 | 0
16.02016 | 22.4904 | 36.7413 | 0.0805909 | 1.16843 | 3.49628 | 2.225651 | 1.062156 | 2193.47 | 202.333 | 4942.348 | 0
16.03684 | 22.50542 | 36.78678 | 0.08067428 | 1.168475 | 3.496326 | 2.227953 | 1.06347 | 2193.024 | 202.2918 | 4943.354 | 0
16.0535 | 22.48556 | 36.82309 | 0.08075674 | 1.168511 | 3.496362 | 2.23023 | 1.06452 | 2193.101 | 202.299 | 4943.18 | 0
16.07017 | 22.51785 | 36.86603 | 0.08084036 | 1.168554 | 3.496405 | 2.23254 | 1.065762 | 2192.814 | 202.2725 | 4943.825 | 0
16.08684 | 22.50606 | 36.92148 | 0.08092386 | 1.16861 | 3.49646 | 2.234846 | 1.067364 | 2191.783 | 202.1774 | 4946.152 | 0
16.1035 | 22.50584 | 36.9656 | 0.08100753 | 1.168654 | 3.496504 | 2.237156 | 1.06864 | 2191.43 | 202.1449 | 4946.948 | 0
16.12016 | 22.51106 | 37.00405 | 0.08109024 | 1.168692 | 3.496542 | 2.239441 | 1.069751 | 2191.388 | 202.141 | 4947.041 | 0
16.13684 | 22.51886 | 37.04816 | 0.08117422 | 1.168736 | 3.496587 | 2.24176 | 1.071027 | 2191.046 | 202.1094 | 4947.815 | 0
16.1535 | 22.50556 | 37.0878 | 0.08125686 | 1.168776 | 3.496626 | 2.244042 | 1.072172 | 2190.933 | 202.099 | 4948.071 | 0
16.17016 | 22.46029 | 37.1157 | 0.08134075 | 1.168804 | 3.496655 | 2.246359 | 1.072979 | 2191.545 | 202.1555 | 4946.688 | 0
16.18683 | 22.41726 | 37.15317 | 0.08142384 | 1.168842 | 3.496692 | 2.248653 | 1.074062 | 2191.571 | 202.1579 | 4946.629 | 0
16.2035 | 22.37126 | 37.19124 | 0.08150655 | 1.16888 | 3.49673 | 2.250938 | 1.075163 | 2191.552 | 202.1561 | 4946.672 | 0
16.22017 | 22.34192 | 37.217 | 0.08159034 | 1.168906 | 3.496756 | 2.253252 | 1.075908 | 2192.287 | 202.2239 | 4945.015 | 0
16.23684 | 22.40425 | 37.25467 | 0.08167408 | 1.168943 | 3.496794 | 2.255564 | 1.076997 | 2192.318 | 202.2268 | 4944.944 | 0
16.2535 | 22.44441 | 37.29761 | 0.08175653 | 1.168986 | 3.496836 | 2.257842 | 1.078238 | 2192.004 | 202.1978 | 4945.652 | 0
16.27016 | 22.36508 | 37.33548 | 0.08183987 | 1.169024 | 3.496875 | 2.260143 | 1.079333 | 2192.013 | 202.1986 | 4945.632 | 0
16.28684 | 22.26256 | 37.38526 | 0.08192337 | 1.169074 | 3.496924 | 2.262449 | 1.080772 | 2191.328 | 202.1354 | 4947.18 | 0
16.3035 | 22.26121 | 37.42216 | 0.08200711 | 1.169111 | 3.496961 | 2.264762 | 1.081839 | 2191.406 | 202.1426 | 4947.004 | 0
16.32017 | 22.23299 | 37.4649 | 0.08209059 | 1.169154 | 3.497004 | 2.267067 | 1.083074 | 2191.133 | 202.1175 | 4947.619 | 0
16.33684 | 22.2372 | 37.49457 | 0.08217326 | 1.169183 | 3.497034 | 2.26935 | 1.083932 | 2191.604 | 202.1609 | 4946.554 | 0
16.3535 | 22.28459 | 37.53595 | 0.08225658 | 1.169225 | 3.497075 | 2.271652 | 1.085128 | 2191.408 | 202.1428 | 4946.998 | 0
16.37016 | 22.26692 | 37.56972 | 0.08234038 | 1.169259 | 3.497109 | 2.273965 | 1.086104 | 2191.668 | 202.1668 | 4946.41 | 0
16.38684 | 22.23199 | 37.60641 | 0.08242282 | 1.169295 | 3.497145 | 2.276242 | 1.087166 | 2191.722 | 202.1718 | 4946.289 | 0
16.4035 | 22.26006 | 37.64819 | 0.08250624 | 1.169337 | 3.497188 | 2.278545 | 1.088373 | 2191.506 | 202.1518 | 4946.777 | 0
16.42016 | 22.26795 | 37.69387 | 0.0825898 | 1.169383 | 3.497233 | 2.280853 | 1.089694 | 2191.067 | 202.1114 | 4947.768 | 0
16.43683 | 22.1802 | 37.72608 | 0.08267353 | 1.169415 | 3.497265 | 2.283166 | 1.090625 | 2191.416 | 202.1436 | 4946.979 | 0
16.4535 | 22.21451 | 37.76628 | 0.08275631 | 1.169455 | 3.497305 | 2.285452 | 1.091787 | 2191.275 | 202.1306 | 4947.298 | 0
16.47017 | 22.15946 | 37.80591 | 0.08283928 | 1.169495 | 3.497345 | 2.287744 | 1.092933 | 2191.173 | 202.1211 | 4947.53 | 0
16.48684 | 22.15492 | 37.84846 | 0.08292297 | 1.169538 | 3.497388 | 2.290054 | 1.094163 | 2190.92 | 202.0978 | 4948.1 | 0
16.5035 | 22.17327 | 37.88692 | 0.08300663 | 1.169576 | 3.497426 | 2.292365 | 1.095274 | 2190.905 | 202.0964 | 4948.134 | 0
16.52016 | 22.15703 | 37.92772 | 0.08309008 | 1.169616 | 3.497467 | 2.29467 | 1.096454 | 2190.748 | 202.082 | 4948.488 | 0
16.53684 | 22.18081 | 37.96637 | 0.08317278 | 1.169655 | 3.497506 | 2.296953 | 1.097571 | 2190.696 | 202.0772 | 4948.605 | 0
16.5535 | 22.222 | 37.99994 | 0.08325613 | 1.169689 | 3.497539 | 2.299256 | 1.098542 | 2190.954 | 202.101 | 4948.022 | 0
16.57017 | 22.21118 | 38.03566 | 0.08333996 | 1.169725 | 3.497575 | 2.30157 | 1.099574 | 2191.1 | 202.1144 | 4947.692 | 0
16.58684 | 22.17489 | 38.07548 | 0.08342266 | 1.169764 | 3.497615 | 2.303854 | 1.100725 | 2190.982 | 202.1035 | 4947.961 | 0
16.6035 | 22.1061 | 38.1196 | 0.08350634 | 1.169809 | 3.497659 | 2.306165 | 1.102001 | 2190.64 | 202.072 | 4948.73 | 0
16.62016 | 22.13567 | 38.15375 | 0.0835893 | 1.169843 | 3.497693 | 2.308456 | 1.102988 | 2190.854 | 202.0917 | 4948.248 | 0
16.63684 | 22.15827 | 38.19748 | 0.08367306 | 1.169887 | 3.497737 | 2.31077 | 1.104252 | 2190.539 | 202.0626 | 4948.961 | 0
16.6535 | 22.15275 | 38.23144 | 0.08375561 | 1.16992 | 3.49777 | 2.313049 | 1.105234 | 2190.752 | 202.0823 | 4948.48 | 0
16.67016 | 22.15025 | 38.2654 | 0.08383887 | 1.169955 | 3.497805 | 2.315348 | 1.106216 | 2190.984 | 202.1036 | 4947.956 | 0
16.68683 | 22.19575 | 38.3142 | 0.08392244 | 1.170004 | 3.497854 | 2.317656 | 1.107627 | 2190.374 | 202.0475 | 4949.332 | 0
16.7035 | 22.24088 | 38.34055 | 0.08400642 | 1.17003 | 3.49788 | 2.319976 | 1.108388 | 2191.06 | 202.1106 | 4947.784 | 0
16.72017 | 22.2455 | 38.37803 | 0.08408949 | 1.170067 | 3.497918 | 2.32227 | 1.109472 | 2191.084 | 202.1129 | 4947.73 | 0
16.73684 | 22.25261 | 38.41218 | 0.08417219 | 1.170101 | 3.497952 | 2.324554 | 1.110459 | 2191.289 | 202.1318 | 4947.266 | 0
16.7535 | 22.28851 | 38.4477 | 0.08425594 | 1.170137 | 3.497988 | 2.326866 | 1.111486 | 2191.442 | 202.146 | 4946.92 | 0
16.77016 | 22.33062 | 38.47913 | 0.08433906 | 1.170168 | 3.498019 | 2.329162 | 1.112395 | 2191.813 | 202.1802 | 4946.084 | 0
16.78684 | 22.3377 | 38.51973 | 0.08442176 | 1.170209 | 3.498059 | 2.331446 | 1.113568 | 2191.65 | 202.1651 | 4946.452 | 0
16.8035 | 22.31108 | 38.5701 | 0.08450546 | 1.17026 | 3.49811 | 2.333758 | 1.115024 | 2190.958 | 202.1012 | 4948.015 | 0
16.82017 | 22.2473 | 38.60602 | 0.08458907 | 1.170295 | 3.498146 | 2.336067 | 1.116063 | 2191.086 | 202.1131 | 4947.726 | 0
16.83684 | 22.27203 | 38.63822 | 0.08467281 | 1.170328 | 3.498178 | 2.338379 | 1.116994 | 2191.426 | 202.1445 | 4946.956 | 0
16.8535 | 22.30628 | 38.69015 | 0.08475485 | 1.17038 | 3.49823 | 2.340645 | 1.118495 | 2190.605 | 202.0688 | 4948.81 | 0
16.87016 | 22.29226 | 38.73446 | 0.08483851 | 1.170424 | 3.498274 | 2.342956 | 1.119776 | 2190.26 | 202.0369 | 4949.592 | 0
16.88684 | 22.27504 | 38.77331 | 0.08492207 | 1.170463 | 3.498313 | 2.345264 | 1.120899 | 2190.22 | 202.0332 | 4949.681 | 0
16.9035 | 22.18717 | 38.80531 | 0.08500594 | 1.170495 | 3.498345 | 2.34758 | 1.121824 | 2190.575 | 202.066 | 4948.879 | 0
16.92016 | 22.12542 | 38.84944 | 0.08508898 | 1.170539 | 3.498389 | 2.349873 | 1.1231 | 2190.225 | 202.0337 | 4949.671 | 0
16.93683 | 22.1778 | 38.87832 | 0.08517179 | 1.170568 | 3.498418 | 2.352159 | 1.123935 | 2190.727 | 202.08 | 4948.535 | 0
16.9535 | 22.24012 | 38.92009 | 0.08525536 | 1.17061 | 3.49846 | 2.354468 | 1.125142 | 2190.523 | 202.0612 | 4948.996 | 0
16.97017 | 22.32063 | 38.95484 | 0.08533918 | 1.170644 | 3.498495 | 2.356782 | 1.126147 | 2190.721 | 202.0794 | 4948.549 | 0
16.98684 | 22.28186 | 38.99895 | 0.08542194 | 1.170689 | 3.498539 | 2.359068 | 1.127422 | 2190.365 | 202.0466 | 4949.353 | 0
17.0035 | 22.21869 | 39.03897 | 0.08550485 | 1.170729 | 3.498579 | 2.361358 | 1.128579 | 2190.244 | 202.0354 | 4949.627 | 0
17.02016 | 22.19686 | 39.08856 | 0.08558842 | 1.170778 | 3.498628 | 2.363666 | 1.130012 | 2189.603 | 201.9763 | 4951.076 | 0
17.03684 | 22.18428 | 39.13189 | 0.08567209 | 1.170822 | 3.498672 | 2.365976 | 1.131265 | 2189.316 | 201.9499 | 4951.723 | 0
17.0535 | 22.18296 | 39.17874 | 0.08575574 | 1.170869 | 3.498718 | 2.368286 | 1.13262 | 2188.833 | 201.9053 | 4952.817 | 0
17.07017 | 22.17596 | 39.21837 | 0.08583838 | 1.170908 | 3.498758 | 2.370568 | 1.133766 | 2188.729 | 201.8957 | 4953.053 | 0
17.08684 | 22.21565 | 39.26366 | 0.08592138 | 1.170953 | 3.498804 | 2.37286 | 1.135075 | 2188.318 | 201.8578 | 4953.983 | 0
17.1035 | 22.22868 | 39.29742 | 0.08600518 | 1.170987 | 3.498838 | 2.375175 | 1.136051 | 2188.57 | 201.8811 | 4953.412 | 0
17.12016 | 22.22494 | 39.3351 | 0.08608824 | 1.171025 | 3.498875 | 2.377468 | 1.13714 | 2188.586 | 201.8825 | 4953.376 | 0
17.13684 | 22.19033 | 39.37706 | 0.0861709 | 1.171067 | 3.498917 | 2.379752 | 1.138353 | 2188.353 | 201.861 | 4953.904 | 0
17.1535 | 22.17781 | 39.41922 | 0.08625453 | 1.171109 | 3.49896 | 2.382061 | 1.139572 | 2188.134 | 201.8408 | 4954.4 | 0
17.17016 | 22.2314 | 39.45359 | 0.08633841 | 1.171144 | 3.498994 | 2.384377 | 1.140565 | 2188.354 | 201.8611 | 4953.902 | 0
17.18683 | 22.24335 | 39.49125 | 0.08642172 | 1.171181 | 3.499031 | 2.386678 | 1.141654 | 2188.376 | 201.8631 | 4953.852 | 0
17.2035 | 22.21944 | 39.52795 | 0.08650414 | 1.171218 | 3.499069 | 2.388954 | 1.142715 | 2188.43 | 201.8681 | 4953.731 | 0
17.22017 | 22.24937 | 39.55918 | 0.08658782 | 1.171249 | 3.4991 | 2.391266 | 1.143618 | 2188.817 | 201.9039 | 4952.852 | 0
17.23684 | 22.24322 | 39.60232 | 0.08667169 | 1.171292 | 3.499142 | 2.393582 | 1.144865 | 2188.551 | 201.8793 | 4953.456 | 0
17.2535 | 22.24205 | 39.63589 | 0.0867554 | 1.171326 | 3.499176 | 2.395894 | 1.145836 | 2188.81 | 201.9031 | 4952.87 | 0
17.27016 | 22.25702 | 39.67649 | 0.08683766 | 1.171366 | 3.499217 | 2.398164 | 1.147009 | 2188.642 | 201.8877 | 4953.25 | 0
17.28684 | 22.26252 | 39.7081 | 0.08692113 | 1.171398 | 3.499248 | 2.40047 | 1.147923 | 2189.002 | 201.9209 | 4952.436 | 0
17.3035 | 22.26845 | 39.74871 | 0.08700494 | 1.171439 | 3.499289 | 2.402785 | 1.149097 | 2188.875 | 201.9091 | 4952.724 | 0
17.32017 | 22.2399 | 39.7901 | 0.08708731 | 1.17148 | 3.49933 | 2.40506 | 1.150293 | 2188.668 | 201.8901 | 4953.191 | 0
17.33684 | 22.23956 | 39.83206 | 0.08717093 | 1.171522 | 3.499372 | 2.407369 | 1.151507 | 2188.461 | 201.871 | 4953.658 | 0
17.35356 | 22.25453 | 39.87169 | 0.08725426 | 1.171562 | 3.499412 | 2.40967 | 1.152652 | 2188.376 | 201.8632 | 4953.851 | 0
17.37033 | 22.16183 | 39.91385 | 0.08733798 | 1.171604 | 3.499454 | 2.411983 | 1.153871 | 2188.162 | 201.8434 | 4954.336 | 0
17.387 | 22.09888 | 39.94684 | 0.08742106 | 1.171637 | 3.499488 | 2.414277 | 1.154825 | 2188.435 | 201.8686 | 4953.718 | 0
17.40367 | 22.12323 | 39.98764 | 0.08750378 | 1.171678 | 3.499528 | 2.416561 | 1.156004 | 2188.27 | 201.8534 | 4954.09 | 0
17.42034 | 22.14639 | 40.02394 | 0.08758746 | 1.171714 | 3.499564 | 2.418872 | 1.157054 | 2188.377 | 201.8632 | 4953.85 | 0
17.437 | 22.08611 | 40.05653 | 0.08767129 | 1.171747 | 3.499597 | 2.421188 | 1.157996 | 2188.689 | 201.892 | 4953.143 | 0
17.45367 | 22.05402 | 40.09596 | 0.08775475 | 1.171786 | 3.499636 | 2.423492 | 1.159136 | 2188.618 | 201.8855 | 4953.303 | 0
17.47034 | 22.07656 | 40.1436 | 0.08783722 | 1.171834 | 3.499684 | 2.42577 | 1.160513 | 2188.075 | 201.8354 | 4954.532 | 0
17.487 | 22.02747 | 40.17444 | 0.08792066 | 1.171865 | 3.499715 | 2.428074 | 1.161404 | 2188.473 | 201.872 | 4953.633 | 0
17.50366 | 22.10047 | 40.20956 | 0.0880045 | 1.1719 | 3.49975 | 2.43039 | 1.16242 | 2188.646 | 201.888 | 4953.24 | 0
17.52034 | 22.14866 | 40.25114 | 0.0880883 | 1.171942 | 3.499792 | 2.432704 | 1.163622 | 2188.467 | 201.8715 | 4953.646 | 0
17.537 | 22.17034 | 40.29292 | 0.08817019 | 1.171983 | 3.499834 | 2.434965 | 1.16483 | 2188.23 | 201.8497 | 4954.181 | 0
17.55367 | 22.1522 | 40.33528 | 0.08825382 | 1.172026 | 3.499876 | 2.437275 | 1.166054 | 2188.006 | 201.829 | 4954.69 | 0
17.57034 | 22.05479 | 40.37764 | 0.08833756 | 1.172068 | 3.499918 | 2.439588 | 1.167279 | 2187.784 | 201.8085 | 4955.192 | 0
17.587 | 22.05312 | 40.42606 | 0.08842019 | 1.172116 | 3.499967 | 2.44187 | 1.168678 | 2187.208 | 201.7554 | 4956.498 | 0
17.60367 | 21.983 | 40.46412 | 0.08850379 | 1.172154 | 3.500005 | 2.444178 | 1.169779 | 2187.216 | 201.7562 | 4956.478 | 0
17.62033 | 21.92788 | 40.50296 | 0.08858687 | 1.172194 | 3.500044 | 2.446472 | 1.170902 | 2187.17 | 201.7519 | 4956.584 | 0
17.637 | 21.88778 | 40.54063 | 0.08867064 | 1.172231 | 3.500082 | 2.448786 | 1.171991 | 2187.204 | 201.755 | 4956.506 | 0
17.65367 | 21.96745 | 40.58241 | 0.08875434 | 1.172273 | 3.500124 | 2.451097 | 1.173198 | 2187.015 | 201.7376 | 4956.936 | 0
17.67034 | 22.02795 | 40.62301 | 0.08883691 | 1.172314 | 3.500164 | 2.453377 | 1.174372 | 2186.862 | 201.7234 | 4957.282 | 0
17.687 | 22.01018 | 40.66283 | 0.08892001 | 1.172353 | 3.500204 | 2.455674 | 1.175523 | 2186.764 | 201.7145 | 4957.503 | 0
17.70367 | 21.95604 | 40.7009 | 0.08900382 | 1.172392 | 3.500242 | 2.457987 | 1.176624 | 2186.778 | 201.7157 | 4957.472 | 0
17.72034 | 21.96574 | 40.74033 | 0.08908746 | 1.172431 | 3.500281 | 2.460297 | 1.177764 | 2186.715 | 201.7099 | 4957.616 | 0
17.737 | 22.02206 | 40.78484 | 0.08917072 | 1.172475 | 3.500326 | 2.462597 | 1.17905 | 2186.37 | 201.6781 | 4958.398 | 0
17.75366 | 22.09942 | 40.827 | 0.08925312 | 1.172518 | 3.500368 | 2.464873 | 1.180269 | 2186.13 | 201.656 | 4958.94 | 0
17.77034 | 22.14392 | 40.88186 | 0.0893367 | 1.172573 | 3.500422 | 2.46718 | 1.181855 | 2185.24 | 201.5739 | 4960.96 | 0
17.787 | 22.14144 | 40.92715 | 0.08942025 | 1.172618 | 3.500468 | 2.469488 | 1.183164 | 2184.864 | 201.5392 | 4961.815 | 0
17.80367 | 22.12462 | 40.98103 | 0.08950384 | 1.172672 | 3.500522 | 2.471796 | 1.184722 | 2184.031 | 201.4624 | 4963.707 | 0
17.82034 | 22.12778 | 41.02026 | 0.08958712 | 1.172711 | 3.500561 | 2.474096 | 1.185856 | 2183.973 | 201.457 | 4963.84 | 0
17.837 | 22.07696 | 41.06516 | 0.08966945 | 1.172756 | 3.500606 | 2.47637 | 1.187154 | 2183.59 | 201.4216 | 4964.711 | 0
17.85367 | 21.98002 | 41.10498 | 0.08975316 | 1.172796 | 3.500646 | 2.478682 | 1.188306 | 2183.51 | 201.4143 | 4964.891 | 0
17.87033 | 22.00834 | 41.1411 | 0.08983687 | 1.172832 | 3.500682 | 2.480994 | 1.18935 | 2183.628 | 201.4252 | 4964.622 | 0
17.887 | 21.97352 | 41.18091 | 0.08992066 | 1.172872 | 3.500722 | 2.483308 | 1.190501 | 2183.552 | 201.4181 | 4964.796 | 0
17.90367 | 21.95598 | 41.22738 | 0.09000384 | 1.172918 | 3.500769 | 2.485605 | 1.191844 | 2183.108 | 201.3773 | 4965.804 | 0
17.92034 | 21.94233 | 41.2547 | 0.09008644 | 1.172946 | 3.500796 | 2.487885 | 1.192634 | 2183.664 | 201.4285 | 4964.54 | 0
17.937 | 21.95119 | 41.28261 | 0.09016982 | 1.172974 | 3.500824 | 2.490188 | 1.19344 | 2184.209 | 201.4787 | 4963.303 | 0
17.95367 | 21.99258 | 41.32594 | 0.09025268 | 1.173017 | 3.500867 | 2.492476 | 1.194693 | 2183.923 | 201.4524 | 4963.953 | 0
17.97034 | 22.00323 | 41.36674 | 0.09033631 | 1.173058 | 3.500908 | 2.494786 | 1.195873 | 2183.791 | 201.4402 | 4964.252 | 0
17.987 | 22.02877 | 41.39308 | 0.09041976 | 1.173084 | 3.500934 | 2.497091 | 1.196634 | 2184.418 | 201.498 | 4962.829 | 0
18.00366 | 22.07019 | 41.43252 | 0.09050351 | 1.173124 | 3.500974 | 2.499404 | 1.197774 | 2184.36 | 201.4926 | 4962.96 | 0
18.02034 | 22.1129 | 41.48093 | 0.09058624 | 1.173172 | 3.501022 | 2.501688 | 1.199174 | 2183.804 | 201.4414 | 4964.222 | 0
18.037 | 22.1225 | 41.51801 | 0.09066919 | 1.173209 | 3.50106 | 2.50398 | 1.200246 | 2183.852 | 201.4458 | 4964.115 | 0
18.05367 | 22.11574 | 41.56564 | 0.09075274 | 1.173257 | 3.501107 | 2.506286 | 1.201623 | 2183.359 | 201.4004 | 4965.234 | 0
18.07034 | 22.12532 | 41.60996 | 0.09083648 | 1.173301 | 3.501151 | 2.508599 | 1.202904 | 2183.046 | 201.3715 | 4965.946 | 0
18.087 | 22.12022 | 41.63709 | 0.09092032 | 1.173328 | 3.501178 | 2.510915 | 1.203688 | 2183.638 | 201.4261 | 4964.6 | 0
18.10367 | 22.11478 | 41.67554 | 0.09100236 | 1.173366 | 3.501217 | 2.51318 | 1.2048 | 2183.592 | 201.4218 | 4964.706 | 0
18.12033 | 22.13057 | 41.7263 | 0.0910859 | 1.173418 | 3.501268 | 2.515488 | 1.206267 | 2182.937 | 201.3614 | 4966.194 | 0
18.137 | 22.11288 | 41.77022 | 0.09116962 | 1.173461 | 3.501312 | 2.5178 | 1.207537 | 2182.646 | 201.3346 | 4966.856 | 0
18.15367 | 22.13855 | 41.80242 | 0.09125301 | 1.173494 | 3.501344 | 2.520102 | 1.208468 | 2182.96 | 201.3635 | 4966.142 | 0
18.17034 | 22.18976 | 41.84908 | 0.09133634 | 1.17354 | 3.501391 | 2.522404 | 1.209817 | 2182.517 | 201.3227 | 4967.15 | 0
18.187 | 22.21553 | 41.87738 | 0.09141913 | 1.173569 | 3.501419 | 2.52469 | 1.210635 | 2183.02 | 201.369 | 4966.007 | 0
18.20367 | 22.2168 | 41.92247 | 0.09150278 | 1.173614 | 3.501464 | 2.527 | 1.211938 | 2182.667 | 201.3365 | 4966.81 | 0
18.22034 | 22.2275 | 41.95448 | 0.09158566 | 1.173646 | 3.501496 | 2.529289 | 1.212864 | 2182.977 | 201.3651 | 4966.104 | 0
18.237 | 22.23844 | 42.00054 | 0.09166959 | 1.173692 | 3.501542 | 2.531607 | 1.214195 | 2182.581 | 201.3286 | 4967.004 | 0
18.25366 | 22.23314 | 42.03627 | 0.09175225 | 1.173728 | 3.501578 | 2.53389 | 1.215228 | 2182.692 | 201.3389 | 4966.75 | 0
18.27034 | 22.21533 | 42.08351 | 0.09183597 | 1.173775 | 3.501625 | 2.536202 | 1.216594 | 2182.232 | 201.2963 | 4967.8 | 0
18.287 | 22.15224 | 42.1249 | 0.091919 | 1.173816 | 3.501666 | 2.538495 | 1.21779 | 2182.058 | 201.2804 | 4968.194 | 0
18.30367 | 22.16073 | 42.1616 | 0.09200222 | 1.173853 | 3.501703 | 2.540794 | 1.218851 | 2182.134 | 201.2874 | 4968.023 | 0
18.32034 | 22.17297 | 42.1975 | 0.09208541 | 1.173889 | 3.501739 | 2.54309 | 1.219889 | 2182.248 | 201.2978 | 4967.764 | 0
18.337 | 22.17824 | 42.2385 | 0.09216918 | 1.17393 | 3.50178 | 2.545404 | 1.221074 | 2182.113 | 201.2854 | 4968.07 | 0
18.35367 | 22.15247 | 42.27129 | 0.09225292 | 1.173963 | 3.501813 | 2.547716 | 1.222022 | 2182.401 | 201.312 | 4967.414 | 0
18.37033 | 22.13713 | 42.31795 | 0.09233544 | 1.174009 | 3.50186 | 2.549995 | 1.223371 | 2181.945 | 201.2699 | 4968.452 | 0
18.387 | 22.14543 | 42.35679 | 0.09241859 | 1.174048 | 3.501899 | 2.552292 | 1.224494 | 2181.907 | 201.2664 | 4968.539 | 0
18.40367 | 22.0537 | 42.40384 | 0.09250222 | 1.174095 | 3.501946 | 2.554602 | 1.225854 | 2181.459 | 201.2251 | 4969.56 | 0
18.42034 | 22.02194 | 42.44678 | 0.09258589 | 1.174138 | 3.501989 | 2.556912 | 1.227096 | 2181.223 | 201.2033 | 4970.098 | 0
18.437 | 22.04418 | 42.4905 | 0.09266913 | 1.174182 | 3.502032 | 2.559211 | 1.22836 | 2180.937 | 201.177 | 4970.748 | 0
18.45367 | 22.11848 | 42.53111 | 0.09275156 | 1.174223 | 3.502072 | 2.561487 | 1.229534 | 2180.793 | 201.1637 | 4971.076 | 0
18.47034 | 22.10442 | 42.57738 | 0.09283519 | 1.174269 | 3.50212 | 2.563797 | 1.230871 | 2180.388 | 201.1263 | 4972 | 0
18.487 | 22.10514 | 42.61759 | 0.09291886 | 1.174309 | 3.50216 | 2.566108 | 1.232034 | 2180.294 | 201.1176 | 4972.216 | 0
18.50366 | 22.14774 | 42.65722 | 0.09300253 | 1.174349 | 3.5022 | 2.568418 | 1.233179 | 2180.23 | 201.1117 | 4972.361 | 0
18.52034 | 22.15554 | 42.6986 | 0.09308563 | 1.17439 | 3.50224 | 2.570713 | 1.234376 | 2180.063 | 201.0963 | 4972.742 | 0
18.537 | 22.15725 | 42.73374 | 0.09316837 | 1.174426 | 3.502276 | 2.572998 | 1.235391 | 2180.206 | 201.1096 | 4972.414 | 0
18.55367 | 22.17356 | 42.7755 | 0.09325201 | 1.174467 | 3.502318 | 2.575308 | 1.236599 | 2180.033 | 201.0936 | 4972.81 | 0
18.57034 | 22.19127 | 42.81943 | 0.09333564 | 1.174511 | 3.502362 | 2.577618 | 1.237868 | 2179.75 | 201.0674 | 4973.456 | 0
18.587 | 22.20222 | 42.85632 | 0.09341809 | 1.174548 | 3.502399 | 2.579895 | 1.238935 | 2179.797 | 201.0718 | 4973.348 | 0
18.60367 | 22.21958 | 42.90376 | 0.09350171 | 1.174596 | 3.502446 | 2.582204 | 1.240306 | 2179.336 | 201.0293 | 4974.4 | 0
18.62033 | 22.22954 | 42.94983 | 0.09358497 | 1.174642 | 3.502492 | 2.584504 | 1.241638 | 2178.937 | 200.9924 | 4975.312 | 0
18.637 | 22.22245 | 42.98438 | 0.09366868 | 1.174676 | 3.502526 | 2.586815 | 1.242637 | 2179.133 | 201.0106 | 4974.864 | 0
18.65367 | 22.23802 | 43.0281 | 0.09375176 | 1.17472 | 3.50257 | 2.58911 | 1.243901 | 2178.85 | 200.9844 | 4975.511 | 0
18.67034 | 22.2538 | 43.07222 | 0.09383514 | 1.174764 | 3.502615 | 2.591412 | 1.245176 | 2178.553 | 200.957 | 4976.188 | 0
18.687 | 22.2527 | 43.11321 | 0.09391801 | 1.174805 | 3.502656 | 2.593701 | 1.246362 | 2178.404 | 200.9434 | 4976.528 | 0
18.70367 | 22.2631 | 43.15362 | 0.09400181 | 1.174846 | 3.502696 | 2.596015 | 1.24753 | 2178.306 | 200.9343 | 4976.752 | 0
18.72034 | 22.27603 | 43.19794 | 0.09408485 | 1.17489 | 3.50274 | 2.598308 | 1.248811 | 2177.994 | 200.9055 | 4977.465 | 0
18.737 | 22.27852 | 43.2065 | 0.09416801 | 1.174898 | 3.50275 | 2.600605 | 1.249059 | 2179.487 | 201.0432 | 4974.056 | 0
18.75366 | 22.27246 | 43.48871 | 0.09425147 | 1.175181 | 3.503031 | 2.60291 | 1.257217 | 2167.263 | 199.9156 | 5002.111 | 0
18.77034 | 22.27235 | 43.49435 | 0.09433439 | 1.175186 | 3.503037 | 2.6052 | 1.25738 | 2168.888 | 200.0655 | 4998.363 | 0
18.787 | 22.28005 | 43.52206 | 0.09441814 | 1.175214 | 3.503064 | 2.607513 | 1.258181 | 2169.432 | 200.1156 | 4997.111 | 0
18.80367 | 22.30036 | 43.54704 | 0.09450196 | 1.175239 | 3.50309 | 2.609828 | 1.258903 | 2170.112 | 200.1784 | 4995.544 | 0
18.82034 | 22.32506 | 43.59076 | 0.09458438 | 1.175283 | 3.503134 | 2.612104 | 1.260167 | 2169.826 | 200.152 | 4996.202 | 0
18.837 | 22.33592 | 43.62004 | 0.09466785 | 1.175312 | 3.503162 | 2.614409 | 1.261014 | 2170.284 | 200.1942 | 4995.149 | 0
18.85367 | 22.34678 | 43.65615 | 0.09475168 | 1.175348 | 3.503198 | 2.616724 | 1.262057 | 2170.408 | 200.2058 | 4994.861 | 0
18.87033 | 22.35583 | 43.68698 | 0.09483384 | 1.175379 | 3.50323 | 2.618993 | 1.262949 | 2170.758 | 200.238 | 4994.059 | 0
18.887 | 22.36391 | 43.71704 | 0.09491778 | 1.175409 | 3.50326 | 2.621311 | 1.263818 | 2171.185 | 200.2774 | 4993.076 | 0
18.90367 | 22.37364 | 43.75178 | 0.09500138 | 1.175444 | 3.503294 | 2.62362 | 1.264822 | 2171.372 | 200.2946 | 4992.646 | 0
18.92034 | 22.39615 | 43.78242 | 0.09508516 | 1.175475 | 3.503325 | 2.625934 | 1.265708 | 2171.766 | 200.3309 | 4991.74 | 0
18.937 | 22.41547 | 43.81931 | 0.09516742 | 1.175512 | 3.503362 | 2.628205 | 1.266774 | 2171.814 | 200.3354 | 4991.628 | 0
18.95367 | 22.4248 | 43.85172 | 0.095251 | 1.175544 | 3.503394 | 2.630514 | 1.267711 | 2172.116 | 200.3632 | 4990.936 | 0
18.97034 | 22.44035 | 43.8884 | 0.09533475 | 1.175581 | 3.50343 | 2.632826 | 1.268772 | 2172.208 | 200.3717 | 4990.724 | 0
18.987 | 22.4536 | 43.92862 | 0.09541719 | 1.175621 | 3.503472 | 2.635103 | 1.269934 | 2172.096 | 200.3614 | 4990.98 | 0
19.00366 | 22.46316 | 43.96863 | 0.09550061 | 1.175661 | 3.503511 | 2.637406 | 1.271091 | 2172.016 | 200.3541 | 4991.164 | 0
19.02034 | 22.46982 | 44.0065 | 0.09558428 | 1.175699 | 3.50355 | 2.639717 | 1.272186 | 2172.049 | 200.3571 | 4991.09 | 0
19.037 | 22.4746 | 44.04672 | 0.09566796 | 1.175739 | 3.503589 | 2.642028 | 1.273348 | 2171.966 | 200.3494 | 4991.28 | 0
19.05367 | 22.48066 | 44.09806 | 0.09575058 | 1.17579 | 3.50364 | 2.64431 | 1.274832 | 2171.31 | 200.2889 | 4992.787 | 0
19.07034 | 22.48702 | 44.13007 | 0.0958337 | 1.175823 | 3.503672 | 2.646606 | 1.275758 | 2171.619 | 200.3174 | 4992.078 | 0
19.087 | 22.49136 | 44.17478 | 0.09591728 | 1.175867 | 3.503718 | 2.648914 | 1.27705 | 2171.313 | 200.2892 | 4992.78 | 0
19.10367 | 22.47986 | 44.22319 | 0.09600092 | 1.175916 | 3.503766 | 2.651224 | 1.27845 | 2170.828 | 200.2444 | 4993.897 | 0
19.12033 | 22.4452 | 44.26379 | 0.09608465 | 1.175956 | 3.503806 | 2.653536 | 1.279624 | 2170.728 | 200.2352 | 4994.127 | 0
19.137 | 22.39764 | 44.30126 | 0.0961667 | 1.175994 | 3.503844 | 2.655802 | 1.280707 | 2170.744 | 200.2367 | 4994.09 | 0
19.15367 | 22.39537 | 44.34206 | 0.09625038 | 1.176034 | 3.503885 | 2.658113 | 1.281886 | 2170.634 | 200.2266 | 4994.344 | 0
19.17034 | 22.41502 | 44.3813 | 0.09633405 | 1.176074 | 3.503924 | 2.660424 | 1.283021 | 2170.6 | 200.2234 | 4994.421 | 0
19.187 | 22.42567 | 44.42366 | 0.09641781 | 1.176116 | 3.503967 | 2.662737 | 1.284245 | 2170.416 | 200.2064 | 4994.846 | 0
19.20367 | 22.43672 | 44.47578 | 0.09650043 | 1.176168 | 3.504019 | 2.665018 | 1.285752 | 2169.73 | 200.1431 | 4996.424 | 0
19.22034 | 22.43929 | 44.5242 | 0.09658319 | 1.176217 | 3.504067 | 2.667304 | 1.287152 | 2169.229 | 200.0969 | 4997.578 | 0
19.237 | 22.44928 | 44.55426 | 0.09666704 | 1.176247 | 3.504097 | 2.66962 | 1.288021 | 2169.648 | 200.1356 | 4996.613 | 0
19.25366 | 22.43458 | 44.58588 | 0.09675058 | 1.176278 | 3.504129 | 2.671927 | 1.288934 | 2169.983 | 200.1665 | 4995.841 | 0
19.27034 | 22.40273 | 44.62354 | 0.09683331 | 1.176316 | 3.504166 | 2.674212 | 1.290024 | 2170.005 | 200.1686 | 4995.79 | 0
19.287 | 22.40981 | 44.65419 | 0.09691672 | 1.176347 | 3.504197 | 2.676515 | 1.29091 | 2170.384 | 200.2034 | 4994.919 | 0
19.30367 | 22.39938 | 44.7067 | 0.09700035 | 1.176399 | 3.50425 | 2.678824 | 1.292428 | 2169.705 | 200.1408 | 4996.481 | 0
19.32034 | 22.40925 | 44.75492 | 0.09708405 | 1.176448 | 3.504298 | 2.681136 | 1.293822 | 2169.237 | 200.0977 | 4997.559 | 0
19.337 | 22.38862 | 44.80763 | 0.09716743 | 1.1765 | 3.50435 | 2.683439 | 1.295346 | 2168.546 | 200.034 | 4999.15 | 0
19.35367 | 22.34198 | 44.85449 | 0.0972504 | 1.176547 | 3.504398 | 2.68573 | 1.2967 | 2168.131 | 199.9957 | 5000.108 | 0
19.37033 | 22.36729 | 44.90661 | 0.09733306 | 1.176599 | 3.50445 | 2.688013 | 1.298207 | 2167.456 | 199.9334 | 5001.666 | 0
19.387 | 22.42048 | 44.95522 | 0.09741645 | 1.176648 | 3.504498 | 2.690316 | 1.299612 | 2166.966 | 199.8883 | 5002.796 | 0
19.40367 | 22.41363 | 45.00266 | 0.09750019 | 1.176696 | 3.504546 | 2.692629 | 1.300984 | 2166.543 | 199.8492 | 5003.774 | 0
19.42034 | 22.36444 | 45.04697 | 0.09758352 | 1.17674 | 3.50459 | 2.69493 | 1.302264 | 2166.262 | 199.8232 | 5004.424 | 0
19.437 | 22.3283 | 45.09578 | 0.09766715 | 1.176789 | 3.504639 | 2.69724 | 1.303676 | 2165.772 | 199.778 | 5005.556 | 0
19.45367 | 22.32993 | 45.14184 | 0.09775031 | 1.176835 | 3.504685 | 2.699536 | 1.305007 | 2165.403 | 199.7441 | 5006.406 | 0
19.47034 | 22.30877 | 45.18421 | 0.09783304 | 1.176877 | 3.504728 | 2.701821 | 1.306232 | 2165.204 | 199.7257 | 5006.867 | 0
19.487 | 22.32502 | 45.22481 | 0.09791684 | 1.176918 | 3.504768 | 2.704135 | 1.307406 | 2165.114 | 199.7174 | 5007.078 | 0
19.50366 | 22.33336 | 45.27283 | 0.0980003 | 1.176966 | 3.504816 | 2.70644 | 1.308794 | 2164.66 | 199.6755 | 5008.126 | 0
19.52034 | 22.31454 | 45.30504 | 0.09808339 | 1.176998 | 3.504848 | 2.708734 | 1.309725 | 2164.956 | 199.7028 | 5007.442 | 0
19.537 | 22.25226 | 45.34798 | 0.09816656 | 1.177041 | 3.504891 | 2.711032 | 1.310966 | 2164.739 | 199.6828 | 5007.943 | 0
19.55367 | 22.21244 | 45.3964 | 0.09824981 | 1.17709 | 3.50494 | 2.71333 | 1.312366 | 2164.264 | 199.639 | 5009.042 | 0
19.57034 | 22.2434 | 45.44266 | 0.09833332 | 1.177136 | 3.504986 | 2.715637 | 1.313704 | 2163.899 | 199.6053 | 5009.888 | 0
19.587 | 22.21489 | 45.49088 | 0.09841666 | 1.177184 | 3.505035 | 2.717938 | 1.315098 | 2163.437 | 199.5627 | 5010.958 | 0
19.60367 | 22.24884 | 45.54184 | 0.09849968 | 1.177235 | 3.505086 | 2.72023 | 1.316571 | 2162.839 | 199.5075 | 5012.342 | 0
19.62033 | 22.29564 | 45.57873 | 0.09858257 | 1.177272 | 3.505122 | 2.72252 | 1.317637 | 2162.907 | 199.5138 | 5012.184 | 0
19.637 | 22.32752 | 45.62695 | 0.09866624 | 1.17732 | 3.50517 | 2.724831 | 1.319031 | 2162.455 | 199.4721 | 5013.232 | 0
19.65367 | 22.38457 | 45.66813 | 0.09874961 | 1.177361 | 3.505212 | 2.727133 | 1.320222 | 2162.331 | 199.4606 | 5013.521 | 0
19.67034 | 22.38345 | 45.70326 | 0.09883238 | 1.177396 | 3.505246 | 2.729419 | 1.321238 | 2162.48 | 199.4744 | 5013.176 | 0
19.687 | 22.32589 | 45.73547 | 0.09891569 | 1.177429 | 3.50528 | 2.73172 | 1.322168 | 2162.778 | 199.5019 | 5012.484 | 0
19.70367 | 22.2734 | 45.78194 | 0.09899939 | 1.177475 | 3.505326 | 2.734031 | 1.323512 | 2162.412 | 199.4681 | 5013.333 | 0
19.72034 | 22.29375 | 45.81882 | 0.09908319 | 1.177512 | 3.505362 | 2.736346 | 1.324578 | 2162.5 | 199.4762 | 5013.13 | 0
19.737 | 22.30949 | 45.86685 | 0.09916611 | 1.17756 | 3.50541 | 2.738636 | 1.325966 | 2162.044 | 199.4341 | 5014.187 | 0
19.75366 | 22.36514 | 45.91741 | 0.09924868 | 1.177611 | 3.505461 | 2.740916 | 1.327428 | 2161.461 | 199.3804 | 5015.539 | 0
19.77034 | 22.38448 | 45.96778 | 0.09933232 | 1.177661 | 3.505511 | 2.743226 | 1.328884 | 2160.912 | 199.3298 | 5016.812 | 0
19.787 | 22.37108 | 46.01111 | 0.09941595 | 1.177705 | 3.505555 | 2.745536 | 1.330137 | 2160.694 | 199.3097 | 5017.318 | 0
19.80367 | 22.33892 | 46.05894 | 0.0994995 | 1.177752 | 3.505603 | 2.747843 | 1.33152 | 2160.264 | 199.27 | 5018.316 | 0
19.82034 | 22.31667 | 46.09994 | 0.09958253 | 1.177794 | 3.505644 | 2.750136 | 1.332705 | 2160.145 | 199.259 | 5018.594 | 0
19.837 | 22.2933 | 46.1462 | 0.09966528 | 1.17784 | 3.50569 | 2.75242 | 1.334042 | 2159.772 | 199.2246 | 5019.46 | 0
19.85367 | 22.37982 | 46.18739 | 0.09974884 | 1.177881 | 3.505731 | 2.75473 | 1.335233 | 2159.656 | 199.2139 | 5019.73 | 0
19.87033 | 22.32932 | 46.22897 | 0.09983253 | 1.177922 | 3.505772 | 2.75704 | 1.336435 | 2159.523 | 199.2016 | 5020.039 | 0
19.887 | 22.29288 | 46.26898 | 0.0999159 | 1.177962 | 3.505813 | 2.759342 | 1.337592 | 2159.457 | 199.1956 | 5020.193 | 0
19.90367 | 22.30488 | 46.32658 | 0.09999836 | 1.17802 | 3.50587 | 2.76162 | 1.339257 | 2158.553 | 199.1121 | 5022.296 | 0
19.92034 | 22.2771 | 46.37812 | 0.1000826 | 1.178072 | 3.505922 | 2.763946 | 1.340747 | 2157.97 | 199.0584 | 5023.65 | 0
19.937 | 22.31008 | 46.43942 | 0.1001651 | 1.178133 | 3.505984 | 2.766224 | 1.342519 | 2156.898 | 198.9594 | 5026.15 | 0
19.95367 | 22.33142 | 46.50072 | 0.1002485 | 1.178194 | 3.506045 | 2.768529 | 1.344291 | 2155.849 | 198.8627 | 5028.594 | 0
19.97034 | 22.32183 | 46.53078 | 0.1003322 | 1.178224 | 3.506075 | 2.770841 | 1.34516 | 2156.256 | 198.9002 | 5027.646 | 0
19.987 | 22.31716 | 46.57881 | 0.100416 | 1.178272 | 3.506123 | 2.773152 | 1.346549 | 2155.829 | 198.8609 | 5028.64 | 0
20.00366 | 22.29131 | 46.62195 | 0.1004991 | 1.178316 | 3.506166 | 2.775448 | 1.347796 | 2155.617 | 198.8414 | 5029.135 | 0
20.02035 | 22.23756 | 46.6565 | 0.1005817 | 1.17835 | 3.5062 | 2.777729 | 1.348794 | 2155.791 | 198.8574 | 5028.729 | 0
20.03717 | 22.201 | 46.69476 | 0.1006654 | 1.178389 | 3.506239 | 2.780041 | 1.3499 | 2155.818 | 198.8599 | 5028.667 | 0
20.05383 | 22.15414 | 46.73731 | 0.1007492 | 1.178431 | 3.506281 | 2.782355 | 1.35113 | 2155.648 | 198.8442 | 5029.063 | 0
20.0705 | 22.2013 | 46.7824 | 0.1008328 | 1.178476 | 3.506326 | 2.784664 | 1.352434 | 2155.358 | 198.8174 | 5029.74 | 0
20.08716 | 22.19631 | 46.84273 | 0.1009152 | 1.178536 | 3.506387 | 2.786938 | 1.354178 | 2154.34 | 198.7235 | 5032.118 | 0
20.10384 | 22.19452 | 46.89291 | 0.1009982 | 1.178587 | 3.506437 | 2.789232 | 1.355629 | 2153.806 | 198.6742 | 5033.365 | 0
20.1205 | 22.2275 | 46.94444 | 0.1010817 | 1.178638 | 3.506489 | 2.791537 | 1.357119 | 2153.219 | 198.6201 | 5034.737 | 0
20.13717 | 22.25688 | 46.9997 | 0.1011651 | 1.178694 | 3.506544 | 2.793841 | 1.358716 | 2152.463 | 198.5504 | 5036.504 | 0
20.15383 | 22.27075 | 47.05182 | 0.1012489 | 1.178746 | 3.506596 | 2.796154 | 1.360223 | 2151.858 | 198.4946 | 5037.919 | 0
20.1705 | 22.2532 | 47.0891 | 0.1013312 | 1.178783 | 3.506633 | 2.798429 | 1.361301 | 2151.904 | 198.4988 | 5037.813 | 0
20.18716 | 22.24801 | 47.12502 | 0.1014148 | 1.178819 | 3.50667 | 2.800738 | 1.362339 | 2152.038 | 198.5112 | 5037.5 | 0
20.20383 | 22.1972 | 47.17851 | 0.1014982 | 1.178873 | 3.506723 | 2.80304 | 1.363885 | 2151.364 | 198.4491 | 5039.076 | 0
20.2205 | 22.18295 | 47.22243 | 0.1015818 | 1.178916 | 3.506767 | 2.805348 | 1.365155 | 2151.134 | 198.4278 | 5039.617 | 0
20.23717 | 22.18919 | 47.27202 | 0.1016653 | 1.178966 | 3.506816 | 2.807656 | 1.366589 | 2150.645 | 198.3827 | 5040.762 | 0
20.25383 | 22.16375 | 47.31106 | 0.1017484 | 1.179005 | 3.506856 | 2.809949 | 1.367717 | 2150.626 | 198.3809 | 5040.808 | 0
20.2705 | 22.20829 | 47.35459 | 0.1018311 | 1.179049 | 3.506899 | 2.812235 | 1.368976 | 2150.396 | 198.3598 | 5041.346 | 0
20.28717 | 22.21185 | 47.39988 | 0.1019147 | 1.179094 | 3.506944 | 2.814542 | 1.370285 | 2150.104 | 198.3328 | 5042.03 | 0
20.30383 | 22.23207 | 47.4481 | 0.1019983 | 1.179142 | 3.506992 | 2.816852 | 1.371679 | 2149.682 | 198.2939 | 5043.02 | 0
20.3205 | 22.22904 | 47.4975 | 0.1020819 | 1.179192 | 3.507042 | 2.819159 | 1.373106 | 2149.206 | 198.2499 | 5044.139 | 0
20.33716 | 22.23292 | 47.53848 | 0.1021646 | 1.179233 | 3.507083 | 2.821444 | 1.374292 | 2149.092 | 198.2395 | 5044.403 | 0
20.35384 | 22.24418 | 47.5865 | 0.1022478 | 1.179281 | 3.507131 | 2.82374 | 1.37568 | 2148.672 | 198.2006 | 5045.391 | 0
20.3705 | 22.26438 | 47.63394 | 0.1023312 | 1.179328 | 3.507178 | 2.826044 | 1.377052 | 2148.282 | 198.1648 | 5046.306 | 0
20.38717 | 22.29532 | 47.67377 | 0.1024148 | 1.179368 | 3.507218 | 2.828355 | 1.378203 | 2148.244 | 198.1612 | 5046.398 | 0
20.40383 | 22.30365 | 47.72042 | 0.1024985 | 1.179415 | 3.507265 | 2.830664 | 1.379552 | 2147.896 | 198.1291 | 5047.215 | 0
20.4205 | 22.31239 | 47.76571 | 0.1025811 | 1.17946 | 3.50731 | 2.832947 | 1.380861 | 2147.589 | 198.1008 | 5047.935 | 0
20.43716 | 22.3122 | 47.80163 | 0.1026642 | 1.179496 | 3.507346 | 2.835241 | 1.381899 | 2147.713 | 198.1123 | 5047.643 | 0
20.45383 | 22.304 | 47.8479 | 0.1027478 | 1.179542 | 3.507392 | 2.837551 | 1.383236 | 2147.385 | 198.082 | 5048.414 | 0
20.4705 | 22.3237 | 47.89866 | 0.1028314 | 1.179593 | 3.507444 | 2.83986 | 1.384704 | 2146.855 | 198.0331 | 5049.662 | 0
20.48717 | 22.33591 | 47.94766 | 0.102915 | 1.179642 | 3.507492 | 2.842166 | 1.38612 | 2146.402 | 197.9914 | 5050.725 | 0
20.50383 | 22.34039 | 47.99079 | 0.1029977 | 1.179685 | 3.507536 | 2.844451 | 1.387368 | 2146.197 | 197.9724 | 5051.209 | 0
20.5205 | 22.32202 | 48.03784 | 0.1030806 | 1.179732 | 3.507583 | 2.846741 | 1.388728 | 2145.821 | 197.9377 | 5052.094 | 0
20.53717 | 22.33965 | 48.08156 | 0.1031642 | 1.179776 | 3.507626 | 2.84905 | 1.389992 | 2145.608 | 197.9181 | 5052.596 | 0
20.55383 | 22.35568 | 48.12998 | 0.1032479 | 1.179824 | 3.507675 | 2.85136 | 1.391392 | 2145.188 | 197.8794 | 5053.584 | 0
20.5705 | 22.3582 | 48.17722 | 0.1033312 | 1.179872 | 3.507722 | 2.853662 | 1.392757 | 2144.814 | 197.8449 | 5054.466 | 0
20.58716 | 22.30814 | 48.22584 | 0.1034147 | 1.17992 | 3.507771 | 2.855969 | 1.394163 | 2144.384 | 197.8052 | 5055.479 | 0
20.60384 | 22.26095 | 48.26761 | 0.1034971 | 1.179962 | 3.507812 | 2.858244 | 1.39537 | 2144.235 | 197.7914 | 5055.83 | 0
20.6205 | 22.30343 | 48.32364 | 0.1035807 | 1.180018 | 3.507869 | 2.860552 | 1.39699 | 2143.479 | 197.7217 | 5057.614 | 0
20.63717 | 22.30538 | 48.37265 | 0.1036642 | 1.180067 | 3.507918 | 2.862857 | 1.398407 | 2143.033 | 197.6806 | 5058.666 | 0
20.65383 | 22.3062 | 48.41402 | 0.1037478 | 1.180109 | 3.507959 | 2.865168 | 1.399603 | 2142.93 | 197.671 | 5058.91 | 0
20.6705 | 22.32837 | 48.464 | 0.1038312 | 1.180159 | 3.508009 | 2.86747 | 1.401048 | 2142.44 | 197.6258 | 5060.067 | 0
20.68716 | 22.29642 | 48.52276 | 0.1039136 | 1.180218 | 3.508068 | 2.869746 | 1.402746 | 2141.543 | 197.5431 | 5062.186 | 0
20.70383 | 22.26762 | 48.56376 | 0.1039969 | 1.180259 | 3.508109 | 2.872046 | 1.403932 | 2141.451 | 197.5346 | 5062.404 | 0
20.7205 | 22.27629 | 48.61061 | 0.1040807 | 1.180306 | 3.508156 | 2.874359 | 1.405286 | 2141.11 | 197.5031 | 5063.21 | 0
20.73717 | 22.3056 | 48.65824 | 0.1041643 | 1.180353 | 3.508203 | 2.876669 | 1.406663 | 2140.733 | 197.4684 | 5064.103 | 0
20.75383 | 22.32146 | 48.70724 | 0.1042478 | 1.180402 | 3.508252 | 2.878974 | 1.40808 | 2140.293 | 197.4278 | 5065.143 | 0
20.7705 | 22.33179 | 48.75996 | 0.1043298 | 1.180455 | 3.508305 | 2.881238 | 1.409604 | 2139.66 | 197.3695 | 5066.64 | 0
20.78717 | 22.30924 | 48.8068 | 0.1044133 | 1.180502 | 3.508352 | 2.883546 | 1.410958 | 2139.319 | 197.3379 | 5067.45 | 0
20.80383 | 22.26325 | 48.8558 | 0.1044969 | 1.180551 | 3.5084 | 2.885853 | 1.412374 | 2138.883 | 197.2977 | 5068.482 | 0
20.8205 | 22.21626 | 48.90696 | 0.1045805 | 1.180602 | 3.508452 | 2.888163 | 1.413853 | 2138.356 | 197.2491 | 5069.731 | 0
20.83716 | 22.21381 | 48.95674 | 0.1046642 | 1.180652 | 3.508502 | 2.890474 | 1.415292 | 2137.892 | 197.2063 | 5070.833 | 0
20.85384 | 22.20608 | 48.99871 | 0.1047466 | 1.180694 | 3.508544 | 2.892752 | 1.416506 | 2137.743 | 197.1926 | 5071.184 | 0
20.8705 | 22.20904 | 49.04537 | 0.10483 | 1.18074 | 3.50859 | 2.895053 | 1.417854 | 2137.408 | 197.1617 | 5071.98 | 0
20.88717 | 22.14717 | 49.09828 | 0.1049134 | 1.180793 | 3.508644 | 2.897356 | 1.419384 | 2136.804 | 197.1059 | 5073.414 | 0
20.90383 | 22.08529 | 49.14766 | 0.1049968 | 1.180843 | 3.508693 | 2.899658 | 1.420812 | 2136.353 | 197.0644 | 5074.484 | 0
20.9205 | 22.05442 | 49.19628 | 0.1050804 | 1.180891 | 3.508742 | 2.90197 | 1.422217 | 2135.943 | 197.0266 | 5075.459 | 0
20.93716 | 22.02158 | 49.2445 | 0.1051631 | 1.18094 | 3.50879 | 2.904252 | 1.423611 | 2135.53 | 196.9884 | 5076.44 | 0
20.95383 | 22.04855 | 49.29526 | 0.1052476 | 1.18099 | 3.50884 | 2.906584 | 1.425078 | 2135.044 | 196.9436 | 5077.596 | 0
20.9705 | 22.10959 | 49.34718 | 0.1053295 | 1.181042 | 3.508892 | 2.908847 | 1.42658 | 2134.458 | 196.8895 | 5078.99 | 0
20.98717 | 22.13882 | 49.39697 | 0.1054132 | 1.181092 | 3.508942 | 2.911159 | 1.428019 | 2134.001 | 196.8474 | 5080.076 | 0
21.00383 | 22.15983 | 49.43738 | 0.1054968 | 1.181133 | 3.508983 | 2.913468 | 1.429187 | 2133.948 | 196.8425 | 5080.203 | 0
21.0205 | 22.178 | 49.48891 | 0.1055804 | 1.181184 | 3.509034 | 2.915775 | 1.430677 | 2133.414 | 196.7933 | 5081.474 | 0
21.03717 | 22.18857 | 49.53791 | 0.1056634 | 1.181233 | 3.509084 | 2.918068 | 1.432094 | 2132.98 | 196.7532 | 5082.51 | 0
21.05383 | 22.08078 | 49.5871 | 0.1057458 | 1.181282 | 3.509133 | 2.920346 | 1.433516 | 2132.527 | 196.7114 | 5083.588 | 0
21.0705 | 22.0044 | 49.64021 | 0.1058294 | 1.181335 | 3.509186 | 2.922654 | 1.435051 | 2131.929 | 196.6563 | 5085.015 | 0
21.08716 | 22.04299 | 49.68902 | 0.1059131 | 1.181384 | 3.509235 | 2.924965 | 1.436462 | 2131.519 | 196.6184 | 5085.992 | 0
21.10384 | 22.11349 | 49.74484 | 0.1059966 | 1.18144 | 3.50929 | 2.927271 | 1.438076 | 2130.806 | 196.5526 | 5087.696 | 0
21.1205 | 22.1454 | 49.80264 | 0.1060799 | 1.181498 | 3.509348 | 2.929572 | 1.439746 | 2130.006 | 196.4789 | 5089.604 | 0
21.13717 | 22.15662 | 49.84871 | 0.106163 | 1.181544 | 3.509394 | 2.931867 | 1.441078 | 2129.705 | 196.4511 | 5090.326 | 0
21.15383 | 22.16606 | 49.89674 | 0.1062459 | 1.181592 | 3.509442 | 2.934156 | 1.442466 | 2129.316 | 196.4152 | 5091.254 | 0
21.1705 | 22.14222 | 49.9512 | 0.1063294 | 1.181646 | 3.509497 | 2.936462 | 1.444041 | 2128.666 | 196.3553 | 5092.81 | 0
21.18716 | 22.17051 | 50.00196 | 0.1064127 | 1.181697 | 3.509548 | 2.938763 | 1.445509 | 2128.17 | 196.3096 | 5093.996 | 0
21.20383 | 22.17576 | 50.04706 | 0.1064964 | 1.181742 | 3.509593 | 2.941072 | 1.446812 | 2127.925 | 196.2869 | 5094.584 | 0
21.2205 | 22.19396 | 50.09664 | 0.1065799 | 1.181792 | 3.509642 | 2.943379 | 1.448246 | 2127.486 | 196.2464 | 5095.635 | 0
21.23717 | 22.1579 | 50.14701 | 0.1066635 | 1.181842 | 3.509692 | 2.945688 | 1.449702 | 2127.016 | 196.2031 | 5096.76 | 0
21.25383 | 22.15502 | 50.19464 | 0.1067458 | 1.18189 | 3.50974 | 2.947963 | 1.451079 | 2126.638 | 196.1682 | 5097.666 | 0
21.2705 | 22.16586 | 50.25184 | 0.106829 | 1.181947 | 3.509798 | 2.950259 | 1.452732 | 2125.872 | 196.0975 | 5099.504 | 0
21.28717 | 22.08227 | 50.30066 | 0.1069126 | 1.181996 | 3.509846 | 2.952567 | 1.454144 | 2125.471 | 196.0606 | 5100.465 | 0
21.30383 | 22.07708 | 50.35336 | 0.1069962 | 1.182049 | 3.5099 | 2.954876 | 1.455667 | 2124.906 | 196.0085 | 5101.82 | 0
21.3205 | 22.11928 | 50.401 | 0.1070796 | 1.182096 | 3.509947 | 2.957181 | 1.457044 | 2124.554 | 195.976 | 5102.666 | 0
21.33716 | 22.07699 | 50.45214 | 0.1071629 | 1.182148 | 3.509998 | 2.95948 | 1.458523 | 2124.05 | 195.9295 | 5103.876 | 0
21.35384 | 22.01658 | 50.5115 | 0.1072451 | 1.182207 | 3.510058 | 2.96175 | 1.460239 | 2123.182 | 195.8494 | 5105.963 | 0
21.3705 | 22.08035 | 50.5691 | 0.1073289 | 1.182265 | 3.510115 | 2.964065 | 1.461904 | 2122.421 | 195.7792 | 5107.794 | 0
21.38717 | 22.04807 | 50.61653 | 0.1074121 | 1.182312 | 3.510162 | 2.966364 | 1.463275 | 2122.076 | 195.7474 | 5108.624 | 0
21.40383 | 22.06072 | 50.679 | 0.1074956 | 1.182375 | 3.510225 | 2.968669 | 1.465082 | 2121.108 | 195.6581 | 5110.957 | 0
21.4205 | 22.09016 | 50.72996 | 0.1075792 | 1.182426 | 3.510276 | 2.970976 | 1.466554 | 2120.624 | 195.6134 | 5112.124 | 0
21.43716 | 22.11298 | 50.77662 | 0.1076629 | 1.182472 | 3.510322 | 2.973289 | 1.467903 | 2120.324 | 195.5858 | 5112.846 | 0
21.45383 | 22.07894 | 50.81546 | 0.1077455 | 1.182511 | 3.510361 | 2.97557 | 1.469026 | 2120.33 | 195.5863 | 5112.834 | 0
21.4705 | 22.10505 | 50.87364 | 0.1078293 | 1.18257 | 3.51042 | 2.977885 | 1.470708 | 2119.552 | 195.5146 | 5114.709 | 0
21.48717 | 22.14888 | 50.925 | 0.107912 | 1.182621 | 3.510471 | 2.980167 | 1.472192 | 2119.038 | 195.4672 | 5115.95 | 0
21.50383 | 22.17022 | 50.97653 | 0.1079954 | 1.182672 | 3.510522 | 2.982472 | 1.473682 | 2118.533 | 195.4206 | 5117.169 | 0
21.5205 | 22.19134 | 51.0269 | 0.108079 | 1.182723 | 3.510572 | 2.984781 | 1.475139 | 2118.08 | 195.3788 | 5118.263 | 0
21.53717 | 22.21215 | 51.08156 | 0.1081627 | 1.182777 | 3.510628 | 2.98709 | 1.476719 | 2117.45 | 195.3207 | 5119.784 | 0
21.55383 | 22.2207 | 51.13096 | 0.1082461 | 1.182827 | 3.510676 | 2.989395 | 1.478147 | 2117.037 | 195.2826 | 5120.784 | 0
21.5705 | 22.22678 | 51.1946 | 0.1083286 | 1.18289 | 3.51074 | 2.991672 | 1.479987 | 2116.016 | 195.1884 | 5123.256 | 0
21.58716 | 22.22628 | 51.24184 | 0.1084116 | 1.182938 | 3.510788 | 2.993965 | 1.481352 | 2115.685 | 195.1578 | 5124.057 | 0
21.60384 | 22.2107 | 51.29514 | 0.1084951 | 1.182991 | 3.510841 | 2.996271 | 1.482893 | 2115.114 | 195.1052 | 5125.439 | 0
21.6205 | 22.22369 | 51.34824 | 0.1085786 | 1.183044 | 3.510894 | 2.998578 | 1.484428 | 2114.554 | 195.0535 | 5126.798 | 0
21.63717 | 22.24178 | 51.40408 | 0.1086619 | 1.1831 | 3.51095 | 3.000878 | 1.486042 | 2113.877 | 194.9911 | 5128.44 | 0
21.65383 | 22.26073 | 51.45347 | 0.1087457 | 1.183149 | 3.511 | 3.003192 | 1.48747 | 2113.477 | 194.9542 | 5129.41 | 0
21.6705 | 22.2785 | 51.5054 | 0.1088293 | 1.183201 | 3.511052 | 3.005501 | 1.488972 | 2112.969 | 194.9074 | 5130.644 | 0
21.68716 | 22.29486 | 51.56397 | 0.1089115 | 1.18326 | 3.51111 | 3.007772 | 1.490665 | 2112.163 | 194.833 | 5132.6 | 0
21.70383 | 22.30898 | 51.60672 | 0.1089947 | 1.183303 | 3.511154 | 3.010067 | 1.491901 | 2112.025 | 194.8202 | 5132.938 | 0
21.7205 | 22.32518 | 51.6565 | 0.1090784 | 1.183352 | 3.511203 | 3.012378 | 1.49334 | 2111.61 | 194.7819 | 5133.947 | 0
21.73717 | 22.33346 | 51.70121 | 0.1091621 | 1.183397 | 3.511248 | 3.01469 | 1.494632 | 2111.403 | 194.7629 | 5134.449 | 0
21.75383 | 22.33761 | 51.7502 | 0.1092456 | 1.183446 | 3.511297 | 3.016998 | 1.496049 | 2111.018 | 194.7274 | 5135.385 | 0
21.7705 | 22.34704 | 51.80429 | 0.1093281 | 1.1835 | 3.511351 | 3.019276 | 1.497612 | 2110.406 | 194.671 | 5136.872 | 0
21.78717 | 22.34142 | 51.85524 | 0.1094111 | 1.183551 | 3.511402 | 3.021568 | 1.499085 | 2109.934 | 194.6273 | 5138.026 | 0
21.80383 | 22.34162 | 51.9062 | 0.1094946 | 1.183602 | 3.511453 | 3.023875 | 1.500558 | 2109.472 | 194.5847 | 5139.15 | 0
21.8205 | 22.34433 | 51.9673 | 0.109578 | 1.183664 | 3.511514 | 3.02618 | 1.502325 | 2108.596 | 194.504 | 5141.282 | 0
21.83716 | 22.25023 | 52.02236 | 0.1096617 | 1.183719 | 3.51157 | 3.028488 | 1.503916 | 2107.972 | 194.4464 | 5142.804 | 0
21.85384 | 22.07749 | 52.06648 | 0.1097453 | 1.183763 | 3.511613 | 3.030797 | 1.505192 | 2107.792 | 194.4298 | 5143.246 | 0
21.8705 | 21.99475 | 52.12798 | 0.1098287 | 1.183824 | 3.511675 | 3.0331 | 1.50697 | 2106.905 | 194.348 | 5145.41 | 0
21.88717 | 21.99475 | 52.1803 | 0.1099114 | 1.183877 | 3.511728 | 3.035383 | 1.508482 | 2106.377 | 194.2992 | 5146.7 | 0
21.90383 | 21.96843 | 52.2334 | 0.1099941 | 1.18393 | 3.51178 | 3.037668 | 1.510017 | 2105.819 | 194.2478 | 5148.064 | 0
21.9205 | 21.95974 | 52.28474 | 0.1100776 | 1.183981 | 3.511832 | 3.039976 | 1.511502 | 2105.349 | 194.2044 | 5149.213 | 0
21.93716 | 21.94362 | 52.33453 | 0.1101614 | 1.184031 | 3.511881 | 3.042287 | 1.512941 | 2104.946 | 194.1672 | 5150.2 | 0
21.95383 | 21.93806 | 52.3843 | 0.1102449 | 1.184081 | 3.511931 | 3.044596 | 1.51438 | 2104.541 | 194.1299 | 5151.19 | 0
21.9705 | 21.96192 | 52.44072 | 0.1103284 | 1.184137 | 3.511988 | 3.0469 | 1.516011 | 2103.868 | 194.0678 | 5152.838 | 0
21.98717 | 21.9578 | 52.49618 | 0.1104109 | 1.184193 | 3.512043 | 3.04918 | 1.517614 | 2103.218 | 194.0079 | 5154.43 | 0
22.00383 | 21.99917 | 52.55123 | 0.1104948 | 1.184248 | 3.512098 | 3.051494 | 1.519206 | 2102.61 | 193.9518 | 5155.92 | 0
22.0205 | 21.91538 | 52.60707 | 0.1105772 | 1.184304 | 3.512154 | 3.053772 | 1.52082 | 2101.946 | 193.8906 | 5157.55 | 0
22.03717 | 21.81786 | 52.67481 | 0.1106607 | 1.184371 | 3.512222 | 3.056078 | 1.522778 | 2100.827 | 193.7874 | 5160.296 | 0
22.05383 | 21.79977 | 52.72206 | 0.1107442 | 1.184419 | 3.512269 | 3.058385 | 1.524144 | 2100.53 | 193.7599 | 5161.028 | 0
22.0705 | 21.88367 | 52.77535 | 0.1108278 | 1.184472 | 3.512322 | 3.060694 | 1.525685 | 2099.992 | 193.7103 | 5162.348 | 0
22.08716 | 21.93901 | 52.83862 | 0.1109113 | 1.184535 | 3.512386 | 3.062998 | 1.527514 | 2099.058 | 193.6241 | 5164.646 | 0
22.10384 | 21.95585 | 52.88976 | 0.1109945 | 1.184586 | 3.512437 | 3.065296 | 1.528992 | 2098.6 | 193.582 | 5165.771 | 0
22.1205 | 21.92553 | 52.95049 | 0.1110776 | 1.184647 | 3.512497 | 3.067592 | 1.530748 | 2097.764 | 193.5048 | 5167.831 | 0
22.13717 | 21.93101 | 52.9991 | 0.1111605 | 1.184696 | 3.512546 | 3.06988 | 1.532153 | 2097.404 | 193.4716 | 5168.719 | 0
22.15383 | 21.93899 | 53.04478 | 0.1112438 | 1.184741 | 3.512592 | 3.072182 | 1.533474 | 2097.168 | 193.4498 | 5169.298 | 0
22.1705 | 21.90118 | 53.08596 | 0.1113275 | 1.184783 | 3.512633 | 3.074494 | 1.534664 | 2097.118 | 193.4452 | 5169.422 | 0
22.18716 | 21.89591 | 53.13926 | 0.1114111 | 1.184836 | 3.512686 | 3.076801 | 1.536205 | 2096.587 | 193.3962 | 5170.732 | 0
22.20383 | 21.9603 | 53.20408 | 0.1114945 | 1.184901 | 3.51275 | 3.079104 | 1.538079 | 2095.6 | 193.3052 | 5173.167 | 0
22.2205 | 22.00462 | 53.25894 | 0.1115777 | 1.184956 | 3.512806 | 3.081403 | 1.539665 | 2095.005 | 193.2502 | 5174.638 | 0
22.23717 | 21.9847 | 53.31829 | 0.1116608 | 1.185015 | 3.512866 | 3.083696 | 1.54138 | 2094.23 | 193.1788 | 5176.552 | 0
22.25383 | 21.92945 | 53.37412 | 0.1117433 | 1.185071 | 3.512921 | 3.085976 | 1.542995 | 2093.586 | 193.1194 | 5178.144 | 0
22.2705 | 21.95108 | 53.44129 | 0.1118268 | 1.185138 | 3.512989 | 3.088282 | 1.544936 | 2092.517 | 193.0208 | 5180.79 | 0
22.28717 | 21.94629 | 53.50572 | 0.1119104 | 1.185203 | 3.513053 | 3.090589 | 1.546799 | 2091.559 | 192.9324 | 5183.164 | 0
22.30383 | 21.94786 | 53.56118 | 0.1119936 | 1.185258 | 3.513109 | 3.092889 | 1.548402 | 2090.948 | 192.8761 | 5184.676 | 0
22.3205 | 21.98642 | 53.61837 | 0.1120771 | 1.185315 | 3.513166 | 3.095194 | 1.550056 | 2090.274 | 192.8139 | 5186.348 | 0
22.33716 | 22.02734 | 53.68007 | 0.1121605 | 1.185377 | 3.513228 | 3.097498 | 1.551839 | 2089.426 | 192.7356 | 5188.455 | 0
22.35384 | 22.05702 | 53.732 | 0.1122442 | 1.185429 | 3.51328 | 3.099808 | 1.55334 | 2088.964 | 192.693 | 5189.602 | 0
22.3705 | 22.07602 | 53.78744 | 0.1123273 | 1.185484 | 3.513335 | 3.102104 | 1.554943 | 2088.355 | 192.6369 | 5191.115 | 0
22.38717 | 22.08506 | 53.84875 | 0.1124104 | 1.185546 | 3.513396 | 3.104397 | 1.556716 | 2087.52 | 192.5599 | 5193.19 | 0
22.40383 | 22.09586 | 53.90674 | 0.1124936 | 1.185604 | 3.513454 | 3.106696 | 1.558392 | 2086.819 | 192.4952 | 5194.936 | 0
22.4205 | 22.09914 | 53.97644 | 0.112577 | 1.185674 | 3.513524 | 3.108998 | 1.560407 | 2085.668 | 192.389 | 5197.801 | 0
22.43716 | 22.10536 | 54.0354 | 0.1126598 | 1.185732 | 3.513583 | 3.111285 | 1.562112 | 2084.925 | 192.3205 | 5199.654 | 0
22.45383 | 22.09992 | 54.09182 | 0.1127433 | 1.185789 | 3.513639 | 3.113591 | 1.563742 | 2084.294 | 192.2623 | 5201.229 | 0
22.4705 | 22.09324 | 54.14512 | 0.1128268 | 1.185842 | 3.513692 | 3.115898 | 1.565283 | 2083.785 | 192.2153 | 5202.5 | 0
22.48717 | 22.12125 | 54.20388 | 0.1129104 | 1.185901 | 3.513751 | 3.118206 | 1.566982 | 2083.067 | 192.1491 | 5204.291 | 0
22.50383 | 22.12993 | 54.26695 | 0.1129936 | 1.185964 | 3.513815 | 3.120505 | 1.568805 | 2082.181 | 192.0674 | 5206.507 | 0
22.5205 | 22.11128 | 54.3306 | 0.1130771 | 1.186028 | 3.513878 | 3.122811 | 1.570645 | 2081.279 | 191.9841 | 5208.764 | 0
22.53717 | 22.13394 | 54.39092 | 0.1131606 | 1.186088 | 3.513938 | 3.125117 | 1.572389 | 2080.506 | 191.9128 | 5210.7 | 0
22.55383 | 22.15289 | 54.45476 | 0.1132439 | 1.186152 | 3.514002 | 3.127417 | 1.574235 | 2079.596 | 191.8289 | 5212.98 | 0
22.5705 | 22.16896 | 54.50904 | 0.1133262 | 1.186206 | 3.514056 | 3.12969 | 1.575804 | 2079.035 | 191.7771 | 5214.387 | 0
22.58716 | 22.17801 | 54.568 | 0.1134096 | 1.186266 | 3.514116 | 3.131995 | 1.577509 | 2078.318 | 191.711 | 5216.184 | 0
22.60384 | 22.19524 | 54.61329 | 0.1134929 | 1.186311 | 3.51416 | 3.134294 | 1.578818 | 2078.119 | 191.6926 | 5216.684 | 0
22.6205 | 22.21235 | 54.66601 | 0.1135766 | 1.186363 | 3.514214 | 3.136604 | 1.580342 | 2077.645 | 191.6489 | 5217.875 | 0
22.63717 | 22.22821 | 54.72614 | 0.11366 | 1.186424 | 3.514274 | 3.138909 | 1.58208 | 2076.887 | 191.579 | 5219.778 | 0
22.65383 | 22.25282 | 54.79291 | 0.1137434 | 1.18649 | 3.51434 | 3.141211 | 1.584011 | 2075.878 | 191.4859 | 5222.316 | 0
22.6705 | 22.26518 | 54.85188 | 0.1138269 | 1.186549 | 3.5144 | 3.143518 | 1.585715 | 2075.169 | 191.4205 | 5224.1 | 0
22.68716 | 22.27901 | 54.91943 | 0.1139102 | 1.186617 | 3.514467 | 3.145819 | 1.587668 | 2074.134 | 191.325 | 5226.708 | 0
22.70396 | 22.30192 | 54.98132 | 0.113993 | 1.186679 | 3.514529 | 3.148104 | 1.589457 | 2073.304 | 191.2485 | 5228.799 | 0
22.72066 | 22.30866 | 55.0477 | 0.1140766 | 1.186745 | 3.514595 | 3.150415 | 1.591376 | 2072.323 | 191.158 | 5231.274 | 0
22.73734 | 22.31508 | 55.11213 | 0.1141598 | 1.18681 | 3.51466 | 3.152712 | 1.593239 | 2071.41 | 191.0738 | 5233.581 | 0
22.754 | 22.3254 | 55.17598 | 0.1142422 | 1.186874 | 3.514724 | 3.154987 | 1.595084 | 2070.506 | 190.9905 | 5235.864 | 0
22.77066 | 22.33355 | 55.23924 | 0.1143256 | 1.186937 | 3.514788 | 3.157291 | 1.596913 | 2069.645 | 190.911 | 5238.042 | 0
22.78733 | 22.33465 | 55.2978 | 0.1144094 | 1.186995 | 3.514846 | 3.159606 | 1.598606 | 2068.969 | 190.8486 | 5239.754 | 0
22.804 | 22.31053 | 55.36478 | 0.1144925 | 1.187062 | 3.514912 | 3.161898 | 1.600542 | 2067.966 | 190.7561 | 5242.297 | 0
22.82066 | 22.24258 | 55.4333 | 0.1145759 | 1.187131 | 3.514981 | 3.164202 | 1.602524 | 2066.914 | 190.6591 | 5244.964 | 0
22.83734 | 22.2225 | 55.4915 | 0.1146594 | 1.187189 | 3.51504 | 3.166507 | 1.604206 | 2066.251 | 190.5979 | 5246.647 | 0
22.854 | 22.2685 | 55.56217 | 0.1147427 | 1.18726 | 3.51511 | 3.168808 | 1.606249 | 2065.122 | 190.4938 | 5249.515 | 0
22.87066 | 22.30561 | 55.61586 | 0.1148262 | 1.187314 | 3.515164 | 3.171115 | 1.607801 | 2064.631 | 190.4484 | 5250.765 | 0
22.88733 | 22.29164 | 55.68049 | 0.1149096 | 1.187378 | 3.515228 | 3.173419 | 1.609669 | 2063.732 | 190.3656 | 5253.05 | 0
22.904 | 22.28538 | 55.7498 | 0.114993 | 1.187448 | 3.515298 | 3.175722 | 1.611673 | 2062.662 | 190.2669 | 5255.775 | 0
22.92066 | 22.31042 | 55.80582 | 0.1150764 | 1.187504 | 3.515354 | 3.178025 | 1.613293 | 2062.086 | 190.2138 | 5257.244 | 0
22.93734 | 22.32675 | 55.86557 | 0.1151592 | 1.187563 | 3.515414 | 3.180312 | 1.61502 | 2061.364 | 190.1471 | 5259.087 | 0
22.954 | 22.34395 | 55.93293 | 0.1152423 | 1.187631 | 3.515481 | 3.182607 | 1.616967 | 2060.366 | 190.0551 | 5261.632 | 0
22.97066 | 22.34619 | 55.99834 | 0.1153264 | 1.187696 | 3.515546 | 3.184927 | 1.618858 | 2059.46 | 189.9715 | 5263.948 | 0
22.98734 | 22.35556 | 56.06355 | 0.1154084 | 1.187761 | 3.515612 | 3.187194 | 1.620743 | 2058.529 | 189.8856 | 5266.329 | 0
23.004 | 22.37611 | 56.12544 | 0.1154919 | 1.187823 | 3.515674 | 3.1895 | 1.622532 | 2057.746 | 189.8134 | 5268.331 | 0
23.02066 | 22.38625 | 56.19416 | 0.1155756 | 1.187892 | 3.515742 | 3.19181 | 1.624519 | 2056.718 | 189.7186 | 5270.965 | 0
23.03733 | 22.39448 | 56.25586 | 0.1156586 | 1.187954 | 3.515804 | 3.194104 | 1.626303 | 2055.939 | 189.6467 | 5272.962 | 0
23.054 | 22.40592 | 56.3242 | 0.115742 | 1.188022 | 3.515872 | 3.196406 | 1.628278 | 2054.925 | 189.5532 | 5275.564 | 0
23.07066 | 22.42064 | 56.39605 | 0.1158254 | 1.188094 | 3.515945 | 3.19871 | 1.630356 | 2053.786 | 189.4481 | 5278.491 | 0
23.08734 | 22.42923 | 56.4597 | 0.1159087 | 1.188158 | 3.516008 | 3.20101 | 1.632196 | 2052.946 | 189.3706 | 5280.652 | 0
23.104 | 22.43726 | 56.53019 | 0.1159922 | 1.188228 | 3.516078 | 3.203318 | 1.634233 | 2051.864 | 189.2708 | 5283.435 | 0
23.12066 | 22.4446 | 56.60497 | 0.1160754 | 1.188303 | 3.516153 | 3.205613 | 1.636395 | 2050.622 | 189.1562 | 5286.635 | 0
23.13733 | 22.45546 | 56.68248 | 0.1161587 | 1.188381 | 3.516231 | 3.207914 | 1.638636 | 2049.287 | 189.0331 | 5290.078 | 0
23.154 | 22.46612 | 56.75258 | 0.116242 | 1.188451 | 3.516301 | 3.210213 | 1.640662 | 2048.223 | 188.935 | 5292.826 | 0
23.17066 | 22.47564 | 56.8295 | 0.1163253 | 1.188528 | 3.516378 | 3.212515 | 1.642886 | 2046.917 | 188.8145 | 5296.204 | 0
23.18734 | 22.45833 | 56.90605 | 0.1164084 | 1.188604 | 3.516455 | 3.21481 | 1.645099 | 2045.625 | 188.6953 | 5299.55 | 0
23.204 | 22.35806 | 56.97614 | 0.1164919 | 1.188674 | 3.516525 | 3.217115 | 1.647125 | 2044.573 | 188.5982 | 5302.277 | 0
23.22066 | 22.41892 | 57.04604 | 0.1165752 | 1.188744 | 3.516594 | 3.219415 | 1.649146 | 2043.528 | 188.5018 | 5304.988 | 0
23.23734 | 22.4745 | 57.11828 | 0.1166584 | 1.188816 | 3.516667 | 3.221716 | 1.651234 | 2042.401 | 188.3979 | 5307.914 | 0
23.254 | 22.48076 | 57.19678 | 0.1167418 | 1.188895 | 3.516745 | 3.224016 | 1.653504 | 2041.054 | 188.2737 | 5311.416 | 0
23.27066 | 22.46602 | 57.27449 | 0.116825 | 1.188973 | 3.516824 | 3.226316 | 1.65575 | 2039.739 | 188.1524 | 5314.84 | 0
23.28733 | 22.43575 | 57.34145 | 0.1169084 | 1.18904 | 3.51689 | 3.228618 | 1.657686 | 2038.811 | 188.0667 | 5317.262 | 0
23.304 | 22.39662 | 57.41859 | 0.1169916 | 1.189117 | 3.516968 | 3.230916 | 1.659916 | 2037.522 | 187.9478 | 5320.626 | 0
23.32066 | 22.38165 | 57.49376 | 0.1170749 | 1.189192 | 3.517042 | 3.233216 | 1.662089 | 2036.306 | 187.8358 | 5323.8 | 0
23.33734 | 22.42582 | 57.56717 | 0.1171581 | 1.189266 | 3.517116 | 3.235515 | 1.664211 | 2035.155 | 187.7295 | 5326.812 | 0
23.354 | 22.43316 | 57.63785 | 0.1172416 | 1.189336 | 3.517187 | 3.23782 | 1.666255 | 2034.108 | 187.6329 | 5329.556 | 0
23.37066 | 22.38671 | 57.70541 | 0.1173249 | 1.189404 | 3.517254 | 3.240121 | 1.668208 | 2033.17 | 187.5464 | 5332.014 | 0
23.38733 | 22.37276 | 57.77843 | 0.1174083 | 1.189477 | 3.517328 | 3.242423 | 1.670319 | 2032.043 | 187.4425 | 5334.97 | 0
23.404 | 22.374 | 57.85419 | 0.1174914 | 1.189552 | 3.517403 | 3.24472 | 1.672509 | 2030.82 | 187.3296 | 5338.184 | 0
23.42066 | 22.4002 | 57.9438 | 0.1175746 | 1.189642 | 3.517492 | 3.247016 | 1.6751 | 2029.114 | 187.1723 | 5342.672 | 0
23.43734 | 22.40908 | 58.02368 | 0.1176578 | 1.189722 | 3.517572 | 3.249313 | 1.677409 | 2027.754 | 187.0469 | 5346.254 | 0
23.454 | 22.42774 | 58.09924 | 0.1177411 | 1.189798 | 3.517648 | 3.251615 | 1.679593 | 2026.552 | 186.9359 | 5349.426 | 0
23.47066 | 22.43777 | 58.17324 | 0.1178244 | 1.189872 | 3.517722 | 3.253915 | 1.681732 | 2025.405 | 186.8302 | 5352.455 | 0
23.48734 | 22.45668 | 58.25505 | 0.1179076 | 1.189954 | 3.517804 | 3.256213 | 1.684098 | 2023.989 | 186.6996 | 5356.199 | 0
23.504 | 22.45376 | 58.3269 | 0.1179909 | 1.190025 | 3.517876 | 3.258513 | 1.686175 | 2022.924 | 186.6013 | 5359.02 | 0
23.52066 | 22.44673 | 58.4052 | 0.1180741 | 1.190104 | 3.517954 | 3.260812 | 1.688438 | 2021.637 | 186.4826 | 5362.431 | 0
23.53733 | 22.44942 | 58.48623 | 0.1181574 | 1.190185 | 3.518035 | 3.263111 | 1.690781 | 2020.26 | 186.3556 | 5366.086 | 0
23.554 | 22.45226 | 58.5655 | 0.1182412 | 1.190264 | 3.518115 | 3.265426 | 1.693072 | 2018.956 | 186.2353 | 5369.55 | 0
23.57066 | 22.38668 | 58.64849 | 0.118324 | 1.190347 | 3.518198 | 3.267712 | 1.695471 | 2017.512 | 186.102 | 5373.397 | 0
23.58734 | 22.34069 | 58.72854 | 0.1184073 | 1.190427 | 3.518278 | 3.270013 | 1.697786 | 2016.18 | 185.9792 | 5376.946 | 0
23.604 | 22.38294 | 58.81407 | 0.1184918 | 1.190513 | 3.518363 | 3.272346 | 1.700258 | 2014.684 | 185.8412 | 5380.938 | 0
23.62066 | 22.38148 | 58.89666 | 0.118575 | 1.190596 | 3.518445 | 3.274644 | 1.702646 | 2013.271 | 185.7109 | 5384.714 | 0
23.63733 | 22.40955 | 58.98258 | 0.1186581 | 1.190681 | 3.518532 | 3.27694 | 1.705129 | 2011.748 | 185.5704 | 5388.79 | 0
23.654 | 22.44468 | 59.07104 | 0.1187412 | 1.19077 | 3.51862 | 3.279235 | 1.707687 | 2010.144 | 185.4224 | 5393.093 | 0
23.67066 | 22.46102 | 59.16046 | 0.1188244 | 1.190859 | 3.51871 | 3.28153 | 1.710272 | 2008.51 | 185.2716 | 5397.48 | 0
23.68734 | 22.47585 | 59.24774 | 0.1189074 | 1.190946 | 3.518797 | 3.283825 | 1.712795 | 2006.953 | 185.128 | 5401.668 | 0
23.704 | 22.48692 | 59.33287 | 0.1189906 | 1.191032 | 3.518882 | 3.286123 | 1.715256 | 2005.476 | 184.9918 | 5405.645 | 0
23.72066 | 22.49282 | 59.4182 | 0.1190737 | 1.191117 | 3.518967 | 3.288417 | 1.717723 | 2003.994 | 184.8551 | 5409.642 | 0
23.73734 | 22.48091 | 59.50684 | 0.1191572 | 1.191206 | 3.519056 | 3.290722 | 1.720286 | 2002.412 | 184.7092 | 5413.918 | 0
23.754 | 22.47182 | 59.60039 | 0.1192399 | 1.191299 | 3.51915 | 3.293008 | 1.72299 | 2000.657 | 184.5474 | 5418.664 | 0
23.77066 | 22.47785 | 59.68493 | 0.1193241 | 1.191384 | 3.519234 | 3.295331 | 1.725434 | 1999.233 | 184.4159 | 5422.526 | 0
23.78733 | 22.44968 | 59.7644 | 0.1194077 | 1.191463 | 3.519313 | 3.29764 | 1.727731 | 1997.974 | 184.2998 | 5425.943 | 0
23.804 | 22.34032 | 59.85832 | 0.119491 | 1.191557 | 3.519408 | 3.299941 | 1.730447 | 1996.231 | 184.139 | 5430.68 | 0
23.82066 | 22.33394 | 59.96533 | 0.119574 | 1.191664 | 3.519514 | 3.302234 | 1.73354 | 1994.052 | 183.938 | 5436.614 | 0
23.83734 | 22.36846 | 60.05906 | 0.1196569 | 1.191758 | 3.519608 | 3.304524 | 1.73625 | 1992.321 | 183.7784 | 5441.337 | 0
23.854 | 22.37074 | 60.15748 | 0.11974 | 1.191856 | 3.519706 | 3.306817 | 1.739095 | 1990.442 | 183.6051 | 5446.472 | 0
23.87066 | 22.38042 | 60.24788 | 0.1198234 | 1.191947 | 3.519797 | 3.309122 | 1.741708 | 1988.841 | 183.4574 | 5450.86 | 0
23.88733 | 22.41244 | 60.33614 | 0.1199078 | 1.192035 | 3.519886 | 3.311453 | 1.74426 | 1987.33 | 183.318 | 5455.002 | 0
23.904 | 22.44795 | 60.43865 | 0.1199908 | 1.192138 | 3.519988 | 3.313745 | 1.747223 | 1985.333 | 183.1338 | 5460.49 | 0
23.92066 | 22.46642 | 60.53824 | 0.1200738 | 1.192237 | 3.520088 | 3.316036 | 1.750102 | 1983.437 | 182.9589 | 5465.71 | 0
23.93734 | 22.47688 | 60.63198 | 0.1201568 | 1.192331 | 3.520181 | 3.318328 | 1.752812 | 1981.739 | 182.8023 | 5470.392 | 0
23.954 | 22.38216 | 60.73331 | 0.1202398 | 1.192432 | 3.520283 | 3.32062 | 1.755742 | 1979.8 | 182.6234 | 5475.75 | 0
23.97066 | 22.3602 | 60.845 | 0.1203243 | 1.192544 | 3.520394 | 3.322954 | 1.758971 | 1977.554 | 182.4162 | 5481.97 | 0
23.98734 | 22.4058 | 60.95963 | 0.1204071 | 1.192659 | 3.52051 | 3.32524 | 1.762284 | 1975.194 | 182.1985 | 5488.52 | 0
24.004 | 22.42465 | 61.07289 | 0.1204898 | 1.192772 | 3.520622 | 3.327526 | 1.765559 | 1972.886 | 181.9856 | 5494.94 | 0
24.02066 | 22.42272 | 61.1801 | 0.120573 | 1.192879 | 3.52073 | 3.329824 | 1.768658 | 1970.789 | 181.7922 | 5500.787 | 0
24.03733 | 22.43222 | 61.27148 | 0.1206574 | 1.192971 | 3.52082 | 3.332154 | 1.7713 | 1969.227 | 181.6481 | 5505.15 | 0
24.054 | 22.44229 | 61.37576 | 0.1207404 | 1.193075 | 3.520925 | 3.334446 | 1.774314 | 1967.233 | 181.4642 | 5510.73 | 0
24.07066 | 22.40328 | 61.48062 | 0.1208234 | 1.19318 | 3.52103 | 3.336736 | 1.777346 | 1965.227 | 181.2791 | 5516.356 | 0
24.08734 | 22.39856 | 61.57668 | 0.1209064 | 1.193276 | 3.521126 | 3.339028 | 1.780123 | 1963.509 | 181.1206 | 5521.182 | 0
24.104 | 22.42536 | 61.67198 | 0.1209894 | 1.193372 | 3.521222 | 3.341322 | 1.782877 | 1961.822 | 180.965 | 5525.931 | 0
24.12066 | 22.42803 | 61.77625 | 0.121074 | 1.193476 | 3.521326 | 3.343658 | 1.785892 | 1959.879 | 180.7858 | 5531.407 | 0
24.13733 | 22.42072 | 61.88306 | 0.1211569 | 1.193582 | 3.521433 | 3.345947 | 1.78898 | 1957.836 | 180.5973 | 5537.18 | 0
24.154 | 22.40512 | 62.00316 | 0.1212399 | 1.193703 | 3.521553 | 3.34824 | 1.792452 | 1955.383 | 180.3711 | 5544.126 | 0
24.17066 | 22.37915 | 62.11446 | 0.1213224 | 1.193814 | 3.521664 | 3.350518 | 1.79567 | 1953.206 | 180.1703 | 5550.304 | 0
24.18734 | 22.40492 | 62.21795 | 0.1214068 | 1.193917 | 3.521768 | 3.352848 | 1.798661 | 1951.314 | 179.9957 | 5555.688 | 0
24.204 | 22.4354 | 62.32418 | 0.12149 | 1.194024 | 3.521874 | 3.355147 | 1.801732 | 1949.324 | 179.8122 | 5561.359 | 0
24.22066 | 22.45815 | 62.4308 | 0.1215728 | 1.19413 | 3.52198 | 3.357434 | 1.804814 | 1947.321 | 179.6274 | 5567.079 | 0
24.23734 | 22.47889 | 62.54425 | 0.1216566 | 1.194244 | 3.522094 | 3.359748 | 1.808094 | 1945.129 | 179.4252 | 5573.354 | 0
24.254 | 22.5174 | 62.66688 | 0.12174 | 1.194366 | 3.522217 | 3.36205 | 1.811639 | 1942.653 | 179.1968 | 5580.457 | 0
24.27066 | 22.50848 | 62.7862 | 0.1218227 | 1.194486 | 3.522336 | 3.364334 | 1.815089 | 1940.278 | 178.9777 | 5587.287 | 0
24.28733 | 22.50828 | 62.91137 | 0.121906 | 1.194611 | 3.522461 | 3.366636 | 1.818707 | 1937.742 | 178.7438 | 5594.598 | 0
24.304 | 22.51703 | 63.03771 | 0.1219897 | 1.194737 | 3.522588 | 3.368946 | 1.82236 | 1935.186 | 178.508 | 5601.989 | 0
24.32066 | 22.52704 | 63.17598 | 0.1220726 | 1.194876 | 3.522726 | 3.371236 | 1.826356 | 1932.263 | 178.2384 | 5610.463 | 0
24.33734 | 22.53652 | 63.30524 | 0.1221565 | 1.195005 | 3.522855 | 3.373554 | 1.830094 | 1929.643 | 177.9967 | 5618.082 | 0
24.354 | 22.54334 | 63.44526 | 0.122239 | 1.195145 | 3.522995 | 3.375831 | 1.834142 | 1926.684 | 177.7238 | 5626.709 | 0
24.37066 | 22.54858 | 63.59563 | 0.1223226 | 1.195295 | 3.523146 | 3.378142 | 1.838489 | 1923.444 | 177.425 | 5636.186 | 0
24.38733 | 22.5439 | 63.72392 | 0.1224056 | 1.195424 | 3.523274 | 3.380432 | 1.842198 | 1920.874 | 177.1878 | 5643.73 | 0
24.404 | 22.55642 | 63.8573 | 0.1224898 | 1.195557 | 3.523407 | 3.382759 | 1.846053 | 1918.18 | 176.9394 | 5651.653 | 0
24.42066 | 22.5732 | 64.011 | 0.1225726 | 1.195711 | 3.523561 | 3.385044 | 1.850496 | 1914.867 | 176.6338 | 5661.432 | 0
24.43734 | 22.5743 | 64.15844 | 0.1226563 | 1.195858 | 3.523709 | 3.387355 | 1.854759 | 1911.772 | 176.3482 | 5670.6 | 0
24.454 | 22.57942 | 64.31817 | 0.1227391 | 1.196018 | 3.523868 | 3.389642 | 1.859376 | 1908.311 | 176.029 | 5680.881 | 0
24.47066 | 22.58671 | 64.48886 | 0.1228223 | 1.196189 | 3.524039 | 3.39194 | 1.864311 | 1904.551 | 175.6821 | 5692.1 | 0
24.48734 | 22.59348 | 64.66187 | 0.122906 | 1.196362 | 3.524212 | 3.394253 | 1.869312 | 1900.75 | 175.3315 | 5703.481 | 0
24.504 | 22.59962 | 64.81752 | 0.1229893 | 1.196517 | 3.524368 | 3.396552 | 1.873812 | 1897.47 | 175.0289 | 5713.34 | 0
24.52066 | 22.6076 | 65.00598 | 0.1230725 | 1.196706 | 3.524556 | 3.39885 | 1.87926 | 1893.249 | 174.6397 | 5726.076 | 0
24.53733 | 22.62648 | 65.18778 | 0.1231555 | 1.196888 | 3.524738 | 3.401141 | 1.884516 | 1889.242 | 174.27 | 5738.222 | 0
24.554 | 22.64349 | 65.37682 | 0.123239 | 1.197077 | 3.524927 | 3.403447 | 1.889981 | 1885.056 | 173.8838 | 5750.966 | 0
24.57066 | 22.63582 | 65.58228 | 0.1233224 | 1.197282 | 3.525133 | 3.405752 | 1.89592 | 1880.424 | 173.4566 | 5765.132 | 0
24.58734 | 22.61075 | 65.7801 | 0.1234058 | 1.19748 | 3.52533 | 3.408056 | 1.901639 | 1876.036 | 173.0519 | 5778.614 | 0
24.604 | 22.55229 | 65.96894 | 0.123489 | 1.197669 | 3.52552 | 3.410353 | 1.907098 | 1871.927 | 172.6728 | 5791.3 | 0
24.62066 | 22.50652 | 66.16111 | 0.1235724 | 1.197861 | 3.525711 | 3.412656 | 1.912654 | 1867.75 | 172.2875 | 5804.25 | 0
24.63733 | 22.48308 | 66.35386 | 0.1236554 | 1.198054 | 3.525905 | 3.414947 | 1.918226 | 1863.575 | 171.9024 | 5817.256 | 0
24.654 | 22.45163 | 66.57278 | 0.1237389 | 1.198273 | 3.526124 | 3.417254 | 1.924555 | 1858.701 | 171.4528 | 5832.508 | 0
24.67066 | 22.42951 | 66.81944 | 0.123822 | 1.19852 | 3.52637 | 3.41955 | 1.931686 | 1853.084 | 170.9347 | 5850.189 | 0
24.68734 | 22.43939 | 67.06902 | 0.1239056 | 1.198769 | 3.526619 | 3.421858 | 1.938901 | 1847.434 | 170.4135 | 5868.08 | 0
24.704 | 22.444 | 67.32428 | 0.1239886 | 1.199024 | 3.526875 | 3.424149 | 1.94628 | 1841.662 | 169.8811 | 5886.47 | 0
24.72066 | 22.48083 | 67.59008 | 0.1240718 | 1.19929 | 3.527141 | 3.426448 | 1.953964 | 1835.651 | 169.3266 | 5905.746 | 0
24.73734 | 22.50255 | 67.86544 | 0.1241554 | 1.199566 | 3.527416 | 3.428756 | 1.961925 | 1829.434 | 168.7532 | 5925.814 | 0
24.754 | 22.51355 | 68.15994 | 0.1242386 | 1.19986 | 3.52771 | 3.431054 | 1.970438 | 1822.751 | 168.1366 | 5947.544 | 0
24.77066 | 22.51228 | 68.50484 | 0.124322 | 1.200205 | 3.528056 | 3.433358 | 1.980409 | 1814.791 | 167.4025 | 5973.629 | 0
24.78733 | 22.51525 | 69.2146 | 0.1244055 | 1.200915 | 3.528765 | 3.435662 | 2.000927 | 1797.388 | 165.7971 | 6031.469 | 0
24.804 | 22.52632 | 3713.793 | 0.1244885 | 4.845493 | 7.173344 | 3.437955 | 107.3622 | 33.52058 | 3.09205 | 323410 | 0

## MC230914_petiTEG-hotP1-tens_03
CLOSED
Version | 2
Language | English
Run | 10
RunSerial | 472
Instrument | DMA Q800 V21.3 Build 96
Module | DMA Controlled Force
Operator | Sri
File | \\Tik423s\ta\Data\DMA\SAVE DMA DATA HERE\Mavi\230914\MC230914_petiTEG-hotP1-tens_03.001
ProcName | Tramp
InstSerial | 0800-2555
Clamp | Tension: Film
Sample | MC230914_petiTEG-hotP1-tens_03
Geometry | Rectangular (Length, Width, Thickness)
GeomFactor | 46.6477 1/mm 0.2489 1/mm 11.6104 1/mm²
Size | 4.0178 | 0.99 | 0.087 | mm
SampParams | 0.44
Method | Tramp
Comment
Xcomment | Air Bearing Gas: Air
Text
Multiplex | None
InstCalDate | Electronics: 2023-01-09 13:44:09 0.0001
InstCalDate | Force: 2023-01-09 14:04:41 0.0039 Enabled
InstCalDate | Dynamic: 2023-01-09 15:38:01 0.0333 Enabled
InstCalDate | Clamp Date: 2023-09-12 09:30:10
InstCalDate | Clamp Mass: 22.1 gm
InstCalDate | Clamp Offset: -3.62 mm
InstCalDate | Clamp Compliance: 0.258 um/N
TempCal | 2 | pts | 22 | 22.00,158.00 | 153
Settings | StaticF 0.0005 StoreStable AutoZero MeasureEquil LengthFixed
Controls | Gas 1 Event Off Sampling 1.0
AutoAnalysis | Off
MacroFile
Nsig | 12
Sig1 | Time (min)
Sig2 | Temperature (°C)
Sig3 | Displacement (µm)
Sig4 | Static Force (N)
Sig5 | Position (mm)
Sig6 | Length (mm)
Sig7 | Stress (MPa)
Sig8 | Strain (%)
Sig9 | Stiffness (N/m)
Sig10 | Relaxation Modulus (MPa)
Sig11 | Creep Compliance (µm²/N)
Sig12 | GCA Pressure (kPa gauge)
Date | 2023-09-14
Time | 15:31
OrgMethod | 1: Data storage On
OrgMethod | 2: Ramp force 0.0050 N/min to 18.0000 N
OrgFile | C:\TA\Data\DMA\SAVE DMA DATA HERE\Mavi\230914\MC230914_petiTEG-hotP1-tens_03.001
StartOfData
0.003516667 | 21.13205 | 1.207278 | 0.000519099 | 0.3979277 | 4.021341 | 0.006026925 | 0.03004849 | 429.9746 | 20.05734 | 49857.07 | 0
0.01916666 | 21.13478 | 0.7205488 | 0.000597389 | 0.3984546 | 4.021869 | 0.006935902 | 0.01793405 | 829.0755 | 38.6745 | 25856.84 | 0
0.03583333 | 21.13625 | 1.236445 | 0.000680764 | 0.3989706 | 4.022385 | 0.007903915 | 0.03077442 | 550.5818 | 25.68339 | 38935.68 | 0
0.0525 | 21.1369 | 1.73613 | 0.000764412 | 0.3994702 | 4.022884 | 0.008875091 | 0.04321131 | 440.2961 | 20.53882 | 48688.3 | 0
0.06916666 | 21.07652 | 2.259352 | 0.00084716 | 0.3999934 | 4.023407 | 0.009835832 | 0.05623398 | 374.9573 | 17.49091 | 57172.57 | 0
0.08583334 | 21.01465 | 2.744242 | 0.000930579 | 0.4004784 | 4.023892 | 0.01080435 | 0.06830262 | 339.1024 | 15.81836 | 63217.7 | 0
0.1025 | 20.99398 | 3.199152 | 0.001014333 | 0.4009333 | 4.024347 | 0.01177677 | 0.07962509 | 317.063 | 14.79027 | 67612.01 | 0
0.1191666 | 21.02094 | 3.629404 | 0.001097648 | 0.4013636 | 4.024778 | 0.01274408 | 0.09033381 | 302.432 | 14.10776 | 70882.94 | 0
0.1358334 | 21.00193 | 4.071668 | 0.00118088 | 0.4018059 | 4.02522 | 0.01371043 | 0.1013415 | 290.0236 | 13.52894 | 73915.62 | 0
0.1525 | 21.0263 | 4.482681 | 0.001264154 | 0.4022169 | 4.025631 | 0.01467728 | 0.1115714 | 282.0084 | 13.15505 | 76016.42 | 0
0.1691667 | 21.05004 | 4.906634 | 0.001347701 | 0.4026409 | 4.026055 | 0.01564729 | 0.1221234 | 274.6691 | 12.81269 | 78047.62 | 0
0.1858334 | 21.01441 | 5.314328 | 0.001430893 | 0.4030486 | 4.026462 | 0.01661317 | 0.1322706 | 269.2519 | 12.55999 | 79617.9 | 0
0.2025 | 20.91839 | 5.731152 | 0.001514001 | 0.4034655 | 4.02688 | 0.01757809 | 0.1426451 | 264.1705 | 12.32295 | 81149.38 | 0
0.2191666 | 20.89944 | 6.098562 | 0.001597131 | 0.4038328 | 4.027246 | 0.01854326 | 0.1517898 | 261.8865 | 12.21641 | 81857.12 | 0
0.2358334 | 20.93324 | 6.481988 | 0.001680637 | 0.4042163 | 4.02763 | 0.0195128 | 0.161333 | 259.2781 | 12.09474 | 82680.6 | 0
0.2525 | 20.95304 | 6.850813 | 0.001764396 | 0.4045852 | 4.028 | 0.02048526 | 0.1705129 | 257.5454 | 12.01391 | 83236.85 | 0
0.2691667 | 21.07909 | 7.234141 | 0.001847402 | 0.4049686 | 4.028382 | 0.021449 | 0.1800537 | 255.3726 | 11.91255 | 83945.06 | 0
0.2858334 | 21.13028 | 7.604774 | 0.001931056 | 0.4053392 | 4.028754 | 0.02242025 | 0.1892786 | 253.9268 | 11.84511 | 84423.02 | 0
0.3025 | 21.12412 | 7.958611 | 0.002013979 | 0.405693 | 4.029107 | 0.02338302 | 0.1980853 | 253.0566 | 11.80452 | 84713.34 | 0
0.3191666 | 21.11858 | 8.297895 | 0.002097216 | 0.4060324 | 4.029446 | 0.02434942 | 0.2065299 | 252.7408 | 11.78978 | 84819.21 | 0
0.3358333 | 21.08927 | 8.65842 | 0.002180266 | 0.4063929 | 4.029807 | 0.02531366 | 0.2155032 | 251.8087 | 11.7463 | 85133.16 | 0
0.3525 | 21.04861 | 8.994922 | 0.002264131 | 0.4067294 | 4.030144 | 0.02628737 | 0.2238786 | 251.7121 | 11.7418 | 85165.82 | 0
0.3691666 | 20.99425 | 9.345536 | 0.002347286 | 0.40708 | 4.030494 | 0.02725283 | 0.2326051 | 251.1665 | 11.71635 | 85350.84 | 0
0.3858333 | 20.97713 | 9.676032 | 0.002430901 | 0.4074106 | 4.030825 | 0.02822363 | 0.240831 | 251.2292 | 11.71927 | 85329.56 | 0
0.4025 | 20.97018 | 10.01517 | 0.002514182 | 0.4077497 | 4.031164 | 0.02919055 | 0.2492719 | 251.0374 | 11.71032 | 85394.74 | 0
0.4191666 | 20.98139 | 10.3295 | 0.002597944 | 0.4080641 | 4.031478 | 0.03016306 | 0.2570955 | 251.5072 | 11.73224 | 85235.22 | 0
0.4358334 | 20.95599 | 10.63739 | 0.00268087 | 0.408372 | 4.031786 | 0.03112586 | 0.2647587 | 252.0232 | 11.75631 | 85060.69 | 0
0.4525 | 20.98214 | 10.95407 | 0.002764173 | 0.4086887 | 4.032102 | 0.03209304 | 0.2726406 | 252.3421 | 11.77119 | 84953.21 | 0
0.4691666 | 20.97888 | 11.25493 | 0.002847393 | 0.4089895 | 4.032404 | 0.03305924 | 0.2801289 | 252.9908 | 11.80144 | 84735.39 | 0
0.4858334 | 20.98512 | 11.56638 | 0.002930654 | 0.409301 | 4.032715 | 0.03402594 | 0.2878807 | 253.377 | 11.81946 | 84606.24 | 0
0.5025 | 21.02515 | 11.86172 | 0.003013833 | 0.4095964 | 4.03301 | 0.03499168 | 0.2952316 | 254.0806 | 11.85228 | 84371.94 | 0
0.5191666 | 21.0717 | 12.13836 | 0.003097158 | 0.409873 | 4.033287 | 0.0359591 | 0.302117 | 255.1545 | 11.90238 | 84016.81 | 0
0.5358334 | 21.08842 | 12.4336 | 0.003180608 | 0.4101683 | 4.033582 | 0.036928 | 0.3094654 | 255.8075 | 11.93284 | 83802.36 | 0
0.5525 | 21.05106 | 12.65145 | 0.003264038 | 0.4103862 | 4.0338 | 0.03789665 | 0.3148875 | 257.9972 | 12.03498 | 83091.11 | 0
0.5691666 | 21.074 | 11.94586 | 0.00334793 | 0.4096806 | 4.033094 | 0.03887066 | 0.2973258 | 280.2586 | 13.07343 | 76491.05 | 0
0.5858332 | 21.10216 | 9.704778 | 0.003431031 | 0.4074396 | 4.030854 | 0.0398355 | 0.2415464 | 353.5404 | 16.49186 | 60635.98 | 0
0.6025 | 21.05082 | 11.61193 | 0.003514211 | 0.4093468 | 4.032761 | 0.04080124 | 0.2890144 | 302.6379 | 14.11737 | 70834.72 | 0
0.6191666 | 21.0598 | 13.602 | 0.003597442 | 0.4113369 | 4.03475 | 0.04176758 | 0.3385461 | 264.4789 | 12.33734 | 81054.76 | 0
0.6358332 | 21.08185 | 13.48088 | 0.00368034 | 0.4112158 | 4.03463 | 0.04273007 | 0.3355316 | 273.0044 | 12.73504 | 78523.55 | 0
0.6525 | 21.10426 | 13.40757 | 0.003764178 | 0.4111424 | 4.034556 | 0.04370344 | 0.3337069 | 280.7502 | 13.09636 | 76357.11 | 0
0.6691666 | 21.07438 | 14.39075 | 0.003846921 | 0.4121256 | 4.03554 | 0.04466412 | 0.3581778 | 267.3189 | 12.46982 | 80193.62 | 0
0.6858334 | 21.06453 | 14.7044 | 0.003930524 | 0.4124393 | 4.035854 | 0.04563478 | 0.3659844 | 267.3025 | 12.46905 | 80198.55 | 0
0.7025 | 21.03807 | 15.16923 | 0.004014592 | 0.4129042 | 4.036318 | 0.04661084 | 0.3775535 | 264.6537 | 12.34549 | 81001.22 | 0
0.7191668 | 21.03548 | 15.38556 | 0.004097292 | 0.4131206 | 4.036534 | 0.04757102 | 0.382938 | 266.3076 | 12.42264 | 80498.16 | 0
0.7358334 | 21.07231 | 15.69755 | 0.004181061 | 0.4134326 | 4.036847 | 0.04854361 | 0.3907032 | 266.3512 | 12.42468 | 80485 | 0
0.7525 | 21.08286 | 15.9507 | 0.004264057 | 0.4136856 | 4.0371 | 0.04950722 | 0.397004 | 267.3272 | 12.47021 | 80191.12 | 0
0.7691666 | 21.07643 | 16.18569 | 0.004347637 | 0.4139208 | 4.037335 | 0.05047761 | 0.4028528 | 268.6099 | 12.53004 | 79808.2 | 0
0.7858334 | 21.0777 | 16.43694 | 0.004431135 | 0.414172 | 4.037586 | 0.05144706 | 0.4091062 | 269.584 | 12.57548 | 79519.84 | 0
0.8025 | 21.08595 | 16.69834 | 0.004514234 | 0.4144334 | 4.037848 | 0.05241187 | 0.4156124 | 270.3402 | 12.61076 | 79297.38 | 0
0.8191666 | 21.08918 | 16.93534 | 0.004597586 | 0.4146704 | 4.038084 | 0.05337961 | 0.421511 | 271.4789 | 12.66388 | 78964.78 | 0
0.8358334 | 21.08027 | 17.17526 | 0.004680771 | 0.4149104 | 4.038324 | 0.05434541 | 0.4274824 | 272.5299 | 12.7129 | 78660.25 | 0
0.8525001 | 21.08701 | 17.41947 | 0.004764143 | 0.4151547 | 4.038568 | 0.0553134 | 0.4335608 | 273.4953 | 12.75793 | 78382.6 | 0
0.8691666 | 21.11104 | 17.64928 | 0.004846951 | 0.4153844 | 4.038798 | 0.05627482 | 0.4392807 | 274.626 | 12.81068 | 78059.9 | 0
0.8858334 | 21.14861 | 17.8808 | 0.004930576 | 0.415616 | 4.03903 | 0.05724574 | 0.4450432 | 275.7468 | 12.86296 | 77742.59 | 0
0.9025 | 21.16241 | 18.13337 | 0.005014222 | 0.4158686 | 4.039283 | 0.0582169 | 0.4513294 | 276.519 | 12.89898 | 77525.5 | 0
0.9191666 | 21.16268 | 18.36626 | 0.005097428 | 0.4161015 | 4.039516 | 0.05918296 | 0.4571259 | 277.543 | 12.94675 | 77239.44 | 0
0.9358334 | 21.16427 | 18.58514 | 0.005180802 | 0.4163204 | 4.039734 | 0.06015095 | 0.4625736 | 278.7605 | 13.00355 | 76902.11 | 0
0.9525 | 21.16432 | 18.80176 | 0.005264176 | 0.416537 | 4.039951 | 0.06111896 | 0.4679653 | 279.983 | 13.06057 | 76566.31 | 0
0.9691666 | 21.18038 | 19.04305 | 0.005347636 | 0.4167783 | 4.040192 | 0.06208794 | 0.4739708 | 280.8182 | 13.09953 | 76338.61 | 0
0.9858334 | 21.20066 | 19.2692 | 0.005430906 | 0.4170044 | 4.040419 | 0.06305474 | 0.4795996 | 281.8438 | 13.14738 | 76060.81 | 0
1.0025 | 21.2039 | 19.47782 | 0.005514343 | 0.4172131 | 4.040627 | 0.0640235 | 0.484792 | 283.1088 | 13.20638 | 75720.97 | 0
1.019167 | 21.20122 | 19.69543 | 0.005597467 | 0.4174308 | 4.040844 | 0.06498859 | 0.4902081 | 284.2013 | 13.25734 | 75429.88 | 0
1.035833 | 21.19884 | 19.90512 | 0.005680862 | 0.4176406 | 4.041055 | 0.06595684 | 0.4954273 | 285.397 | 13.31312 | 75113.86 | 0
1.0525 | 21.16594 | 20.12219 | 0.005763966 | 0.4178576 | 4.041272 | 0.0669217 | 0.50083 | 286.4482 | 13.36216 | 74838.2 | 0
1.069166 | 21.15636 | 20.34663 | 0.005847322 | 0.418082 | 4.041496 | 0.0678895 | 0.5064163 | 287.3852 | 13.40587 | 74594.2 | 0
1.085834 | 21.16152 | 20.54432 | 0.00593118 | 0.4182797 | 4.041694 | 0.0688631 | 0.5113364 | 288.7017 | 13.46728 | 74254.06 | 0
1.1025 | 21.16211 | 20.7546 | 0.006014094 | 0.41849 | 4.041904 | 0.06982578 | 0.5165703 | 289.7717 | 13.51719 | 73979.88 | 0
1.119166 | 21.16336 | 20.9683 | 0.006097932 | 0.4187038 | 4.042118 | 0.07079916 | 0.5218891 | 290.8168 | 13.56594 | 73714.01 | 0
1.135834 | 21.17038 | 21.17726 | 0.006181247 | 0.4189128 | 4.042328 | 0.07176648 | 0.52709 | 291.8813 | 13.6156 | 73445.16 | 0
1.1525 | 21.14924 | 21.39452 | 0.006264414 | 0.41913 | 4.042544 | 0.07273209 | 0.5324976 | 292.8046 | 13.65867 | 73213.59 | 0
1.169166 | 21.12035 | 21.59885 | 0.00634752 | 0.4193344 | 4.042748 | 0.07369697 | 0.5375831 | 293.8824 | 13.70894 | 72945.08 | 0
1.185834 | 21.1462 | 21.80771 | 0.006430771 | 0.4195433 | 4.042957 | 0.07466355 | 0.5427816 | 294.8852 | 13.75572 | 72697 | 0
1.2025 | 21.14068 | 22.00061 | 0.006514463 | 0.4197362 | 4.04315 | 0.07563524 | 0.5475828 | 296.1038 | 13.81257 | 72397.84 | 0
1.219166 | 21.1267 | 22.20435 | 0.006597674 | 0.41994 | 4.043354 | 0.07660134 | 0.5526538 | 297.1343 | 13.86064 | 72146.74 | 0
1.235833 | 21.11909 | 22.39476 | 0.00668103 | 0.4201304 | 4.043544 | 0.07756915 | 0.5573929 | 298.3301 | 13.91642 | 71857.55 | 0
1.2525 | 21.11105 | 22.59615 | 0.006764326 | 0.4203318 | 4.043746 | 0.07853622 | 0.5624055 | 299.3574 | 13.96434 | 71610.96 | 0
1.269167 | 21.10103 | 22.77665 | 0.006847494 | 0.4205123 | 4.043926 | 0.07950184 | 0.566898 | 300.6366 | 14.02402 | 71306.25 | 0
1.285834 | 21.07747 | 22.97008 | 0.006931103 | 0.4207058 | 4.04412 | 0.08047259 | 0.5717124 | 301.7448 | 14.07571 | 71044.37 | 0
1.3025 | 21.06291 | 23.16694 | 0.00701444 | 0.4209027 | 4.044317 | 0.08144016 | 0.576612 | 302.7781 | 14.12391 | 70801.93 | 0
1.319167 | 21.09217 | 23.36526 | 0.00709738 | 0.421101 | 4.044515 | 0.08240312 | 0.581548 | 303.7578 | 14.16962 | 70573.55 | 0
1.335834 | 21.10951 | 23.54077 | 0.007180716 | 0.4212766 | 4.04469 | 0.08337068 | 0.5859165 | 305.0332 | 14.2291 | 70278.49 | 0
1.352566 | 21.15717 | 23.72298 | 0.007264389 | 0.4214588 | 4.044872 | 0.08434215 | 0.5904515 | 306.2174 | 14.28435 | 70006.7 | 0
1.369334 | 21.0851 | 23.9088 | 0.007347601 | 0.4216446 | 4.045059 | 0.08530826 | 0.5950764 | 307.318 | 14.33568 | 69756 | 0
1.386 | 21.12182 | 24.10897 | 0.007430584 | 0.4218448 | 4.045259 | 0.08627172 | 0.6000586 | 308.2083 | 14.37722 | 69554.5 | 0
1.402666 | 21.0131 | 24.29268 | 0.007514258 | 0.4220285 | 4.045442 | 0.0872432 | 0.6046312 | 309.3218 | 14.42916 | 69304.11 | 0
1.419334 | 20.9451 | 24.4686 | 0.007597532 | 0.4222044 | 4.045618 | 0.08821005 | 0.6090095 | 310.5014 | 14.48418 | 69040.82 | 0
1.436 | 20.93159 | 24.6551 | 0.007681039 | 0.422391 | 4.045805 | 0.0891796 | 0.6136514 | 311.5396 | 14.53262 | 68810.74 | 0
1.452666 | 20.9745 | 24.82832 | 0.00776421 | 0.4225642 | 4.045978 | 0.09014522 | 0.6179628 | 312.7159 | 14.58749 | 68551.9 | 0
1.469333 | 20.97639 | 25.01745 | 0.007847005 | 0.4227534 | 4.046167 | 0.09110652 | 0.6226703 | 313.6612 | 14.63158 | 68345.3 | 0
1.486 | 20.98644 | 25.20537 | 0.007930722 | 0.4229413 | 4.046356 | 0.09207851 | 0.6273474 | 314.644 | 14.67743 | 68131.81 | 0
1.502666 | 20.99844 | 25.38611 | 0.008013892 | 0.423122 | 4.046536 | 0.09304416 | 0.631846 | 315.6802 | 14.72577 | 67908.19 | 0
1.519334 | 21.00312 | 25.56631 | 0.008097755 | 0.4233023 | 4.046716 | 0.09401782 | 0.6363311 | 316.7354 | 14.77499 | 67681.97 | 0
1.536 | 21.04154 | 25.73456 | 0.008180761 | 0.4234705 | 4.046884 | 0.09498153 | 0.6405187 | 317.89 | 14.82885 | 67436.12 | 0
1.552666 | 21.0477 | 25.90563 | 0.00826435 | 0.4236416 | 4.047056 | 0.09595206 | 0.6447765 | 319.0176 | 14.88144 | 67197.78 | 0
1.569333 | 21.05484 | 26.08114 | 0.008347566 | 0.4238172 | 4.047231 | 0.09691822 | 0.649145 | 320.0613 | 14.93014 | 66978.63 | 0
1.586 | 20.95555 | 26.26476 | 0.008430738 | 0.4240009 | 4.047415 | 0.09788388 | 0.6537152 | 320.9904 | 14.97348 | 66784.76 | 0
1.602666 | 20.88809 | 26.44262 | 0.008513681 | 0.4241787 | 4.047592 | 0.09884688 | 0.658142 | 321.9681 | 15.01908 | 66581.97 | 0
1.619334 | 20.89073 | 26.60715 | 0.008597296 | 0.4243433 | 4.047757 | 0.09981766 | 0.662237 | 323.1197 | 15.0728 | 66344.68 | 0
1.636 | 20.95494 | 26.78824 | 0.008680866 | 0.4245244 | 4.047938 | 0.100788 | 0.666744 | 324.0552 | 15.11644 | 66153.16 | 0
1.652666 | 20.97422 | 26.93968 | 0.008764312 | 0.4246758 | 4.04809 | 0.1017568 | 0.6705134 | 325.331 | 15.17595 | 65893.74 | 0
1.669333 | 20.91766 | 27.12374 | 0.008847505 | 0.42486 | 4.048274 | 0.1027227 | 0.6750945 | 326.1905 | 15.21605 | 65720.1 | 0
1.686 | 20.90402 | 27.29476 | 0.008931078 | 0.425031 | 4.048445 | 0.103693 | 0.6793512 | 327.2085 | 15.26353 | 65515.63 | 0
1.702666 | 20.96881 | 27.45294 | 0.009014525 | 0.4251891 | 4.048603 | 0.1046619 | 0.6832882 | 328.3628 | 15.31738 | 65285.33 | 0
1.719333 | 21.02976 | 27.61566 | 0.009097362 | 0.4253519 | 4.048766 | 0.1056236 | 0.6873384 | 329.4276 | 15.36705 | 65074.3 | 0
1.736 | 21.0429 | 27.772 | 0.00918108 | 0.4255082 | 4.048922 | 0.1065956 | 0.6912292 | 330.5878 | 15.42117 | 64845.92 | 0
1.752666 | 21.04686 | 27.93232 | 0.009264088 | 0.4256687 | 4.049083 | 0.1075594 | 0.6952197 | 331.6619 | 15.47128 | 64635.92 | 0
1.769333 | 21.02663 | 28.10188 | 0.009347515 | 0.4258382 | 4.049252 | 0.108528 | 0.69944 | 332.6295 | 15.51641 | 64447.9 | 0
1.786 | 21.0237 | 28.267 | 0.009430876 | 0.4260034 | 4.049418 | 0.1094958 | 0.7035495 | 333.6356 | 15.56334 | 64253.55 | 0
1.802666 | 21.03008 | 28.43006 | 0.009514597 | 0.4261664 | 4.04958 | 0.1104678 | 0.7076081 | 334.6668 | 15.61144 | 64055.58 | 0
1.819333 | 21.04051 | 28.57843 | 0.009597499 | 0.4263148 | 4.049729 | 0.1114304 | 0.711301 | 335.8302 | 15.66572 | 63833.66 | 0
1.836 | 21.03803 | 28.73495 | 0.009681261 | 0.4264713 | 4.049885 | 0.1124029 | 0.7151968 | 336.9159 | 15.71636 | 63627.96 | 0
1.852666 | 21.04474 | 28.90031 | 0.009764374 | 0.4266367 | 4.05005 | 0.1133678 | 0.7193124 | 337.864 | 15.76059 | 63449.42 | 0
1.869334 | 21.00029 | 29.05717 | 0.009848114 | 0.4267937 | 4.050208 | 0.1143401 | 0.7232166 | 338.922 | 15.80994 | 63251.34 | 0
1.886 | 21.05514 | 29.22375 | 0.00993083 | 0.4269602 | 4.050374 | 0.1153005 | 0.7273626 | 339.8205 | 15.85186 | 63084.1 | 0
1.902666 | 21.07013 | 29.36763 | 0.0100144 | 0.4271041 | 4.050518 | 0.1162708 | 0.7309436 | 341.0014 | 15.90694 | 62865.64 | 0
1.919333 | 21.10765 | 29.5409 | 0.01009814 | 0.4272774 | 4.050691 | 0.117243 | 0.7352562 | 341.8361 | 15.94588 | 62712.13 | 0
1.936 | 21.1031 | 29.68858 | 0.01018086 | 0.427425 | 4.050839 | 0.1182034 | 0.738932 | 342.9218 | 15.99652 | 62513.59 | 0
1.952666 | 21.02217 | 29.85453 | 0.01026433 | 0.4275911 | 4.051006 | 0.1191725 | 0.7430622 | 343.8116 | 16.03803 | 62351.8 | 0
1.969333 | 21.00672 | 30.02262 | 0.01034728 | 0.4277592 | 4.051174 | 0.1201356 | 0.747246 | 344.6494 | 16.07711 | 62200.22 | 0
1.986 | 21.04616 | 30.18534 | 0.01043098 | 0.427922 | 4.051336 | 0.1211074 | 0.7512961 | 345.5644 | 16.1198 | 62035.52 | 0
2.002666 | 21.08502 | 30.34611 | 0.01051453 | 0.4280828 | 4.051497 | 0.1220775 | 0.7552976 | 346.487 | 16.16283 | 61870.35 | 0
2.019333 | 21.12124 | 30.49946 | 0.01059763 | 0.4282361 | 4.05165 | 0.1230422 | 0.7591143 | 347.4694 | 16.20866 | 61695.43 | 0
2.036 | 21.15088 | 30.63967 | 0.01068097 | 0.4283764 | 4.05179 | 0.1240099 | 0.762604 | 348.5994 | 16.26137 | 61495.43 | 0
2.052666 | 21.16404 | 30.79497 | 0.01076409 | 0.4285317 | 4.051946 | 0.1249749 | 0.7664694 | 349.5404 | 16.30527 | 61329.88 | 0
2.069333 | 21.20423 | 30.9411 | 0.01084701 | 0.4286778 | 4.052092 | 0.1259377 | 0.7701063 | 350.5698 | 16.35329 | 61149.79 | 0
2.086 | 21.27429 | 31.0937 | 0.01093086 | 0.4288304 | 4.052244 | 0.1269112 | 0.7739049 | 351.5458 | 16.39881 | 60980.03 | 0
2.102666 | 21.30953 | 31.25438 | 0.01101471 | 0.4289911 | 4.052406 | 0.1278847 | 0.7779038 | 352.4213 | 16.43965 | 60828.54 | 0
2.119333 | 21.3199 | 31.39371 | 0.01109734 | 0.4291305 | 4.052544 | 0.1288441 | 0.7813718 | 353.4893 | 16.48948 | 60644.75 | 0
2.136 | 21.32716 | 31.52958 | 0.01118071 | 0.4292664 | 4.05268 | 0.129812 | 0.7847534 | 354.6101 | 16.54176 | 60453.08 | 0
2.152666 | 21.29856 | 31.69455 | 0.01126406 | 0.4294313 | 4.052845 | 0.1307797 | 0.7888594 | 355.3941 | 16.57833 | 60319.71 | 0
2.169333 | 21.27024 | 31.83794 | 0.01134801 | 0.4295748 | 4.052989 | 0.1317544 | 0.7924282 | 356.4304 | 16.62667 | 60144.34 | 0
2.186 | 21.18377 | 32.01414 | 0.01143102 | 0.429751 | 4.053165 | 0.1327183 | 0.7968139 | 357.0617 | 16.65612 | 60038 | 0
2.202667 | 21.21281 | 32.15669 | 0.01151433 | 0.4298936 | 4.053308 | 0.1336854 | 0.8003619 | 358.0694 | 16.70312 | 59869.05 | 0
2.219334 | 21.22578 | 32.30159 | 0.01159759 | 0.4300384 | 4.053452 | 0.1346522 | 0.8039684 | 359.0408 | 16.74844 | 59707.06 | 0
2.236 | 21.21532 | 32.44396 | 0.01168081 | 0.4301809 | 4.053595 | 0.1356184 | 0.8075118 | 360.0305 | 16.7946 | 59542.94 | 0
2.252666 | 21.21312 | 32.59666 | 0.01176441 | 0.4303336 | 4.053748 | 0.136589 | 0.8113126 | 360.9084 | 16.83556 | 59398.1 | 0
2.269333 | 21.21017 | 32.73883 | 0.01184772 | 0.4304758 | 4.05389 | 0.1375562 | 0.814851 | 361.8857 | 16.88115 | 59237.68 | 0
2.286 | 21.23057 | 32.88086 | 0.01193069 | 0.4306179 | 4.054032 | 0.1385195 | 0.818386 | 362.846 | 16.92594 | 59080.9 | 0
2.302666 | 21.256 | 33.01902 | 0.01201409 | 0.430756 | 4.05417 | 0.1394879 | 0.8218246 | 363.8539 | 16.97296 | 58917.26 | 0
2.319333 | 21.26047 | 33.17695 | 0.01209713 | 0.430914 | 4.054328 | 0.140452 | 0.8257556 | 364.6245 | 17.0089 | 58792.74 | 0
2.336 | 21.2552 | 33.32425 | 0.01218079 | 0.4310613 | 4.054475 | 0.1414234 | 0.8294218 | 365.5234 | 17.05084 | 58648.15 | 0
2.352666 | 21.24954 | 33.47706 | 0.01226397 | 0.4312141 | 4.054628 | 0.1423891 | 0.833225 | 366.3396 | 17.08891 | 58517.48 | 0
2.369333 | 21.24312 | 33.61326 | 0.01234774 | 0.4313504 | 4.054764 | 0.1433617 | 0.8366151 | 367.3472 | 17.13592 | 58356.97 | 0
2.386 | 21.2324 | 33.75201 | 0.01243102 | 0.4314891 | 4.054903 | 0.1443286 | 0.8400684 | 368.3047 | 17.18058 | 58205.26 | 0
2.402666 | 21.2344 | 33.88861 | 0.01251471 | 0.4316258 | 4.05504 | 0.1453002 | 0.8434686 | 369.2895 | 17.22652 | 58050.04 | 0
2.419333 | 21.2183 | 34.03297 | 0.01259745 | 0.4317701 | 4.055184 | 0.1462609 | 0.8470616 | 370.1542 | 17.26686 | 57914.43 | 0
2.436 | 21.25055 | 34.16586 | 0.01268138 | 0.431903 | 4.055317 | 0.1472354 | 0.8503691 | 371.1712 | 17.3143 | 57755.75 | 0
2.452667 | 21.24896 | 34.31364 | 0.01276406 | 0.4320508 | 4.055465 | 0.1481953 | 0.8540472 | 371.9822 | 17.35212 | 57629.84 | 0
2.469334 | 21.24393 | 34.4564 | 0.01284773 | 0.4321937 | 4.055608 | 0.1491667 | 0.8576004 | 372.8691 | 17.3935 | 57492.74 | 0
2.486 | 21.19801 | 34.58694 | 0.01293118 | 0.4323242 | 4.055739 | 0.1501356 | 0.8608495 | 373.8746 | 17.4404 | 57338.12 | 0
2.502666 | 21.16047 | 34.72608 | 0.01301451 | 0.4324634 | 4.055878 | 0.1511031 | 0.8643126 | 374.7762 | 17.48246 | 57200.2 | 0
2.519333 | 21.17976 | 34.8553 | 0.01309731 | 0.4325926 | 4.056006 | 0.1520645 | 0.8675288 | 375.7624 | 17.52846 | 57050.07 | 0
2.536 | 21.17564 | 34.99762 | 0.01318104 | 0.432735 | 4.056149 | 0.1530366 | 0.8710709 | 376.6268 | 17.56878 | 56919.14 | 0
2.552666 | 21.1923 | 35.12997 | 0.01326434 | 0.4328672 | 4.056281 | 0.1540038 | 0.8743651 | 377.5792 | 17.61322 | 56775.56 | 0
2.569333 | 21.21875 | 35.27145 | 0.01334745 | 0.4330088 | 4.056422 | 0.1549686 | 0.8778866 | 378.4206 | 17.65246 | 56649.32 | 0
2.586 | 21.23452 | 35.39184 | 0.01343128 | 0.4331292 | 4.056544 | 0.1559419 | 0.880883 | 379.502 | 17.70291 | 56487.89 | 0
2.602666 | 21.24447 | 35.53171 | 0.01351431 | 0.4332691 | 4.056683 | 0.156906 | 0.8843642 | 380.3452 | 17.74224 | 56362.68 | 0
2.619333 | 21.27133 | 35.66382 | 0.01359752 | 0.4334012 | 4.056815 | 0.157872 | 0.8876522 | 381.2692 | 17.78534 | 56226.08 | 0
2.636 | 21.28853 | 35.77894 | 0.01368064 | 0.4335164 | 4.05693 | 0.158837 | 0.8905175 | 382.3656 | 17.83649 | 56064.85 | 0
2.652666 | 21.33005 | 35.9067 | 0.01376434 | 0.4336441 | 4.057058 | 0.1598089 | 0.8936975 | 383.3362 | 17.88176 | 55922.89 | 0
2.669333 | 21.35548 | 36.0371 | 0.01384801 | 0.4337746 | 4.057188 | 0.1607803 | 0.8969429 | 384.2709 | 17.92536 | 55786.88 | 0
2.686 | 21.33054 | 36.17662 | 0.01393106 | 0.4339141 | 4.057328 | 0.1617446 | 0.9004158 | 385.0846 | 17.96332 | 55668.99 | 0
2.702667 | 21.31017 | 36.32289 | 0.01401439 | 0.4340604 | 4.057474 | 0.1627121 | 0.9040562 | 385.8282 | 17.99801 | 55561.7 | 0
2.719334 | 21.29158 | 36.46945 | 0.01409758 | 0.434207 | 4.05762 | 0.163678 | 0.9077041 | 386.5586 | 18.03208 | 55456.72 | 0
2.736 | 21.26784 | 36.61713 | 0.01418091 | 0.4343547 | 4.057769 | 0.1646454 | 0.9113799 | 387.2753 | 18.06551 | 55354.09 | 0
2.752666 | 21.2857 | 36.7465 | 0.01426434 | 0.434484 | 4.057898 | 0.1656141 | 0.9145999 | 388.1824 | 18.10783 | 55224.74 | 0
2.769333 | 21.31043 | 36.8626 | 0.01434766 | 0.4346002 | 4.058014 | 0.1665814 | 0.9174892 | 389.2198 | 18.15622 | 55077.54 | 0
2.786 | 21.30274 | 36.99212 | 0.01443071 | 0.4347298 | 4.058144 | 0.1675458 | 0.920713 | 390.1024 | 18.19739 | 54952.93 | 0
2.802666 | 21.26639 | 37.13175 | 0.01451421 | 0.4348694 | 4.058283 | 0.1685152 | 0.9241882 | 390.8841 | 18.23386 | 54843.03 | 0
2.819333 | 21.21526 | 37.26698 | 0.01459752 | 0.4350046 | 4.058418 | 0.1694824 | 0.927554 | 391.7012 | 18.27198 | 54728.62 | 0
2.836 | 21.13304 | 37.39494 | 0.01468132 | 0.4351326 | 4.058546 | 0.1704553 | 0.9307389 | 392.6017 | 18.31398 | 54603.1 | 0
2.852666 | 21.1204 | 37.53144 | 0.01476416 | 0.4352691 | 4.058684 | 0.1714172 | 0.9341363 | 393.3813 | 18.35034 | 54494.9 | 0
2.869333 | 21.13313 | 37.66584 | 0.01484811 | 0.4354036 | 4.058818 | 0.1723918 | 0.9374816 | 394.2062 | 18.38882 | 54380.86 | 0
2.886 | 21.19112 | 37.79272 | 0.01493098 | 0.4355304 | 4.058945 | 0.1733539 | 0.9406395 | 395.0754 | 18.42937 | 54261.21 | 0
2.902666 | 21.10128 | 37.92307 | 0.01501448 | 0.4356609 | 4.059075 | 0.1743234 | 0.9438839 | 395.9193 | 18.46874 | 54145.56 | 0
2.919333 | 21.04408 | 38.04302 | 0.01509734 | 0.4357809 | 4.059194 | 0.1752856 | 0.9468694 | 396.8492 | 18.51212 | 54018.68 | 0
2.936 | 21.05432 | 38.18626 | 0.01518095 | 0.4359241 | 4.059338 | 0.1762563 | 0.9504345 | 397.55 | 18.54481 | 53923.45 | 0
2.952667 | 21.10142 | 38.30997 | 0.0152643 | 0.4360478 | 4.059462 | 0.177224 | 0.9535134 | 398.4421 | 18.58642 | 53802.73 | 0
2.969334 | 21.07672 | 38.4223 | 0.01534753 | 0.4361602 | 4.059574 | 0.1781903 | 0.9563094 | 399.4433 | 18.63312 | 53667.87 | 0
2.986 | 21.02777 | 38.55266 | 0.01543109 | 0.4362906 | 4.059705 | 0.1791605 | 0.9595538 | 400.2602 | 18.67123 | 53558.34 | 0
3.002666 | 21.0256 | 38.67124 | 0.01551466 | 0.4364091 | 4.059823 | 0.1801307 | 0.9625053 | 401.1937 | 18.71478 | 53433.71 | 0
3.019333 | 21.03187 | 38.79582 | 0.01559749 | 0.4365338 | 4.059948 | 0.1810924 | 0.9656061 | 402.0404 | 18.75427 | 53321.2 | 0
3.036 | 20.99677 | 38.92402 | 0.01568097 | 0.436662 | 4.060076 | 0.1820616 | 0.9687969 | 402.8609 | 18.79255 | 53212.59 | 0
3.052666 | 20.9521 | 39.05359 | 0.01576422 | 0.4367916 | 4.060206 | 0.1830282 | 0.9720219 | 403.656 | 18.82964 | 53107.78 | 0
3.069333 | 20.92767 | 39.17706 | 0.01584742 | 0.436915 | 4.060329 | 0.1839942 | 0.9750947 | 404.5078 | 18.86937 | 52995.94 | 0
3.086 | 21.00928 | 39.29471 | 0.01593096 | 0.4370328 | 4.060447 | 0.1849642 | 0.9780232 | 405.4226 | 18.91204 | 52876.36 | 0
3.102666 | 21.01586 | 39.42135 | 0.01601424 | 0.4371594 | 4.060574 | 0.185931 | 0.9811751 | 406.2325 | 18.94983 | 52770.93 | 0
3.119333 | 21.047 | 39.5496 | 0.01609761 | 0.4372877 | 4.060702 | 0.186899 | 0.9843672 | 407.0234 | 18.98672 | 52668.4 | 0
3.136 | 21.0569 | 39.68039 | 0.01618101 | 0.4374185 | 4.060832 | 0.1878673 | 0.9876225 | 407.7835 | 19.02217 | 52570.22 | 0
3.152666 | 21.05269 | 39.8017 | 0.01626474 | 0.4375398 | 4.060954 | 0.1888394 | 0.990642 | 408.6443 | 19.06233 | 52459.49 | 0
3.169333 | 21.03068 | 39.91389 | 0.01634801 | 0.437652 | 4.061066 | 0.1898062 | 0.9934342 | 409.582 | 19.10607 | 52339.4 | 0
3.186 | 21.03122 | 40.0293 | 0.01643109 | 0.4377675 | 4.061182 | 0.1907708 | 0.9963066 | 410.4766 | 19.1478 | 52225.31 | 0
3.202667 | 20.99854 | 40.14895 | 0.01651459 | 0.4378872 | 4.061301 | 0.1917403 | 0.9992848 | 411.333 | 19.18775 | 52116.58 | 0
3.219333 | 20.95378 | 40.2609 | 0.01659757 | 0.4379991 | 4.061413 | 0.1927037 | 1.002071 | 412.2504 | 19.23055 | 52000.6 | 0
3.236 | 20.972 | 40.38612 | 0.01668099 | 0.4381244 | 4.061538 | 0.1936722 | 1.005188 | 413.0376 | 19.26727 | 51901.5 | 0
3.252667 | 20.99356 | 40.5047 | 0.01676449 | 0.438243 | 4.061657 | 0.1946417 | 1.008139 | 413.89 | 19.30703 | 51794.61 | 0
3.269333 | 21.0451 | 40.62172 | 0.01684772 | 0.43836 | 4.061774 | 0.195608 | 1.011052 | 414.7466 | 19.34699 | 51687.64 | 0
3.286 | 21.103 | 40.73508 | 0.01693126 | 0.4384734 | 4.061887 | 0.196578 | 1.013873 | 415.6433 | 19.38882 | 51576.13 | 0
3.302666 | 21.0991 | 40.88222 | 0.01701465 | 0.4386206 | 4.062035 | 0.1975461 | 1.017536 | 416.1869 | 19.41417 | 51508.76 | 0
3.319333 | 21.0463 | 41.00086 | 0.01709764 | 0.4387392 | 4.062153 | 0.1985098 | 1.020488 | 417.007 | 19.45243 | 51407.46 | 0
3.336 | 21.02027 | 41.12818 | 0.01718144 | 0.4388665 | 4.06228 | 0.1994826 | 1.023657 | 417.7535 | 19.48726 | 51315.6 | 0
3.352666 | 20.94462 | 41.24715 | 0.01726411 | 0.4389856 | 4.0624 | 0.2004424 | 1.026618 | 418.5527 | 19.52453 | 51217.62 | 0
3.369333 | 20.9695 | 41.37422 | 0.01734794 | 0.4391126 | 4.062527 | 0.2014158 | 1.029781 | 419.2935 | 19.55909 | 51127.13 | 0
3.386 | 21.06978 | 41.47972 | 0.01743103 | 0.4392182 | 4.062632 | 0.2023804 | 1.032407 | 420.23 | 19.60278 | 51013.18 | 0
3.402666 | 21.13237 | 41.59806 | 0.01751436 | 0.4393365 | 4.06275 | 0.203348 | 1.035352 | 421.038 | 19.64046 | 50915.3 | 0
3.419333 | 21.17028 | 41.68754 | 0.01759751 | 0.439426 | 4.06284 | 0.2043133 | 1.03758 | 422.1287 | 19.69134 | 50783.74 | 0
3.436 | 21.27773 | 41.81428 | 0.01768108 | 0.4395528 | 4.062967 | 0.2052836 | 1.040734 | 422.8478 | 19.72489 | 50697.37 | 0
3.452667 | 21.29764 | 41.93374 | 0.01776409 | 0.4396722 | 4.063086 | 0.2062475 | 1.043707 | 423.623 | 19.76105 | 50604.6 | 0
3.469333 | 21.30223 | 42.03576 | 0.01784749 | 0.4397743 | 4.063188 | 0.2072158 | 1.046246 | 424.5788 | 19.80564 | 50490.68 | 0
3.486 | 21.31086 | 42.15381 | 0.01793085 | 0.4398924 | 4.063306 | 0.2081836 | 1.049184 | 425.3672 | 19.84241 | 50397.1 | 0
3.502667 | 21.2553 | 42.2705 | 0.01801475 | 0.440009 | 4.063423 | 0.2091577 | 1.052089 | 426.178 | 19.88024 | 50301.22 | 0
3.519333 | 21.25654 | 42.3814 | 0.01809756 | 0.44012 | 4.063534 | 0.2101192 | 1.054849 | 427.0166 | 19.91936 | 50202.43 | 0
3.536 | 21.27446 | 42.51537 | 0.01818124 | 0.440254 | 4.063668 | 0.2110906 | 1.058184 | 427.6392 | 19.9484 | 50129.34 | 0
3.552666 | 21.27826 | 42.64934 | 0.01826405 | 0.440388 | 4.063802 | 0.2120522 | 1.061518 | 428.2377 | 19.97632 | 50059.28 | 0
3.569333 | 21.25153 | 42.76953 | 0.01834762 | 0.4405082 | 4.063922 | 0.2130224 | 1.064509 | 428.9882 | 20.01133 | 49971.7 | 0
3.586 | 21.2565 | 42.89548 | 0.01843084 | 0.4406342 | 4.064048 | 0.2139886 | 1.067644 | 429.6685 | 20.04306 | 49892.59 | 0
3.602666 | 21.29024 | 42.99419 | 0.01851434 | 0.4407328 | 4.064148 | 0.214958 | 1.070101 | 430.6242 | 20.08764 | 49781.86 | 0
3.619333 | 21.3144 | 43.11282 | 0.01859759 | 0.4408516 | 4.064266 | 0.2159246 | 1.073054 | 431.3703 | 20.12244 | 49695.75 | 0
3.636 | 21.37532 | 43.22447 | 0.01868139 | 0.4409632 | 4.064378 | 0.2168976 | 1.075832 | 432.1948 | 20.16091 | 49600.95 | 0
3.652666 | 21.42213 | 43.33963 | 0.0187646 | 0.4410784 | 4.064492 | 0.2178638 | 1.078699 | 432.9664 | 20.1969 | 49512.56 | 0
3.669333 | 21.34416 | 43.46456 | 0.01884754 | 0.4412033 | 4.064617 | 0.2188267 | 1.081808 | 433.6301 | 20.22786 | 49436.76 | 0
3.686 | 21.31888 | 43.58334 | 0.01893142 | 0.4413222 | 4.064736 | 0.2198006 | 1.084765 | 434.373 | 20.26252 | 49352.22 | 0
3.702667 | 21.32475 | 43.69216 | 0.01901409 | 0.441431 | 4.064845 | 0.2207604 | 1.087473 | 435.1832 | 20.30031 | 49260.33 | 0
3.719333 | 21.29428 | 43.81664 | 0.01909746 | 0.4415554 | 4.06497 | 0.2217282 | 1.090572 | 435.8493 | 20.33138 | 49185.05 | 0
3.736 | 21.25842 | 43.9305 | 0.01918102 | 0.4416694 | 4.065083 | 0.2226985 | 1.093405 | 436.6221 | 20.36743 | 49098 | 0
3.752667 | 21.31124 | 44.03194 | 0.01926453 | 0.4417709 | 4.065185 | 0.223668 | 1.09593 | 437.5126 | 20.40897 | 48998.06 | 0
3.769333 | 21.40778 | 44.13919 | 0.01934826 | 0.4418781 | 4.065292 | 0.2246402 | 1.0986 | 438.3466 | 20.44787 | 48904.84 | 0
3.786 | 21.40711 | 44.25274 | 0.01943095 | 0.4419916 | 4.065406 | 0.2256003 | 1.101426 | 439.0903 | 20.48256 | 48822 | 0
3.802666 | 21.3929 | 44.36634 | 0.01951465 | 0.4421053 | 4.06552 | 0.226572 | 1.104253 | 439.8525 | 20.51812 | 48737.41 | 0
3.819333 | 21.37956 | 44.47984 | 0.01959736 | 0.4422188 | 4.065632 | 0.2275323 | 1.107078 | 440.5896 | 20.5525 | 48655.88 | 0
3.836 | 21.35 | 44.5933 | 0.01968101 | 0.4423324 | 4.065746 | 0.2285035 | 1.109902 | 441.3446 | 20.58772 | 48572.65 | 0
3.852666 | 21.33452 | 44.7095 | 0.01976494 | 0.4424484 | 4.065863 | 0.229478 | 1.112794 | 442.0748 | 20.62178 | 48492.41 | 0
3.869333 | 21.33465 | 44.81787 | 0.01984738 | 0.442557 | 4.065971 | 0.2304351 | 1.115491 | 442.8452 | 20.65772 | 48408.05 | 0
3.886 | 21.35796 | 44.93391 | 0.01993134 | 0.442673 | 4.066086 | 0.23141 | 1.11838 | 443.5702 | 20.69154 | 48328.92 | 0
3.902666 | 21.36933 | 45.05142 | 0.02001431 | 0.4427904 | 4.066205 | 0.2323733 | 1.121304 | 444.2548 | 20.72348 | 48254.46 | 0
3.919333 | 21.36164 | 45.18509 | 0.02009746 | 0.4429242 | 4.066338 | 0.2333387 | 1.124631 | 444.7809 | 20.74802 | 48197.38 | 0
3.936 | 21.35416 | 45.30704 | 0.02018129 | 0.4430461 | 4.06646 | 0.234312 | 1.127666 | 445.4338 | 20.77848 | 48126.73 | 0
3.952667 | 21.35138 | 45.42182 | 0.02026429 | 0.443161 | 4.066575 | 0.2352756 | 1.130523 | 446.1357 | 20.81122 | 48051.02 | 0
3.969333 | 21.40547 | 45.5319 | 0.02034778 | 0.443271 | 4.066685 | 0.236245 | 1.133263 | 446.8906 | 20.84644 | 47969.84 | 0
3.986 | 21.44541 | 45.64116 | 0.02043074 | 0.4433803 | 4.066794 | 0.2372082 | 1.135982 | 447.6386 | 20.88132 | 47889.69 | 0
4.002733 | 21.42287 | 45.763 | 0.0205143 | 0.4435022 | 4.066916 | 0.2381782 | 1.139016 | 448.2724 | 20.91089 | 47821.98 | 0
4.0195 | 21.36764 | 45.88212 | 0.02059801 | 0.4436214 | 4.067035 | 0.2391502 | 1.14198 | 448.9332 | 20.94172 | 47751.58 | 0
4.036167 | 21.36402 | 46.01189 | 0.02068112 | 0.4437512 | 4.067166 | 0.2401152 | 1.14521 | 449.4735 | 20.96692 | 47694.18 | 0
4.052834 | 21.31858 | 46.12525 | 0.02076436 | 0.4438645 | 4.067278 | 0.2410816 | 1.148031 | 450.1734 | 20.99957 | 47620.02 | 0
4.0695 | 21.33037 | 46.23426 | 0.02084785 | 0.4439736 | 4.067388 | 0.242051 | 1.150745 | 450.9178 | 21.03429 | 47541.42 | 0
4.086167 | 21.34074 | 46.35313 | 0.02093117 | 0.4440925 | 4.067506 | 0.2430184 | 1.153703 | 451.559 | 21.0642 | 47473.92 | 0
4.102833 | 21.34266 | 46.45883 | 0.02101489 | 0.4441982 | 4.067612 | 0.2439904 | 1.156334 | 452.3336 | 21.10034 | 47392.61 | 0
4.1195 | 21.35848 | 46.55534 | 0.02109741 | 0.4442947 | 4.067709 | 0.2449485 | 1.158736 | 453.1685 | 21.13928 | 47305.3 | 0
4.136166 | 21.37255 | 46.65166 | 0.02118134 | 0.444391 | 4.067806 | 0.2459229 | 1.161133 | 454.0318 | 21.17956 | 47215.34 | 0
4.152834 | 21.41098 | 46.74763 | 0.02126422 | 0.444487 | 4.067902 | 0.2468851 | 1.163522 | 454.8726 | 21.21877 | 47128.08 | 0
4.1695 | 21.46291 | 46.85386 | 0.02134795 | 0.4445933 | 4.068008 | 0.2478574 | 1.166166 | 455.6285 | 21.25404 | 47049.89 | 0
4.186166 | 21.45978 | 46.96067 | 0.02143113 | 0.4447002 | 4.068115 | 0.248823 | 1.168825 | 456.3634 | 21.28832 | 46974.12 | 0
4.202833 | 21.42596 | 47.08853 | 0.0215143 | 0.444828 | 4.068242 | 0.2497888 | 1.172007 | 456.8906 | 21.3129 | 46919.92 | 0
4.2195 | 21.41618 | 47.19934 | 0.02159794 | 0.4449389 | 4.068352 | 0.2507598 | 1.174765 | 457.5898 | 21.34553 | 46848.22 | 0
4.236166 | 21.35866 | 47.31344 | 0.02168133 | 0.445053 | 4.068467 | 0.2517279 | 1.177605 | 458.2488 | 21.37626 | 46780.86 | 0
4.252834 | 21.31513 | 47.42992 | 0.02176425 | 0.4451694 | 4.068584 | 0.2526907 | 1.180504 | 458.8718 | 21.40533 | 46717.34 | 0
4.2695 | 21.28613 | 47.53713 | 0.02184772 | 0.4452766 | 4.068691 | 0.2536598 | 1.183172 | 459.5928 | 21.43896 | 46644.06 | 0
4.286166 | 21.33743 | 47.6372 | 0.02193119 | 0.4453768 | 4.068791 | 0.2546289 | 1.185663 | 460.3794 | 21.47566 | 46564.36 | 0
4.302834 | 21.38696 | 47.73898 | 0.02201501 | 0.4454786 | 4.068893 | 0.2556021 | 1.188196 | 461.1537 | 21.51177 | 46486.18 | 0
4.3195 | 21.3982 | 47.84497 | 0.02209781 | 0.4455846 | 4.068999 | 0.2565634 | 1.190834 | 461.8627 | 21.54484 | 46414.82 | 0
4.336166 | 21.33924 | 47.95144 | 0.02218125 | 0.445691 | 4.069105 | 0.2575323 | 1.193484 | 462.5774 | 21.57818 | 46343.1 | 0
4.352833 | 21.33443 | 48.07027 | 0.0222642 | 0.44581 | 4.069224 | 0.2584953 | 1.196442 | 463.1596 | 21.60534 | 46284.86 | 0
4.3695 | 21.29825 | 48.18769 | 0.02234784 | 0.4459274 | 4.069341 | 0.2594664 | 1.199364 | 463.7666 | 21.63366 | 46224.26 | 0
4.386166 | 21.26369 | 48.27989 | 0.02243103 | 0.4460196 | 4.069434 | 0.2604323 | 1.201659 | 464.604 | 21.67272 | 46140.95 | 0
4.402834 | 21.29793 | 48.38354 | 0.02251444 | 0.4461232 | 4.069538 | 0.2614007 | 1.204239 | 465.3328 | 21.70672 | 46068.7 | 0
4.4195 | 21.27934 | 48.51174 | 0.02259751 | 0.4462516 | 4.069666 | 0.2623652 | 1.20743 | 465.8154 | 21.72923 | 46020.96 | 0
4.436166 | 21.27725 | 48.62056 | 0.02268124 | 0.4463603 | 4.069774 | 0.2633372 | 1.210138 | 466.4948 | 21.76092 | 45953.94 | 0
4.452833 | 21.26476 | 48.73 | 0.02276412 | 0.4464698 | 4.069884 | 0.2642996 | 1.212862 | 467.1479 | 21.79139 | 45889.69 | 0
4.4695 | 21.26601 | 48.82954 | 0.02284766 | 0.4465694 | 4.069984 | 0.2652694 | 1.21534 | 467.9063 | 21.82677 | 45815.31 | 0
4.486166 | 21.24731 | 48.94192 | 0.02293148 | 0.4466818 | 4.070096 | 0.2662426 | 1.218137 | 468.5446 | 21.85654 | 45752.89 | 0
4.502834 | 21.23104 | 49.05436 | 0.02301436 | 0.4467942 | 4.070208 | 0.267205 | 1.220935 | 469.1604 | 21.88527 | 45692.84 | 0
4.5195 | 21.19524 | 49.16844 | 0.02309746 | 0.4469083 | 4.070322 | 0.2681697 | 1.223775 | 469.7618 | 21.91332 | 45634.34 | 0
4.536166 | 21.17578 | 49.28742 | 0.02318106 | 0.4470273 | 4.070441 | 0.2691404 | 1.226736 | 470.324 | 21.93955 | 45579.8 | 0
4.552834 | 21.20624 | 49.38681 | 0.0232649 | 0.4471268 | 4.070541 | 0.2701138 | 1.22921 | 471.0752 | 21.97459 | 45507.11 | 0
4.5695 | 21.23742 | 49.50925 | 0.02334787 | 0.4472492 | 4.070664 | 0.2710772 | 1.232257 | 471.5861 | 21.99842 | 45457.81 | 0
4.586166 | 21.24375 | 49.6085 | 0.02343092 | 0.4473484 | 4.070762 | 0.2720414 | 1.234727 | 472.3168 | 22.03251 | 45387.48 | 0
4.602833 | 21.21482 | 49.71414 | 0.02351484 | 0.4474541 | 4.070868 | 0.2730156 | 1.237357 | 473.001 | 22.06442 | 45321.84 | 0
4.6195 | 21.18632 | 49.80025 | 0.02359778 | 0.4475402 | 4.070954 | 0.2739786 | 1.2395 | 473.8486 | 22.10396 | 45240.76 | 0
4.636166 | 21.11492 | 49.91165 | 0.02368152 | 0.4476516 | 4.071066 | 0.2749509 | 1.242273 | 474.4688 | 22.13289 | 45181.62 | 0
4.652834 | 21.0718 | 50.03863 | 0.0237641 | 0.4477787 | 4.071193 | 0.2759096 | 1.245434 | 474.915 | 22.1537 | 45139.18 | 0
4.6695 | 21.10574 | 50.13808 | 0.0238475 | 0.4478781 | 4.071292 | 0.276878 | 1.247908 | 475.6366 | 22.18737 | 45070.69 | 0
4.686166 | 21.10498 | 50.2595 | 0.02393142 | 0.4479996 | 4.071414 | 0.2778523 | 1.25093 | 476.1572 | 22.21166 | 45021.41 | 0
4.702833 | 21.10611 | 50.36069 | 0.02401468 | 0.4481008 | 4.071515 | 0.278819 | 1.253449 | 476.8537 | 22.24414 | 44955.66 | 0
4.7195 | 21.13192 | 50.46691 | 0.02409802 | 0.448207 | 4.071621 | 0.2797867 | 1.256093 | 477.5016 | 22.27436 | 44894.67 | 0
4.736166 | 21.12944 | 50.5687 | 0.02418118 | 0.4483089 | 4.071723 | 0.2807522 | 1.258626 | 478.1848 | 22.30624 | 44830.52 | 0
4.752834 | 21.13635 | 50.67586 | 0.02426432 | 0.448416 | 4.07183 | 0.2817174 | 1.261294 | 478.8142 | 22.3356 | 44771.59 | 0
4.7695 | 21.14049 | 50.77926 | 0.02434811 | 0.4485195 | 4.071933 | 0.2826902 | 1.263867 | 479.4893 | 22.36709 | 44708.55 | 0
4.786166 | 21.12163 | 50.89672 | 0.02443186 | 0.4486369 | 4.072051 | 0.2836625 | 1.26679 | 480.0281 | 22.39222 | 44658.37 | 0
4.802834 | 21.12138 | 50.99044 | 0.024514 | 0.4487306 | 4.072144 | 0.2846163 | 1.269123 | 480.7569 | 22.42622 | 44590.67 | 0
4.8195 | 21.09602 | 51.09003 | 0.02459792 | 0.4488303 | 4.072244 | 0.2855906 | 1.271602 | 481.4621 | 22.45912 | 44525.35 | 0
4.836166 | 21.07073 | 51.19904 | 0.02468095 | 0.4489394 | 4.072354 | 0.2865546 | 1.274315 | 482.0588 | 22.48695 | 44470.24 | 0
4.852833 | 21.07137 | 51.30492 | 0.02476503 | 0.4490452 | 4.07246 | 0.2875308 | 1.276951 | 482.7028 | 22.51699 | 44410.91 | 0
4.8695 | 21.08036 | 51.40398 | 0.02484748 | 0.4491444 | 4.072559 | 0.288488 | 1.279416 | 483.3766 | 22.54842 | 44349.01 | 0
4.886166 | 21.10936 | 51.50312 | 0.02493112 | 0.4492435 | 4.072658 | 0.2894591 | 1.281884 | 484.07 | 22.58076 | 44285.49 | 0
4.902834 | 21.08886 | 51.59406 | 0.02501446 | 0.4493344 | 4.072748 | 0.2904268 | 1.284147 | 484.832 | 22.61631 | 44215.87 | 0
4.9195 | 21.11036 | 51.68194 | 0.02509732 | 0.4494223 | 4.072836 | 0.2913889 | 1.286334 | 485.6111 | 22.65266 | 44144.94 | 0
4.936166 | 21.11497 | 51.79081 | 0.02518115 | 0.4495312 | 4.072945 | 0.2923622 | 1.289044 | 486.209 | 22.68054 | 44090.66 | 0
4.952833 | 21.1357 | 51.8875 | 0.025264 | 0.449628 | 4.073042 | 0.293324 | 1.291451 | 486.8994 | 22.71275 | 44028.14 | 0
4.9695 | 21.16512 | 51.99365 | 0.02534774 | 0.4497341 | 4.073148 | 0.2942963 | 1.294093 | 487.5162 | 22.74152 | 43972.44 | 0
4.986166 | 21.21861 | 52.10524 | 0.0254319 | 0.4498458 | 4.07326 | 0.2952735 | 1.29687 | 488.0873 | 22.76816 | 43920.98 | 0
5.002834 | 21.23363 | 52.2043 | 0.02551467 | 0.4499448 | 4.073359 | 0.2962344 | 1.299336 | 488.7466 | 22.79892 | 43861.74 | 0
5.0195 | 21.22436 | 52.30281 | 0.02559789 | 0.4500433 | 4.073458 | 0.2972006 | 1.301787 | 489.4172 | 22.8302 | 43801.64 | 0
5.036166 | 21.28278 | 52.40943 | 0.02568106 | 0.45015 | 4.073564 | 0.2981662 | 1.304441 | 490.0082 | 22.85777 | 43748.8 | 0
5.052834 | 21.3291 | 52.50965 | 0.02576444 | 0.4502502 | 4.073664 | 0.2991344 | 1.306936 | 490.6611 | 22.88823 | 43690.59 | 0
5.0695 | 21.32952 | 52.61666 | 0.02584758 | 0.4503572 | 4.073772 | 0.3000996 | 1.309599 | 491.2433 | 22.91538 | 43638.81 | 0
5.086166 | 21.31838 | 52.71669 | 0.02593146 | 0.4504574 | 4.073871 | 0.3010734 | 1.312089 | 491.9022 | 22.94612 | 43580.35 | 0
5.102833 | 21.32781 | 52.81843 | 0.02601424 | 0.450559 | 4.073973 | 0.3020346 | 1.314621 | 492.522 | 22.97504 | 43525.5 | 0
5.1195 | 21.32064 | 52.93246 | 0.02609765 | 0.4506731 | 4.074087 | 0.303003 | 1.317459 | 493.0367 | 22.99904 | 43480.07 | 0
5.136166 | 21.3013 | 53.03376 | 0.0261811 | 0.4507744 | 4.074188 | 0.303972 | 1.31998 | 493.6687 | 23.02852 | 43424.41 | 0
5.152833 | 21.28918 | 53.14175 | 0.02626428 | 0.4508824 | 4.074296 | 0.3049377 | 1.322668 | 494.2308 | 23.05474 | 43375.03 | 0
5.1695 | 21.33555 | 53.25237 | 0.02634758 | 0.4509931 | 4.074407 | 0.3059048 | 1.325421 | 494.7682 | 23.07981 | 43327.91 | 0
5.186167 | 21.37 | 53.36392 | 0.02643139 | 0.4511047 | 4.074519 | 0.3068778 | 1.328198 | 495.3044 | 23.10483 | 43281 | 0
5.202833 | 21.37326 | 53.46288 | 0.02651409 | 0.4512036 | 4.074618 | 0.3078381 | 1.330661 | 495.9346 | 23.13422 | 43226 | 0
5.2195 | 21.38584 | 53.57247 | 0.02659763 | 0.4513132 | 4.074727 | 0.308808 | 1.333389 | 496.4794 | 23.15964 | 43178.58 | 0
5.236166 | 21.35268 | 53.68544 | 0.02668064 | 0.4514262 | 4.07484 | 0.3097718 | 1.3362 | 496.981 | 23.18304 | 43135 | 0
5.252832 | 21.29877 | 53.7902 | 0.0267643 | 0.451531 | 4.074945 | 0.310743 | 1.338808 | 497.5681 | 23.21042 | 43084.1 | 0
5.2695 | 21.21404 | 53.9124 | 0.026848 | 0.4516533 | 4.075067 | 0.3117148 | 1.341849 | 497.993 | 23.23025 | 43047.33 | 0
5.286168 | 21.19832 | 54.01428 | 0.0269312 | 0.4517551 | 4.075169 | 0.3126809 | 1.344385 | 498.5941 | 23.25828 | 42995.44 | 0
5.302832 | 21.1758 | 54.12334 | 0.02701475 | 0.4518642 | 4.075278 | 0.3136509 | 1.3471 | 499.133 | 23.28342 | 42949.01 | 0
5.3195 | 21.17946 | 54.23225 | 0.02709766 | 0.4519731 | 4.075388 | 0.3146135 | 1.34981 | 499.6594 | 23.30798 | 42903.76 | 0
5.336168 | 21.22952 | 54.33424 | 0.02718111 | 0.4520752 | 4.075489 | 0.3155824 | 1.352349 | 500.2575 | 23.33588 | 42852.47 | 0
5.352832 | 21.25395 | 54.42894 | 0.02726432 | 0.4521699 | 4.075584 | 0.3165484 | 1.354706 | 500.9158 | 23.36658 | 42796.16 | 0
5.3695 | 21.26208 | 54.53995 | 0.02734812 | 0.452281 | 4.075695 | 0.3175215 | 1.357469 | 501.4329 | 23.3907 | 42752.02 | 0
5.386166 | 21.27484 | 54.63105 | 0.02743104 | 0.452372 | 4.075786 | 0.3184841 | 1.359736 | 502.1144 | 23.4225 | 42694 | 0
5.402832 | 21.29927 | 54.72892 | 0.02751453 | 0.45247 | 4.075884 | 0.3194536 | 1.362172 | 502.7422 | 23.45178 | 42640.69 | 0
5.4195 | 21.31468 | 54.82476 | 0.02759778 | 0.4525658 | 4.07598 | 0.32042 | 1.364557 | 503.3818 | 23.48162 | 42586.5 | 0
5.436168 | 21.34276 | 54.91477 | 0.02768121 | 0.4526558 | 4.07607 | 0.3213887 | 1.366798 | 504.076 | 23.514 | 42527.86 | 0
5.452832 | 21.37283 | 55.00747 | 0.02776432 | 0.4527486 | 4.076162 | 0.3223536 | 1.369105 | 504.7371 | 23.54484 | 42472.15 | 0
5.4695 | 21.44508 | 55.10164 | 0.02784804 | 0.4528428 | 4.076257 | 0.3233256 | 1.371449 | 505.394 | 23.57548 | 42416.96 | 0
5.486166 | 21.44255 | 55.21416 | 0.027931 | 0.4529553 | 4.07637 | 0.3242888 | 1.374249 | 505.8664 | 23.59752 | 42377.34 | 0
5.502832 | 21.33904 | 55.3284 | 0.0280146 | 0.4530696 | 4.076484 | 0.3252595 | 1.377093 | 506.3331 | 23.61929 | 42338.28 | 0
5.5195 | 21.21506 | 55.45211 | 0.028098 | 0.4531933 | 4.076607 | 0.3262278 | 1.380172 | 506.7074 | 23.63675 | 42307 | 0
5.536168 | 21.15279 | 55.54286 | 0.0281812 | 0.453284 | 4.076698 | 0.3271938 | 1.382431 | 507.3776 | 23.66802 | 42251.12 | 0
5.552832 | 21.16796 | 55.65602 | 0.02826452 | 0.4533972 | 4.076811 | 0.3281611 | 1.385247 | 507.843 | 23.68972 | 42212.4 | 0
5.5695 | 21.1641 | 55.75551 | 0.02834772 | 0.4534967 | 4.07691 | 0.3291272 | 1.387724 | 508.429 | 23.71706 | 42163.74 | 0
5.586168 | 21.18314 | 55.85105 | 0.02843097 | 0.4535922 | 4.077006 | 0.3300937 | 1.390101 | 509.05 | 23.74602 | 42112.32 | 0
5.602832 | 21.11086 | 55.95122 | 0.02851493 | 0.4536925 | 4.077106 | 0.3310685 | 1.392594 | 509.639 | 23.7735 | 42063.64 | 0
5.6195 | 21.14284 | 56.03992 | 0.02859753 | 0.4537812 | 4.077195 | 0.3320275 | 1.394802 | 510.3063 | 23.80463 | 42008.63 | 0
5.636166 | 21.16035 | 56.14034 | 0.02868161 | 0.4538817 | 4.077295 | 0.3330038 | 1.397302 | 510.8913 | 23.83192 | 41960.53 | 0
5.652832 | 21.12803 | 56.237 | 0.02876425 | 0.4539783 | 4.077392 | 0.3339632 | 1.399707 | 511.4828 | 23.85951 | 41912.02 | 0
5.6695 | 21.04671 | 56.33899 | 0.02884811 | 0.4540804 | 4.077494 | 0.3349368 | 1.402246 | 512.0452 | 23.88575 | 41865.97 | 0
5.686168 | 21.02262 | 56.43799 | 0.0289309 | 0.4541794 | 4.077594 | 0.3358981 | 1.40471 | 512.614 | 23.91228 | 41819.52 | 0
5.702832 | 21.04922 | 56.53351 | 0.02901486 | 0.454275 | 4.077689 | 0.3368728 | 1.407087 | 513.2328 | 23.94114 | 41769.1 | 0
5.7195 | 21.10266 | 56.62754 | 0.02909781 | 0.454369 | 4.077783 | 0.337836 | 1.409428 | 513.8456 | 23.96973 | 41719.29 | 0
5.736166 | 21.10875 | 56.72039 | 0.02918131 | 0.4544619 | 4.077876 | 0.3388054 | 1.411738 | 514.4766 | 23.99916 | 41668.12 | 0
5.752832 | 21.10323 | 56.8128 | 0.02926462 | 0.4545543 | 4.077969 | 0.3397727 | 1.414038 | 515.1062 | 24.02853 | 41617.19 | 0
5.7695 | 21.14784 | 56.90632 | 0.02934766 | 0.4546478 | 4.078062 | 0.3407368 | 1.416366 | 515.7187 | 24.05711 | 41567.76 | 0
5.786168 | 21.13855 | 57.00938 | 0.02943139 | 0.454751 | 4.078165 | 0.341709 | 1.418931 | 516.2551 | 24.08213 | 41524.56 | 0
5.802832 | 21.18002 | 57.09604 | 0.02951438 | 0.4548376 | 4.078252 | 0.3426725 | 1.421088 | 516.9253 | 24.11339 | 41470.74 | 0
5.8195 | 21.24426 | 57.18293 | 0.0295981 | 0.4549244 | 4.078339 | 0.3436444 | 1.423251 | 517.6037 | 24.14504 | 41416.38 | 0
5.836168 | 21.21168 | 57.27426 | 0.029681 | 0.4550159 | 4.07843 | 0.344607 | 1.425524 | 518.2259 | 24.17406 | 41366.66 | 0
5.852832 | 21.2011 | 57.3739 | 0.02976524 | 0.4551156 | 4.07853 | 0.345585 | 1.428004 | 518.794 | 24.20056 | 41321.35 | 0
5.8695 | 21.18429 | 57.47974 | 0.02984778 | 0.4552214 | 4.078635 | 0.3465433 | 1.430638 | 519.2748 | 24.22299 | 41283.1 | 0
5.886166 | 21.18892 | 57.58421 | 0.0299318 | 0.4553259 | 4.07874 | 0.3475189 | 1.433238 | 519.7919 | 24.24711 | 41242.03 | 0
5.902832 | 21.19438 | 57.69254 | 0.03001455 | 0.4554342 | 4.078848 | 0.3484796 | 1.435934 | 520.2502 | 24.2685 | 41205.69 | 0
5.9195 | 21.19676 | 57.79314 | 0.0300978 | 0.4555348 | 4.078949 | 0.3494462 | 1.438439 | 520.785 | 24.29344 | 41163.38 | 0
5.936168 | 21.18549 | 57.90255 | 0.03018122 | 0.4556442 | 4.079058 | 0.3504148 | 1.441162 | 521.2418 | 24.31474 | 41127.31 | 0
5.952832 | 21.12409 | 58.008 | 0.03026486 | 0.4557497 | 4.079163 | 0.3513858 | 1.443786 | 521.736 | 24.3378 | 41088.36 | 0
5.9695 | 21.10607 | 58.10359 | 0.03034754 | 0.4558453 | 4.07926 | 0.3523458 | 1.446166 | 522.3007 | 24.36414 | 41043.93 | 0
5.986166 | 21.1034 | 58.19819 | 0.03043171 | 0.45594 | 4.079354 | 0.353323 | 1.44852 | 522.898 | 24.392 | 40997.05 | 0
6.002832 | 21.11886 | 58.30193 | 0.0305143 | 0.4560437 | 4.079458 | 0.3542818 | 1.451102 | 523.3839 | 24.41467 | 40958.98 | 0
6.0195 | 21.07652 | 58.39814 | 0.03059821 | 0.45614 | 4.079554 | 0.3552561 | 1.453497 | 523.9586 | 24.44148 | 40914.06 | 0
6.036168 | 21.09543 | 58.47644 | 0.03068119 | 0.4562183 | 4.079632 | 0.3562195 | 1.455446 | 524.676 | 24.47494 | 40858.11 | 0
6.052832 | 21.0462 | 58.59698 | 0.03076494 | 0.4563388 | 4.079753 | 0.357192 | 1.458446 | 525.0261 | 24.49128 | 40830.87 | 0
6.0695 | 20.97208 | 58.70717 | 0.03084799 | 0.4564491 | 4.079863 | 0.3581562 | 1.461188 | 525.4553 | 24.5113 | 40797.51 | 0
6.086168 | 20.97336 | 58.79991 | 0.03093148 | 0.4565418 | 4.079956 | 0.3591254 | 1.463497 | 526.0463 | 24.53886 | 40751.68 | 0
6.102832 | 20.92589 | 58.92084 | 0.03101454 | 0.4566628 | 4.080076 | 0.3600899 | 1.466506 | 526.3764 | 24.55426 | 40726.12 | 0
6.1195 | 20.90796 | 59.02844 | 0.03109838 | 0.4567704 | 4.080184 | 0.3610632 | 1.469184 | 526.8373 | 24.57576 | 40690.5 | 0
6.136166 | 20.88819 | 59.11548 | 0.03118124 | 0.4568574 | 4.080272 | 0.3620253 | 1.471351 | 527.4631 | 24.60496 | 40642.22 | 0
6.152832 | 20.92157 | 59.2053 | 0.03126461 | 0.4569473 | 4.080361 | 0.3629933 | 1.473586 | 528.0712 | 24.63332 | 40595.42 | 0
6.1695 | 20.93927 | 59.29585 | 0.03134786 | 0.4570379 | 4.080452 | 0.3639598 | 1.47584 | 528.6687 | 24.6612 | 40549.54 | 0
6.186168 | 20.94776 | 59.39476 | 0.03143176 | 0.4571368 | 4.08055 | 0.364934 | 1.478302 | 529.201 | 24.68602 | 40508.75 | 0
6.202832 | 20.90314 | 59.50255 | 0.03151454 | 0.4572446 | 4.080658 | 0.365895 | 1.480985 | 529.6334 | 24.7062 | 40475.68 | 0
6.2195 | 20.85023 | 59.60028 | 0.03159737 | 0.4573424 | 4.080756 | 0.3668567 | 1.483417 | 530.1547 | 24.73051 | 40435.88 | 0
6.236166 | 20.85242 | 59.68566 | 0.0316811 | 0.4574278 | 4.080842 | 0.3678289 | 1.485542 | 530.7992 | 24.76058 | 40386.78 | 0
6.252832 | 20.85512 | 59.78105 | 0.03176465 | 0.4575231 | 4.080937 | 0.3687989 | 1.487916 | 531.3497 | 24.78626 | 40344.94 | 0
6.2695 | 20.91433 | 59.86086 | 0.03184819 | 0.457603 | 4.081017 | 0.3697688 | 1.489903 | 532.0369 | 24.81831 | 40292.83 | 0
6.286168 | 20.91075 | 59.94097 | 0.03193119 | 0.4576832 | 4.081097 | 0.3707324 | 1.491897 | 532.7105 | 24.84974 | 40241.88 | 0
6.302832 | 20.90096 | 60.04094 | 0.03201479 | 0.4577832 | 4.081198 | 0.3717031 | 1.494385 | 533.216 | 24.87331 | 40203.73 | 0
6.3195 | 20.93669 | 60.12393 | 0.03209767 | 0.4578662 | 4.08128 | 0.3726654 | 1.496451 | 533.8584 | 24.90328 | 40155.35 | 0
6.336168 | 20.98239 | 60.22102 | 0.03218108 | 0.4579633 | 4.081377 | 0.3736339 | 1.498867 | 534.3829 | 24.92775 | 40115.94 | 0
6.352832 | 20.98669 | 60.31969 | 0.03226459 | 0.458062 | 4.081476 | 0.3746034 | 1.501323 | 534.8932 | 24.95155 | 40077.67 | 0
6.3695 | 20.9428 | 60.42684 | 0.03234833 | 0.4581691 | 4.081583 | 0.3755757 | 1.50399 | 535.3305 | 24.97195 | 40044.94 | 0
6.386166 | 20.9474 | 60.53234 | 0.03243146 | 0.4582746 | 4.081689 | 0.3765408 | 1.506616 | 535.7708 | 24.99249 | 40012.02 | 0
6.402832 | 20.96103 | 60.62963 | 0.03251469 | 0.4583719 | 4.081787 | 0.3775072 | 1.509038 | 536.2838 | 25.01642 | 39973.74 | 0
6.4195 | 20.9458 | 60.73132 | 0.03259832 | 0.4584736 | 4.081888 | 0.3784782 | 1.511568 | 536.763 | 25.03877 | 39938.06 | 0
6.436166 | 20.90587 | 60.84346 | 0.03268117 | 0.4585858 | 4.082 | 0.37944 | 1.514359 | 537.1352 | 25.05614 | 39910.38 | 0
6.452832 | 20.84456 | 60.94574 | 0.03276505 | 0.4586881 | 4.082102 | 0.3804139 | 1.516905 | 537.6102 | 25.0783 | 39875.12 | 0
6.4695 | 20.80273 | 61.03336 | 0.03284778 | 0.4587758 | 4.08219 | 0.3813744 | 1.519086 | 538.1938 | 25.10552 | 39831.88 | 0
6.486166 | 20.8078 | 61.13294 | 0.03293127 | 0.4588754 | 4.08229 | 0.3823437 | 1.521564 | 538.6828 | 25.12833 | 39795.72 | 0
6.502832 | 20.81858 | 61.21998 | 0.03301434 | 0.4589624 | 4.082376 | 0.3833084 | 1.523731 | 539.274 | 25.15591 | 39752.1 | 0
6.5195 | 20.90091 | 61.30444 | 0.03309838 | 0.4590469 | 4.082461 | 0.3842839 | 1.525833 | 539.9018 | 25.1852 | 39705.87 | 0
6.536166 | 20.93155 | 61.39616 | 0.03318122 | 0.4591386 | 4.082553 | 0.3852459 | 1.528116 | 540.4448 | 25.21052 | 39665.98 | 0
6.552832 | 20.87593 | 61.50043 | 0.0332647 | 0.459243 | 4.082656 | 0.386215 | 1.530711 | 540.8856 | 25.23108 | 39633.65 | 0
6.5695 | 20.80459 | 61.5926 | 0.03334814 | 0.4593352 | 4.08275 | 0.3871837 | 1.533005 | 541.4309 | 25.25652 | 39593.74 | 0
6.586168 | 20.83558 | 61.6731 | 0.0334311 | 0.4594156 | 4.08283 | 0.388147 | 1.535009 | 542.0693 | 25.2863 | 39547.1 | 0
6.602832 | 20.8678 | 61.787 | 0.03351492 | 0.4595296 | 4.082944 | 0.3891202 | 1.537843 | 542.4268 | 25.30298 | 39521.04 | 0
6.6195 | 20.85818 | 61.89522 | 0.03359797 | 0.4596378 | 4.083052 | 0.3900844 | 1.540537 | 542.82 | 25.32132 | 39492.4 | 0
6.636166 | 20.80849 | 61.99652 | 0.03368148 | 0.4597391 | 4.083153 | 0.391054 | 1.543058 | 543.2801 | 25.34279 | 39458.96 | 0
6.65295 | 20.82414 | 62.0897 | 0.03376436 | 0.4598324 | 4.083246 | 0.3920162 | 1.545378 | 543.7996 | 25.36702 | 39421.28 | 0
6.669668 | 20.85309 | 62.19213 | 0.03384826 | 0.4599348 | 4.08335 | 0.3929904 | 1.547927 | 544.2532 | 25.38818 | 39388.42 | 0
6.686334 | 20.88817 | 62.28224 | 0.03393116 | 0.460025 | 4.083439 | 0.3939529 | 1.55017 | 544.7967 | 25.41353 | 39349.12 | 0
6.703 | 20.90878 | 62.36191 | 0.03401496 | 0.4601046 | 4.083519 | 0.3949258 | 1.552153 | 545.4444 | 25.44375 | 39302.39 | 0
6.719666 | 20.92126 | 62.45608 | 0.03409792 | 0.4601988 | 4.083613 | 0.395889 | 1.554496 | 545.9504 | 25.46734 | 39265.97 | 0
6.736334 | 20.87778 | 62.56959 | 0.03418127 | 0.4603123 | 4.083726 | 0.3968567 | 1.557322 | 546.292 | 25.48328 | 39241.41 | 0
6.753 | 20.90039 | 62.6665 | 0.03426454 | 0.4604092 | 4.083824 | 0.3978235 | 1.559734 | 546.7762 | 25.50587 | 39206.66 | 0
6.769668 | 20.8329 | 62.76788 | 0.03434832 | 0.4605107 | 4.083925 | 0.3987963 | 1.562257 | 547.2278 | 25.52693 | 39174.32 | 0
6.786334 | 20.8044 | 62.85688 | 0.03443131 | 0.4605997 | 4.084014 | 0.3997598 | 1.564472 | 547.7732 | 25.55238 | 39135.31 | 0
6.803 | 20.81825 | 62.95455 | 0.0345146 | 0.4606974 | 4.084111 | 0.4007269 | 1.566903 | 548.2463 | 25.57445 | 39101.53 | 0
6.819668 | 20.84851 | 63.0396 | 0.03459826 | 0.4607824 | 4.084196 | 0.401698 | 1.56902 | 548.8338 | 25.60185 | 39059.68 | 0
6.836334 | 20.86636 | 63.15241 | 0.03468135 | 0.4608953 | 4.08431 | 0.4026628 | 1.571828 | 549.169 | 25.61749 | 39035.83 | 0
6.853 | 20.84576 | 63.2457 | 0.03476455 | 0.4609886 | 4.084402 | 0.4036288 | 1.57415 | 549.6744 | 25.64106 | 38999.94 | 0
6.869666 | 20.86474 | 63.34094 | 0.03484776 | 0.4610838 | 4.084498 | 0.404595 | 1.57652 | 550.1617 | 25.6638 | 38965.4 | 0
6.886334 | 20.88755 | 63.42364 | 0.0349316 | 0.4611666 | 4.08458 | 0.4055683 | 1.578578 | 550.7663 | 25.692 | 38922.62 | 0
6.903 | 20.91676 | 63.50516 | 0.03501462 | 0.4612481 | 4.084662 | 0.4065322 | 1.580608 | 551.3666 | 25.72 | 38880.25 | 0
6.919668 | 20.92556 | 63.60313 | 0.03509784 | 0.4613461 | 4.08476 | 0.4074985 | 1.583046 | 551.8256 | 25.74141 | 38847.91 | 0
6.936334 | 20.8928 | 63.70326 | 0.03518147 | 0.4614462 | 4.08486 | 0.4084694 | 1.585538 | 552.2712 | 25.7622 | 38816.56 | 0
6.953 | 20.91283 | 63.77849 | 0.03526476 | 0.4615216 | 4.084936 | 0.4094363 | 1.58741 | 552.9256 | 25.79272 | 38770.63 | 0
6.969666 | 20.93944 | 63.87114 | 0.0353482 | 0.4616142 | 4.085028 | 0.4104052 | 1.589717 | 553.4299 | 25.81625 | 38735.3 | 0
6.986334 | 20.95138 | 63.98782 | 0.0354309 | 0.4617309 | 4.085144 | 0.4113653 | 1.592621 | 553.7131 | 25.82946 | 38715.48 | 0
7.003 | 20.95274 | 64.08222 | 0.03551445 | 0.4618253 | 4.085239 | 0.4123354 | 1.594971 | 554.2011 | 25.85222 | 38681.4 | 0
7.019668 | 20.93789 | 64.18694 | 0.03559756 | 0.46193 | 4.085344 | 0.4133004 | 1.597577 | 554.5919 | 25.87046 | 38654.14 | 0
7.036334 | 20.86209 | 64.271 | 0.03568124 | 0.4620141 | 4.085428 | 0.4142719 | 1.599669 | 555.1685 | 25.89735 | 38613.99 | 0
7.053 | 20.81188 | 64.37543 | 0.03576445 | 0.4621186 | 4.085533 | 0.415238 | 1.602268 | 555.5606 | 25.91564 | 38586.74 | 0
7.069668 | 20.81202 | 64.45675 | 0.03584819 | 0.4622 | 4.085614 | 0.4162102 | 1.604292 | 556.1588 | 25.94354 | 38545.23 | 0
7.086334 | 20.83208 | 64.54448 | 0.0359314 | 0.4622877 | 4.085701 | 0.4171762 | 1.606476 | 556.692 | 25.96842 | 38508.32 | 0
7.103 | 20.82561 | 64.63664 | 0.03601458 | 0.4623798 | 4.085794 | 0.4181422 | 1.60877 | 557.1851 | 25.99142 | 38474.23 | 0
7.119666 | 20.87637 | 64.7165 | 0.03609852 | 0.4624598 | 4.085874 | 0.4191168 | 1.610757 | 557.7949 | 26.01986 | 38432.18 | 0
7.136334 | 20.89055 | 64.80647 | 0.03618126 | 0.4625498 | 4.085964 | 0.4200774 | 1.612997 | 558.297 | 26.04328 | 38397.61 | 0
7.153 | 20.90632 | 64.90811 | 0.03626498 | 0.4626514 | 4.086066 | 0.4210494 | 1.615526 | 558.7126 | 26.06268 | 38369.04 | 0
7.169668 | 20.9034 | 65.00585 | 0.03634795 | 0.462749 | 4.086163 | 0.4220126 | 1.617959 | 559.1489 | 26.08303 | 38339.11 | 0
7.186334 | 20.83515 | 65.09414 | 0.0364316 | 0.4628375 | 4.086251 | 0.4229839 | 1.620156 | 559.6756 | 26.1076 | 38303.03 | 0
7.203 | 20.86345 | 65.20766 | 0.03651445 | 0.462951 | 4.086365 | 0.4239458 | 1.622982 | 559.9718 | 26.12142 | 38282.77 | 0
7.219666 | 20.8613 | 65.3153 | 0.0365984 | 0.4630586 | 4.086472 | 0.4249205 | 1.625661 | 560.3344 | 26.13832 | 38258 | 0
7.236334 | 20.89325 | 65.43266 | 0.03668119 | 0.463176 | 4.08659 | 0.4258816 | 1.628582 | 560.5945 | 26.15046 | 38240.25 | 0
7.253 | 20.90103 | 65.52532 | 0.03676439 | 0.4632687 | 4.086683 | 0.4268476 | 1.630888 | 561.0716 | 26.17272 | 38207.72 | 0
7.269668 | 20.90154 | 65.6125 | 0.03684802 | 0.463356 | 4.08677 | 0.4278187 | 1.633058 | 561.6007 | 26.1974 | 38171.73 | 0
7.286334 | 20.84239 | 65.72937 | 0.03693125 | 0.4634728 | 4.086887 | 0.428785 | 1.635967 | 561.8682 | 26.20988 | 38153.56 | 0
7.303 | 20.86433 | 65.81974 | 0.0370143 | 0.4635632 | 4.086978 | 0.4297492 | 1.638216 | 562.3587 | 26.23276 | 38120.28 | 0
7.319668 | 20.81341 | 65.92082 | 0.03709756 | 0.4636643 | 4.087078 | 0.430716 | 1.640732 | 562.7593 | 26.25144 | 38093.14 | 0
7.336334 | 20.83846 | 66.00788 | 0.0371813 | 0.4637514 | 4.087166 | 0.4316881 | 1.642899 | 563.2859 | 26.276 | 38057.54 | 0
7.353 | 20.82818 | 66.09882 | 0.03726452 | 0.4638424 | 4.087256 | 0.4326544 | 1.645162 | 563.7699 | 26.29858 | 38024.86 | 0
7.369666 | 20.86817 | 66.1859 | 0.03734826 | 0.4639294 | 4.087344 | 0.4336266 | 1.64733 | 564.2932 | 26.323 | 37989.6 | 0
7.386334 | 20.90488 | 66.26928 | 0.03743158 | 0.4640129 | 4.087427 | 0.434594 | 1.649405 | 564.8406 | 26.34854 | 37952.78 | 0
7.403 | 20.96359 | 66.35515 | 0.037514 | 0.4640988 | 4.087512 | 0.4355509 | 1.651542 | 565.3518 | 26.37238 | 37918.46 | 0
7.419668 | 20.92384 | 66.46187 | 0.03759838 | 0.4642055 | 4.08762 | 0.4365305 | 1.654198 | 565.7135 | 26.38925 | 37894.22 | 0
7.436334 | 20.92755 | 66.56355 | 0.0376817 | 0.4643072 | 4.087721 | 0.437498 | 1.656729 | 566.1011 | 26.40733 | 37868.28 | 0
7.453 | 20.92804 | 66.65347 | 0.03776482 | 0.4643971 | 4.087811 | 0.438463 | 1.658967 | 566.5844 | 26.42988 | 37835.97 | 0
7.469666 | 20.84872 | 66.75574 | 0.0378481 | 0.4644994 | 4.087914 | 0.43943 | 1.661513 | 566.9639 | 26.44758 | 37810.64 | 0
7.486334 | 20.82828 | 66.8611 | 0.03793132 | 0.4646048 | 4.088019 | 0.4403962 | 1.664135 | 567.3153 | 26.46397 | 37787.22 | 0
7.503 | 20.8795 | 66.95556 | 0.03801484 | 0.4646993 | 4.088113 | 0.4413658 | 1.666486 | 567.7622 | 26.48482 | 37757.48 | 0
7.519668 | 20.88347 | 67.04792 | 0.03809848 | 0.4647917 | 4.088206 | 0.4423369 | 1.668785 | 568.2276 | 26.50653 | 37726.56 | 0
7.536334 | 20.8627 | 67.15741 | 0.03818086 | 0.4649012 | 4.088315 | 0.4432934 | 1.67151 | 568.5279 | 26.52054 | 37706.63 | 0
7.553 | 20.84946 | 67.25803 | 0.03826453 | 0.4650019 | 4.088416 | 0.4442648 | 1.674015 | 568.9213 | 26.53889 | 37680.56 | 0
7.569668 | 20.84724 | 67.34966 | 0.038348 | 0.4650934 | 4.088508 | 0.445234 | 1.676295 | 569.3867 | 26.5606 | 37649.76 | 0
7.586334 | 20.85867 | 67.44822 | 0.03843154 | 0.4651921 | 4.088606 | 0.4462038 | 1.678748 | 569.7932 | 26.57956 | 37622.9 | 0
7.603 | 20.83839 | 67.57354 | 0.03851426 | 0.4653174 | 4.088731 | 0.4471643 | 1.681867 | 569.9607 | 26.58737 | 37611.84 | 0
7.619666 | 20.82633 | 67.65961 | 0.0385978 | 0.4654035 | 4.088818 | 0.4481342 | 1.684009 | 570.4702 | 26.61114 | 37578.24 | 0
7.636334 | 20.80176 | 67.74234 | 0.03868162 | 0.4654862 | 4.0889 | 0.4491074 | 1.686069 | 571.011 | 26.63636 | 37542.66 | 0
7.653 | 20.84235 | 67.8228 | 0.03876469 | 0.4655667 | 4.088981 | 0.4500719 | 1.688071 | 571.5584 | 26.6619 | 37506.7 | 0
7.669668 | 20.91664 | 67.91486 | 0.03884835 | 0.4656588 | 4.089072 | 0.4510433 | 1.690363 | 572.0154 | 26.68322 | 37476.74 | 0
7.686334 | 20.92596 | 68.00107 | 0.03893125 | 0.465745 | 4.089159 | 0.4520056 | 1.692508 | 572.5094 | 26.70626 | 37444.4 | 0
7.703 | 20.9354 | 68.08548 | 0.03901456 | 0.4658295 | 4.089243 | 0.452973 | 1.694609 | 573.0234 | 26.73024 | 37410.82 | 0
7.719666 | 20.95761 | 68.20722 | 0.03909803 | 0.4659512 | 4.089365 | 0.4539421 | 1.697639 | 573.2242 | 26.7396 | 37397.7 | 0
7.736334 | 20.94713 | 68.28284 | 0.03918162 | 0.4660269 | 4.089441 | 0.4549126 | 1.699522 | 573.8135 | 26.7671 | 37359.3 | 0
7.753 | 20.89864 | 68.40245 | 0.03926446 | 0.4661466 | 4.08956 | 0.4558744 | 1.702498 | 574.0213 | 26.7768 | 37345.78 | 0
7.769668 | 20.8727 | 68.50014 | 0.039348 | 0.4662442 | 4.089658 | 0.4568444 | 1.70493 | 574.4222 | 26.7955 | 37319.7 | 0
7.786334 | 20.8771 | 68.60319 | 0.03943119 | 0.4663472 | 4.089761 | 0.4578101 | 1.707494 | 574.772 | 26.8118 | 37297 | 0
7.803 | 20.84832 | 68.69916 | 0.03951483 | 0.4664433 | 4.089857 | 0.4587812 | 1.709884 | 575.1865 | 26.83114 | 37270.12 | 0
7.819668 | 20.83902 | 68.77786 | 0.03959815 | 0.466522 | 4.089936 | 0.4597486 | 1.711842 | 575.7399 | 26.85696 | 37234.3 | 0
7.836334 | 20.85172 | 68.88062 | 0.03968174 | 0.4666248 | 4.090039 | 0.460719 | 1.7144 | 576.0943 | 26.8735 | 37211.39 | 0
7.853 | 20.8665 | 68.97205 | 0.0397644 | 0.4667162 | 4.09013 | 0.4616789 | 1.716675 | 576.5293 | 26.89379 | 37183.31 | 0
7.869666 | 20.88833 | 69.05528 | 0.03984807 | 0.4667996 | 4.090214 | 0.4626503 | 1.718747 | 577.046 | 26.91789 | 37150.02 | 0
7.886334 | 20.90294 | 69.14637 | 0.0399314 | 0.4668906 | 4.090305 | 0.4636178 | 1.721014 | 577.4908 | 26.93864 | 37121.4 | 0
7.903 | 20.949 | 69.25045 | 0.040015 | 0.4669947 | 4.090409 | 0.4645883 | 1.723605 | 577.8301 | 26.95446 | 37099.6 | 0
7.919668 | 20.92673 | 69.34897 | 0.04009841 | 0.4670932 | 4.090508 | 0.4655569 | 1.726056 | 578.2121 | 26.97228 | 37075.1 | 0
7.936334 | 20.84201 | 69.4491 | 0.04018132 | 0.4671934 | 4.090608 | 0.4665195 | 1.728549 | 578.5724 | 26.98909 | 37052.01 | 0
7.953 | 20.84254 | 69.55238 | 0.04026451 | 0.4672967 | 4.09071 | 0.4674854 | 1.73112 | 578.9091 | 27.0048 | 37030.46 | 0
7.969666 | 20.8279 | 69.64407 | 0.04034811 | 0.4673884 | 4.090802 | 0.4684559 | 1.733402 | 579.3474 | 27.02524 | 37002.44 | 0
7.986334 | 20.81821 | 69.72939 | 0.04043112 | 0.4674738 | 4.090888 | 0.4694197 | 1.735525 | 579.8289 | 27.0477 | 36971.72 | 0
8.003 | 20.7927 | 69.82185 | 0.0405151 | 0.4675662 | 4.09098 | 0.4703947 | 1.737826 | 580.2639 | 27.06799 | 36944 | 0
8.018832 | 20.79952 | 69.91735 | 0.04059365 | 0.4676617 | 4.091076 | 0.4713067 | 1.740204 | 580.5948 | 27.08343 | 36922.94 | 0
8.034668 | 20.87948 | 69.99218 | 0.04067314 | 0.4677366 | 4.09115 | 0.4722297 | 1.742066 | 581.11 | 27.10746 | 36890.22 | 0
8.051334 | 20.88386 | 70.07179 | 0.04075664 | 0.4678162 | 4.09123 | 0.4731991 | 1.744047 | 581.6412 | 27.13224 | 36856.52 | 0
8.068 | 20.88075 | 70.1702 | 0.04083958 | 0.4679146 | 4.091328 | 0.474162 | 1.746497 | 582.0074 | 27.14932 | 36833.34 | 0
8.084668 | 20.90131 | 70.27344 | 0.04092305 | 0.468018 | 4.091432 | 0.4751312 | 1.749066 | 582.34 | 27.16484 | 36812.28 | 0
8.101334 | 20.92092 | 70.37104 | 0.04100621 | 0.4681156 | 4.09153 | 0.4760968 | 1.751496 | 582.7144 | 27.1823 | 36788.64 | 0
8.118 | 20.90722 | 70.47088 | 0.04109009 | 0.4682154 | 4.09163 | 0.4770706 | 1.75398 | 583.079 | 27.19932 | 36765.64 | 0
8.134668 | 20.88272 | 70.5795 | 0.04117319 | 0.4683241 | 4.091738 | 0.4780354 | 1.756684 | 583.3591 | 27.21238 | 36747.98 | 0
8.151334 | 20.89608 | 70.68944 | 0.04125638 | 0.468434 | 4.091848 | 0.4790012 | 1.75942 | 583.6286 | 27.22495 | 36731.02 | 0
8.168 | 20.88956 | 70.78931 | 0.04133955 | 0.4685339 | 4.091948 | 0.4799669 | 1.761906 | 583.98 | 27.24134 | 36708.91 | 0
8.184668 | 20.90673 | 70.90746 | 0.04142312 | 0.468652 | 4.092066 | 0.4809372 | 1.764847 | 584.1856 | 27.25094 | 36696 | 0
8.201332 | 20.85501 | 71.00828 | 0.04150662 | 0.4687529 | 4.092167 | 0.4819066 | 1.767356 | 584.5322 | 27.2671 | 36674.24 | 0
8.218 | 20.86222 | 71.11274 | 0.0415899 | 0.4688574 | 4.092272 | 0.4828736 | 1.769956 | 584.8447 | 27.28168 | 36654.64 | 0
8.234668 | 20.85301 | 71.19226 | 0.04167328 | 0.468937 | 4.09235 | 0.4838416 | 1.771935 | 585.3624 | 27.30583 | 36622.22 | 0
8.251334 | 20.84583 | 71.29106 | 0.04175655 | 0.4690357 | 4.09245 | 0.4848084 | 1.774394 | 585.7192 | 27.32247 | 36599.9 | 0
8.268 | 20.81858 | 71.38562 | 0.04183941 | 0.4691303 | 4.092544 | 0.4857706 | 1.776748 | 586.1042 | 27.34043 | 36575.87 | 0
8.284668 | 20.78921 | 71.47936 | 0.0419231 | 0.469224 | 4.092638 | 0.4867422 | 1.779081 | 586.5064 | 27.3592 | 36550.78 | 0
8.301334 | 20.85689 | 71.57089 | 0.04200674 | 0.4693156 | 4.09273 | 0.4877133 | 1.781359 | 586.925 | 27.37872 | 36524.72 | 0
8.318 | 20.85716 | 71.66515 | 0.04208979 | 0.46941 | 4.092824 | 0.4886774 | 1.783705 | 587.312 | 27.39676 | 36500.66 | 0
8.334668 | 20.81848 | 71.76595 | 0.04217306 | 0.4695108 | 4.092925 | 0.4896442 | 1.786214 | 587.647 | 27.4124 | 36479.84 | 0
8.351334 | 20.74483 | 71.86056 | 0.04225601 | 0.4696054 | 4.09302 | 0.4906074 | 1.788569 | 588.0278 | 27.43016 | 36456.22 | 0
8.368 | 20.72845 | 71.93794 | 0.04233996 | 0.4696828 | 4.093097 | 0.4915819 | 1.790494 | 588.5622 | 27.45509 | 36423.12 | 0
8.384668 | 20.75819 | 72.03509 | 0.0424231 | 0.46978 | 4.093194 | 0.4925472 | 1.792912 | 588.9226 | 27.4719 | 36400.82 | 0
8.401334 | 20.80652 | 72.12359 | 0.04250609 | 0.4698684 | 4.093283 | 0.4935108 | 1.795116 | 589.3508 | 27.49188 | 36374.38 | 0
8.418 | 20.82254 | 72.21941 | 0.04258985 | 0.4699643 | 4.093378 | 0.4944834 | 1.7975 | 589.7286 | 27.5095 | 36351.08 | 0
8.434668 | 20.84136 | 72.32422 | 0.04267275 | 0.4700691 | 4.093483 | 0.4954459 | 1.800109 | 590.0201 | 27.5231 | 36333.12 | 0
8.451332 | 20.87218 | 72.37674 | 0.04275641 | 0.4701217 | 4.093536 | 0.4964172 | 1.801416 | 590.748 | 27.55706 | 36288.35 | 0
8.468 | 20.84428 | 72.46739 | 0.04283989 | 0.4702124 | 4.093626 | 0.4973863 | 1.803673 | 591.1609 | 27.57631 | 36263.01 | 0
8.484668 | 20.81283 | 72.56968 | 0.04292316 | 0.4703146 | 4.093728 | 0.4983531 | 1.806218 | 591.4751 | 27.59097 | 36243.74 | 0
8.501334 | 20.8251 | 72.66926 | 0.0430061 | 0.4704142 | 4.093828 | 0.499316 | 1.808697 | 591.8059 | 27.6064 | 36223.48 | 0
8.517999 | 20.80945 | 72.7619 | 0.04309002 | 0.470507 | 4.093921 | 0.5002904 | 1.811003 | 592.2056 | 27.62505 | 36199.04 | 0
8.534668 | 20.87083 | 72.84514 | 0.0431733 | 0.4705902 | 4.094004 | 0.5012574 | 1.813074 | 592.6724 | 27.64682 | 36170.53 | 0
8.551334 | 20.87771 | 72.94834 | 0.04325588 | 0.4706934 | 4.094108 | 0.5022162 | 1.815643 | 592.966 | 27.66052 | 36152.62 | 0
8.568 | 20.86106 | 73.04426 | 0.04333986 | 0.4707894 | 4.094204 | 0.5031912 | 1.81803 | 593.337 | 27.67782 | 36130.01 | 0
8.584668 | 20.8849 | 73.13702 | 0.0434231 | 0.4708822 | 4.094296 | 0.5041576 | 1.820339 | 593.7226 | 27.6958 | 36106.55 | 0
8.601334 | 20.95644 | 73.22284 | 0.0435065 | 0.470968 | 4.094382 | 0.505126 | 1.822475 | 594.1658 | 27.71648 | 36079.61 | 0
8.618 | 20.96364 | 73.32012 | 0.04358975 | 0.4710653 | 4.09448 | 0.5060926 | 1.824896 | 594.5128 | 27.73267 | 36058.55 | 0
8.634668 | 20.95564 | 73.42011 | 0.04367354 | 0.4711653 | 4.09458 | 0.5070653 | 1.827385 | 594.8443 | 27.74814 | 36038.46 | 0
8.651334 | 20.98023 | 73.51584 | 0.04375656 | 0.471261 | 4.094675 | 0.5080292 | 1.829768 | 595.199 | 27.76468 | 36016.98 | 0
8.668 | 20.98556 | 73.61597 | 0.04384008 | 0.4713612 | 4.094775 | 0.5089989 | 1.83226 | 595.524 | 27.77984 | 35997.32 | 0
8.684668 | 20.9752 | 73.69734 | 0.0439231 | 0.4714426 | 4.094856 | 0.5099628 | 1.834285 | 595.993 | 27.80172 | 35969 | 0
8.701332 | 20.95713 | 73.80938 | 0.04400658 | 0.4715546 | 4.094969 | 0.510932 | 1.837074 | 596.2193 | 27.81228 | 35955.34 | 0
8.718 | 20.90447 | 73.90575 | 0.04409019 | 0.471651 | 4.095066 | 0.5119028 | 1.839472 | 596.5732 | 27.82879 | 35934.01 | 0
8.734668 | 20.88424 | 74.01158 | 0.04417294 | 0.4717569 | 4.095171 | 0.5128637 | 1.842106 | 596.8383 | 27.84115 | 35918.06 | 0
8.751334 | 20.91062 | 74.11332 | 0.04425639 | 0.4718586 | 4.095272 | 0.5138324 | 1.844639 | 597.145 | 27.85545 | 35899.61 | 0
8.767999 | 20.88947 | 74.20142 | 0.04433946 | 0.4719468 | 4.095361 | 0.514797 | 1.846832 | 597.5554 | 27.8746 | 35874.95 | 0
8.784668 | 20.87664 | 74.28026 | 0.0444233 | 0.4720257 | 4.09544 | 0.5157703 | 1.848794 | 598.0498 | 27.89766 | 35845.3 | 0
8.801334 | 20.84465 | 74.37326 | 0.0445066 | 0.4721187 | 4.095533 | 0.5167374 | 1.851108 | 598.422 | 27.91503 | 35823 | 0
8.818 | 20.85614 | 74.46348 | 0.0445895 | 0.472209 | 4.095623 | 0.5177002 | 1.853354 | 598.8105 | 27.93315 | 35799.76 | 0
8.834668 | 20.8438 | 74.56994 | 0.04467306 | 0.4723154 | 4.09573 | 0.5186701 | 1.856004 | 599.076 | 27.94553 | 35783.9 | 0
8.851334 | 20.828 | 74.66314 | 0.04475659 | 0.4724086 | 4.095822 | 0.51964 | 1.858324 | 599.4468 | 27.96284 | 35761.75 | 0
8.868 | 20.87663 | 74.74975 | 0.04484006 | 0.4724952 | 4.09591 | 0.520609 | 1.860479 | 599.8691 | 27.98253 | 35736.58 | 0
8.884668 | 20.90148 | 74.83366 | 0.04492308 | 0.4725792 | 4.095993 | 0.521573 | 1.862567 | 600.3058 | 28.0029 | 35710.59 | 0
8.901334 | 20.93437 | 74.92509 | 0.04500698 | 0.4726706 | 4.096084 | 0.522547 | 1.864843 | 600.693 | 28.02097 | 35687.56 | 0
8.918 | 20.96811 | 75.02937 | 0.0450899 | 0.472775 | 4.096189 | 0.5235098 | 1.867438 | 600.9634 | 28.03358 | 35671.51 | 0
8.934668 | 20.96226 | 75.12826 | 0.04517276 | 0.4728739 | 4.096288 | 0.5244718 | 1.8699 | 601.275 | 28.04812 | 35653.02 | 0
8.951332 | 20.93816 | 75.2263 | 0.04525676 | 0.4729719 | 4.096386 | 0.5254472 | 1.87234 | 601.6082 | 28.06366 | 35633.28 | 0
8.968 | 20.92843 | 75.32007 | 0.04534002 | 0.4730657 | 4.09648 | 0.5264137 | 1.874674 | 601.9646 | 28.08028 | 35612.18 | 0
8.984668 | 20.9156 | 75.40921 | 0.04542356 | 0.4731549 | 4.09657 | 0.5273838 | 1.876893 | 602.3609 | 28.09877 | 35588.75 | 0
9.001334 | 20.93473 | 75.51861 | 0.04550606 | 0.4732642 | 4.096678 | 0.5283418 | 1.879616 | 602.5809 | 28.10903 | 35575.76 | 0
9.017999 | 20.95104 | 75.60288 | 0.0455904 | 0.4733486 | 4.096762 | 0.5293208 | 1.881713 | 603.0248 | 28.12974 | 35549.57 | 0
9.034668 | 20.92445 | 75.70152 | 0.04567307 | 0.4734472 | 4.096861 | 0.5302807 | 1.884168 | 603.331 | 28.14402 | 35531.53 | 0
9.051334 | 20.90227 | 75.79335 | 0.04575698 | 0.473539 | 4.096953 | 0.5312549 | 1.886454 | 603.707 | 28.16156 | 35509.4 | 0
9.068 | 20.93468 | 75.88282 | 0.04584 | 0.4736286 | 4.097042 | 0.5322187 | 1.888681 | 604.0892 | 28.1794 | 35486.93 | 0
9.084668 | 20.94188 | 75.96821 | 0.04592304 | 0.473714 | 4.097128 | 0.5331829 | 1.890806 | 604.5034 | 28.19871 | 35462.61 | 0
9.101334 | 20.99392 | 76.05622 | 0.04600672 | 0.473802 | 4.097216 | 0.5341545 | 1.892996 | 604.9042 | 28.2174 | 35439.12 | 0
9.118 | 20.97371 | 76.14501 | 0.04608969 | 0.4738908 | 4.097305 | 0.5351178 | 1.895206 | 605.2883 | 28.23533 | 35416.63 | 0
9.134668 | 20.91542 | 76.2434 | 0.04617406 | 0.4739892 | 4.097403 | 0.5360972 | 1.897655 | 605.6138 | 28.25051 | 35397.6 | 0
9.151334 | 20.97664 | 76.32935 | 0.04625672 | 0.4740752 | 4.097489 | 0.537057 | 1.899795 | 606.0148 | 28.26922 | 35374.17 | 0
9.168 | 21.13056 | 76.39169 | 0.04633964 | 0.4741376 | 4.097552 | 0.5380198 | 1.901346 | 606.6059 | 28.29679 | 35339.7 | 0
9.184668 | 21.19134 | 76.48697 | 0.04642352 | 0.4742328 | 4.097647 | 0.5389938 | 1.903718 | 606.9468 | 28.3127 | 35319.85 | 0
9.201332 | 21.17375 | 76.59014 | 0.0465065 | 0.474336 | 4.09775 | 0.5399571 | 1.906285 | 607.2129 | 28.3251 | 35304.38 | 0
9.218 | 21.2374 | 76.68318 | 0.04659038 | 0.4744291 | 4.097843 | 0.5409309 | 1.908601 | 607.5698 | 28.34175 | 35283.64 | 0
9.234668 | 21.27136 | 76.77476 | 0.04667343 | 0.4745207 | 4.097934 | 0.541895 | 1.91088 | 607.9266 | 28.3584 | 35262.92 | 0
9.251334 | 21.26724 | 76.86824 | 0.04675624 | 0.4746142 | 4.098028 | 0.5428566 | 1.913207 | 608.2647 | 28.37417 | 35243.32 | 0
9.267999 | 21.26712 | 76.96524 | 0.04684 | 0.4747113 | 4.098125 | 0.5438292 | 1.915621 | 608.5865 | 28.38918 | 35224.69 | 0
9.284668 | 21.33052 | 77.06458 | 0.04692272 | 0.4748106 | 4.098225 | 0.5447895 | 1.918094 | 608.8754 | 28.40266 | 35207.98 | 0
9.301449 | 21.37054 | 77.16675 | 0.047007 | 0.4749128 | 4.098328 | 0.5457679 | 1.920637 | 609.1612 | 28.41599 | 35191.46 | 0
9.318168 | 21.42965 | 77.24872 | 0.04708972 | 0.4749948 | 4.098409 | 0.5467285 | 1.922677 | 609.5858 | 28.43579 | 35166.95 | 0
9.334832 | 21.45985 | 77.3465 | 0.04717338 | 0.4750926 | 4.098506 | 0.5476997 | 1.925111 | 609.8968 | 28.4503 | 35149.02 | 0
9.3515 | 21.44471 | 77.44907 | 0.04725646 | 0.4751952 | 4.098609 | 0.5486644 | 1.927664 | 610.1619 | 28.46266 | 35133.75 | 0
9.368168 | 21.44854 | 77.54212 | 0.04733978 | 0.4752883 | 4.098702 | 0.5496318 | 1.92998 | 610.5042 | 28.47864 | 35114.04 | 0
9.384832 | 21.45735 | 77.63965 | 0.04742304 | 0.4753858 | 4.0988 | 0.5505984 | 1.932407 | 610.8096 | 28.49288 | 35096.49 | 0
9.4015 | 21.38362 | 77.73391 | 0.04750632 | 0.47548 | 4.098894 | 0.5515652 | 1.934753 | 611.1401 | 28.5083 | 35077.5 | 0
9.418168 | 21.39668 | 77.8354 | 0.0475898 | 0.4755816 | 4.098996 | 0.5525347 | 1.937279 | 611.416 | 28.52117 | 35061.68 | 0
9.434832 | 21.4006 | 77.941 | 0.04767271 | 0.4756872 | 4.099101 | 0.5534972 | 1.939908 | 611.6512 | 28.53214 | 35048.2 | 0
9.4515 | 21.36162 | 78.0505 | 0.04775672 | 0.4757968 | 4.099211 | 0.5544727 | 1.942633 | 611.8696 | 28.54233 | 35035.68 | 0
9.468166 | 21.32866 | 78.15165 | 0.0478399 | 0.4758979 | 4.099312 | 0.5554382 | 1.945151 | 612.142 | 28.55503 | 35020.1 | 0
9.484832 | 21.42522 | 78.2339 | 0.04792341 | 0.4759802 | 4.099394 | 0.5564079 | 1.947198 | 612.5657 | 28.5748 | 34995.87 | 0
9.5015 | 21.42914 | 78.33188 | 0.04800667 | 0.4760782 | 4.099492 | 0.5573745 | 1.949636 | 612.8625 | 28.58864 | 34978.92 | 0
9.518166 | 21.39066 | 78.42414 | 0.04809028 | 0.4761705 | 4.099584 | 0.5583453 | 1.951933 | 613.2076 | 28.60474 | 34959.24 | 0
9.534832 | 21.3729 | 78.53169 | 0.04817306 | 0.476278 | 4.099692 | 0.5593064 | 1.95461 | 613.4219 | 28.61474 | 34947.03 | 0
9.5515 | 21.3423 | 78.64075 | 0.04825712 | 0.4763871 | 4.0998 | 0.5602824 | 1.957324 | 613.6401 | 28.62492 | 34934.6 | 0
9.568168 | 21.31232 | 78.73204 | 0.04833979 | 0.4764785 | 4.099892 | 0.5612422 | 1.959596 | 613.9786 | 28.64071 | 34915.34 | 0
9.584832 | 21.25102 | 78.84705 | 0.04842324 | 0.4765934 | 4.100008 | 0.562211 | 1.962459 | 614.1414 | 28.6483 | 34906.08 | 0
9.6015 | 21.25618 | 78.93766 | 0.0485064 | 0.4766841 | 4.100098 | 0.5631766 | 1.964714 | 614.49 | 28.66456 | 34886.28 | 0
9.618168 | 21.30522 | 79.02392 | 0.04858988 | 0.4767704 | 4.100184 | 0.5641459 | 1.966861 | 614.8756 | 28.68256 | 34864.4 | 0
9.634832 | 21.32787 | 79.11158 | 0.04867356 | 0.4768581 | 4.100272 | 0.5651172 | 1.969043 | 615.252 | 28.7001 | 34843.08 | 0
9.6515 | 21.35528 | 79.2102 | 0.04875615 | 0.4769567 | 4.10037 | 0.5660762 | 1.971497 | 615.5286 | 28.71301 | 34827.42 | 0
9.668168 | 21.3657 | 79.31282 | 0.04884004 | 0.4770594 | 4.100473 | 0.5670502 | 1.974051 | 615.79 | 28.7252 | 34812.63 | 0
9.684832 | 21.28683 | 79.40776 | 0.04892288 | 0.4771543 | 4.100568 | 0.568012 | 1.976414 | 616.0969 | 28.73952 | 34795.3 | 0
9.7015 | 21.2723 | 79.51556 | 0.0490068 | 0.4772621 | 4.100676 | 0.5689865 | 1.979097 | 616.3172 | 28.7498 | 34782.85 | 0
9.718166 | 21.20416 | 79.60928 | 0.04908994 | 0.4773559 | 4.10077 | 0.5699518 | 1.98143 | 616.636 | 28.76467 | 34764.88 | 0
9.734832 | 21.2295 | 79.70219 | 0.04917387 | 0.4774488 | 4.100863 | 0.5709262 | 1.983742 | 616.9702 | 28.78026 | 34746.04 | 0
9.7515 | 21.22714 | 79.80368 | 0.0492565 | 0.4775504 | 4.100964 | 0.5718856 | 1.986269 | 617.221 | 28.79196 | 34731.92 | 0
9.768166 | 21.24156 | 79.88486 | 0.04933992 | 0.4776316 | 4.101045 | 0.5728541 | 1.988289 | 617.638 | 28.81141 | 34708.47 | 0
9.784832 | 21.32262 | 79.9741 | 0.04942356 | 0.4777208 | 4.101135 | 0.5738251 | 1.99051 | 617.9947 | 28.82805 | 34688.44 | 0
9.8015 | 21.41586 | 80.05137 | 0.04950641 | 0.477798 | 4.101212 | 0.5747871 | 1.992434 | 618.4331 | 28.8485 | 34663.85 | 0
9.818168 | 21.40058 | 80.13186 | 0.04959018 | 0.4778786 | 4.101292 | 0.5757596 | 1.994437 | 618.8572 | 28.86828 | 34640.1 | 0
9.834832 | 21.35084 | 80.22632 | 0.0496731 | 0.4779731 | 4.101387 | 0.5767224 | 1.996788 | 619.1621 | 28.8825 | 34623.04 | 0
9.8515 | 21.30909 | 80.3241 | 0.04975604 | 0.4780709 | 4.101485 | 0.5776854 | 1.999222 | 619.441 | 28.89551 | 34607.45 | 0
9.868168 | 21.28042 | 80.4193 | 0.04984006 | 0.4781661 | 4.10158 | 0.5786609 | 2.001591 | 619.7525 | 28.91005 | 34590.05 | 0
9.884832 | 21.29889 | 80.50444 | 0.04992334 | 0.4782512 | 4.101666 | 0.5796278 | 2.00371 | 620.1316 | 28.92773 | 34568.91 | 0
9.9015 | 21.27436 | 80.62682 | 0.0500067 | 0.4783736 | 4.101788 | 0.5805955 | 2.006756 | 620.224 | 28.93204 | 34563.76 | 0
9.918168 | 21.28031 | 80.73154 | 0.05008954 | 0.4784784 | 4.101892 | 0.5815574 | 2.009362 | 620.4458 | 28.94238 | 34551.4 | 0
9.934832 | 21.22062 | 80.83084 | 0.05017372 | 0.4785778 | 4.101992 | 0.5825348 | 2.011834 | 620.725 | 28.95541 | 34535.86 | 0
9.9515 | 21.22364 | 80.9248 | 0.05025696 | 0.4786717 | 4.102086 | 0.5835012 | 2.014173 | 621.0329 | 28.96978 | 34518.74 | 0
9.968166 | 21.21738 | 81.02722 | 0.05034048 | 0.4787741 | 4.102188 | 0.5844708 | 2.016722 | 621.2786 | 28.98124 | 34505.09 | 0
9.984832 | 21.16918 | 81.13561 | 0.050423 | 0.4788825 | 4.102297 | 0.5854291 | 2.01942 | 621.4659 | 28.98997 | 34494.69 | 0
10.0015 | 21.11964 | 81.21951 | 0.05050635 | 0.4789665 | 4.102381 | 0.5863968 | 2.021508 | 621.85 | 29.00789 | 34473.38 | 0
10.01817 | 21.17 | 81.31374 | 0.05058994 | 0.4790607 | 4.102475 | 0.5873672 | 2.023853 | 622.1574 | 29.02224 | 34456.34 | 0
10.03483 | 21.18384 | 81.43618 | 0.05067366 | 0.4791832 | 4.102597 | 0.5883393 | 2.0269 | 622.25 | 29.02655 | 34451.22 | 0
10.0515 | 21.17156 | 81.5319 | 0.0507566 | 0.4792789 | 4.102694 | 0.5893023 | 2.029283 | 622.5368 | 29.03992 | 34435.35 | 0
10.06817 | 21.14594 | 81.63652 | 0.05084003 | 0.4793836 | 4.102798 | 0.5902708 | 2.031887 | 622.7608 | 29.05038 | 34422.96 | 0
10.08483 | 21.14677 | 81.73611 | 0.05092322 | 0.4794832 | 4.102898 | 0.5912368 | 2.034366 | 623.02 | 29.06246 | 34408.64 | 0
10.1015 | 21.14908 | 81.8377 | 0.05100645 | 0.4795848 | 4.102998 | 0.5922031 | 2.036894 | 623.2636 | 29.07383 | 34395.2 | 0
10.11817 | 21.15001 | 81.9364 | 0.05109 | 0.4796835 | 4.103098 | 0.593173 | 2.039351 | 623.5322 | 29.08636 | 34380.38 | 0
10.13483 | 21.1822 | 82.0212 | 0.0511728 | 0.4797684 | 4.103183 | 0.5941344 | 2.041461 | 623.8972 | 29.10339 | 34360.26 | 0
10.1515 | 21.22194 | 82.09842 | 0.05125656 | 0.4798456 | 4.10326 | 0.5951069 | 2.043384 | 624.3306 | 29.1236 | 34336.4 | 0
10.16817 | 21.17242 | 82.20401 | 0.05133962 | 0.4799512 | 4.103365 | 0.5960712 | 2.046012 | 624.539 | 29.13333 | 34324.95 | 0
10.18483 | 21.13785 | 82.32255 | 0.05142344 | 0.4800697 | 4.103484 | 0.5970444 | 2.048962 | 624.658 | 29.13888 | 34318.41 | 0
10.2015 | 21.10767 | 82.42072 | 0.05150634 | 0.480168 | 4.103582 | 0.598007 | 2.051405 | 624.9199 | 29.1511 | 34304.04 | 0
10.21817 | 21.05365 | 82.5125 | 0.0515896 | 0.4802597 | 4.103674 | 0.5989737 | 2.053689 | 625.2338 | 29.16574 | 34286.81 | 0
10.23483 | 21.13862 | 82.60588 | 0.05167322 | 0.4803531 | 4.103768 | 0.5999446 | 2.056014 | 625.5393 | 29.17999 | 34270.06 | 0
10.2515 | 21.10593 | 82.70215 | 0.05175684 | 0.4804494 | 4.103863 | 0.6009154 | 2.05841 | 625.8222 | 29.19319 | 34254.57 | 0
10.26817 | 21.02623 | 82.80862 | 0.05183998 | 0.4805559 | 4.10397 | 0.6018806 | 2.06106 | 626.0215 | 29.20248 | 34243.66 | 0
10.28483 | 20.98102 | 82.92887 | 0.05192354 | 0.4806762 | 4.10409 | 0.6028507 | 2.064052 | 626.1214 | 29.20714 | 34238.2 | 0
10.3015 | 20.89988 | 83.02949 | 0.0520068 | 0.4807768 | 4.10419 | 0.6038174 | 2.066557 | 626.3655 | 29.21853 | 34224.86 | 0
10.31817 | 20.91809 | 83.12384 | 0.05208974 | 0.4808712 | 4.104285 | 0.6047806 | 2.068906 | 626.6524 | 29.23191 | 34209.19 | 0
10.33483 | 20.94725 | 83.23119 | 0.05217328 | 0.4809786 | 4.104392 | 0.6057502 | 2.071577 | 626.8476 | 29.24102 | 34198.54 | 0
10.3515 | 20.96094 | 83.32899 | 0.0522565 | 0.4810764 | 4.10449 | 0.6067166 | 2.074011 | 627.1108 | 29.2533 | 34184.19 | 0
10.36817 | 20.94456 | 83.43134 | 0.05234033 | 0.4811788 | 4.104593 | 0.6076899 | 2.076559 | 627.3461 | 29.26428 | 34171.36 | 0
10.38483 | 20.94434 | 83.51892 | 0.05242302 | 0.4812664 | 4.10468 | 0.60865 | 2.078739 | 627.6784 | 29.27978 | 34153.27 | 0
10.4015 | 20.96222 | 83.61808 | 0.05250692 | 0.4813656 | 4.10478 | 0.609624 | 2.081206 | 627.9374 | 29.29186 | 34139.18 | 0
10.41817 | 20.92706 | 83.6989 | 0.05258963 | 0.4814464 | 4.10486 | 0.6105844 | 2.083219 | 628.3192 | 29.30966 | 34118.44 | 0
10.43483 | 20.86464 | 83.8067 | 0.05267349 | 0.4815542 | 4.104968 | 0.611558 | 2.085901 | 628.5117 | 29.31864 | 34108 | 0
10.4515 | 20.875 | 83.90249 | 0.05275675 | 0.48165 | 4.105064 | 0.6125247 | 2.088286 | 628.7866 | 29.33146 | 34093.08 | 0
10.46817 | 20.8616 | 84.00891 | 0.05283992 | 0.4817564 | 4.105171 | 0.6134902 | 2.090934 | 628.98 | 29.34049 | 34082.6 | 0
10.48483 | 20.8318 | 84.11264 | 0.05292344 | 0.4818602 | 4.105274 | 0.61446 | 2.093516 | 629.1972 | 29.35062 | 34070.83 | 0
10.5015 | 20.81468 | 84.18928 | 0.05300588 | 0.4819369 | 4.105351 | 0.6154172 | 2.095424 | 629.6037 | 29.36958 | 34048.83 | 0
10.51816 | 20.82558 | 84.28296 | 0.05308982 | 0.4820306 | 4.105445 | 0.6163918 | 2.097756 | 629.8998 | 29.3834 | 34032.83 | 0
10.53483 | 20.86071 | 84.38703 | 0.05317273 | 0.4821347 | 4.105549 | 0.6173544 | 2.100346 | 630.1054 | 29.39299 | 34021.72 | 0
10.5515 | 20.85659 | 84.48449 | 0.05325692 | 0.4822321 | 4.105646 | 0.6183318 | 2.102771 | 630.3752 | 29.40557 | 34007.16 | 0
10.56816 | 20.84502 | 84.5913 | 0.0533402 | 0.482339 | 4.105753 | 0.6192986 | 2.10543 | 630.5636 | 29.41436 | 33997 | 0
10.58483 | 20.81808 | 84.68014 | 0.05342346 | 0.4824278 | 4.105842 | 0.6202654 | 2.107641 | 630.8853 | 29.42937 | 33979.66 | 0
10.6015 | 20.86071 | 84.77168 | 0.05350632 | 0.4825194 | 4.105934 | 0.6212275 | 2.109919 | 631.1817 | 29.4432 | 33963.71 | 0
10.61816 | 20.83586 | 84.86438 | 0.05359013 | 0.4826122 | 4.106026 | 0.6222004 | 2.112226 | 631.4798 | 29.4571 | 33947.68 | 0
10.63484 | 20.88055 | 84.94599 | 0.05367346 | 0.4826938 | 4.106108 | 0.623168 | 2.114258 | 631.854 | 29.47455 | 33927.58 | 0
10.6515 | 20.92204 | 85.0384 | 0.05375688 | 0.4827862 | 4.1062 | 0.6241365 | 2.116558 | 632.1484 | 29.48828 | 33911.78 | 0
10.66816 | 20.90092 | 85.13662 | 0.05384039 | 0.4828844 | 4.106298 | 0.625106 | 2.119002 | 632.3999 | 29.50002 | 33898.28 | 0
10.68484 | 20.89597 | 85.22664 | 0.0539231 | 0.4829746 | 4.106389 | 0.6260665 | 2.121243 | 632.7026 | 29.51414 | 33882.07 | 0
10.7015 | 20.86716 | 85.32194 | 0.054007 | 0.4830698 | 4.106484 | 0.6270405 | 2.123615 | 632.9791 | 29.52704 | 33867.26 | 0
10.71816 | 20.90512 | 85.41244 | 0.05408993 | 0.4831604 | 4.106575 | 0.6280034 | 2.125867 | 633.2793 | 29.54104 | 33851.2 | 0
10.73484 | 20.9694 | 85.50397 | 0.05417334 | 0.4832519 | 4.106666 | 0.6289718 | 2.128146 | 633.577 | 29.55493 | 33835.31 | 0
10.7515 | 20.95462 | 85.61395 | 0.0542568 | 0.4833619 | 4.106775 | 0.6299408 | 2.130883 | 633.7379 | 29.56243 | 33826.72 | 0
10.76816 | 20.86434 | 85.73688 | 0.05433981 | 0.4834848 | 4.106899 | 0.6309046 | 2.133942 | 633.7974 | 29.56521 | 33823.54 | 0
10.78483 | 20.85752 | 85.83319 | 0.05442334 | 0.4835812 | 4.106995 | 0.6318743 | 2.13634 | 634.0593 | 29.57742 | 33809.57 | 0
10.8015 | 20.81073 | 85.93845 | 0.05450649 | 0.4836865 | 4.1071 | 0.6328396 | 2.13896 | 634.2502 | 29.58633 | 33799.4 | 0
10.81816 | 20.85353 | 86.04126 | 0.05459036 | 0.4837892 | 4.107204 | 0.6338135 | 2.141518 | 634.4672 | 29.59646 | 33787.83 | 0
10.83483 | 20.82704 | 86.13289 | 0.05467329 | 0.483881 | 4.107295 | 0.6347764 | 2.143799 | 634.7551 | 29.60989 | 33772.5 | 0
10.8515 | 20.78438 | 86.23863 | 0.05475683 | 0.4839867 | 4.1074 | 0.6357464 | 2.146431 | 634.9456 | 29.61877 | 33762.38 | 0
10.86816 | 20.76582 | 86.31786 | 0.05483961 | 0.484066 | 4.10748 | 0.6367075 | 2.148403 | 635.3218 | 29.63632 | 33742.38 | 0
10.88484 | 20.75491 | 86.41754 | 0.05492385 | 0.4841656 | 4.10758 | 0.6376855 | 2.150884 | 635.5637 | 29.6476 | 33729.54 | 0
10.9015 | 20.67525 | 86.54624 | 0.05500636 | 0.4842944 | 4.107709 | 0.6386434 | 2.154087 | 635.572 | 29.648 | 33729.1 | 0
10.91816 | 20.63351 | 86.64826 | 0.0550902 | 0.4843964 | 4.10781 | 0.6396168 | 2.156626 | 635.7912 | 29.65822 | 33717.47 | 0
10.93484 | 20.66687 | 86.73564 | 0.055173 | 0.4844838 | 4.107898 | 0.6405782 | 2.158801 | 636.1052 | 29.67287 | 33700.82 | 0
10.9515 | 20.66242 | 86.81829 | 0.05525641 | 0.4845665 | 4.10798 | 0.6415467 | 2.160858 | 636.4605 | 29.68944 | 33682.02 | 0
10.96816 | 20.65076 | 86.92228 | 0.05534024 | 0.4846704 | 4.108085 | 0.6425198 | 2.163446 | 636.6634 | 29.6989 | 33671.28 | 0
10.98484 | 20.6691 | 87.03671 | 0.05542368 | 0.484785 | 4.1082 | 0.6434887 | 2.166294 | 636.785 | 29.70458 | 33664.85 | 0
11.0015 | 20.71475 | 87.13032 | 0.05550654 | 0.4848786 | 4.108292 | 0.6444506 | 2.168625 | 637.0518 | 29.71702 | 33650.75 | 0
11.01816 | 20.73548 | 87.22548 | 0.05558959 | 0.4849738 | 4.108388 | 0.645415 | 2.170993 | 637.309 | 29.72902 | 33637.17 | 0
11.03483 | 20.71347 | 87.32632 | 0.05567339 | 0.4850746 | 4.108488 | 0.6463879 | 2.173503 | 637.5326 | 29.73945 | 33625.37 | 0
11.0515 | 20.70501 | 87.42914 | 0.05575664 | 0.4851774 | 4.108591 | 0.6473544 | 2.176062 | 637.7351 | 29.7489 | 33614.7 | 0
11.06816 | 20.73389 | 87.53445 | 0.05584006 | 0.4852828 | 4.108697 | 0.648323 | 2.178683 | 637.921 | 29.75756 | 33604.9 | 0
11.08483 | 20.76837 | 87.63047 | 0.05592304 | 0.4853789 | 4.108793 | 0.6492864 | 2.181073 | 638.1689 | 29.76913 | 33591.85 | 0
11.1015 | 20.81587 | 87.70028 | 0.05600724 | 0.4854486 | 4.108863 | 0.650264 | 2.18281 | 638.621 | 29.79022 | 33568.06 | 0
11.11816 | 20.85292 | 87.78326 | 0.05609008 | 0.4855316 | 4.108946 | 0.6512259 | 2.184876 | 638.961 | 29.80608 | 33550.2 | 0
11.13484 | 20.85987 | 87.86884 | 0.05617309 | 0.4856172 | 4.109031 | 0.6521894 | 2.187006 | 639.2832 | 29.82112 | 33533.28 | 0
11.1515 | 20.87944 | 87.96691 | 0.056257 | 0.4857153 | 4.10913 | 0.6531638 | 2.189447 | 639.5246 | 29.83237 | 33520.64 | 0
11.16816 | 20.86204 | 88.0683 | 0.05633985 | 0.4858168 | 4.109231 | 0.6541258 | 2.19197 | 639.729 | 29.84191 | 33509.92 | 0
11.18484 | 20.86262 | 88.18409 | 0.05642332 | 0.4859326 | 4.109346 | 0.6550949 | 2.194852 | 639.8356 | 29.84688 | 33504.34 | 0
11.2015 | 20.8861 | 88.27481 | 0.05650668 | 0.4860234 | 4.109438 | 0.6560626 | 2.19711 | 640.1224 | 29.86026 | 33489.33 | 0
11.21816 | 20.87549 | 88.37019 | 0.0565902 | 0.4861188 | 4.109533 | 0.6570324 | 2.199484 | 640.3765 | 29.87211 | 33476.04 | 0
11.23484 | 20.9133 | 88.46397 | 0.0566731 | 0.4862125 | 4.109627 | 0.6579947 | 2.201818 | 640.6348 | 29.88416 | 33462.55 | 0
11.2515 | 20.95305 | 88.55569 | 0.0567565 | 0.4863043 | 4.109718 | 0.6589632 | 2.204102 | 640.9131 | 29.89714 | 33448.02 | 0
11.26816 | 20.98381 | 88.65196 | 0.05684045 | 0.4864006 | 4.109814 | 0.6599379 | 2.206497 | 641.164 | 29.90885 | 33434.92 | 0
11.28483 | 20.92335 | 88.77465 | 0.05692343 | 0.4865232 | 4.109937 | 0.6609012 | 2.209551 | 641.2126 | 29.91111 | 33432.39 | 0
11.3015 | 20.87531 | 88.87311 | 0.05700664 | 0.4866218 | 4.110036 | 0.6618674 | 2.212002 | 641.4385 | 29.92165 | 33420.62 | 0
11.31816 | 20.83084 | 88.98559 | 0.05708933 | 0.4867343 | 4.110148 | 0.6628274 | 2.214801 | 641.557 | 29.92718 | 33414.44 | 0
11.33483 | 20.80398 | 89.07918 | 0.05717331 | 0.4868278 | 4.110242 | 0.6638025 | 2.21713 | 641.8258 | 29.93972 | 33400.45 | 0
11.3515 | 20.81793 | 89.20209 | 0.05725729 | 0.4869508 | 4.110365 | 0.6647775 | 2.22019 | 641.8828 | 29.94237 | 33397.49 | 0
11.36816 | 20.83029 | 89.305 | 0.0573399 | 0.4870537 | 4.110468 | 0.6657366 | 2.222751 | 642.068 | 29.95102 | 33387.85 | 0
11.38484 | 20.80112 | 89.39145 | 0.0574235 | 0.4871402 | 4.110554 | 0.6667072 | 2.224903 | 642.3824 | 29.96568 | 33371.51 | 0
11.4015 | 20.81362 | 89.48934 | 0.05750671 | 0.4872381 | 4.110652 | 0.6676734 | 2.227339 | 642.6097 | 29.97628 | 33359.7 | 0
11.41816 | 20.79814 | 89.58668 | 0.05759003 | 0.4873355 | 4.11075 | 0.6686407 | 2.229762 | 642.8414 | 29.9871 | 33347.68 | 0
11.43484 | 20.83916 | 89.67978 | 0.05767372 | 0.4874286 | 4.110843 | 0.6696124 | 2.232079 | 643.1074 | 29.9995 | 33333.9 | 0
11.4515 | 20.80322 | 89.7843 | 0.05775652 | 0.4875332 | 4.110947 | 0.6705738 | 2.23468 | 643.2808 | 30.00759 | 33324.9 | 0
11.46816 | 20.77572 | 89.88116 | 0.05784037 | 0.48763 | 4.111044 | 0.6715474 | 2.237091 | 643.5206 | 30.01878 | 33312.48 | 0
11.48484 | 20.75895 | 89.98621 | 0.057923 | 0.487735 | 4.11115 | 0.6725068 | 2.239706 | 643.6876 | 30.02656 | 33303.84 | 0
11.5015 | 20.76726 | 90.08188 | 0.05800715 | 0.4878308 | 4.111244 | 0.6734838 | 2.242088 | 643.938 | 30.03825 | 33290.89 | 0
11.51816 | 20.76053 | 90.17908 | 0.05808979 | 0.487928 | 4.111342 | 0.6744431 | 2.244506 | 644.1604 | 30.04862 | 33279.4 | 0
11.53483 | 20.79784 | 90.27832 | 0.05817371 | 0.4880273 | 4.111441 | 0.6754175 | 2.246976 | 644.3818 | 30.05895 | 33267.97 | 0
11.5515 | 20.80998 | 90.38485 | 0.05825623 | 0.4881338 | 4.111548 | 0.6763757 | 2.249628 | 644.5354 | 30.06611 | 33260.04 | 0
11.56816 | 20.76978 | 90.4775 | 0.0583402 | 0.4882266 | 4.11164 | 0.6773505 | 2.251934 | 644.8033 | 30.07861 | 33246.22 | 0
11.58483 | 20.75403 | 90.58256 | 0.05842337 | 0.4883316 | 4.111746 | 0.6783161 | 2.254549 | 644.9738 | 30.08656 | 33237.43 | 0
11.6015 | 20.71796 | 90.67419 | 0.05850659 | 0.4884232 | 4.111838 | 0.6792822 | 2.256829 | 645.2397 | 30.09896 | 33223.74 | 0
11.61816 | 20.75722 | 90.76562 | 0.05859006 | 0.4885147 | 4.11193 | 0.6802515 | 2.259105 | 645.5094 | 30.11155 | 33209.85 | 0
11.63484 | 20.80742 | 90.86086 | 0.05867321 | 0.48861 | 4.112024 | 0.6812169 | 2.261476 | 645.748 | 30.12268 | 33197.59 | 0
11.6515 | 20.77215 | 90.96162 | 0.05875687 | 0.4887108 | 4.112125 | 0.6821881 | 2.263984 | 645.9522 | 30.1322 | 33187.08 | 0
11.66816 | 20.73004 | 91.07625 | 0.05883992 | 0.4888254 | 4.112239 | 0.6831524 | 2.266836 | 646.0512 | 30.13682 | 33182 | 0
11.68484 | 20.76373 | 91.16969 | 0.05892348 | 0.4889188 | 4.112333 | 0.6841226 | 2.269162 | 646.3056 | 30.14869 | 33168.94 | 0
11.7015 | 20.79108 | 91.26224 | 0.0590065 | 0.4890114 | 4.112425 | 0.6850866 | 2.271465 | 646.56 | 30.16056 | 33155.89 | 0
11.71816 | 20.80002 | 91.33561 | 0.05909068 | 0.4890848 | 4.1125 | 0.6860639 | 2.273292 | 646.9621 | 30.17932 | 33135.28 | 0
11.73484 | 20.73422 | 91.43319 | 0.05917329 | 0.4891824 | 4.112597 | 0.687023 | 2.27572 | 647.175 | 30.18925 | 33124.38 | 0
11.7515 | 20.74287 | 91.54196 | 0.05925678 | 0.4892912 | 4.112705 | 0.6879922 | 2.278428 | 647.3182 | 30.19592 | 33117.06 | 0
11.76816 | 20.72349 | 91.63989 | 0.05934003 | 0.4893891 | 4.112803 | 0.6889589 | 2.280865 | 647.535 | 30.20604 | 33105.97 | 0
11.78483 | 20.79785 | 91.73406 | 0.059423 | 0.4894833 | 4.112898 | 0.6899221 | 2.283209 | 647.7746 | 30.21722 | 33093.72 | 0
11.8015 | 20.81414 | 91.83212 | 0.05950684 | 0.4895813 | 4.112996 | 0.6908955 | 2.28565 | 647.9959 | 30.22754 | 33082.42 | 0
11.81816 | 20.81755 | 91.92968 | 0.05958978 | 0.489679 | 4.113093 | 0.6918586 | 2.288078 | 648.2106 | 30.23755 | 33071.46 | 0
11.83483 | 20.79675 | 92.04659 | 0.05967359 | 0.4897959 | 4.11321 | 0.6928316 | 2.290988 | 648.2976 | 30.24161 | 33067.02 | 0
11.8515 | 20.77481 | 92.15718 | 0.05975635 | 0.4899065 | 4.11332 | 0.6937926 | 2.29374 | 648.4179 | 30.24722 | 33060.89 | 0
11.86816 | 20.78028 | 92.26954 | 0.05984039 | 0.4900189 | 4.113433 | 0.6947681 | 2.296537 | 648.5389 | 30.25287 | 33054.72 | 0
11.88484 | 20.78692 | 92.36488 | 0.05992331 | 0.4901142 | 4.113528 | 0.695731 | 2.29891 | 648.7672 | 30.26352 | 33043.09 | 0
11.9015 | 20.78749 | 92.47272 | 0.0600062 | 0.4902221 | 4.113636 | 0.6966934 | 2.301594 | 648.907 | 30.27004 | 33035.97 | 0
11.91816 | 20.7953 | 92.56743 | 0.06008984 | 0.4903168 | 4.113731 | 0.6976643 | 2.303951 | 649.1465 | 30.28121 | 33023.78 | 0
11.93484 | 20.80222 | 92.66076 | 0.06017371 | 0.4904102 | 4.113824 | 0.6986382 | 2.306274 | 649.398 | 30.29294 | 33011 | 0
11.95167 | 20.81532 | 92.76929 | 0.0602565 | 0.4905188 | 4.113933 | 0.6995993 | 2.308975 | 649.5307 | 30.29913 | 33004.25 | 0
11.96834 | 20.81226 | 92.86816 | 0.06034036 | 0.4906176 | 4.114032 | 0.7005731 | 2.311436 | 649.7422 | 30.309 | 32993.5 | 0
11.985 | 20.81549 | 92.96691 | 0.06042299 | 0.4907164 | 4.11413 | 0.7015325 | 2.313894 | 649.9409 | 30.31826 | 32983.42 | 0
12.00167 | 20.77168 | 93.06366 | 0.0605066 | 0.4908132 | 4.114228 | 0.7025032 | 2.316302 | 650.1636 | 30.32866 | 32972.12 | 0
12.01834 | 20.70748 | 93.16003 | 0.06058985 | 0.4909096 | 4.114324 | 0.7034698 | 2.318701 | 650.3848 | 30.33897 | 32960.91 | 0
12.035 | 20.70978 | 93.26274 | 0.06067376 | 0.4910123 | 4.114426 | 0.7044439 | 2.321257 | 650.568 | 30.34752 | 32951.62 | 0
12.05166 | 20.71208 | 93.37546 | 0.06075688 | 0.491125 | 4.114539 | 0.705409 | 2.324062 | 650.673 | 30.35242 | 32946.31 | 0
12.06834 | 20.73792 | 93.47353 | 0.06084036 | 0.4912231 | 4.114638 | 0.7063782 | 2.326504 | 650.8832 | 30.36223 | 32935.66 | 0
12.085 | 20.72197 | 93.59412 | 0.06092344 | 0.4913438 | 4.114758 | 0.7073428 | 2.329505 | 650.9324 | 30.36452 | 32933.18 | 0
12.10166 | 20.69487 | 93.69282 | 0.06100628 | 0.4914425 | 4.114856 | 0.7083047 | 2.331962 | 651.1308 | 30.37378 | 32923.14 | 0
12.11833 | 20.67872 | 93.80478 | 0.06109009 | 0.4915544 | 4.114969 | 0.7092776 | 2.334748 | 651.2471 | 30.3792 | 32917.26 | 0
12.135 | 20.69875 | 93.89781 | 0.06117334 | 0.4916475 | 4.115062 | 0.7102441 | 2.337064 | 651.4883 | 30.39045 | 32905.07 | 0
12.15166 | 20.65306 | 94.00405 | 0.06125688 | 0.4917538 | 4.115168 | 0.7112143 | 2.339708 | 651.641 | 30.39758 | 32897.36 | 0
12.16834 | 20.65444 | 94.08575 | 0.06133961 | 0.4918356 | 4.11525 | 0.7121749 | 2.341741 | 651.9543 | 30.41219 | 32881.56 | 0
12.185 | 20.63393 | 94.18071 | 0.0614229 | 0.4919306 | 4.115344 | 0.7131418 | 2.344105 | 652.1812 | 30.42278 | 32870.11 | 0
12.20167 | 20.65012 | 94.27186 | 0.0615065 | 0.4920216 | 4.115436 | 0.7141125 | 2.346373 | 652.4377 | 30.43474 | 32857.2 | 0
12.21834 | 20.69203 | 94.37412 | 0.06159046 | 0.492124 | 4.115538 | 0.7150872 | 2.348919 | 652.6201 | 30.44325 | 32848 | 0
12.235 | 20.76276 | 94.46516 | 0.06167349 | 0.492215 | 4.11563 | 0.7160512 | 2.351184 | 652.8701 | 30.4549 | 32835.43 | 0
12.25167 | 20.76637 | 94.56407 | 0.0617564 | 0.4923139 | 4.115728 | 0.7170139 | 2.353646 | 653.0642 | 30.46396 | 32825.67 | 0
12.26834 | 20.74255 | 94.69286 | 0.06184037 | 0.4924426 | 4.115856 | 0.7179888 | 2.356852 | 653.0628 | 30.4639 | 32825.75 | 0
12.285 | 20.72038 | 94.80269 | 0.06192339 | 0.4925526 | 4.115967 | 0.7189526 | 2.359586 | 653.1818 | 30.46944 | 32819.76 | 0
12.30166 | 20.72408 | 94.90444 | 0.06200653 | 0.4926544 | 4.116068 | 0.719918 | 2.362118 | 653.3576 | 30.47765 | 32810.93 | 0
12.31834 | 20.7345 | 95.02301 | 0.06209028 | 0.492773 | 4.116187 | 0.7208902 | 2.36507 | 653.4236 | 30.48072 | 32807.62 | 0
12.335 | 20.69646 | 95.12788 | 0.0621734 | 0.4928779 | 4.116292 | 0.7218554 | 2.36768 | 653.5771 | 30.48789 | 32799.91 | 0
12.35166 | 20.71124 | 95.24006 | 0.06225724 | 0.49299 | 4.116404 | 0.7228287 | 2.370471 | 653.6875 | 30.49304 | 32794.37 | 0
12.36833 | 20.68226 | 95.33506 | 0.06233985 | 0.493085 | 4.1165 | 0.7237878 | 2.372836 | 653.9026 | 30.50308 | 32783.58 | 0
12.385 | 20.72858 | 95.42493 | 0.06242384 | 0.493175 | 4.116589 | 0.7247631 | 2.375073 | 654.167 | 30.5154 | 32770.34 | 0
12.40166 | 20.71748 | 95.51705 | 0.06250684 | 0.4932671 | 4.11668 | 0.7257268 | 2.377366 | 654.405 | 30.52651 | 32758.41 | 0
12.41834 | 20.71761 | 95.62313 | 0.06259034 | 0.4933731 | 4.116788 | 0.7266961 | 2.380006 | 654.5523 | 30.53338 | 32751.04 | 0
12.435 | 20.71768 | 95.71399 | 0.06267334 | 0.493464 | 4.116878 | 0.72766 | 2.382267 | 654.7982 | 30.54485 | 32738.75 | 0
12.45167 | 20.74058 | 95.82235 | 0.06275642 | 0.4935724 | 4.116987 | 0.7286244 | 2.384964 | 654.9247 | 30.55075 | 32732.42 | 0
12.46834 | 20.68205 | 95.93475 | 0.06283989 | 0.4936848 | 4.1171 | 0.7295935 | 2.387762 | 655.0274 | 30.55554 | 32727.29 | 0
12.485 | 20.64595 | 96.02886 | 0.06292284 | 0.493779 | 4.117194 | 0.7305566 | 2.390104 | 655.2492 | 30.56589 | 32716.2 | 0
12.50167 | 20.6495 | 96.12805 | 0.06300674 | 0.4938782 | 4.117292 | 0.7315307 | 2.392573 | 655.446 | 30.57507 | 32706.39 | 0
12.51834 | 20.71422 | 96.22134 | 0.06308967 | 0.4939716 | 4.117386 | 0.7324936 | 2.394895 | 655.6724 | 30.58562 | 32695.1 | 0
12.535 | 20.73945 | 96.33241 | 0.06317314 | 0.4940826 | 4.117496 | 0.7334628 | 2.397659 | 655.7829 | 30.59078 | 32689.59 | 0
12.55166 | 20.725 | 96.44337 | 0.06325626 | 0.4941936 | 4.117608 | 0.7344275 | 2.400421 | 655.89 | 30.59578 | 32684.24 | 0
12.56834 | 20.71584 | 96.55131 | 0.06334007 | 0.4943016 | 4.117716 | 0.7354007 | 2.403108 | 656.025 | 30.60208 | 32677.52 | 0
12.585 | 20.70945 | 96.65753 | 0.06342322 | 0.4944078 | 4.117822 | 0.7363662 | 2.405752 | 656.1643 | 30.60858 | 32670.58 | 0
12.60166 | 20.70595 | 96.76738 | 0.06350604 | 0.4945176 | 4.117932 | 0.7373276 | 2.408485 | 656.2753 | 30.61375 | 32665.06 | 0
12.61833 | 20.71478 | 96.87859 | 0.06358951 | 0.494629 | 4.118042 | 0.738297 | 2.411254 | 656.3836 | 30.6188 | 32659.67 | 0
12.635 | 20.73865 | 96.97602 | 0.06367344 | 0.4947264 | 4.11814 | 0.7392714 | 2.413679 | 656.5895 | 30.62841 | 32649.42 | 0
12.65166 | 20.7865 | 97.0658 | 0.06375601 | 0.4948162 | 4.11823 | 0.74023 | 2.415913 | 656.833 | 30.63977 | 32637.32 | 0
12.66834 | 20.77146 | 97.18228 | 0.06383952 | 0.4949328 | 4.118347 | 0.7411996 | 2.418812 | 656.9049 | 30.64312 | 32633.75 | 0
12.685 | 20.7803 | 97.29672 | 0.06392285 | 0.4950472 | 4.118461 | 0.742167 | 2.42166 | 656.9888 | 30.64704 | 32629.58 | 0
12.70167 | 20.75705 | 97.39791 | 0.06400574 | 0.4951484 | 4.118562 | 0.7431296 | 2.42418 | 657.1572 | 30.6549 | 32621.22 | 0
12.71834 | 20.74994 | 97.49824 | 0.06408959 | 0.4952488 | 4.118663 | 0.744103 | 2.426676 | 657.341 | 30.66346 | 32612.1 | 0
12.735 | 20.76044 | 97.59816 | 0.06417286 | 0.4953487 | 4.118762 | 0.7450699 | 2.429163 | 657.5212 | 30.67187 | 32603.16 | 0
12.75167 | 20.74522 | 97.71312 | 0.0642562 | 0.4954636 | 4.118878 | 0.7460374 | 2.432025 | 657.6005 | 30.67557 | 32599.23 | 0
12.76834 | 20.76358 | 97.8092 | 0.06433925 | 0.4955597 | 4.118974 | 0.7470016 | 2.434416 | 657.8037 | 30.68505 | 32589.16 | 0
12.785 | 20.78386 | 97.88911 | 0.06442298 | 0.4956397 | 4.119054 | 0.7479737 | 2.436405 | 658.122 | 30.6999 | 32573.4 | 0
12.80166 | 20.78334 | 97.99142 | 0.06450586 | 0.495742 | 4.119156 | 0.748936 | 2.438952 | 658.2806 | 30.7073 | 32565.55 | 0
12.81834 | 20.75627 | 98.1045 | 0.06458968 | 0.495855 | 4.11927 | 0.7499091 | 2.441766 | 658.3762 | 30.71176 | 32560.82 | 0
12.835 | 20.77656 | 98.21032 | 0.0646724 | 0.495961 | 4.119375 | 0.7508697 | 2.4444 | 658.5092 | 30.71796 | 32554.25 | 0
12.85166 | 20.76108 | 98.31446 | 0.06475594 | 0.496065 | 4.11948 | 0.7518396 | 2.446992 | 658.6614 | 30.72506 | 32546.72 | 0
12.86834 | 20.73712 | 98.41581 | 0.06483925 | 0.4961664 | 4.11958 | 0.7528068 | 2.449514 | 658.8296 | 30.73291 | 32538.41 | 0
12.885 | 20.7372 | 98.51681 | 0.06492212 | 0.4962676 | 4.119682 | 0.753769 | 2.452028 | 658.9954 | 30.74064 | 32530.23 | 0
12.90166 | 20.7366 | 98.62578 | 0.06500591 | 0.4963765 | 4.11979 | 0.7547418 | 2.45474 | 659.1169 | 30.74631 | 32524.23 | 0
12.91834 | 20.77028 | 98.7197 | 0.06508918 | 0.4964704 | 4.119885 | 0.7557086 | 2.457078 | 659.3332 | 30.7564 | 32513.56 | 0
12.935 | 20.76039 | 98.82413 | 0.06517274 | 0.4965748 | 4.119989 | 0.7566788 | 2.459677 | 659.4821 | 30.76334 | 32506.22 | 0
12.95166 | 20.73466 | 98.92034 | 0.06525556 | 0.4966711 | 4.120085 | 0.7576402 | 2.462071 | 659.6778 | 30.77247 | 32496.58 | 0
12.96834 | 20.74188 | 99.04556 | 0.06533902 | 0.4967963 | 4.12021 | 0.7586093 | 2.465188 | 659.6865 | 30.77288 | 32496.15 | 0
12.985 | 20.68368 | 99.16118 | 0.06542263 | 0.496912 | 4.120326 | 0.75958 | 2.468066 | 659.7606 | 30.77633 | 32492.5 | 0
13.00166 | 20.66035 | 99.2655 | 0.06550542 | 0.4970163 | 4.12043 | 0.7605414 | 2.470662 | 659.9012 | 30.7829 | 32485.58 | 0
13.01834 | 20.65206 | 99.37368 | 0.06558872 | 0.4971246 | 4.120539 | 0.7615085 | 2.473354 | 660.0212 | 30.78849 | 32479.68 | 0
13.035 | 20.66449 | 99.47634 | 0.06567256 | 0.4972272 | 4.120641 | 0.7624819 | 2.47591 | 660.1828 | 30.79602 | 32471.72 | 0
13.05166 | 20.66256 | 99.5833 | 0.06575561 | 0.4973342 | 4.120748 | 0.763446 | 2.478572 | 660.3074 | 30.80184 | 32465.59 | 0
13.06834 | 20.6823 | 99.67859 | 0.06583868 | 0.4974295 | 4.120844 | 0.7644104 | 2.480944 | 660.5095 | 30.81128 | 32455.66 | 0
13.085 | 20.68875 | 99.79376 | 0.06592169 | 0.4975447 | 4.120959 | 0.7653744 | 2.48381 | 660.5794 | 30.81453 | 32452.23 | 0
13.10166 | 20.6997 | 99.91063 | 0.06600513 | 0.4976616 | 4.121075 | 0.766343 | 2.486719 | 660.6418 | 30.81744 | 32449.16 | 0
13.11834 | 20.7399 | 100.0105 | 0.06608863 | 0.4977615 | 4.121176 | 0.7673126 | 2.489204 | 660.8172 | 30.82562 | 32440.54 | 0
13.135 | 20.74305 | 100.1116 | 0.06617176 | 0.4978626 | 4.121277 | 0.7682778 | 2.491722 | 660.98 | 30.83322 | 32432.56 | 0
13.15166 | 20.71811 | 100.2198 | 0.06625503 | 0.4979708 | 4.121384 | 0.7692445 | 2.494414 | 661.0972 | 30.83869 | 32426.8 | 0
13.16834 | 20.68995 | 100.3204 | 0.06633824 | 0.4980713 | 4.121485 | 0.7702106 | 2.496917 | 661.264 | 30.84646 | 32418.63 | 0
13.185 | 20.66043 | 100.4147 | 0.06642182 | 0.4981658 | 4.12158 | 0.7711811 | 2.499266 | 661.475 | 30.8563 | 32408.28 | 0
13.20166 | 20.64161 | 100.5307 | 0.06650528 | 0.4982818 | 4.121696 | 0.77215 | 2.502153 | 661.542 | 30.85943 | 32405 | 0
13.21834 | 20.6485 | 100.6331 | 0.06658839 | 0.4983842 | 4.121799 | 0.773115 | 2.504701 | 661.6949 | 30.86656 | 32397.52 | 0
13.235 | 20.64429 | 100.7561 | 0.06667116 | 0.4985072 | 4.121922 | 0.774076 | 2.507763 | 661.7084 | 30.86719 | 32396.86 | 0
13.25166 | 20.63178 | 100.8426 | 0.06675508 | 0.4985938 | 4.122008 | 0.7750503 | 2.509916 | 661.973 | 30.87954 | 32383.91 | 0
13.26834 | 20.65478 | 100.9306 | 0.06683812 | 0.4986817 | 4.122095 | 0.7760144 | 2.512105 | 662.2187 | 30.891 | 32371.89 | 0
13.285 | 20.67893 | 101.0228 | 0.06692152 | 0.498774 | 4.122188 | 0.7769828 | 2.514402 | 662.4395 | 30.9013 | 32361.1 | 0
13.30166 | 20.74828 | 101.1194 | 0.06700484 | 0.4988706 | 4.122284 | 0.77795 | 2.516805 | 662.6309 | 30.91022 | 32351.75 | 0
13.31834 | 20.78407 | 101.2081 | 0.06708813 | 0.4989594 | 4.122374 | 0.7789172 | 2.519012 | 662.8732 | 30.92154 | 32339.93 | 0
13.335 | 20.76592 | 101.3243 | 0.06717157 | 0.4990756 | 4.12249 | 0.7798858 | 2.521906 | 662.9361 | 30.92446 | 32336.86 | 0
13.35166 | 20.77059 | 101.4302 | 0.06725406 | 0.4991816 | 4.122595 | 0.7808437 | 2.524541 | 663.0574 | 30.93012 | 32330.94 | 0
13.36834 | 20.7572 | 101.539 | 0.06733819 | 0.4992904 | 4.122705 | 0.7818203 | 2.527249 | 663.1753 | 30.93562 | 32325.2 | 0
13.385 | 20.76642 | 101.6556 | 0.067421 | 0.4994069 | 4.122821 | 0.7827819 | 2.530151 | 663.2294 | 30.93814 | 32322.56 | 0
13.40166 | 20.77409 | 101.7597 | 0.06750476 | 0.499511 | 4.122925 | 0.7837543 | 2.532742 | 663.3741 | 30.9449 | 32315.5 | 0
13.41834 | 20.71759 | 101.875 | 0.06758784 | 0.4996264 | 4.12304 | 0.784719 | 2.53561 | 663.4392 | 30.94794 | 32312.34 | 0
13.435 | 20.72966 | 101.9892 | 0.06767124 | 0.4997406 | 4.123154 | 0.7856871 | 2.538454 | 663.5138 | 30.95141 | 32308.71 | 0
13.45166 | 20.79886 | 102.0938 | 0.06775436 | 0.4998452 | 4.123259 | 0.7866522 | 2.541056 | 663.6484 | 30.95769 | 32302.16 | 0
13.46834 | 20.8206 | 102.2059 | 0.06783789 | 0.4999574 | 4.123372 | 0.787622 | 2.543848 | 663.7375 | 30.96185 | 32297.82 | 0
13.485 | 20.80638 | 102.3089 | 0.06792121 | 0.5000604 | 4.123475 | 0.7885894 | 2.546411 | 663.8835 | 30.96866 | 32290.71 | 0
13.50166 | 20.75427 | 102.4272 | 0.06800442 | 0.5001786 | 4.123593 | 0.7895556 | 2.549354 | 663.9296 | 30.97081 | 32288.47 | 0
13.51834 | 20.73382 | 102.537 | 0.06808811 | 0.5002884 | 4.123703 | 0.7905271 | 2.552088 | 664.0344 | 30.9757 | 32283.37 | 0
13.535 | 20.70253 | 102.6548 | 0.06817103 | 0.5004063 | 4.12382 | 0.7914901 | 2.555022 | 664.08 | 30.97783 | 32281.15 | 0
13.55166 | 20.70918 | 102.775 | 0.0682539 | 0.5005265 | 4.12394 | 0.7924522 | 2.558013 | 664.1098 | 30.97921 | 32279.71 | 0
13.56834 | 20.71653 | 102.8904 | 0.06833762 | 0.500642 | 4.124056 | 0.7934241 | 2.560883 | 664.1791 | 30.98245 | 32276.34 | 0
13.585 | 20.74314 | 102.9926 | 0.06842102 | 0.5007442 | 4.124158 | 0.7943924 | 2.563427 | 664.3297 | 30.98948 | 32269.02 | 0
13.60166 | 20.73972 | 103.0927 | 0.06850403 | 0.5008443 | 4.124258 | 0.7953563 | 2.565919 | 664.4897 | 30.99694 | 32261.26 | 0
13.61834 | 20.71265 | 103.1967 | 0.06858774 | 0.5009484 | 4.124362 | 0.7963281 | 2.568508 | 664.631 | 31.00353 | 32254.4 | 0
13.635 | 20.72158 | 103.3025 | 0.06867056 | 0.5010541 | 4.124468 | 0.7972898 | 2.57114 | 664.7524 | 31.00919 | 32248.5 | 0
13.65166 | 20.69039 | 103.402 | 0.06875444 | 0.5011537 | 4.124567 | 0.7982636 | 2.573618 | 664.9236 | 31.01718 | 32240.2 | 0
13.66834 | 20.71006 | 103.4922 | 0.0688379 | 0.501244 | 4.124658 | 0.7992326 | 2.575863 | 665.1506 | 31.02776 | 32229.2 | 0
13.685 | 20.70709 | 103.6092 | 0.06892059 | 0.501361 | 4.124775 | 0.8001926 | 2.578775 | 665.1974 | 31.02994 | 32226.94 | 0
13.70166 | 20.6876 | 103.7182 | 0.06900434 | 0.5014699 | 4.124884 | 0.801165 | 2.581486 | 665.3064 | 31.03504 | 32221.65 | 0
13.71834 | 20.65524 | 103.8205 | 0.06908728 | 0.5015722 | 4.124986 | 0.802128 | 2.584033 | 665.4494 | 31.0417 | 32214.72 | 0
13.735 | 20.74777 | 103.906 | 0.06917062 | 0.5016578 | 4.125072 | 0.8030956 | 2.58616 | 665.7041 | 31.05359 | 32202.4 | 0
13.75166 | 20.79892 | 104.0202 | 0.0692539 | 0.501772 | 4.125186 | 0.8040625 | 2.589005 | 665.7734 | 31.05682 | 32199.05 | 0
13.76834 | 20.77724 | 104.1348 | 0.06933687 | 0.5018866 | 4.1253 | 0.8050258 | 2.591856 | 665.8378 | 31.05982 | 32195.94 | 0
13.785 | 20.75951 | 104.2531 | 0.06942024 | 0.502005 | 4.12542 | 0.8059937 | 2.594802 | 665.8814 | 31.06186 | 32193.82 | 0
13.80166 | 20.7749 | 104.3691 | 0.06950369 | 0.502121 | 4.125535 | 0.8069626 | 2.597688 | 665.9413 | 31.06465 | 32190.94 | 0
13.81834 | 20.76609 | 104.4736 | 0.06958686 | 0.5022254 | 4.125639 | 0.8079282 | 2.600288 | 666.0714 | 31.07072 | 32184.65 | 0
13.835 | 20.74581 | 104.5686 | 0.06967079 | 0.5023205 | 4.125734 | 0.8089026 | 2.602654 | 666.2686 | 31.07992 | 32175.12 | 0
13.85166 | 20.71649 | 104.6727 | 0.06975371 | 0.5024246 | 4.125839 | 0.8098655 | 2.605246 | 666.398 | 31.08596 | 32168.87 | 0
13.86834 | 20.73978 | 104.7817 | 0.06983726 | 0.5025336 | 4.125948 | 0.8108355 | 2.607956 | 666.5026 | 31.09084 | 32163.82 | 0
13.885 | 20.78731 | 104.8864 | 0.0699204 | 0.5026384 | 4.126053 | 0.8118009 | 2.610564 | 666.6297 | 31.09676 | 32157.69 | 0
13.90166 | 20.80986 | 104.9927 | 0.07000396 | 0.5027447 | 4.12616 | 0.812771 | 2.613209 | 666.7507 | 31.1024 | 32151.85 | 0
13.91834 | 20.82895 | 105.0984 | 0.07008707 | 0.5028504 | 4.126265 | 0.8137359 | 2.61584 | 666.8711 | 31.10802 | 32146.05 | 0
13.935 | 20.83291 | 105.2125 | 0.07016988 | 0.5029646 | 4.126379 | 0.8146972 | 2.61868 | 666.9349 | 31.111 | 32142.98 | 0
13.95166 | 20.83501 | 105.3296 | 0.07025361 | 0.5030816 | 4.126496 | 0.8156695 | 2.621593 | 666.9887 | 31.1135 | 32140.38 | 0
13.96834 | 20.78928 | 105.4572 | 0.0703369 | 0.5032093 | 4.126623 | 0.8166366 | 2.62477 | 666.9711 | 31.11268 | 32141.23 | 0
13.985 | 20.75148 | 105.5704 | 0.07041991 | 0.5033225 | 4.126736 | 0.8176001 | 2.627588 | 667.0422 | 31.11601 | 32137.8 | 0
14.00166 | 20.71223 | 105.6805 | 0.07050408 | 0.5034326 | 4.126847 | 0.8185776 | 2.630328 | 667.1437 | 31.12074 | 32132.92 | 0
14.01834 | 20.70956 | 105.7902 | 0.07058662 | 0.5035424 | 4.126956 | 0.8195358 | 2.633059 | 667.232 | 31.12486 | 32128.66 | 0
14.035 | 20.6683 | 105.9021 | 0.07067044 | 0.5036542 | 4.127068 | 0.8205089 | 2.635844 | 667.3186 | 31.1289 | 32124.5 | 0
14.05166 | 20.69274 | 106.0026 | 0.07075319 | 0.5037547 | 4.127168 | 0.8214699 | 2.638344 | 667.4668 | 31.13581 | 32117.36 | 0
14.06834 | 20.72788 | 106.1092 | 0.07083679 | 0.5038614 | 4.127275 | 0.8224403 | 2.640999 | 667.5837 | 31.14126 | 32111.74 | 0
14.085 | 20.75563 | 106.2252 | 0.07091988 | 0.5039774 | 4.127391 | 0.8234051 | 2.643885 | 667.6372 | 31.14376 | 32109.16 | 0
14.10166 | 20.74714 | 106.3387 | 0.07100334 | 0.504091 | 4.127505 | 0.8243741 | 2.646711 | 667.709 | 31.14711 | 32105.7 | 0
14.11834 | 20.73611 | 106.4423 | 0.07108648 | 0.5041946 | 4.127609 | 0.8253394 | 2.64929 | 667.8403 | 31.15324 | 32099.4 | 0
14.135 | 20.71694 | 106.5638 | 0.07116955 | 0.5043161 | 4.12773 | 0.8263038 | 2.652312 | 667.8587 | 31.15409 | 32098.51 | 0
14.15166 | 20.72242 | 106.6717 | 0.07125336 | 0.504424 | 4.127838 | 0.827277 | 2.654999 | 667.9686 | 31.15922 | 32093.24 | 0
14.16834 | 20.75511 | 106.7775 | 0.07133624 | 0.5045299 | 4.127944 | 0.8282391 | 2.657631 | 668.0832 | 31.16457 | 32087.72 | 0
14.185 | 20.7202 | 106.8888 | 0.07141972 | 0.5046412 | 4.128055 | 0.8292085 | 2.660402 | 668.1684 | 31.16854 | 32083.64 | 0
14.20166 | 20.72664 | 106.9992 | 0.07150274 | 0.5047516 | 4.128166 | 0.830172 | 2.66315 | 668.2545 | 31.17256 | 32079.5 | 0
14.21834 | 20.75716 | 107.1034 | 0.0715863 | 0.5048558 | 4.12827 | 0.8311425 | 2.665744 | 668.3849 | 31.17864 | 32073.25 | 0
14.235 | 20.72619 | 107.2314 | 0.07166968 | 0.5049838 | 4.128398 | 0.8321106 | 2.66893 | 668.3644 | 31.17768 | 32074.22 | 0
14.25166 | 20.70452 | 107.3494 | 0.07175266 | 0.5051019 | 4.128516 | 0.8330738 | 2.671865 | 668.403 | 31.17949 | 32072.37 | 0
14.26834 | 20.70623 | 107.4624 | 0.07183612 | 0.5052149 | 4.128628 | 0.834043 | 2.674678 | 668.477 | 31.18293 | 32068.82 | 0
14.285 | 20.72224 | 107.5823 | 0.07191916 | 0.5053348 | 4.12875 | 0.835007 | 2.677662 | 668.5038 | 31.18418 | 32067.54 | 0
14.30166 | 20.68772 | 107.6951 | 0.07200262 | 0.5054476 | 4.128861 | 0.835976 | 2.680469 | 668.5787 | 31.18768 | 32063.94 | 0
14.31834 | 20.67119 | 107.7873 | 0.07208587 | 0.5055399 | 4.128954 | 0.8369425 | 2.682766 | 668.7786 | 31.197 | 32054.36 | 0
14.335 | 20.6803 | 107.9012 | 0.0721691 | 0.5056538 | 4.129068 | 0.837909 | 2.6856 | 668.8441 | 31.20006 | 32051.22 | 0
14.35166 | 20.67922 | 108.0028 | 0.07225255 | 0.5057554 | 4.12917 | 0.8388778 | 2.68813 | 668.9874 | 31.20674 | 32044.36 | 0
14.36834 | 20.74278 | 108.1115 | 0.07233608 | 0.5058641 | 4.129278 | 0.8398476 | 2.690835 | 669.0876 | 31.21142 | 32039.56 | 0
14.385 | 20.80774 | 108.2104 | 0.07241938 | 0.5059631 | 4.129377 | 0.8408149 | 2.693296 | 669.2459 | 31.2188 | 32031.98 | 0
14.40166 | 20.80848 | 108.3124 | 0.0725023 | 0.506065 | 4.129478 | 0.8417776 | 2.695834 | 669.3816 | 31.22514 | 32025.48 | 0
14.41834 | 20.72737 | 108.4434 | 0.07258589 | 0.506196 | 4.12961 | 0.8427481 | 2.699095 | 669.3437 | 31.22336 | 32027.3 | 0
14.435 | 20.68541 | 108.571 | 0.07266908 | 0.5063237 | 4.129738 | 0.843714 | 2.702271 | 669.3231 | 31.2224 | 32028.28 | 0
14.45166 | 20.70878 | 108.6872 | 0.0727525 | 0.50644 | 4.129854 | 0.8446825 | 2.705163 | 669.375 | 31.22482 | 32025.8 | 0
14.46834 | 20.71984 | 108.7975 | 0.07283569 | 0.5065502 | 4.129965 | 0.8456482 | 2.707908 | 669.4611 | 31.22884 | 32021.68 | 0
14.485 | 20.71422 | 108.9186 | 0.0729187 | 0.5066713 | 4.130086 | 0.8466122 | 2.710922 | 669.4792 | 31.22969 | 32020.82 | 0
14.50166 | 20.64782 | 109.0242 | 0.07300245 | 0.506777 | 4.130191 | 0.8475845 | 2.71355 | 669.5986 | 31.23526 | 32015.1 | 0
14.51834 | 20.60493 | 109.1305 | 0.07308549 | 0.5068832 | 4.130297 | 0.8485485 | 2.716196 | 669.7074 | 31.24033 | 32009.9 | 0
14.535 | 20.64085 | 109.2476 | 0.0731688 | 0.5070004 | 4.130414 | 0.8495158 | 2.719111 | 669.752 | 31.24241 | 32007.78 | 0
14.55166 | 20.62019 | 109.3777 | 0.0732517 | 0.5071306 | 4.130545 | 0.8504784 | 2.72235 | 669.7134 | 31.2406 | 32009.62 | 0
14.56834 | 20.57287 | 109.479 | 0.07333588 | 0.5072318 | 4.130645 | 0.8514556 | 2.724869 | 669.8628 | 31.24758 | 32002.48 | 0
14.58504 | 20.60177 | 109.587 | 0.0734185 | 0.50734 | 4.130754 | 0.8524149 | 2.727559 | 669.9561 | 31.25193 | 31998.02 | 0
14.60182 | 20.61481 | 109.7054 | 0.0735022 | 0.5074583 | 4.130872 | 0.8533868 | 2.730506 | 669.996 | 31.2538 | 31996.12 | 0
14.6185 | 20.6319 | 109.8288 | 0.07358474 | 0.5075817 | 4.130996 | 0.854345 | 2.733578 | 669.9947 | 31.25373 | 31996.18 | 0
14.63517 | 20.65091 | 109.938 | 0.07366894 | 0.507691 | 4.131105 | 0.8553226 | 2.736296 | 670.0951 | 31.25842 | 31991.39 | 0
14.65184 | 20.61066 | 110.0392 | 0.07375186 | 0.5077922 | 4.131206 | 0.8562852 | 2.738815 | 670.2324 | 31.26482 | 31984.84 | 0
14.6685 | 20.64694 | 110.1636 | 0.07383525 | 0.5079166 | 4.13133 | 0.8572534 | 2.74191 | 670.2325 | 31.26482 | 31984.83 | 0
14.68517 | 20.62875 | 110.2927 | 0.07391843 | 0.5080457 | 4.13146 | 0.8582192 | 2.745123 | 670.2022 | 31.26342 | 31986.27 | 0
14.70184 | 20.57439 | 110.4126 | 0.07400178 | 0.5081656 | 4.13158 | 0.859187 | 2.748106 | 670.2297 | 31.26469 | 31984.96 | 0
14.7185 | 20.56948 | 110.5125 | 0.0740853 | 0.5082656 | 4.13168 | 0.8601566 | 2.750594 | 670.3794 | 31.27168 | 31977.82 | 0
14.73517 | 20.60192 | 110.6309 | 0.07416853 | 0.508384 | 4.131798 | 0.861123 | 2.753541 | 670.414 | 31.27329 | 31976.17 | 0
14.75183 | 20.58418 | 110.7378 | 0.0742516 | 0.508491 | 4.131905 | 0.8620875 | 2.756201 | 670.5172 | 31.27811 | 31971.24 | 0
14.7685 | 20.64364 | 110.8335 | 0.07433532 | 0.5085867 | 4.132 | 0.8630597 | 2.758584 | 670.6934 | 31.28633 | 31962.85 | 0
14.78517 | 20.67451 | 110.9484 | 0.07441768 | 0.5087016 | 4.132115 | 0.8640156 | 2.761442 | 670.7416 | 31.28857 | 31960.55 | 0
14.80183 | 20.71152 | 111.0639 | 0.07450181 | 0.508817 | 4.132231 | 0.8649926 | 2.764316 | 670.8018 | 31.29138 | 31957.69 | 0
14.8185 | 20.72892 | 111.1707 | 0.074585 | 0.5089239 | 4.132338 | 0.8659582 | 2.766976 | 670.905 | 31.2962 | 31952.76 | 0
14.83517 | 20.73757 | 111.3012 | 0.07466824 | 0.5090544 | 4.132468 | 0.866925 | 2.770224 | 670.8664 | 31.2944 | 31954.6 | 0
14.85184 | 20.72549 | 111.4233 | 0.07475147 | 0.5091765 | 4.13259 | 0.8678911 | 2.773262 | 670.8784 | 31.29496 | 31954.03 | 0
14.8685 | 20.76272 | 111.532 | 0.07483512 | 0.5092852 | 4.1327 | 0.8688624 | 2.775968 | 670.9746 | 31.29944 | 31949.45 | 0
14.88517 | 20.74295 | 111.6292 | 0.07491803 | 0.5093824 | 4.132797 | 0.8698251 | 2.778387 | 671.1331 | 31.30684 | 31941.9 | 0
14.90184 | 20.75562 | 111.7428 | 0.07500151 | 0.509496 | 4.13291 | 0.8707941 | 2.781215 | 671.1978 | 31.30985 | 31938.83 | 0
14.9185 | 20.70639 | 111.8607 | 0.07508452 | 0.509614 | 4.133028 | 0.8717579 | 2.78415 | 671.2322 | 31.31146 | 31937.2 | 0
14.93517 | 20.67609 | 111.9828 | 0.07516784 | 0.5097362 | 4.13315 | 0.8727254 | 2.78719 | 671.2444 | 31.31202 | 31936.62 | 0
14.95184 | 20.72998 | 112.0941 | 0.07525125 | 0.5098474 | 4.133261 | 0.8736938 | 2.789958 | 671.3222 | 31.31566 | 31932.9 | 0
14.9685 | 20.71553 | 112.2009 | 0.07533444 | 0.5099544 | 4.133369 | 0.8746597 | 2.792618 | 671.4243 | 31.32041 | 31928.06 | 0
14.98517 | 20.66806 | 112.3185 | 0.07541821 | 0.5100719 | 4.133486 | 0.8756324 | 2.795544 | 671.4674 | 31.32243 | 31926 | 0
15.00183 | 20.59939 | 112.4372 | 0.07550088 | 0.5101906 | 4.133605 | 0.8765922 | 2.798498 | 671.4939 | 31.32367 | 31924.74 | 0
15.0185 | 20.60325 | 112.5549 | 0.07558432 | 0.5103083 | 4.133722 | 0.8775609 | 2.801428 | 671.5331 | 31.3255 | 31922.88 | 0
15.03517 | 20.63993 | 112.6651 | 0.07566743 | 0.5104187 | 4.133832 | 0.8785259 | 2.804171 | 671.6137 | 31.32925 | 31919.05 | 0
15.05183 | 20.62184 | 112.7763 | 0.07575162 | 0.5105297 | 4.133944 | 0.8795032 | 2.806938 | 671.6982 | 31.3332 | 31915.04 | 0
15.0685 | 20.66444 | 112.893 | 0.07583428 | 0.5106466 | 4.13406 | 0.8804631 | 2.809844 | 671.7356 | 31.33494 | 31913.25 | 0
15.08517 | 20.71626 | 113.0028 | 0.07591812 | 0.5107563 | 4.13417 | 0.8814364 | 2.812576 | 671.8251 | 31.33912 | 31909 | 0
15.10184 | 20.71952 | 113.1226 | 0.07600124 | 0.5108761 | 4.13429 | 0.8824014 | 2.815556 | 671.8487 | 31.34022 | 31907.89 | 0
15.1185 | 20.69386 | 113.2562 | 0.07608447 | 0.5110098 | 4.134424 | 0.8833679 | 2.818884 | 671.7907 | 31.33751 | 31910.64 | 0
15.13517 | 20.67592 | 113.3817 | 0.07616763 | 0.5111353 | 4.134549 | 0.8843334 | 2.822006 | 671.7808 | 31.33705 | 31911.11 | 0
15.15184 | 20.69211 | 113.4994 | 0.07625074 | 0.511253 | 4.134668 | 0.8852984 | 2.824937 | 671.8161 | 31.3387 | 31909.43 | 0
15.1685 | 20.6602 | 113.6168 | 0.07633476 | 0.5113704 | 4.134785 | 0.8862738 | 2.827858 | 671.8616 | 31.34082 | 31907.28 | 0
15.18517 | 20.63898 | 113.7348 | 0.07641718 | 0.5114884 | 4.134903 | 0.8872306 | 2.830796 | 671.8889 | 31.34209 | 31905.98 | 0
15.20184 | 20.6869 | 113.8407 | 0.0765007 | 0.5115944 | 4.135008 | 0.8882003 | 2.833432 | 671.9976 | 31.34716 | 31900.82 | 0
15.2185 | 20.71074 | 113.9509 | 0.07658384 | 0.5117046 | 4.135118 | 0.8891656 | 2.836172 | 672.0778 | 31.3509 | 31897.01 | 0
15.23517 | 20.73358 | 114.064 | 0.07666738 | 0.5118178 | 4.135232 | 0.8901356 | 2.83899 | 672.1434 | 31.35396 | 31893.9 | 0
15.25183 | 20.70062 | 114.1984 | 0.07675028 | 0.5119522 | 4.135367 | 0.8910981 | 2.842334 | 672.0782 | 31.35092 | 31896.99 | 0
15.2685 | 20.66206 | 114.3281 | 0.0768341 | 0.5120818 | 4.135496 | 0.8920712 | 2.845562 | 672.049 | 31.34956 | 31898.37 | 0
15.28517 | 20.66215 | 114.4455 | 0.07691756 | 0.5121992 | 4.135613 | 0.8930401 | 2.848483 | 672.0891 | 31.35144 | 31896.47 | 0
15.30183 | 20.55726 | 114.5648 | 0.07700056 | 0.5123186 | 4.135733 | 0.894004 | 2.851454 | 672.1134 | 31.35256 | 31895.32 | 0
15.3185 | 20.48964 | 114.677 | 0.07708338 | 0.5124308 | 4.135844 | 0.8949653 | 2.854244 | 672.1784 | 31.3556 | 31892.23 | 0
15.33517 | 20.46361 | 114.7917 | 0.07716736 | 0.5125456 | 4.13596 | 0.8959406 | 2.8571 | 672.2382 | 31.3584 | 31889.4 | 0
15.35184 | 20.44772 | 114.9228 | 0.07725036 | 0.5126766 | 4.13609 | 0.8969041 | 2.860363 | 672.1937 | 31.35631 | 31891.51 | 0
15.3685 | 20.49931 | 115.0389 | 0.07733374 | 0.5127929 | 4.136206 | 0.8978722 | 2.863254 | 672.24 | 31.35846 | 31889.32 | 0
15.38517 | 20.63495 | 115.1411 | 0.0774176 | 0.512895 | 4.136309 | 0.8988458 | 2.865798 | 672.3713 | 31.3646 | 31883.08 | 0
15.40184 | 20.68728 | 115.253 | 0.07750043 | 0.513007 | 4.136422 | 0.8998076 | 2.868583 | 672.4372 | 31.36768 | 31879.96 | 0
15.4185 | 20.67122 | 115.3679 | 0.07758386 | 0.5131218 | 4.136536 | 0.9007762 | 2.871442 | 672.491 | 31.37018 | 31877.41 | 0
15.43517 | 20.68395 | 115.4922 | 0.07766656 | 0.5132461 | 4.13666 | 0.9017364 | 2.874536 | 672.4832 | 31.36982 | 31877.78 | 0
15.45184 | 20.69898 | 115.6151 | 0.07775049 | 0.513369 | 4.136783 | 0.9027109 | 2.877594 | 672.4944 | 31.37034 | 31877.25 | 0
15.4685 | 20.65194 | 115.7474 | 0.07783402 | 0.5135014 | 4.136916 | 0.9036808 | 2.880887 | 672.4475 | 31.36814 | 31879.47 | 0
15.48517 | 20.64154 | 115.8525 | 0.07791688 | 0.5136066 | 4.13702 | 0.9046428 | 2.883503 | 672.5526 | 31.37305 | 31874.49 | 0
15.50183 | 20.63465 | 115.9904 | 0.07799956 | 0.5137444 | 4.137158 | 0.9056026 | 2.886934 | 672.466 | 31.36901 | 31878.6 | 0
15.5185 | 20.61029 | 116.117 | 0.07808308 | 0.5138711 | 4.137285 | 0.9065724 | 2.890086 | 672.4519 | 31.36836 | 31879.26 | 0
15.53517 | 20.53615 | 116.2395 | 0.0781667 | 0.5139937 | 4.137408 | 0.9075432 | 2.893136 | 672.4624 | 31.36884 | 31878.77 | 0
15.55183 | 20.53367 | 116.3537 | 0.07824976 | 0.5141078 | 4.137522 | 0.9085078 | 2.895978 | 672.5163 | 31.37136 | 31876.2 | 0
15.5685 | 20.59331 | 116.4593 | 0.07833339 | 0.5142134 | 4.137628 | 0.9094786 | 2.898607 | 672.6244 | 31.3764 | 31871.09 | 0
15.58517 | 20.56709 | 116.583 | 0.07841636 | 0.5143372 | 4.13775 | 0.910442 | 2.901686 | 672.6224 | 31.3763 | 31871.19 | 0
15.60184 | 20.61584 | 116.6958 | 0.07850015 | 0.51445 | 4.137864 | 0.9114147 | 2.904492 | 672.6906 | 31.37949 | 31867.96 | 0
15.6185 | 20.66538 | 116.8198 | 0.07858316 | 0.514574 | 4.137988 | 0.9123785 | 2.90758 | 672.6868 | 31.37932 | 31868.13 | 0
15.63517 | 20.66201 | 116.9488 | 0.07866639 | 0.514703 | 4.138117 | 0.9133447 | 2.910789 | 672.6569 | 31.37792 | 31869.55 | 0
15.65184 | 20.70804 | 117.0693 | 0.07874981 | 0.5148235 | 4.138238 | 0.9143134 | 2.913789 | 672.6769 | 31.37885 | 31868.6 | 0
15.6685 | 20.71889 | 117.1947 | 0.07883306 | 0.514949 | 4.138363 | 0.9152801 | 2.91691 | 672.6674 | 31.3784 | 31869.06 | 0
15.68517 | 20.70974 | 117.3324 | 0.07891655 | 0.5150867 | 4.1385 | 0.9162491 | 2.920337 | 672.5896 | 31.37478 | 31872.74 | 0
15.70184 | 20.70231 | 117.4552 | 0.07899964 | 0.5152094 | 4.138624 | 0.9172141 | 2.923393 | 672.594 | 31.37498 | 31872.53 | 0
15.7185 | 20.73492 | 117.5782 | 0.07908294 | 0.5153326 | 4.138746 | 0.9181811 | 2.926456 | 672.5982 | 31.37518 | 31872.32 | 0
15.73517 | 20.7874 | 117.6929 | 0.07916629 | 0.5154472 | 4.138861 | 0.9191488 | 2.929309 | 672.6516 | 31.37766 | 31869.8 | 0
15.75183 | 20.82431 | 117.8065 | 0.07924949 | 0.5155609 | 4.138975 | 0.9201148 | 2.932136 | 672.709 | 31.38035 | 31867.08 | 0
15.7685 | 20.82294 | 117.9384 | 0.07933335 | 0.5156928 | 4.139107 | 0.9210884 | 2.93542 | 672.6678 | 31.37842 | 31869.03 | 0
15.78517 | 20.75623 | 118.0934 | 0.07941634 | 0.5158478 | 4.139262 | 0.9220519 | 2.93928 | 672.4872 | 31.37 | 31877.59 | 0
15.80183 | 20.68895 | 118.2252 | 0.07949926 | 0.5159797 | 4.139394 | 0.9230147 | 2.942559 | 672.439 | 31.36776 | 31879.87 | 0
15.8185 | 20.69518 | 118.3436 | 0.07958291 | 0.516098 | 4.139512 | 0.9239861 | 2.945505 | 672.4734 | 31.36936 | 31878.24 | 0
15.83517 | 20.67732 | 118.468 | 0.07966592 | 0.5162226 | 4.139637 | 0.9249499 | 2.948602 | 672.4678 | 31.36909 | 31878.51 | 0
15.85184 | 20.6642 | 118.5881 | 0.07974963 | 0.5163426 | 4.139757 | 0.9259218 | 2.95159 | 672.4929 | 31.37026 | 31877.32 | 0
15.8685 | 20.6551 | 118.7158 | 0.07983257 | 0.5164704 | 4.139885 | 0.9268845 | 2.95477 | 672.4678 | 31.36909 | 31878.51 | 0
15.88517 | 20.64807 | 118.847 | 0.07991584 | 0.5166016 | 4.140015 | 0.9278515 | 2.958034 | 672.4264 | 31.36716 | 31880.47 | 0
15.90184 | 20.69235 | 118.98 | 0.07999908 | 0.5167346 | 4.140148 | 0.9288178 | 2.961346 | 672.374 | 31.36472 | 31882.95 | 0
15.9185 | 20.69598 | 119.0952 | 0.0800827 | 0.5168498 | 4.140264 | 0.9297886 | 2.964213 | 672.4257 | 31.36713 | 31880.5 | 0
15.93517 | 20.70952 | 119.2231 | 0.08016613 | 0.5169776 | 4.140391 | 0.9307574 | 2.967395 | 672.4044 | 31.36614 | 31881.52 | 0
15.95184 | 20.69505 | 119.3571 | 0.08024934 | 0.5171118 | 4.140526 | 0.9317234 | 2.970732 | 672.3464 | 31.36343 | 31884.27 | 0
15.9685 | 20.6919 | 119.4834 | 0.08033222 | 0.5172382 | 4.140652 | 0.9326859 | 2.973875 | 672.3295 | 31.36264 | 31885.07 | 0
15.98517 | 20.65961 | 119.6046 | 0.08041634 | 0.5173593 | 4.140774 | 0.9336624 | 2.976892 | 672.3515 | 31.36367 | 31884.02 | 0
16.00183 | 20.64328 | 119.7318 | 0.08049918 | 0.5174866 | 4.1409 | 0.9346241 | 2.980058 | 672.3289 | 31.36262 | 31885.1 | 0
16.0185 | 20.66709 | 119.8411 | 0.08058226 | 0.5175958 | 4.14101 | 0.9355888 | 2.982778 | 672.409 | 31.36636 | 31881.3 | 0
16.03516 | 20.67902 | 119.9661 | 0.08066576 | 0.5177209 | 4.141135 | 0.9365582 | 2.985888 | 672.4048 | 31.36616 | 31881.5 | 0
16.05184 | 20.70508 | 120.0818 | 0.08074885 | 0.5178366 | 4.14125 | 0.937523 | 2.988768 | 672.4487 | 31.3682 | 31879.42 | 0
16.0685 | 20.67946 | 120.2123 | 0.08083243 | 0.517967 | 4.141381 | 0.9384931 | 2.992015 | 672.4141 | 31.36659 | 31881.05 | 0
16.08517 | 20.66814 | 120.3449 | 0.08091592 | 0.5180998 | 4.141514 | 0.9394628 | 2.995317 | 672.3668 | 31.36438 | 31883.3 | 0
16.10184 | 20.64525 | 120.4905 | 0.0809991 | 0.5182453 | 4.14166 | 0.9404282 | 2.99894 | 672.2447 | 31.35869 | 31889.09 | 0
16.1185 | 20.61393 | 120.6052 | 0.08108234 | 0.5183601 | 4.141774 | 0.9413947 | 3.001796 | 672.2954 | 31.36105 | 31886.68 | 0
16.13516 | 20.61062 | 120.7339 | 0.08116538 | 0.5184887 | 4.141903 | 0.9423588 | 3.004998 | 672.2669 | 31.35972 | 31888.04 | 0
16.15183 | 20.62987 | 120.8554 | 0.08124901 | 0.5186102 | 4.142024 | 0.94333 | 3.008022 | 672.283 | 31.36048 | 31887.27 | 0
16.1685 | 20.64717 | 120.9742 | 0.08133181 | 0.5187292 | 4.142143 | 0.9442914 | 3.01098 | 672.3072 | 31.3616 | 31886.13 | 0
16.18517 | 20.68213 | 121.0974 | 0.08141578 | 0.5188523 | 4.142266 | 0.945266 | 3.014046 | 672.3163 | 31.36203 | 31885.7 | 0
16.20184 | 20.70828 | 121.2194 | 0.08149878 | 0.5189744 | 4.142388 | 0.9462299 | 3.017083 | 672.3244 | 31.3624 | 31885.3 | 0
16.2185 | 20.71455 | 121.3507 | 0.081582 | 0.5191057 | 4.14252 | 0.9471961 | 3.020352 | 672.2826 | 31.36046 | 31887.29 | 0
16.23517 | 20.5952 | 121.4969 | 0.08166521 | 0.519252 | 4.142666 | 0.9481622 | 3.02399 | 672.1588 | 31.35468 | 31893.17 | 0
16.25183 | 20.5846 | 121.6198 | 0.08174908 | 0.519375 | 4.142789 | 0.9491359 | 3.02705 | 672.1689 | 31.35515 | 31892.69 | 0
16.2685 | 20.59724 | 121.7549 | 0.08183163 | 0.51951 | 4.142924 | 0.9500944 | 3.030411 | 672.1011 | 31.35199 | 31895.9 | 0
16.28516 | 20.65805 | 121.8852 | 0.08191532 | 0.5196402 | 4.143055 | 0.9510662 | 3.033654 | 672.0696 | 31.35052 | 31897.4 | 0
16.30184 | 20.62754 | 122.0095 | 0.08199824 | 0.5197646 | 4.14318 | 0.9520288 | 3.036748 | 672.0642 | 31.35027 | 31897.65 | 0
16.3185 | 20.59071 | 122.1284 | 0.08208219 | 0.5198834 | 4.143298 | 0.9530035 | 3.039706 | 672.0978 | 31.35184 | 31896.06 | 0
16.33517 | 20.56764 | 122.2578 | 0.0821645 | 0.520013 | 4.143426 | 0.9539591 | 3.042928 | 672.0592 | 31.35004 | 31897.89 | 0
16.35184 | 20.55107 | 122.3832 | 0.0822482 | 0.5201383 | 4.143552 | 0.9549308 | 3.046048 | 672.0546 | 31.34982 | 31898.1 | 0
16.3685 | 20.57926 | 122.5051 | 0.08233189 | 0.5202603 | 4.143674 | 0.9559028 | 3.049084 | 672.0689 | 31.35049 | 31897.43 | 0
16.38516 | 20.61115 | 122.6288 | 0.08241484 | 0.5203839 | 4.143798 | 0.9568657 | 3.05216 | 672.0679 | 31.35044 | 31897.48 | 0
16.40183 | 20.626 | 122.7472 | 0.08249818 | 0.5205024 | 4.143916 | 0.9578332 | 3.05511 | 672.0981 | 31.35185 | 31896.05 | 0
16.4185 | 20.66269 | 122.8744 | 0.08258124 | 0.5206296 | 4.144044 | 0.9587976 | 3.058275 | 672.0784 | 31.35093 | 31896.98 | 0
16.43517 | 20.70901 | 122.9997 | 0.08266503 | 0.520755 | 4.144169 | 0.9597704 | 3.061392 | 672.0751 | 31.35078 | 31897.14 | 0
16.45184 | 20.68443 | 123.1081 | 0.08274786 | 0.5208634 | 4.144278 | 0.9607322 | 3.064092 | 672.1561 | 31.35456 | 31893.3 | 0
16.4685 | 20.77501 | 123.2275 | 0.08283141 | 0.5209828 | 4.144397 | 0.9617022 | 3.067063 | 672.1828 | 31.3558 | 31892.03 | 0
16.48517 | 20.82921 | 123.3561 | 0.08291406 | 0.5211114 | 4.144525 | 0.9626618 | 3.070263 | 672.1522 | 31.35437 | 31893.48 | 0
16.50183 | 20.82043 | 123.4841 | 0.0829983 | 0.5212394 | 4.144653 | 0.9636399 | 3.07345 | 672.1378 | 31.3537 | 31894.16 | 0
16.5185 | 20.80383 | 123.6086 | 0.08308163 | 0.521364 | 4.144778 | 0.9646074 | 3.076548 | 672.1347 | 31.35356 | 31894.31 | 0
16.53516 | 20.83556 | 123.725 | 0.08316468 | 0.5214804 | 4.144894 | 0.9655712 | 3.079444 | 672.1738 | 31.35538 | 31892.46 | 0
16.55184 | 20.84448 | 123.8459 | 0.08324813 | 0.5216013 | 4.145015 | 0.9665406 | 3.082455 | 672.1912 | 31.3562 | 31891.62 | 0
16.5685 | 20.8249 | 123.9818 | 0.0833313 | 0.5217372 | 4.14515 | 0.9675061 | 3.085836 | 672.1254 | 31.35312 | 31894.75 | 0
16.58517 | 20.84481 | 124.1021 | 0.0834146 | 0.5218575 | 4.145272 | 0.9684731 | 3.088831 | 672.145 | 31.35404 | 31893.82 | 0
16.60184 | 20.82188 | 124.251 | 0.08349835 | 0.5220066 | 4.14542 | 0.9694455 | 3.092537 | 672.0136 | 31.34791 | 31900.06 | 0
16.6185 | 20.82104 | 124.3906 | 0.08358116 | 0.5221461 | 4.14556 | 0.970407 | 3.09601 | 671.9251 | 31.34378 | 31904.25 | 0
16.63516 | 20.83294 | 124.5232 | 0.08366444 | 0.5222788 | 4.145693 | 0.9713738 | 3.099311 | 671.8785 | 31.3416 | 31906.46 | 0
16.65183 | 20.83698 | 124.6709 | 0.0837481 | 0.5224266 | 4.14584 | 0.9723453 | 3.10299 | 671.7532 | 31.33576 | 31912.42 | 0
16.6685 | 20.8486 | 124.7906 | 0.08383084 | 0.5225463 | 4.14596 | 0.9733059 | 3.105969 | 671.772 | 31.33664 | 31911.54 | 0
16.68517 | 20.82966 | 124.9296 | 0.08391399 | 0.5226852 | 4.1461 | 0.9742712 | 3.109426 | 671.6902 | 31.33282 | 31915.41 | 0
16.70184 | 20.76603 | 125.0569 | 0.08399766 | 0.5228124 | 4.146226 | 0.9752426 | 3.112595 | 671.6758 | 31.33215 | 31916.1 | 0
16.7185 | 20.77008 | 125.1792 | 0.08408062 | 0.522935 | 4.146348 | 0.9762061 | 3.115641 | 671.6819 | 31.33243 | 31915.82 | 0
16.73517 | 20.79964 | 125.3008 | 0.08416399 | 0.5230566 | 4.14647 | 0.9771739 | 3.118666 | 671.6955 | 31.33307 | 31915.16 | 0
16.75183 | 20.80784 | 125.4173 | 0.08424706 | 0.523173 | 4.146587 | 0.9781384 | 3.121567 | 671.7338 | 31.33486 | 31913.34 | 0
16.7685 | 20.82315 | 125.5526 | 0.08433059 | 0.5233084 | 4.146722 | 0.9791082 | 3.124934 | 671.6753 | 31.33213 | 31916.12 | 0
16.78516 | 20.83517 | 125.6889 | 0.08441424 | 0.5234447 | 4.146859 | 0.9800793 | 3.128326 | 671.6124 | 31.3292 | 31919.12 | 0
16.80184 | 20.83032 | 125.8357 | 0.0844975 | 0.5235914 | 4.147006 | 0.981046 | 3.131979 | 671.4908 | 31.32352 | 31924.9 | 0
16.8185 | 20.7615 | 125.9835 | 0.08458088 | 0.5237392 | 4.147153 | 0.9820142 | 3.135659 | 671.3648 | 31.31764 | 31930.89 | 0
16.83517 | 20.75983 | 126.1048 | 0.0846636 | 0.5238606 | 4.147274 | 0.9829746 | 3.138678 | 671.3748 | 31.31811 | 31930.41 | 0
16.85184 | 20.76198 | 126.2371 | 0.0847475 | 0.523993 | 4.147407 | 0.9839486 | 3.14197 | 671.336 | 31.3163 | 31932.26 | 0
16.8685 | 20.79469 | 126.3634 | 0.08483082 | 0.5241192 | 4.147534 | 0.9849159 | 3.145113 | 671.3243 | 31.31576 | 31932.81 | 0
16.88516 | 20.81738 | 126.4974 | 0.08491402 | 0.5242532 | 4.147667 | 0.985882 | 3.148447 | 671.2712 | 31.31328 | 31935.34 | 0
16.90183 | 20.8212 | 126.6446 | 0.08499716 | 0.5244005 | 4.147815 | 0.9868472 | 3.152114 | 671.147 | 31.30748 | 31941.25 | 0
16.9185 | 20.79494 | 126.7942 | 0.08508045 | 0.5245502 | 4.147964 | 0.9878144 | 3.155836 | 671.0121 | 31.30119 | 31947.67 | 0
16.93517 | 20.74239 | 126.9305 | 0.08516399 | 0.5246864 | 4.1481 | 0.9887843 | 3.159228 | 670.95 | 31.29829 | 31950.63 | 0
16.95184 | 20.7491 | 127.0726 | 0.0852467 | 0.5248285 | 4.148242 | 0.9897445 | 3.162765 | 670.8503 | 31.29365 | 31955.37 | 0
16.9685 | 20.73693 | 127.2042 | 0.08533039 | 0.52496 | 4.148374 | 0.9907164 | 3.16604 | 670.8144 | 31.29197 | 31957.08 | 0
16.98517 | 20.75426 | 127.3298 | 0.0854132 | 0.5250859 | 4.1485 | 0.9916778 | 3.169166 | 670.803 | 31.29144 | 31957.62 | 0
17.00183 | 20.76388 | 127.4588 | 0.08549699 | 0.5252148 | 4.148628 | 0.9926505 | 3.172377 | 670.7816 | 31.29044 | 31958.65 | 0
17.0185 | 20.78423 | 127.5668 | 0.08558066 | 0.5253228 | 4.148737 | 0.9936219 | 3.175064 | 670.8696 | 31.29455 | 31954.45 | 0
17.03516 | 20.80454 | 127.6977 | 0.08566308 | 0.5254537 | 4.148868 | 0.9945788 | 3.178323 | 670.8272 | 31.29256 | 31956.48 | 0
17.05184 | 20.83866 | 127.8088 | 0.08574611 | 0.5255649 | 4.148979 | 0.9955429 | 3.181089 | 670.8937 | 31.29566 | 31953.3 | 0
17.0685 | 20.76988 | 127.9553 | 0.08583062 | 0.5257114 | 4.149125 | 0.9965241 | 3.184735 | 670.786 | 31.29064 | 31958.44 | 0
17.08517 | 20.83905 | 128.0896 | 0.08591313 | 0.5258457 | 4.14926 | 0.9974822 | 3.188078 | 670.7268 | 31.28789 | 31961.25 | 0
17.10184 | 20.824 | 128.2274 | 0.08599639 | 0.5259835 | 4.149398 | 0.9984485 | 3.191506 | 670.6556 | 31.28456 | 31964.65 | 0
17.1185 | 20.78843 | 128.3626 | 0.08608019 | 0.5261188 | 4.149533 | 0.9994218 | 3.194872 | 670.602 | 31.28206 | 31967.2 | 0
17.13516 | 20.79791 | 128.4979 | 0.08616306 | 0.5262541 | 4.149668 | 1.000384 | 3.19824 | 670.5407 | 31.2792 | 31970.12 | 0
17.15183 | 20.79723 | 128.6301 | 0.0862466 | 0.5263862 | 4.1498 | 1.001354 | 3.20153 | 670.5012 | 31.27736 | 31972.01 | 0
17.1685 | 20.79827 | 128.78 | 0.08632968 | 0.5265362 | 4.14995 | 1.002318 | 3.205262 | 670.3653 | 31.27102 | 31978.49 | 0
17.18517 | 20.78977 | 128.9145 | 0.08641319 | 0.5266709 | 4.150085 | 1.003288 | 3.20861 | 670.3138 | 31.26862 | 31980.95 | 0
17.20184 | 20.77826 | 129.0652 | 0.08649592 | 0.5268214 | 4.150235 | 1.004248 | 3.212359 | 670.1726 | 31.26203 | 31987.69 | 0
17.2185 | 20.79096 | 129.1909 | 0.08658016 | 0.526947 | 4.150361 | 1.005226 | 3.215488 | 670.1725 | 31.26203 | 31987.7 | 0
17.23522 | 20.79684 | 129.3135 | 0.08666269 | 0.5270699 | 4.150484 | 1.006185 | 3.218541 | 670.175 | 31.26214 | 31987.58 | 0
17.252 | 20.77678 | 129.4636 | 0.08674656 | 0.52722 | 4.150634 | 1.007158 | 3.222276 | 670.0459 | 31.25612 | 31993.74 | 0
17.26867 | 20.8293 | 129.5813 | 0.08682958 | 0.5273376 | 4.150752 | 1.008122 | 3.225206 | 670.0779 | 31.25761 | 31992.21 | 0
17.28534 | 20.8924 | 129.7029 | 0.08691344 | 0.5274594 | 4.150873 | 1.009096 | 3.228232 | 670.0962 | 31.25846 | 31991.34 | 0
17.302 | 20.91159 | 129.8308 | 0.08699616 | 0.5275871 | 4.151 | 1.010056 | 3.231415 | 670.0735 | 31.25741 | 31992.42 | 0
17.31866 | 20.91862 | 129.9684 | 0.08707981 | 0.5277249 | 4.151139 | 1.011028 | 3.234842 | 670.0072 | 31.25432 | 31995.58 | 0
17.33534 | 20.91178 | 130.1178 | 0.08716297 | 0.5278742 | 4.151288 | 1.011993 | 3.238558 | 669.8775 | 31.24826 | 32001.78 | 0
17.352 | 20.84366 | 130.268 | 0.08724588 | 0.5280244 | 4.151439 | 1.012956 | 3.242298 | 669.7412 | 31.24191 | 32008.29 | 0
17.36867 | 20.76913 | 130.4126 | 0.08732968 | 0.528169 | 4.151583 | 1.013929 | 3.245897 | 669.6413 | 31.23725 | 32013.06 | 0
17.38534 | 20.75331 | 130.5474 | 0.08741254 | 0.5283039 | 4.151718 | 1.014891 | 3.24925 | 669.585 | 31.23462 | 32015.76 | 0
17.402 | 20.75372 | 130.6684 | 0.08749594 | 0.528425 | 4.15184 | 1.015859 | 3.252263 | 669.603 | 31.23545 | 32014.9 | 0
17.41867 | 20.77632 | 130.8196 | 0.08757999 | 0.5285761 | 4.15199 | 1.016835 | 3.256026 | 669.4716 | 31.22932 | 32021.18 | 0
17.43534 | 20.79364 | 130.9381 | 0.08766258 | 0.5286948 | 4.152109 | 1.017794 | 3.258976 | 669.4961 | 31.23047 | 32020.01 | 0
17.452 | 20.79112 | 131.0934 | 0.08774599 | 0.52885 | 4.152264 | 1.018762 | 3.26284 | 669.3399 | 31.22318 | 32027.48 | 0
17.46866 | 20.78293 | 131.2472 | 0.08782898 | 0.5290039 | 4.152418 | 1.019726 | 3.26667 | 669.1872 | 31.21606 | 32034.79 | 0
17.48534 | 20.78093 | 131.3923 | 0.08791231 | 0.5291489 | 4.152563 | 1.020693 | 3.27028 | 669.0828 | 31.2112 | 32039.79 | 0
17.502 | 20.77026 | 131.5329 | 0.08799522 | 0.5292895 | 4.152704 | 1.021656 | 3.273779 | 668.998 | 31.20724 | 32043.85 | 0
17.51867 | 20.78137 | 131.6619 | 0.08807946 | 0.5294185 | 4.152832 | 1.022634 | 3.27699 | 668.9824 | 31.2065 | 32044.6 | 0
17.53534 | 20.77463 | 131.7919 | 0.08816239 | 0.5295486 | 4.152963 | 1.023597 | 3.280225 | 668.9516 | 31.20508 | 32046.07 | 0
17.552 | 20.76125 | 131.9286 | 0.08824566 | 0.5296852 | 4.1531 | 1.024564 | 3.283628 | 668.8898 | 31.20219 | 32049.04 | 0
17.56866 | 20.72777 | 132.0795 | 0.08832856 | 0.5298363 | 4.15325 | 1.025526 | 3.287384 | 668.753 | 31.19581 | 32055.59 | 0
17.58534 | 20.70101 | 132.2259 | 0.08841241 | 0.5299826 | 4.153396 | 1.0265 | 3.291028 | 668.6468 | 31.19085 | 32060.68 | 0
17.602 | 20.65092 | 132.3738 | 0.08849614 | 0.5301306 | 4.153544 | 1.027472 | 3.29471 | 668.5321 | 31.1855 | 32066.18 | 0
17.61867 | 20.71 | 132.4974 | 0.08857909 | 0.5302543 | 4.153668 | 1.028435 | 3.297786 | 668.5344 | 31.18562 | 32066.07 | 0
17.63534 | 20.67791 | 132.6269 | 0.08866196 | 0.5303837 | 4.153798 | 1.029397 | 3.301009 | 668.5066 | 31.18432 | 32067.4 | 0
17.652 | 20.64603 | 132.7776 | 0.08874545 | 0.5305344 | 4.153948 | 1.030366 | 3.304758 | 668.3769 | 31.17826 | 32073.63 | 0
17.66867 | 20.63776 | 132.9211 | 0.08882887 | 0.5306778 | 4.154092 | 1.031335 | 3.308331 | 668.2828 | 31.17388 | 32078.14 | 0
17.68534 | 20.64286 | 133.0648 | 0.08891228 | 0.5308217 | 4.154236 | 1.032303 | 3.311906 | 668.1881 | 31.16946 | 32082.69 | 0
17.702 | 20.63478 | 133.209 | 0.08899535 | 0.5309659 | 4.15438 | 1.033268 | 3.315496 | 668.0881 | 31.1648 | 32087.5 | 0
17.71866 | 20.60832 | 133.3479 | 0.08907891 | 0.5311048 | 4.154519 | 1.034238 | 3.318953 | 668.0189 | 31.16156 | 32090.81 | 0
17.73534 | 20.62638 | 133.4663 | 0.08916189 | 0.5312232 | 4.154637 | 1.035201 | 3.3219 | 668.0482 | 31.16294 | 32089.41 | 0
17.752 | 20.65547 | 133.606 | 0.08924542 | 0.531363 | 4.154778 | 1.036171 | 3.325376 | 667.975 | 31.15952 | 32092.92 | 0
17.76867 | 20.61624 | 133.7452 | 0.08932858 | 0.5315022 | 4.154916 | 1.037137 | 3.328843 | 667.901 | 31.15606 | 32096.48 | 0
17.78534 | 20.61846 | 133.8877 | 0.089412 | 0.5316448 | 4.155059 | 1.038105 | 3.33239 | 667.8132 | 31.15198 | 32100.7 | 0
17.802 | 20.64974 | 134.0369 | 0.08949519 | 0.531794 | 4.155208 | 1.039071 | 3.336104 | 667.6906 | 31.14625 | 32106.6 | 0
17.81866 | 20.67657 | 134.178 | 0.08957826 | 0.531935 | 4.15535 | 1.040036 | 3.339614 | 667.6079 | 31.1424 | 32110.58 | 0
17.83534 | 20.66841 | 134.3288 | 0.08966194 | 0.5320859 | 4.1555 | 1.041007 | 3.343368 | 667.4812 | 31.13648 | 32116.66 | 0
17.852 | 20.72083 | 134.4673 | 0.08974509 | 0.5322244 | 4.155638 | 1.041973 | 3.346814 | 667.412 | 31.13326 | 32120 | 0
17.86867 | 20.72912 | 134.6011 | 0.0898283 | 0.5323582 | 4.155772 | 1.042939 | 3.350144 | 667.367 | 31.13115 | 32122.16 | 0
17.88534 | 20.7717 | 134.7514 | 0.08991169 | 0.5325085 | 4.155922 | 1.043907 | 3.353886 | 667.2414 | 31.1253 | 32128.21 | 0
17.902 | 20.80306 | 134.89 | 0.0899952 | 0.5326472 | 4.156061 | 1.044876 | 3.357335 | 667.1749 | 31.12219 | 32131.41 | 0
17.91867 | 20.82259 | 135.0536 | 0.09007808 | 0.5328108 | 4.156225 | 1.045838 | 3.361409 | 666.98 | 31.1131 | 32140.8 | 0
17.93534 | 20.80224 | 135.2054 | 0.0901615 | 0.5329626 | 4.156376 | 1.046807 | 3.365185 | 666.8486 | 31.10697 | 32147.14 | 0
17.952 | 20.80741 | 135.3516 | 0.09024512 | 0.5331088 | 4.156523 | 1.047778 | 3.368826 | 666.7457 | 31.10218 | 32152.1 | 0
17.96866 | 20.81819 | 135.4838 | 0.09032811 | 0.533241 | 4.156655 | 1.048741 | 3.372115 | 666.7078 | 31.1004 | 32153.92 | 0
17.98534 | 20.82384 | 135.6224 | 0.09041155 | 0.5333798 | 4.156794 | 1.04971 | 3.375566 | 666.6415 | 31.09731 | 32157.12 | 0
18.002 | 20.79324 | 135.7726 | 0.09049492 | 0.53353 | 4.156944 | 1.050678 | 3.379304 | 666.5181 | 31.09156 | 32163.07 | 0
18.01867 | 20.85553 | 135.9239 | 0.09057804 | 0.5336812 | 4.157095 | 1.051643 | 3.383069 | 666.3878 | 31.08548 | 32169.36 | 0
18.03534 | 20.77594 | 136.0745 | 0.09066138 | 0.5338318 | 4.157246 | 1.052611 | 3.386816 | 666.263 | 31.07965 | 32175.4 | 0
18.052 | 20.74332 | 136.224 | 0.09074444 | 0.5339813 | 4.157395 | 1.053575 | 3.390539 | 666.1413 | 31.07398 | 32181.27 | 0
18.06866 | 20.78263 | 136.3739 | 0.09082808 | 0.5341313 | 4.157545 | 1.054546 | 3.39427 | 666.0222 | 31.06843 | 32187.02 | 0
18.08534 | 20.82159 | 136.5197 | 0.09091119 | 0.534277 | 4.157691 | 1.055511 | 3.397898 | 665.9201 | 31.06366 | 32191.96 | 0
18.102 | 20.83613 | 136.6687 | 0.09099458 | 0.5344262 | 4.15784 | 1.05648 | 3.401606 | 665.8042 | 31.05826 | 32197.56 | 0
18.11867 | 20.85223 | 136.8165 | 0.09107769 | 0.5345739 | 4.157988 | 1.057444 | 3.405286 | 665.6924 | 31.05304 | 32202.97 | 0
18.13534 | 20.8535 | 136.9781 | 0.09116121 | 0.5347356 | 4.15815 | 1.058414 | 3.409308 | 665.5166 | 31.04484 | 32211.47 | 0
18.152 | 20.79947 | 137.1381 | 0.09124447 | 0.5348956 | 4.15831 | 1.059381 | 3.41329 | 665.3474 | 31.03695 | 32219.66 | 0
18.16867 | 20.7599 | 137.3107 | 0.09132801 | 0.5350683 | 4.158482 | 1.060351 | 3.417587 | 665.1194 | 31.0263 | 32230.72 | 0
18.18534 | 20.76994 | 137.4636 | 0.09141125 | 0.5352211 | 4.158635 | 1.061317 | 3.421392 | 664.985 | 31.02004 | 32237.22 | 0
18.202 | 20.77305 | 137.5996 | 0.09149436 | 0.5353572 | 4.158771 | 1.062282 | 3.424778 | 664.9316 | 31.01755 | 32239.81 | 0
18.21866 | 20.76532 | 137.7504 | 0.09157749 | 0.5355079 | 4.158922 | 1.063247 | 3.42853 | 664.8075 | 31.01176 | 32245.84 | 0
18.23534 | 20.75592 | 137.8952 | 0.09166094 | 0.5356528 | 4.159067 | 1.064216 | 3.432134 | 664.7145 | 31.00742 | 32250.34 | 0
18.252 | 20.73004 | 138.0375 | 0.09174439 | 0.5357951 | 4.15921 | 1.065185 | 3.435675 | 664.634 | 31.00367 | 32254.25 | 0
18.26867 | 20.73782 | 138.1846 | 0.09182741 | 0.5359421 | 4.159356 | 1.066149 | 3.439336 | 664.5272 | 30.99868 | 32259.44 | 0
18.28534 | 20.73072 | 138.3407 | 0.09191046 | 0.5360984 | 4.159512 | 1.067113 | 3.443222 | 664.3775 | 30.9917 | 32266.7 | 0
18.302 | 20.73864 | 138.4987 | 0.09199438 | 0.5362564 | 4.15967 | 1.068087 | 3.447156 | 664.2253 | 30.9846 | 32274.1 | 0
18.31866 | 20.78076 | 138.6338 | 0.0920775 | 0.5363915 | 4.159806 | 1.069053 | 3.450518 | 664.1778 | 30.98239 | 32276.4 | 0
18.33534 | 20.79466 | 138.7861 | 0.09216061 | 0.5365438 | 4.159958 | 1.070017 | 3.454309 | 664.0476 | 30.97631 | 32282.74 | 0
18.352 | 20.8306 | 138.9281 | 0.09224406 | 0.536686 | 4.1601 | 1.070986 | 3.457842 | 663.9697 | 30.97268 | 32286.52 | 0
18.36867 | 20.76106 | 139.0828 | 0.09232703 | 0.5368406 | 4.160254 | 1.07195 | 3.461693 | 663.8276 | 30.96605 | 32293.43 | 0
18.38534 | 20.65536 | 139.2632 | 0.09241112 | 0.537021 | 4.160435 | 1.072926 | 3.466183 | 663.5718 | 30.95411 | 32305.89 | 0
18.402 | 20.68178 | 139.4202 | 0.09249401 | 0.537178 | 4.160592 | 1.073888 | 3.470091 | 663.4188 | 30.94698 | 32313.33 | 0
18.41867 | 20.72163 | 139.5614 | 0.09257718 | 0.5373192 | 4.160733 | 1.074854 | 3.473604 | 663.3438 | 30.94348 | 32316.98 | 0
18.43534 | 20.7078 | 139.7218 | 0.09266106 | 0.5374796 | 4.160893 | 1.075828 | 3.477595 | 663.1828 | 30.93597 | 32324.83 | 0
18.452 | 20.67771 | 139.8754 | 0.09274376 | 0.5376332 | 4.161047 | 1.076788 | 3.481421 | 663.0455 | 30.92956 | 32331.52 | 0
18.46866 | 20.68689 | 140.0216 | 0.09282722 | 0.5377794 | 4.161194 | 1.077757 | 3.485058 | 662.9494 | 30.92509 | 32336.21 | 0
18.48534 | 20.66936 | 140.1699 | 0.0929102 | 0.5379278 | 4.161342 | 1.078721 | 3.48875 | 662.8398 | 30.91997 | 32341.56 | 0
18.502 | 20.6401 | 140.3211 | 0.09299366 | 0.5380791 | 4.161493 | 1.07969 | 3.492514 | 662.7201 | 30.9144 | 32347.4 | 0
18.51867 | 20.62011 | 140.4737 | 0.09307699 | 0.5382317 | 4.161646 | 1.080657 | 3.496311 | 662.5938 | 30.9085 | 32353.57 | 0
18.53534 | 20.59804 | 140.6258 | 0.09315995 | 0.5383838 | 4.161797 | 1.08162 | 3.500096 | 662.4671 | 30.90259 | 32359.75 | 0
18.552 | 20.56099 | 140.7848 | 0.09324359 | 0.5385428 | 4.161957 | 1.082591 | 3.504053 | 662.3132 | 30.89541 | 32367.28 | 0
18.56866 | 20.60375 | 140.9353 | 0.09332699 | 0.5386933 | 4.162108 | 1.08356 | 3.5078 | 662.1974 | 30.89 | 32372.94 | 0
18.58534 | 20.63036 | 141.079 | 0.09340968 | 0.538837 | 4.16225 | 1.08452 | 3.511378 | 662.1088 | 30.88588 | 32377.26 | 0
18.602 | 20.63086 | 141.2253 | 0.09349376 | 0.5389834 | 4.162398 | 1.085496 | 3.515018 | 662.0185 | 30.88166 | 32381.68 | 0
18.61867 | 20.61825 | 141.3912 | 0.09357675 | 0.5391493 | 4.162563 | 1.086459 | 3.519148 | 661.8284 | 30.8728 | 32390.98 | 0
18.63534 | 20.57056 | 141.551 | 0.09365997 | 0.539309 | 4.162723 | 1.087426 | 3.523125 | 661.6694 | 30.86538 | 32398.76 | 0
18.652 | 20.60643 | 141.7006 | 0.09374368 | 0.5394587 | 4.162872 | 1.088398 | 3.526848 | 661.5618 | 30.86036 | 32404.03 | 0
18.66867 | 20.6308 | 141.8477 | 0.09382669 | 0.5396059 | 4.16302 | 1.089361 | 3.53051 | 661.4608 | 30.85564 | 32408.99 | 0
18.68534 | 20.6097 | 142.0039 | 0.09390976 | 0.539762 | 4.163176 | 1.090326 | 3.534396 | 661.3182 | 30.849 | 32415.96 | 0
18.702 | 20.59031 | 142.1722 | 0.09399318 | 0.5399304 | 4.163344 | 1.091294 | 3.538587 | 661.1219 | 30.83984 | 32425.6 | 0
18.71866 | 20.65298 | 142.3265 | 0.09407652 | 0.5400848 | 4.163498 | 1.092262 | 3.542426 | 660.9908 | 30.83372 | 32432.03 | 0
18.73534 | 20.67926 | 142.4906 | 0.09416016 | 0.5402488 | 4.163662 | 1.093233 | 3.54651 | 660.8169 | 30.8256 | 32440.56 | 0
18.752 | 20.67585 | 142.6339 | 0.09424288 | 0.5403921 | 4.163806 | 1.094193 | 3.550077 | 660.7328 | 30.82168 | 32444.7 | 0
18.76867 | 20.62992 | 142.795 | 0.09432639 | 0.5405533 | 4.163967 | 1.095163 | 3.554088 | 660.572 | 30.81418 | 32452.59 | 0
18.78534 | 20.63831 | 142.9562 | 0.09440981 | 0.5407144 | 4.164128 | 1.096131 | 3.558098 | 660.4109 | 30.80667 | 32460.5 | 0
18.802 | 20.68684 | 143.1102 | 0.09449328 | 0.5408686 | 4.164283 | 1.0971 | 3.561933 | 660.2831 | 30.8007 | 32466.79 | 0
18.81866 | 20.65082 | 143.2724 | 0.09457666 | 0.5410307 | 4.164444 | 1.098069 | 3.565969 | 660.1179 | 30.793 | 32474.91 | 0
18.83534 | 20.64133 | 143.431 | 0.09465986 | 0.5411894 | 4.164604 | 1.099035 | 3.569916 | 659.9679 | 30.786 | 32482.3 | 0
18.852 | 20.68192 | 143.5969 | 0.09474274 | 0.5413554 | 4.164769 | 1.099997 | 3.574046 | 659.7825 | 30.77736 | 32491.42 | 0
18.86867 | 20.70527 | 143.7517 | 0.09482609 | 0.5415101 | 4.164924 | 1.100965 | 3.5779 | 659.652 | 30.77127 | 32497.85 | 0
18.88534 | 20.68792 | 143.8968 | 0.09491019 | 0.5416552 | 4.16507 | 1.101941 | 3.58151 | 659.5712 | 30.7675 | 32501.83 | 0
18.902 | 20.65319 | 144.0554 | 0.09499278 | 0.5418139 | 4.165228 | 1.1029 | 3.585459 | 659.4182 | 30.76036 | 32509.37 | 0
18.91867 | 20.63533 | 144.2141 | 0.09507608 | 0.5419726 | 4.165387 | 1.103867 | 3.589407 | 659.2702 | 30.75346 | 32516.66 | 0
18.93534 | 20.65671 | 144.3698 | 0.09515936 | 0.5421284 | 4.165542 | 1.104834 | 3.593284 | 659.136 | 30.7472 | 32523.3 | 0
18.952 | 20.66731 | 144.5397 | 0.09524282 | 0.5422982 | 4.165712 | 1.105803 | 3.597511 | 658.939 | 30.738 | 32533.02 | 0
18.96866 | 20.6129 | 144.7023 | 0.09532619 | 0.5424609 | 4.165875 | 1.106771 | 3.601559 | 658.7745 | 30.73034 | 32541.13 | 0
18.98534 | 20.58884 | 144.8776 | 0.09540918 | 0.5426362 | 4.16605 | 1.107734 | 3.605922 | 658.55 | 30.71987 | 32552.22 | 0
19.002 | 20.61244 | 145.0458 | 0.09549234 | 0.5428043 | 4.166218 | 1.1087 | 3.610108 | 658.36 | 30.711 | 32561.63 | 0
19.01867 | 20.69867 | 145.2079 | 0.09557621 | 0.5429664 | 4.16638 | 1.109674 | 3.614142 | 658.2026 | 30.70366 | 32569.41 | 0
19.03534 | 20.75042 | 145.3658 | 0.09565922 | 0.5431244 | 4.166538 | 1.110638 | 3.618072 | 658.0587 | 30.69694 | 32576.54 | 0
19.052 | 20.73294 | 145.5348 | 0.09574272 | 0.5432934 | 4.166708 | 1.111607 | 3.62228 | 657.868 | 30.68805 | 32585.98 | 0
19.06866 | 20.7589 | 145.69 | 0.09582531 | 0.5434487 | 4.166862 | 1.112566 | 3.626143 | 657.7341 | 30.6818 | 32592.61 | 0
19.08534 | 20.76487 | 145.8521 | 0.09590892 | 0.5436108 | 4.167024 | 1.113537 | 3.630177 | 657.5766 | 30.67445 | 32600.42 | 0
19.102 | 20.80303 | 146.0096 | 0.09599256 | 0.5437684 | 4.167183 | 1.114508 | 3.634097 | 657.44 | 30.66808 | 32607.2 | 0
19.11867 | 20.857 | 146.1723 | 0.09607545 | 0.543931 | 4.167344 | 1.11547 | 3.638146 | 657.2754 | 30.6604 | 32615.36 | 0
19.13534 | 20.83541 | 146.3486 | 0.09615922 | 0.5441074 | 4.167522 | 1.116443 | 3.642534 | 657.0561 | 30.65018 | 32626.24 | 0
19.152 | 20.85291 | 146.5212 | 0.09624268 | 0.54428 | 4.167694 | 1.117412 | 3.646831 | 656.8515 | 30.64063 | 32636.41 | 0
19.16867 | 20.85158 | 146.6883 | 0.09632579 | 0.5444472 | 4.167861 | 1.118377 | 3.650989 | 656.6699 | 30.63216 | 32645.43 | 0
19.18534 | 20.82178 | 146.8596 | 0.09640868 | 0.5446186 | 4.168033 | 1.119339 | 3.655254 | 656.4681 | 30.62275 | 32655.46 | 0
19.202 | 20.82792 | 147.0204 | 0.09649215 | 0.5447792 | 4.168194 | 1.120308 | 3.659256 | 656.318 | 30.61575 | 32662.94 | 0
19.21866 | 20.83663 | 147.2056 | 0.09657532 | 0.5449645 | 4.168378 | 1.121274 | 3.663864 | 656.0574 | 30.60359 | 32675.9 | 0
19.23534 | 20.80889 | 147.3815 | 0.09665902 | 0.5451403 | 4.168554 | 1.122246 | 3.668242 | 655.8425 | 30.59356 | 32686.62 | 0
19.252 | 20.75816 | 147.5546 | 0.09674176 | 0.5453134 | 4.168728 | 1.123206 | 3.67255 | 655.634 | 30.58384 | 32697.01 | 0
19.26867 | 20.78775 | 147.7102 | 0.09682569 | 0.5454692 | 4.168884 | 1.124181 | 3.676425 | 655.511 | 30.5781 | 32703.15 | 0
19.28534 | 20.83742 | 147.873 | 0.0969093 | 0.545632 | 4.169046 | 1.125152 | 3.680476 | 655.3547 | 30.5708 | 32710.95 | 0
19.302 | 20.88489 | 148.0206 | 0.09699171 | 0.5457796 | 4.169194 | 1.126108 | 3.684149 | 655.2582 | 30.56631 | 32715.76 | 0
19.31866 | 20.92664 | 148.1819 | 0.09707519 | 0.5459409 | 4.169355 | 1.127078 | 3.688164 | 655.1084 | 30.55932 | 32723.24 | 0
19.33534 | 20.94752 | 148.3676 | 0.09715832 | 0.5461266 | 4.16954 | 1.128043 | 3.692786 | 654.8485 | 30.5472 | 32736.23 | 0
19.352 | 21.01375 | 148.5372 | 0.0972417 | 0.5462963 | 4.16971 | 1.129011 | 3.697008 | 654.6621 | 30.5385 | 32745.55 | 0
19.36867 | 21.02842 | 148.7198 | 0.09732501 | 0.546479 | 4.169893 | 1.129978 | 3.701553 | 654.4187 | 30.52715 | 32757.73 | 0
19.38534 | 20.94841 | 148.8983 | 0.09740856 | 0.5466574 | 4.170071 | 1.130948 | 3.705995 | 654.1952 | 30.51672 | 32768.92 | 0
19.402 | 20.89644 | 149.0698 | 0.097492 | 0.5468289 | 4.170242 | 1.131917 | 3.710262 | 654.0025 | 30.50774 | 32778.58 | 0
19.41867 | 20.94992 | 149.2304 | 0.09757508 | 0.5469895 | 4.170403 | 1.132881 | 3.714261 | 653.855 | 30.50085 | 32785.97 | 0
19.43534 | 21.00039 | 149.4054 | 0.097659 | 0.5471645 | 4.170578 | 1.133856 | 3.718617 | 653.651 | 30.49134 | 32796.2 | 0
19.452 | 20.99952 | 149.5882 | 0.09774124 | 0.5473474 | 4.170761 | 1.13481 | 3.723166 | 653.402 | 30.47972 | 32808.7 | 0
19.46866 | 20.96409 | 149.7676 | 0.09782472 | 0.5475269 | 4.170941 | 1.13578 | 3.727632 | 653.1768 | 30.46921 | 32820.02 | 0
19.48534 | 20.93278 | 149.9518 | 0.09790795 | 0.547711 | 4.171125 | 1.136746 | 3.732216 | 652.9294 | 30.45768 | 32832.45 | 0
19.502 | 20.93238 | 150.1326 | 0.0979911 | 0.5478918 | 4.171306 | 1.137712 | 3.736715 | 652.697 | 30.44684 | 32844.13 | 0
19.51867 | 20.92339 | 150.3168 | 0.09807462 | 0.5480761 | 4.17149 | 1.138681 | 3.741301 | 652.4526 | 30.43544 | 32856.44 | 0
19.53534 | 20.90938 | 150.5041 | 0.0981583 | 0.5482634 | 4.171678 | 1.139653 | 3.745962 | 652.1968 | 30.4235 | 32869.33 | 0
19.552 | 20.8443 | 150.6671 | 0.09824149 | 0.5484264 | 4.17184 | 1.140619 | 3.75002 | 652.0432 | 30.41633 | 32877.08 | 0
19.56866 | 20.77936 | 150.8456 | 0.09832488 | 0.548605 | 4.172019 | 1.141587 | 3.754462 | 651.8244 | 30.40613 | 32888.1 | 0
19.58534 | 20.78723 | 151.0001 | 0.09840821 | 0.5487594 | 4.172174 | 1.142554 | 3.758309 | 651.7094 | 30.40076 | 32893.91 | 0
19.602 | 20.7885 | 151.1715 | 0.0984914 | 0.5489309 | 4.172344 | 1.14352 | 3.762574 | 651.5209 | 30.39197 | 32903.43 | 0
19.61867 | 20.7306 | 151.3401 | 0.09857482 | 0.5490994 | 4.172514 | 1.144489 | 3.766769 | 651.3465 | 30.38384 | 32912.24 | 0
19.63534 | 20.77763 | 151.5213 | 0.09865762 | 0.5492807 | 4.172695 | 1.14545 | 3.77128 | 651.114 | 30.37299 | 32924 | 0
19.652 | 20.80714 | 151.7005 | 0.09874164 | 0.54946 | 4.172874 | 1.146426 | 3.77574 | 650.8986 | 30.36294 | 32934.89 | 0
19.66867 | 20.83258 | 151.8709 | 0.09882411 | 0.5496304 | 4.173044 | 1.147383 | 3.779981 | 650.7114 | 30.35421 | 32944.36 | 0
19.68534 | 20.85722 | 152.0529 | 0.09890741 | 0.5498124 | 4.173226 | 1.14835 | 3.784511 | 650.4802 | 30.34343 | 32956.06 | 0
19.702 | 20.87445 | 152.2123 | 0.09899102 | 0.5499718 | 4.173386 | 1.149321 | 3.788477 | 650.3486 | 30.33728 | 32962.74 | 0
19.71866 | 20.89551 | 152.3889 | 0.09907444 | 0.5501484 | 4.173562 | 1.15029 | 3.792875 | 650.1419 | 30.32764 | 32973.22 | 0
19.73534 | 20.88812 | 152.5666 | 0.09915757 | 0.5503262 | 4.17374 | 1.151255 | 3.797298 | 649.9295 | 30.31774 | 32984 | 0
19.752 | 20.92181 | 152.7412 | 0.09924126 | 0.5505007 | 4.173915 | 1.152226 | 3.801641 | 649.735 | 30.30866 | 32993.87 | 0
19.76867 | 20.92595 | 152.9344 | 0.09932418 | 0.550694 | 4.174109 | 1.153189 | 3.806452 | 649.4559 | 30.29564 | 33008.05 | 0
19.78534 | 20.93308 | 153.1208 | 0.09940788 | 0.5508804 | 4.174294 | 1.154161 | 3.811089 | 649.2123 | 30.28428 | 33020.44 | 0
19.802 | 20.92764 | 153.311 | 0.09949071 | 0.5510706 | 4.174484 | 1.155123 | 3.815824 | 648.9472 | 30.27191 | 33033.92 | 0
19.81866 | 20.90961 | 153.5004 | 0.09957434 | 0.55126 | 4.174674 | 1.156094 | 3.82054 | 648.691 | 30.25996 | 33046.97 | 0
19.83534 | 20.92635 | 153.6894 | 0.09965759 | 0.551449 | 4.174863 | 1.15706 | 3.82524 | 648.4355 | 30.24804 | 33060 | 0
19.852 | 20.94826 | 153.8778 | 0.09974092 | 0.5516374 | 4.175052 | 1.158028 | 3.829932 | 648.1826 | 30.23625 | 33072.89 | 0
19.86867 | 20.92862 | 154.0522 | 0.09982399 | 0.551812 | 4.175226 | 1.158992 | 3.834273 | 647.988 | 30.22717 | 33082.82 | 0
19.88544 | 20.87836 | 154.2298 | 0.09990774 | 0.5519895 | 4.175403 | 1.159964 | 3.838692 | 647.785 | 30.2177 | 33093.19 | 0
19.90216 | 20.90598 | 154.4135 | 0.09999078 | 0.5521732 | 4.175587 | 1.160928 | 3.843264 | 647.5521 | 30.20684 | 33105.09 | 0
19.91883 | 20.93564 | 154.592 | 0.1000738 | 0.5523518 | 4.175766 | 1.161892 | 3.847706 | 647.3415 | 30.19701 | 33115.86 | 0
19.9355 | 20.9279 | 154.775 | 0.1001572 | 0.5525349 | 4.17595 | 1.16286 | 3.852262 | 647.1145 | 30.18642 | 33127.48 | 0
19.95216 | 20.91884 | 154.9521 | 0.1002411 | 0.552712 | 4.176126 | 1.163836 | 3.856671 | 646.9169 | 30.1772 | 33137.6 | 0
19.96884 | 20.92729 | 155.1533 | 0.1003244 | 0.5529131 | 4.176328 | 1.164802 | 3.861678 | 646.6145 | 30.1631 | 33153.09 | 0
19.9855 | 20.93346 | 155.3516 | 0.1004071 | 0.5531114 | 4.176525 | 1.165763 | 3.866612 | 646.3222 | 30.14946 | 33168.09 | 0
20.00216 | 20.95083 | 155.5449 | 0.1004906 | 0.5533048 | 4.176719 | 1.166732 | 3.871424 | 646.0556 | 30.13702 | 33181.78 | 0
20.01883 | 20.97766 | 155.7191 | 0.1005738 | 0.553479 | 4.176894 | 1.167698 | 3.87576 | 645.8672 | 30.12824 | 33191.45 | 0
20.0355 | 20.99217 | 155.9049 | 0.1006571 | 0.5536648 | 4.177078 | 1.168664 | 3.880385 | 645.6313 | 30.11724 | 33203.58 | 0
20.05216 | 21.01263 | 156.0917 | 0.1007405 | 0.5538516 | 4.177266 | 1.169633 | 3.885036 | 645.3928 | 30.1061 | 33215.86 | 0
20.06883 | 21.02795 | 156.2797 | 0.1008233 | 0.5540396 | 4.177454 | 1.170595 | 3.889712 | 645.1468 | 30.09463 | 33228.52 | 0
20.0855 | 21.01868 | 156.4674 | 0.1009067 | 0.5542274 | 4.177641 | 1.171563 | 3.894386 | 644.9057 | 30.08339 | 33240.94 | 0
20.10216 | 21.01544 | 156.6631 | 0.1009899 | 0.554423 | 4.177838 | 1.172529 | 3.899255 | 644.6312 | 30.07058 | 33255.1 | 0
20.11884 | 21.03133 | 156.8419 | 0.1010739 | 0.554602 | 4.178016 | 1.173504 | 3.903708 | 644.4316 | 30.06127 | 33265.4 | 0
20.1355 | 21.04558 | 157.0454 | 0.101157 | 0.5548056 | 4.17822 | 1.174469 | 3.908772 | 644.1256 | 30.047 | 33281.2 | 0
20.15216 | 21.05049 | 157.2293 | 0.1012403 | 0.5549894 | 4.178403 | 1.175436 | 3.913348 | 643.9024 | 30.03658 | 33292.74 | 0
20.16883 | 21.054 | 157.4235 | 0.1013232 | 0.5551836 | 4.178598 | 1.176398 | 3.918183 | 643.6343 | 30.02408 | 33306.6 | 0
20.1855 | 21.06495 | 157.6022 | 0.1014072 | 0.5553623 | 4.178776 | 1.177374 | 3.922629 | 643.438 | 30.01492 | 33316.76 | 0
20.20216 | 21.07425 | 157.7901 | 0.1014896 | 0.5555502 | 4.178964 | 1.17833 | 3.927306 | 643.1934 | 30.00352 | 33329.42 | 0
20.21884 | 21.09895 | 157.9803 | 0.1015734 | 0.5557404 | 4.179154 | 1.179304 | 3.93204 | 642.9502 | 29.99216 | 33342.04 | 0
20.2355 | 21.10628 | 158.1754 | 0.1016564 | 0.5559356 | 4.17935 | 1.180267 | 3.936896 | 642.6814 | 29.97963 | 33355.98 | 0
20.25216 | 21.11367 | 158.3718 | 0.1017402 | 0.556132 | 4.179546 | 1.18124 | 3.941784 | 642.4138 | 29.96714 | 33369.88 | 0
20.26883 | 21.10918 | 158.5684 | 0.1018234 | 0.5563287 | 4.179742 | 1.182206 | 3.946678 | 642.1418 | 29.95446 | 33384.02 | 0
20.2855 | 21.1172 | 158.7595 | 0.1019066 | 0.5565198 | 4.179934 | 1.183172 | 3.951434 | 641.8929 | 29.94285 | 33396.96 | 0
20.30216 | 21.12558 | 158.9418 | 0.1019897 | 0.5567021 | 4.180116 | 1.184137 | 3.955972 | 641.6794 | 29.93289 | 33408.06 | 0
20.31883 | 21.13332 | 159.1392 | 0.1020735 | 0.5568995 | 4.180313 | 1.18511 | 3.960886 | 641.4102 | 29.92033 | 33422.1 | 0
20.3355 | 21.10875 | 159.3166 | 0.1021559 | 0.557077 | 4.18049 | 1.186066 | 3.9653 | 641.2135 | 29.91115 | 33432.35 | 0
20.35216 | 21.11022 | 159.5048 | 0.1022396 | 0.5572651 | 4.18068 | 1.187038 | 3.969985 | 640.981 | 29.90031 | 33444.47 | 0
20.36884 | 21.13708 | 159.6947 | 0.1023227 | 0.557455 | 4.180869 | 1.188003 | 3.97471 | 640.7394 | 29.88904 | 33457.08 | 0
20.3855 | 21.16412 | 159.8909 | 0.1024066 | 0.5576513 | 4.181066 | 1.188977 | 3.979594 | 640.4778 | 29.87683 | 33470.75 | 0
20.40216 | 21.2036 | 160.085 | 0.1024895 | 0.5578454 | 4.18126 | 1.18994 | 3.984426 | 640.2192 | 29.86478 | 33484.26 | 0
20.41883 | 21.23461 | 160.2673 | 0.1025728 | 0.5580278 | 4.181442 | 1.190907 | 3.988962 | 640.011 | 29.85506 | 33495.16 | 0
20.4355 | 21.2498 | 160.4712 | 0.102656 | 0.5582316 | 4.181645 | 1.191873 | 3.994037 | 639.716 | 29.8413 | 33510.6 | 0
20.45216 | 21.24832 | 160.6765 | 0.1027394 | 0.558437 | 4.181851 | 1.192841 | 3.999147 | 639.4176 | 29.82738 | 33526.25 | 0
20.46884 | 21.22648 | 160.8887 | 0.102823 | 0.5586492 | 4.182063 | 1.193811 | 4.004429 | 639.0938 | 29.81228 | 33543.23 | 0
20.4855 | 21.30546 | 161.0977 | 0.1029057 | 0.5588582 | 4.182272 | 1.194772 | 4.00963 | 638.7786 | 29.79757 | 33559.78 | 0
20.50217 | 21.35202 | 161.2951 | 0.1029893 | 0.5590557 | 4.18247 | 1.195743 | 4.014544 | 638.515 | 29.78528 | 33573.64 | 0
20.51883 | 21.3784 | 161.4816 | 0.1030729 | 0.5592422 | 4.182656 | 1.196713 | 4.019186 | 638.295 | 29.77501 | 33585.22 | 0
20.5355 | 21.35612 | 161.6717 | 0.1031561 | 0.5594322 | 4.182846 | 1.197679 | 4.023918 | 638.0589 | 29.764 | 33597.64 | 0
20.55217 | 21.357 | 161.88 | 0.1032392 | 0.5596406 | 4.183054 | 1.198644 | 4.029101 | 637.7519 | 29.74968 | 33613.81 | 0
20.56883 | 21.32256 | 162.0913 | 0.1033226 | 0.559852 | 4.183266 | 1.199612 | 4.034361 | 637.4348 | 29.73488 | 33630.54 | 0
20.5855 | 21.2745 | 162.3036 | 0.1034056 | 0.5600644 | 4.183478 | 1.200576 | 4.039646 | 637.1118 | 29.71982 | 33647.58 | 0
20.60217 | 21.25136 | 162.5056 | 0.103489 | 0.5602662 | 4.18368 | 1.201544 | 4.044672 | 636.8335 | 29.70684 | 33662.28 | 0
20.61883 | 21.24985 | 162.7106 | 0.1035725 | 0.5604712 | 4.183885 | 1.202514 | 4.049774 | 636.5445 | 29.69336 | 33677.57 | 0
20.6355 | 21.2423 | 162.9224 | 0.1036558 | 0.5606831 | 4.184097 | 1.203481 | 4.055047 | 636.2282 | 29.6786 | 33694.31 | 0
20.65217 | 21.24163 | 163.1276 | 0.1037389 | 0.5608882 | 4.184302 | 1.204446 | 4.060154 | 635.9373 | 29.66504 | 33709.72 | 0
20.66883 | 21.27676 | 163.3252 | 0.1038226 | 0.5610859 | 4.1845 | 1.205418 | 4.065071 | 635.6806 | 29.65306 | 33723.34 | 0
20.6855 | 21.27749 | 163.538 | 0.1039058 | 0.5612988 | 4.184713 | 1.206383 | 4.07037 | 635.3616 | 29.63818 | 33740.27 | 0
20.70217 | 21.29026 | 163.7394 | 0.1039895 | 0.5615 | 4.184914 | 1.207356 | 4.07538 | 635.0918 | 29.62559 | 33754.6 | 0
20.71883 | 21.29362 | 163.9354 | 0.1040725 | 0.5616962 | 4.18511 | 1.208318 | 4.080261 | 634.838 | 29.61375 | 33768.1 | 0
20.7355 | 21.29463 | 164.1411 | 0.1041554 | 0.561902 | 4.185316 | 1.209281 | 4.085379 | 634.548 | 29.60022 | 33783.53 | 0
20.75217 | 21.27975 | 164.3565 | 0.1042385 | 0.5621174 | 4.185531 | 1.210246 | 4.09074 | 634.222 | 29.58502 | 33800.89 | 0
20.76883 | 21.27222 | 164.5676 | 0.1043222 | 0.5623284 | 4.185742 | 1.211217 | 4.095994 | 633.9168 | 29.57078 | 33817.17 | 0
20.7855 | 21.26882 | 164.7668 | 0.1044053 | 0.5625278 | 4.185942 | 1.212182 | 4.100953 | 633.6548 | 29.55856 | 33831.15 | 0
20.80217 | 21.23256 | 165.0047 | 0.1044887 | 0.5627656 | 4.18618 | 1.213151 | 4.106875 | 633.2467 | 29.53952 | 33852.95 | 0
20.81883 | 21.23882 | 165.2178 | 0.104572 | 0.5629788 | 4.186392 | 1.214118 | 4.11218 | 632.9341 | 29.52494 | 33869.67 | 0
20.8355 | 21.19543 | 165.4306 | 0.104655 | 0.5631915 | 4.186606 | 1.215082 | 4.117475 | 632.6216 | 29.51036 | 33886.4 | 0
20.85217 | 21.18165 | 165.656 | 0.1047389 | 0.563417 | 4.186831 | 1.216056 | 4.123086 | 632.2672 | 29.49383 | 33905.4 | 0
20.86883 | 21.13724 | 165.8833 | 0.104822 | 0.5636443 | 4.187058 | 1.217021 | 4.128742 | 631.9024 | 29.47681 | 33924.97 | 0
20.8855 | 21.13725 | 166.0749 | 0.1049056 | 0.563836 | 4.18725 | 1.217992 | 4.133511 | 631.6764 | 29.46627 | 33937.11 | 0
20.90217 | 21.17888 | 166.2922 | 0.1049887 | 0.5640532 | 4.187468 | 1.218956 | 4.13892 | 631.3503 | 29.45106 | 33954.64 | 0
20.91883 | 21.13718 | 166.5236 | 0.1050718 | 0.5642848 | 4.187699 | 1.219921 | 4.14468 | 630.9721 | 29.43342 | 33975 | 0
20.9355 | 21.06887 | 166.7481 | 0.1051558 | 0.5645092 | 4.187924 | 1.220896 | 4.150265 | 630.6269 | 29.41731 | 33993.59 | 0
20.95217 | 21.07912 | 166.9666 | 0.1052382 | 0.5647278 | 4.188141 | 1.221853 | 4.155703 | 630.2951 | 29.40184 | 34011.48 | 0
20.96883 | 21.1019 | 167.2064 | 0.1053219 | 0.5649676 | 4.188382 | 1.222825 | 4.161674 | 629.8916 | 29.38301 | 34033.28 | 0
20.9855 | 21.0461 | 167.4234 | 0.1054055 | 0.5651846 | 4.188598 | 1.223795 | 4.167075 | 629.5742 | 29.3682 | 34050.43 | 0
21.00217 | 21.02842 | 167.6456 | 0.1054884 | 0.5654068 | 4.18882 | 1.224757 | 4.172606 | 629.234 | 29.35234 | 34068.84 | 0
21.01883 | 20.97166 | 167.8643 | 0.1055716 | 0.5656255 | 4.18904 | 1.225724 | 4.178048 | 628.9102 | 29.33724 | 34086.38 | 0
21.0355 | 20.94537 | 168.0766 | 0.1056547 | 0.5658379 | 4.189252 | 1.226688 | 4.183333 | 628.6102 | 29.32324 | 34102.64 | 0
21.05217 | 20.95852 | 168.298 | 0.1057382 | 0.5660592 | 4.189473 | 1.227658 | 4.188843 | 628.2793 | 29.30781 | 34120.6 | 0
21.06883 | 20.92731 | 168.5071 | 0.1058216 | 0.5662684 | 4.189682 | 1.228627 | 4.194047 | 627.9951 | 29.29455 | 34136.05 | 0
21.0855 | 20.96004 | 168.729 | 0.1059048 | 0.5664902 | 4.189904 | 1.229592 | 4.19957 | 627.6618 | 29.279 | 34154.18 | 0
21.10217 | 20.95132 | 168.9536 | 0.105988 | 0.566715 | 4.190129 | 1.230559 | 4.20516 | 627.3202 | 29.26306 | 34172.77 | 0
21.11883 | 21.01647 | 169.1672 | 0.1060712 | 0.5669285 | 4.190342 | 1.231524 | 4.210476 | 627.02 | 29.24906 | 34189.14 | 0
21.1355 | 21.09466 | 169.4047 | 0.1061548 | 0.567166 | 4.19058 | 1.232496 | 4.216387 | 626.6346 | 29.23108 | 34210.16 | 0
21.15217 | 21.11248 | 169.6177 | 0.1062374 | 0.567379 | 4.190793 | 1.233454 | 4.221689 | 626.3344 | 29.21708 | 34226.56 | 0
21.16883 | 21.10251 | 169.8404 | 0.106321 | 0.5676018 | 4.191016 | 1.234425 | 4.22723 | 626.0057 | 29.20175 | 34244.54 | 0
21.1855 | 21.14508 | 170.0607 | 0.1064046 | 0.567822 | 4.191236 | 1.235395 | 4.232715 | 625.6861 | 29.18684 | 34262.02 | 0
21.20217 | 21.17825 | 170.2921 | 0.1064884 | 0.5680535 | 4.191468 | 1.236368 | 4.238475 | 625.3277 | 29.17012 | 34281.66 | 0
21.21883 | 21.1573 | 170.5339 | 0.1065706 | 0.5682954 | 4.19171 | 1.237323 | 4.244493 | 624.9234 | 29.15126 | 34303.84 | 0
21.2355 | 21.07884 | 170.7743 | 0.1066546 | 0.5685359 | 4.19195 | 1.238298 | 4.250476 | 624.5359 | 29.13318 | 34325.12 | 0
21.25217 | 20.97282 | 171.0399 | 0.1067378 | 0.5688014 | 4.192215 | 1.239264 | 4.257088 | 624.0516 | 29.1106 | 34351.76 | 0
21.26883 | 20.98844 | 171.2964 | 0.1068214 | 0.5690579 | 4.192472 | 1.240234 | 4.26347 | 623.6057 | 29.08979 | 34376.33 | 0
21.2855 | 20.97031 | 171.5222 | 0.1069044 | 0.5692838 | 4.192698 | 1.241198 | 4.269092 | 623.2686 | 29.07406 | 34394.92 | 0
21.30217 | 20.97648 | 171.7688 | 0.1069877 | 0.5695304 | 4.192944 | 1.242165 | 4.275228 | 622.8586 | 29.05494 | 34417.56 | 0
21.31883 | 20.93956 | 171.9925 | 0.1070709 | 0.5697541 | 4.193168 | 1.243131 | 4.280797 | 622.5321 | 29.03971 | 34435.61 | 0
21.3355 | 20.93689 | 172.2218 | 0.1071545 | 0.5699834 | 4.193398 | 1.244102 | 4.286503 | 622.1888 | 29.0237 | 34454.61 | 0
21.35217 | 20.95262 | 172.4579 | 0.1072378 | 0.5702195 | 4.193634 | 1.24507 | 4.29238 | 621.8204 | 29.0065 | 34475.02 | 0
21.36883 | 20.93766 | 172.6878 | 0.1073204 | 0.5704494 | 4.193863 | 1.246028 | 4.298102 | 621.4704 | 28.99018 | 34494.44 | 0
21.3855 | 20.98392 | 172.9329 | 0.1074042 | 0.5706945 | 4.194109 | 1.247002 | 4.304202 | 621.0748 | 28.97173 | 34516.41 | 0
21.40217 | 21.02367 | 173.1696 | 0.1074873 | 0.5709312 | 4.194346 | 1.247966 | 4.310092 | 620.7055 | 28.9545 | 34536.94 | 0
21.41883 | 21.01648 | 173.4006 | 0.1075704 | 0.5711622 | 4.194576 | 1.248931 | 4.315842 | 620.3579 | 28.93828 | 34556.3 | 0
21.4355 | 21.00979 | 173.6429 | 0.1076542 | 0.5714047 | 4.194818 | 1.249904 | 4.321873 | 619.9748 | 28.92041 | 34577.65 | 0
21.45217 | 21.00047 | 173.8861 | 0.1077374 | 0.5716479 | 4.195062 | 1.25087 | 4.327926 | 619.5862 | 28.9023 | 34599.34 | 0
21.46883 | 21.02396 | 174.1163 | 0.1078208 | 0.571878 | 4.195292 | 1.251838 | 4.333656 | 619.2459 | 28.88642 | 34618.35 | 0
21.4855 | 21.03713 | 174.3771 | 0.1079042 | 0.5721389 | 4.195553 | 1.252806 | 4.340148 | 618.7978 | 28.8655 | 34643.42 | 0
21.50217 | 21.10359 | 174.6085 | 0.1079875 | 0.5723703 | 4.195784 | 1.253773 | 4.345906 | 618.455 | 28.84952 | 34662.62 | 0
21.51883 | 21.07468 | 174.858 | 0.1080707 | 0.57262 | 4.196034 | 1.25474 | 4.352119 | 618.0484 | 28.83056 | 34685.43 | 0
21.5355 | 21.04782 | 175.1247 | 0.1081541 | 0.5728866 | 4.1963 | 1.255708 | 4.358754 | 617.5834 | 28.80886 | 34711.54 | 0
21.55217 | 21.04252 | 175.3891 | 0.1082372 | 0.573151 | 4.196566 | 1.256672 | 4.365335 | 617.126 | 28.78752 | 34737.27 | 0
21.56883 | 21.08744 | 175.6117 | 0.1083205 | 0.5733736 | 4.196788 | 1.25764 | 4.370876 | 616.8181 | 28.77316 | 34754.61 | 0
21.5855 | 21.13502 | 175.8489 | 0.1084035 | 0.5736108 | 4.197025 | 1.258603 | 4.37678 | 616.4582 | 28.75638 | 34774.9 | 0
21.60217 | 21.14797 | 176.0819 | 0.1084866 | 0.573844 | 4.197258 | 1.259568 | 4.38258 | 616.1145 | 28.74034 | 34794.3 | 0
21.61883 | 21.14832 | 176.3266 | 0.1085706 | 0.5740885 | 4.197502 | 1.260544 | 4.388668 | 615.736 | 28.72269 | 34815.68 | 0
21.6355 | 21.1499 | 176.5764 | 0.1086535 | 0.5743384 | 4.197752 | 1.261506 | 4.394888 | 615.334 | 28.70394 | 34838.43 | 0
21.65217 | 21.1409 | 176.8441 | 0.1087369 | 0.5746062 | 4.19802 | 1.262474 | 4.40155 | 614.8743 | 28.6825 | 34864.48 | 0
21.66883 | 21.15953 | 177.1008 | 0.1088203 | 0.5748629 | 4.198277 | 1.263443 | 4.40794 | 614.4541 | 28.66289 | 34888.32 | 0
21.6855 | 21.18092 | 177.3606 | 0.1089035 | 0.5751228 | 4.198537 | 1.264408 | 4.414407 | 614.0228 | 28.64277 | 34912.83 | 0
21.70217 | 21.20005 | 177.6164 | 0.1089868 | 0.5753785 | 4.198792 | 1.265375 | 4.420772 | 613.6075 | 28.6234 | 34936.45 | 0
21.71883 | 21.22412 | 177.8729 | 0.1090701 | 0.575635 | 4.199049 | 1.266343 | 4.427157 | 613.1914 | 28.60398 | 34960.16 | 0
21.7355 | 21.2289 | 178.1444 | 0.1091528 | 0.5759066 | 4.19932 | 1.267304 | 4.433914 | 612.7211 | 28.58205 | 34987 | 0
21.75217 | 21.23063 | 178.4008 | 0.109237 | 0.5761629 | 4.199578 | 1.26828 | 4.440293 | 612.3124 | 28.56298 | 35010.35 | 0
21.76883 | 21.23208 | 178.6649 | 0.1093202 | 0.576427 | 4.19984 | 1.269246 | 4.446867 | 611.8726 | 28.54247 | 35035.5 | 0
21.7855 | 21.21744 | 178.9355 | 0.1094034 | 0.5766976 | 4.200112 | 1.270213 | 4.453604 | 611.4127 | 28.52102 | 35061.87 | 0
21.80217 | 21.23179 | 179.2011 | 0.1094863 | 0.5769634 | 4.200378 | 1.271175 | 4.460214 | 610.9688 | 28.5003 | 35087.34 | 0
21.81883 | 21.23784 | 179.4764 | 0.1095698 | 0.5772387 | 4.200653 | 1.272144 | 4.467066 | 610.4968 | 28.47829 | 35114.47 | 0
21.8355 | 21.23876 | 179.743 | 0.1096532 | 0.5775051 | 4.200919 | 1.273113 | 4.4737 | 610.0556 | 28.45771 | 35139.87 | 0
21.85217 | 21.30191 | 179.9994 | 0.1097366 | 0.5777618 | 4.201176 | 1.274081 | 4.480084 | 609.6499 | 28.43878 | 35163.25 | 0
21.86883 | 21.31487 | 180.2625 | 0.1098198 | 0.5780249 | 4.201439 | 1.275047 | 4.486633 | 609.2216 | 28.4188 | 35187.97 | 0
21.8855 | 21.31196 | 180.5271 | 0.1099032 | 0.5782894 | 4.201704 | 1.276015 | 4.493218 | 608.7905 | 28.3987 | 35212.89 | 0
21.90217 | 21.30368 | 180.797 | 0.1099869 | 0.5785594 | 4.201973 | 1.276987 | 4.499937 | 608.3445 | 28.3779 | 35238.7 | 0
21.91883 | 21.30016 | 181.0856 | 0.1100694 | 0.578848 | 4.202262 | 1.277945 | 4.507119 | 607.8308 | 28.35392 | 35268.49 | 0
21.9355 | 21.31457 | 181.3694 | 0.1101529 | 0.5791318 | 4.202546 | 1.278914 | 4.514183 | 607.34 | 28.33103 | 35296.99 | 0
21.95217 | 21.35552 | 181.6435 | 0.1102364 | 0.5794059 | 4.20282 | 1.279884 | 4.521004 | 606.8832 | 28.30972 | 35323.56 | 0
21.96883 | 21.35469 | 181.9172 | 0.1103198 | 0.5796797 | 4.203094 | 1.280852 | 4.527817 | 606.4285 | 28.28851 | 35350.04 | 0
21.9855 | 21.34316 | 182.2036 | 0.110403 | 0.579966 | 4.20338 | 1.281818 | 4.534946 | 605.932 | 28.26535 | 35379 | 0
22.00217 | 21.30525 | 182.4864 | 0.1104861 | 0.5802488 | 4.203662 | 1.282783 | 4.541982 | 605.4488 | 28.24281 | 35407.25 | 0
22.01883 | 21.35319 | 182.7766 | 0.1105697 | 0.5805391 | 4.203953 | 1.283754 | 4.549206 | 604.9448 | 28.2193 | 35436.75 | 0
22.0355 | 21.39848 | 183.0631 | 0.1106524 | 0.5808256 | 4.204239 | 1.284714 | 4.556338 | 604.4498 | 28.19621 | 35465.76 | 0
22.05217 | 21.42346 | 183.3574 | 0.1107362 | 0.58112 | 4.204534 | 1.285687 | 4.563661 | 603.9366 | 28.17227 | 35495.9 | 0
22.06883 | 21.41436 | 183.6411 | 0.1108194 | 0.5814037 | 4.204818 | 1.286653 | 4.570723 | 603.4566 | 28.14988 | 35524.13 | 0
22.0855 | 21.39845 | 183.923 | 0.110903 | 0.5816856 | 4.2051 | 1.287623 | 4.577741 | 602.9858 | 28.12792 | 35551.87 | 0
22.10217 | 21.38698 | 184.203 | 0.1109865 | 0.5819656 | 4.20538 | 1.288593 | 4.584708 | 602.523 | 28.10632 | 35579.18 | 0
22.11883 | 21.40168 | 184.5198 | 0.1110693 | 0.5822824 | 4.205696 | 1.289554 | 4.592594 | 601.9372 | 28.079 | 35613.8 | 0
22.1355 | 21.49113 | 184.8193 | 0.1111526 | 0.582582 | 4.205996 | 1.290522 | 4.600048 | 601.4128 | 28.05454 | 35644.86 | 0
22.15217 | 21.47826 | 185.1289 | 0.111236 | 0.5828915 | 4.206306 | 1.291489 | 4.607754 | 600.857 | 28.02861 | 35677.83 | 0
22.16883 | 21.45968 | 185.444 | 0.1113194 | 0.5832068 | 4.20662 | 1.292458 | 4.615597 | 600.2856 | 28.00196 | 35711.79 | 0
22.1855 | 21.4636 | 185.7409 | 0.1114024 | 0.5835037 | 4.206918 | 1.293421 | 4.622988 | 599.7729 | 27.97804 | 35742.32 | 0
22.20217 | 21.48025 | 186.0586 | 0.1114859 | 0.5838213 | 4.207235 | 1.294391 | 4.630893 | 599.1978 | 27.95122 | 35776.62 | 0
22.21883 | 21.48188 | 186.3618 | 0.1115689 | 0.5841246 | 4.207539 | 1.295355 | 4.63844 | 598.6684 | 27.92652 | 35808.26 | 0
22.2355 | 21.47251 | 186.686 | 0.1116526 | 0.5844488 | 4.207863 | 1.296327 | 4.64651 | 598.077 | 27.89893 | 35843.67 | 0
22.25217 | 21.47028 | 186.9963 | 0.1117355 | 0.584759 | 4.208174 | 1.297289 | 4.654232 | 597.528 | 27.87332 | 35876.6 | 0
22.26883 | 21.48297 | 187.3187 | 0.1118189 | 0.5850816 | 4.208496 | 1.298257 | 4.662258 | 596.9448 | 27.84612 | 35911.65 | 0
22.2855 | 21.4554 | 187.6469 | 0.1119022 | 0.5854098 | 4.208824 | 1.299224 | 4.670426 | 596.3444 | 27.81811 | 35947.8 | 0
22.30217 | 21.38672 | 187.9656 | 0.1119857 | 0.5857285 | 4.209142 | 1.300194 | 4.678359 | 595.7778 | 27.79168 | 35982 | 0
22.31883 | 21.39833 | 188.2857 | 0.1120688 | 0.5860485 | 4.209463 | 1.301158 | 4.686324 | 595.206 | 27.76501 | 36016.56 | 0
22.3355 | 21.40579 | 188.6105 | 0.1121522 | 0.5863734 | 4.209787 | 1.302127 | 4.69441 | 594.6234 | 27.73783 | 36051.85 | 0
22.35217 | 21.36839 | 188.9502 | 0.1122357 | 0.586713 | 4.210127 | 1.303097 | 4.702862 | 593.9964 | 27.70858 | 36089.9 | 0
22.36883 | 21.38744 | 189.2862 | 0.1123186 | 0.5870492 | 4.210464 | 1.30406 | 4.711228 | 593.38 | 27.67983 | 36127.4 | 0
22.3855 | 21.36589 | 189.6173 | 0.112402 | 0.5873803 | 4.210794 | 1.305026 | 4.719467 | 592.7832 | 27.65199 | 36163.76 | 0
22.40217 | 21.31501 | 189.9364 | 0.1124855 | 0.5876993 | 4.211113 | 1.305996 | 4.72741 | 592.227 | 27.62605 | 36197.72 | 0
22.41883 | 21.28457 | 190.2755 | 0.1125689 | 0.5880385 | 4.211453 | 1.306965 | 4.73585 | 591.6101 | 27.59727 | 36235.46 | 0
22.4355 | 21.2974 | 190.6219 | 0.1126517 | 0.588385 | 4.211799 | 1.307927 | 4.74447 | 590.9697 | 27.5674 | 36274.74 | 0
22.45217 | 21.2986 | 190.9753 | 0.1127352 | 0.5887383 | 4.212152 | 1.308896 | 4.753267 | 590.3132 | 27.53677 | 36315.08 | 0
22.46883 | 21.33177 | 191.322 | 0.1128187 | 0.589085 | 4.2125 | 1.309865 | 4.761898 | 589.6796 | 27.50722 | 36354.1 | 0
22.4855 | 21.37373 | 191.6781 | 0.1129018 | 0.5894413 | 4.212856 | 1.31083 | 4.770761 | 589.0174 | 27.47632 | 36394.98 | 0
22.50217 | 21.32918 | 192.0305 | 0.112985 | 0.5897937 | 4.213208 | 1.311796 | 4.77953 | 588.3702 | 27.44614 | 36435 | 0
22.51883 | 21.30732 | 192.3923 | 0.1130684 | 0.5901554 | 4.21357 | 1.312765 | 4.788536 | 587.6973 | 27.41475 | 36476.72 | 0
22.53563 | 21.31736 | 192.7509 | 0.1131513 | 0.590514 | 4.213928 | 1.313727 | 4.79746 | 587.0338 | 27.38379 | 36517.96 | 0
22.55234 | 21.26038 | 193.1254 | 0.1132349 | 0.5908886 | 4.214302 | 1.314697 | 4.806783 | 586.328 | 27.35088 | 36561.9 | 0
22.569 | 21.26978 | 193.4924 | 0.1133182 | 0.5912556 | 4.21467 | 1.315665 | 4.815915 | 585.6472 | 27.31911 | 36604.41 | 0
22.58566 | 21.21295 | 193.8646 | 0.1134016 | 0.5916279 | 4.215042 | 1.316633 | 4.825182 | 584.9524 | 27.2867 | 36647.89 | 0
22.60234 | 21.21838 | 194.239 | 0.113485 | 0.5920022 | 4.215416 | 1.317601 | 4.8345 | 584.2544 | 27.25414 | 36691.67 | 0
22.619 | 21.16178 | 194.6322 | 0.1135686 | 0.5923955 | 4.21581 | 1.318572 | 4.844286 | 583.5038 | 27.21913 | 36738.87 | 0
22.63566 | 21.1576 | 195.0224 | 0.1136519 | 0.5927856 | 4.2162 | 1.319539 | 4.853997 | 582.7634 | 27.18459 | 36785.55 | 0
22.65234 | 21.25507 | 195.4137 | 0.1137346 | 0.593177 | 4.21659 | 1.320499 | 4.863736 | 582.0195 | 27.14989 | 36832.56 | 0
22.669 | 21.29446 | 195.8 | 0.1138183 | 0.5935632 | 4.216977 | 1.321471 | 4.873352 | 581.2988 | 27.11627 | 36878.22 | 0
22.68566 | 21.2929 | 196.186 | 0.1139018 | 0.5939493 | 4.217363 | 1.322441 | 4.882959 | 580.5809 | 27.08278 | 36923.83 | 0
22.70234 | 21.23532 | 196.5984 | 0.1139847 | 0.5943618 | 4.217776 | 1.323402 | 4.893222 | 579.7844 | 27.04563 | 36974.56 | 0
22.719 | 21.19193 | 197.0172 | 0.1140682 | 0.5947807 | 4.218194 | 1.324373 | 4.903648 | 578.9758 | 27.00791 | 37026.19 | 0
22.73566 | 21.21561 | 197.4392 | 0.1141512 | 0.5952026 | 4.218616 | 1.325336 | 4.91415 | 578.1586 | 26.96978 | 37078.54 | 0
22.75234 | 21.24464 | 197.873 | 0.1142344 | 0.5956363 | 4.21905 | 1.326301 | 4.924947 | 577.3115 | 26.93028 | 37132.94 | 0
22.769 | 21.25506 | 198.3138 | 0.1143176 | 0.5960774 | 4.219492 | 1.327269 | 4.935919 | 576.4482 | 26.89 | 37188.55 | 0
22.78566 | 21.25635 | 198.7621 | 0.114401 | 0.5965256 | 4.21994 | 1.328237 | 4.947076 | 575.5678 | 26.84893 | 37245.44 | 0
22.80234 | 21.20868 | 199.2058 | 0.1144843 | 0.5969692 | 4.220383 | 1.329204 | 4.958119 | 574.7037 | 26.80862 | 37301.43 | 0
22.819 | 21.16418 | 199.6674 | 0.1145678 | 0.5974309 | 4.220844 | 1.330173 | 4.969608 | 573.7932 | 26.76615 | 37360.63 | 0
22.83566 | 21.16654 | 200.1073 | 0.1146509 | 0.5978709 | 4.221284 | 1.331138 | 4.980557 | 572.947 | 26.72668 | 37415.8 | 0
22.85234 | 21.26248 | 200.5673 | 0.1147343 | 0.5983309 | 4.221746 | 1.332106 | 4.992006 | 572.049 | 26.68479 | 37474.54 | 0
22.869 | 21.31192 | 201.0584 | 0.1148178 | 0.598822 | 4.222236 | 1.333076 | 5.004229 | 571.0671 | 26.63899 | 37538.97 | 0
22.88566 | 21.30058 | 201.561 | 0.1149009 | 0.5993246 | 4.222739 | 1.33404 | 5.01674 | 570.055 | 26.59177 | 37605.62 | 0
22.90234 | 21.30166 | 202.0716 | 0.1149841 | 0.5998352 | 4.22325 | 1.335006 | 5.02945 | 569.0264 | 26.54379 | 37673.6 | 0
22.919 | 21.31022 | 202.6006 | 0.1150671 | 0.6003642 | 4.223778 | 1.33597 | 5.042616 | 567.9506 | 26.4936 | 37744.96 | 0
22.93566 | 21.28263 | 203.1469 | 0.1151506 | 0.6009106 | 4.224325 | 1.336939 | 5.056211 | 566.834 | 26.44152 | 37819.31 | 0
22.95234 | 21.21519 | 203.6901 | 0.1152344 | 0.6014538 | 4.224868 | 1.337913 | 5.06973 | 565.7343 | 26.39022 | 37892.83 | 0
22.969 | 21.20008 | 204.2288 | 0.1153177 | 0.6019926 | 4.225406 | 1.33888 | 5.083139 | 564.6498 | 26.33963 | 37965.6 | 0
22.98566 | 21.28135 | 204.8008 | 0.1154006 | 0.6025644 | 4.225978 | 1.339842 | 5.097375 | 563.4774 | 26.28494 | 38044.6 | 0
23.00234 | 21.3091 | 205.395 | 0.1154842 | 0.6031589 | 4.226574 | 1.340813 | 5.112167 | 562.2542 | 26.22788 | 38127.36 | 0
23.019 | 21.30984 | 206.0022 | 0.1155673 | 0.603766 | 4.22718 | 1.341778 | 5.12728 | 561.0002 | 26.16939 | 38212.59 | 0
23.03566 | 21.29511 | 206.6403 | 0.1156508 | 0.6044042 | 4.227818 | 1.342747 | 5.143161 | 559.672 | 26.10742 | 38303.28 | 0
23.05234 | 21.29751 | 207.3106 | 0.1157338 | 0.6050743 | 4.228488 | 1.34371 | 5.159844 | 558.2627 | 26.04169 | 38399.97 | 0
23.069 | 21.34098 | 207.9958 | 0.1158172 | 0.6057597 | 4.229174 | 1.344678 | 5.176898 | 556.8245 | 25.9746 | 38499.15 | 0
23.08566 | 21.33553 | 208.6902 | 0.1159005 | 0.6064541 | 4.229868 | 1.345646 | 5.194183 | 555.3708 | 25.90679 | 38599.92 | 0
23.10234 | 21.32053 | 209.4412 | 0.115984 | 0.6072051 | 4.23062 | 1.346616 | 5.212874 | 553.7784 | 25.8325 | 38710.92 | 0
23.119 | 21.34062 | 210.2388 | 0.1160669 | 0.6080027 | 4.231416 | 1.347578 | 5.232725 | 552.0718 | 25.7529 | 38830.59 | 0
23.13566 | 21.35112 | 211.0762 | 0.1161504 | 0.60884 | 4.232254 | 1.348548 | 5.253566 | 550.2774 | 25.6692 | 38957.2 | 0
23.15234 | 21.36532 | 211.9588 | 0.1162336 | 0.6097227 | 4.233137 | 1.349514 | 5.275535 | 548.3785 | 25.58061 | 39092.1 | 0
23.169 | 21.27902 | 212.9148 | 0.1163172 | 0.6106788 | 4.234093 | 1.350484 | 5.299331 | 546.3086 | 25.48406 | 39240.22 | 0
23.18566 | 21.25288 | 213.9452 | 0.1164 | 0.611709 | 4.235123 | 1.351446 | 5.324974 | 544.0648 | 25.37939 | 39402.06 | 0
23.20234 | 21.30251 | 215.0633 | 0.1164834 | 0.6128272 | 4.236241 | 1.352414 | 5.352804 | 541.6238 | 25.26552 | 39579.64 | 0
23.219 | 21.2964 | 216.2906 | 0.1165667 | 0.6140547 | 4.237469 | 1.353381 | 5.38335 | 538.9356 | 25.14012 | 39777.05 | 0
23.23566 | 21.29884 | 217.688 | 0.1166496 | 0.615452 | 4.238866 | 1.354343 | 5.41813 | 535.8566 | 24.9965 | 40005.61 | 0
23.25234 | 21.28602 | 219.3022 | 0.1167332 | 0.6170663 | 4.24048 | 1.355314 | 5.458307 | 532.2937 | 24.8303 | 40273.39 | 0
23.269 | 21.3112 | 221.2172 | 0.1168168 | 0.6189814 | 4.242396 | 1.356284 | 5.505972 | 528.0637 | 24.63297 | 40596 | 0
23.28566 | 21.36076 | 223.6138 | 0.1169004 | 0.621378 | 4.244792 | 1.357255 | 5.56562 | 522.778 | 24.3864 | 41006.45 | 0
23.30234 | 21.38775 | 226.9693 | 0.116983 | 0.6247334 | 4.248148 | 1.358214 | 5.649138 | 515.4133 | 24.04286 | 41592.39 | 0
23.319 | 21.42084 | 232.9169 | 0.1170663 | 0.630681 | 4.254096 | 1.359181 | 5.79717 | 502.6096 | 23.4456 | 42651.94 | 0
23.33566 | 21.44076 | 3460.888 | 0.1171501 | 3.858652 | 7.482066 | 1.360154 | 86.13955 | 33.84973 | 1.579013 | 633307 | 0