## Details
Filename | DMAVF310125_pJK63-MB_Temperature ramp 1hrz
Instrument name | DMA850-01328
Operator
rundate | 2025-01-31
Sample name | DMAVF310125_pJK63-MB_Temperature ramp 1hrz
Geometry name | Single Screw Film Clamp
Procedure name | DMA Conditioning Preload
DMA Oscillatory Temperature Ramp
proceduresegments | DMA Oscillatory Temperature Ramp
[File Parameters]
Name | DMAVF310125_pJK63-MB_Temperature ramp 1hrz
Instrument type | DMA850
Instrument serial number | 0850-01328
Instrument name | DMA850-01328
Instrument location | Chalmers
Company name | Chalmers Tekniska Högskola AB
Trios version | 5.7.1.74
File name | C:\ProgramData\TA Instruments\TRIOS\Data\Veronica\310125\DMAVF310125_pJK63-MB_Temperature ramp 1hrz.tri
Run date | 2025-01-31 11:21
User at run start | F24RXVG\lab-user
Preload Direction | -100000
Starting Force | 0,00000
Starting Displacement | 23,34
[Clamp Parameters]
Geometry Type | Film Clamp
Name | Single Screw Film Clamp
Length | 5,03182 mm
Width | 1,3 mm
Thickness | 0,099 mm
Notes
Original Length = 5,03118 mm
Original Thickness = 0,09000 mm
Original Width = 1,50000 mm
[Clamp Extended Parameters]
Clamp mass | 22,28 g
Clamp compliance | 0,346285 µm/N
Stress constant | 7770010 Pa/N
Strain constant | 198,735 1/m
Zero reference position | 28,375 mm
Tool mass calibration date | 2025-01-31
Compliance calibration date | 2025-01-31
Use constant volume (true stress/strain) | Disabled
Reference Volume | 6,79296e-4 cm³
[Firmware Versions]
InfoVerDsp | V2019.12.12
InfoVerWinCe | V2021.8.30
InfoVerDmaIface14 | V2019.9.19
InfoVerDmaPower15 | V2017.8.9
[Calibration Date Information]
InfoDateDynPhase | 2024-02-28 15:33
InfoDateStaticNrm | 2024-02-27 11:06
InfoDateTorqLag | 2023-09-12 19:06
InfoDateADGain | 2023-09-12 19:06
InfoDateInertiaPhase | 2024-02-28 15:18
InfoDateInertiaMass | 2023-09-12 21:24
InfoDateShaftMass | 2023-09-12 17:53
InfoDateDmaForcePosn | 2023-09-12 19:46
InfoDateDmaEncoderCorr | 2023-09-12 20:35
InfoDateDmaInstStability | 2024-02-28 15:12
InfoDateDmaTempOffset | 2024-02-28 08:57
InfoDateDmaThermocoupleCal | 2023-08-24 15:39
InfoDateDmaPwrAmpOfst | 2023-09-12 21:22
InfoDateSpare17 | 2023-08-24 14:46
[Calibration Parameters]
SPFrtScaleHi | 2038658
InfoOlStressTol | 1000
InfoOlStressMaxCnt | 0
InfoIntSpare8 | 0
Collect data only when stable | Enabled
Temperature option | Disable
Temperature Offset | Optimized

## Temperature Ramp - 2
Temperature Ramp - 2
Angular frequency | Step time | Temperature | Oscillation strain | Oscillation stress | Tan(delta) | Storage modulus | Loss modulus
rad/s | s | °C | % | MPa |  | MPa | MPa
6.2832 | 11.09 | -80.06 | 0.029838 | 0.59733 | 0.041918 | 2000.13 | 83.8425
6.2832 | 14.09 | -80.07 | 0.029812 | 0.59745 | 0.041729 | 2002.28 | 83.5536
6.2832 | 17.09 | -80.09 | 0.029847 | 0.59831 | 0.041998 | 2002.84 | 84.1154
6.2832 | 20.09 | -80.1 | 0.029862 | 0.59863 | 0.042457 | 2002.83 | 85.0348
6.2832 | 23.09 | -80.1 | 0.029821 | 0.59858 | 0.042075 | 2005.45 | 84.3796
6.2832 | 26.09 | -80.11 | 0.029801 | 0.5984 | 0.041207 | 2006.26 | 82.6724
6.2832 | 29.09 | -80.1 | 0.029904 | 0.59913 | 0.042127 | 2001.73 | 84.3263
6.2832 | 32.09 | -80.1 | 0.029809 | 0.59795 | 0.042484 | 2004.18 | 85.1448
6.2832 | 35.09 | -80.08 | 0.029833 | 0.59856 | 0.040118 | 2004.75 | 80.426
6.2832 | 38.09 | -80.07 | 0.029792 | 0.59884 | 0.043886 | 2008.11 | 88.1269
6.2832 | 41.09 | -80.04 | 0.029854 | 0.60006 | 0.040125 | 2008.36 | 80.5844
6.2832 | 44.09 | -80.01 | 0.029873 | 0.59922 | 0.042967 | 2004.01 | 86.1072
6.2832 | 47.09 | -79.98 | 0.029853 | 0.59934 | 0.04319 | 2005.79 | 86.631
6.2832 | 50.09 | -79.94 | 0.029853 | 0.59901 | 0.041867 | 2004.77 | 83.9334
6.2832 | 53.09 | -79.91 | 0.029782 | 0.5983 | 0.040603 | 2007.27 | 81.5013
6.2832 | 56.09 | -79.87 | 0.02985 | 0.60131 | 0.042609 | 2012.58 | 85.7548
6.2832 | 59.09 | -79.83 | 0.029851 | 0.60006 | 0.040071 | 2008.6 | 80.4875
6.2832 | 62.09 | -79.78 | 0.029794 | 0.59996 | 0.04024 | 2012.05 | 80.9651
6.2832 | 65.09 | -79.74 | 0.029868 | 0.60215 | 0.041217 | 2014.32 | 83.0238
6.2832 | 68.09 | -79.7 | 0.029844 | 0.6011 | 0.042285 | 2012.34 | 85.0912
6.2832 | 71.09 | -79.66 | 0.029818 | 0.60113 | 0.041203 | 2014.31 | 82.9962
6.2832 | 74.09 | -79.62 | 0.029826 | 0.60292 | 0.042337 | 2019.67 | 85.5077
6.2832 | 77.09 | -79.57 | 0.029842 | 0.60215 | 0.040355 | 2016.18 | 81.363
6.2832 | 80.09 | -79.53 | 0.029886 | 0.60254 | 0.041927 | 2014.37 | 84.4563
6.2832 | 83.09 | -79.49 | 0.029799 | 0.6014 | 0.042148 | 2016.39 | 84.9859
6.2832 | 86.09 | -79.44 | 0.02981 | 0.60356 | 0.038375 | 2023.18 | 77.6394
6.2832 | 89.09 | -79.39 | 0.029864 | 0.60317 | 0.038328 | 2018.28 | 77.356
6.2832 | 92.09 | -79.33 | 0.029835 | 0.60325 | 0.041352 | 2020.21 | 83.5388
6.2832 | 95.09 | -79.28 | 0.029846 | 0.60351 | 0.042969 | 2020.21 | 86.8068
6.2832 | 98.09 | -79.22 | 0.029812 | 0.60316 | 0.040895 | 2021.56 | 82.6709
6.2832 | 101.09 | -79.15 | 0.029824 | 0.60333 | 0.041268 | 2021.25 | 83.414
6.2832 | 104.09 | -79.1 | 0.02982 | 0.60527 | 0.041675 | 2027.99 | 84.5172
6.2832 | 107.09 | -79.04 | 0.029833 | 0.60589 | 0.040669 | 2029.26 | 82.5275
6.2832 | 110.09 | -78.98 | 0.029891 | 0.60386 | 0.041023 | 2018.5 | 82.8044
6.2832 | 113.09 | -78.92 | 0.029776 | 0.60516 | 0.040334 | 2030.74 | 81.9072
6.2832 | 116.09 | -78.84 | 0.029874 | 0.6055 | 0.040556 | 2025.17 | 82.1329
6.2832 | 119.09 | -78.76 | 0.029833 | 0.60515 | 0.04057 | 2026.75 | 82.226
6.2832 | 122.09 | -78.68 | 0.029834 | 0.60623 | 0.039454 | 2030.38 | 80.1061
6.2832 | 125.09 | -78.6 | 0.029858 | 0.6061 | 0.041539 | 2028.21 | 84.2493
6.2832 | 128.09 | -78.53 | 0.029818 | 0.60513 | 0.04038 | 2027.75 | 81.8808
6.2832 | 131.09 | -78.44 | 0.029858 | 0.60554 | 0.038869 | 2026.55 | 78.7696
6.2832 | 134.09 | -78.37 | 0.029848 | 0.60527 | 0.039407 | 2026.25 | 79.8481
6.2832 | 137.09 | -78.29 | 0.029783 | 0.60681 | 0.038774 | 2035.91 | 78.9404
6.2832 | 140.09 | -78.19 | 0.029847 | 0.60697 | 0.038973 | 2032.05 | 79.1954
6.2832 | 143.09 | -78.12 | 0.029849 | 0.60756 | 0.041128 | 2033.77 | 83.6455
6.2832 | 146.09 | -78.03 | 0.029863 | 0.60716 | 0.039699 | 2031.55 | 80.65
6.2832 | 149.09 | -77.93 | 0.029827 | 0.60733 | 0.040984 | 2034.48 | 83.3801
6.2832 | 152.09 | -77.84 | 0.029852 | 0.60709 | 0.039393 | 2032.07 | 80.0494
6.2832 | 155.09 | -77.75 | 0.029839 | 0.60642 | 0.040737 | 2030.63 | 82.7223
6.2832 | 158.09 | -77.65 | 0.029871 | 0.60681 | 0.039796 | 2029.87 | 80.7802
6.2832 | 161.09 | -77.54 | 0.029776 | 0.6059 | 0.040006 | 2033.22 | 81.3407
6.2832 | 164.09 | -77.43 | 0.029869 | 0.60686 | 0.038804 | 2030.2 | 78.7811
6.2832 | 167.09 | -77.31 | 0.029832 | 0.6074 | 0.040989 | 2034.34 | 83.3862
6.2832 | 170.09 | -77.19 | 0.029881 | 0.60599 | 0.039453 | 2026.44 | 79.949
6.2832 | 173.09 | -77.07 | 0.029829 | 0.60549 | 0.041102 | 2028.14 | 83.3599
6.2832 | 176.09 | -76.96 | 0.029796 | 0.60757 | 0.039726 | 2037.53 | 80.9438
6.2832 | 179.09 | -76.83 | 0.029853 | 0.60735 | 0.039928 | 2032.86 | 81.168
6.2832 | 182.09 | -76.68 | 0.029851 | 0.60723 | 0.039255 | 2032.68 | 79.7929
6.2832 | 185.09 | -76.53 | 0.029837 | 0.60668 | 0.04067 | 2031.61 | 82.6258
6.2832 | 188.09 | -76.39 | 0.02984 | 0.60696 | 0.038468 | 2032.58 | 78.1901
6.2832 | 191.09 | -76.23 | 0.029855 | 0.60699 | 0.040092 | 2031.5 | 81.4468
6.2832 | 194.09 | -76.07 | 0.029844 | 0.60664 | 0.037873 | 2031.23 | 76.9278
6.2832 | 197.09 | -75.89 | 0.029808 | 0.60735 | 0.039644 | 2035.96 | 80.7136
6.2832 | 200.09 | -75.72 | 0.029884 | 0.60745 | 0.039406 | 2031.13 | 80.038
6.2832 | 203.09 | -75.54 | 0.029824 | 0.60756 | 0.04053 | 2035.49 | 82.4993
6.2832 | 206.09 | -75.36 | 0.029849 | 0.60656 | 0.04023 | 2030.43 | 81.6844
6.2832 | 209.09 | -75.17 | 0.029825 | 0.60696 | 0.039507 | 2033.44 | 80.3355
6.2832 | 212.09 | -74.99 | 0.029871 | 0.60722 | 0.039399 | 2031.24 | 80.0286
6.2832 | 215.09 | -74.8 | 0.029841 | 0.60634 | 0.039574 | 2030.28 | 80.3459
6.2832 | 218.09 | -74.59 | 0.02985 | 0.60581 | 0.040538 | 2027.87 | 82.2064
6.2832 | 221.09 | -74.39 | 0.029845 | 0.60604 | 0.041034 | 2028.91 | 83.2549
6.2832 | 224.09 | -74.18 | 0.029827 | 0.60622 | 0.039462 | 2030.85 | 80.1421
6.2832 | 227.09 | -73.97 | 0.029847 | 0.60621 | 0.039153 | 2029.47 | 79.4607
6.2832 | 230.09 | -73.76 | 0.029908 | 0.60535 | 0.040236 | 2022.42 | 81.374
6.2832 | 233.09 | -73.55 | 0.02982 | 0.60433 | 0.038187 | 2025.11 | 77.3331
6.2832 | 236.09 | -73.34 | 0.029825 | 0.60404 | 0.03934 | 2023.75 | 79.6149
6.2832 | 239.09 | -73.14 | 0.02982 | 0.60488 | 0.041576 | 2026.67 | 84.2604
6.2832 | 242.09 | -72.94 | 0.029915 | 0.60528 | 0.041689 | 2021.56 | 84.2761
6.2832 | 245.09 | -72.73 | 0.029834 | 0.60274 | 0.04161 | 2018.56 | 83.9927
6.2832 | 248.09 | -72.52 | 0.029861 | 0.60292 | 0.040271 | 2017.48 | 81.2452
6.2832 | 251.09 | -72.3 | 0.029809 | 0.60221 | 0.040455 | 2018.61 | 81.6633
6.2832 | 254.09 | -72.08 | 0.029796 | 0.60308 | 0.042061 | 2022.23 | 85.0573
6.2832 | 257.09 | -71.85 | 0.029962 | 0.60354 | 0.039419 | 2012.76 | 79.3417
6.2832 | 260.09 | -71.62 | 0.029866 | 0.59951 | 0.040995 | 2005.65 | 82.2217
6.2832 | 263.09 | -71.39 | 0.02983 | 0.59947 | 0.040378 | 2007.96 | 81.0767
6.2832 | 266.09 | -71.16 | 0.029867 | 0.59935 | 0.039987 | 2005.11 | 80.1778
6.2832 | 269.09 | -70.93 | 0.029859 | 0.59864 | 0.041195 | 2003.16 | 82.5195
6.2832 | 272.09 | -70.68 | 0.02981 | 0.5996 | 0.042366 | 2009.6 | 85.1386
6.2832 | 275.09 | -70.45 | 0.029869 | 0.59863 | 0.040262 | 2002.6 | 80.628
6.2832 | 278.09 | -70.21 | 0.029829 | 0.59793 | 0.041904 | 2002.76 | 83.9228
6.2832 | 281.09 | -69.95 | 0.029894 | 0.59672 | 0.04125 | 1994.4 | 82.2687
6.2832 | 284.09 | -69.71 | 0.029861 | 0.59578 | 0.042112 | 1993.39 | 83.9446
6.2832 | 287.09 | -69.45 | 0.029828 | 0.59483 | 0.042031 | 1992.46 | 83.7453
6.2832 | 290.09 | -69.21 | 0.029831 | 0.59531 | 0.042034 | 1993.87 | 83.8108
6.2832 | 293.09 | -68.95 | 0.029887 | 0.59591 | 0.042824 | 1992.07 | 85.3081
6.2832 | 296.09 | -68.71 | 0.02982 | 0.59474 | 0.044111 | 1992.51 | 87.8923
6.2832 | 299.09 | -68.46 | 0.029836 | 0.59546 | 0.040371 | 1994.17 | 80.5059
6.2832 | 302.09 | -68.21 | 0.029891 | 0.5941 | 0.04179 | 1985.85 | 82.9894
6.2832 | 305.09 | -67.96 | 0.029827 | 0.59318 | 0.042196 | 1986.97 | 83.8432
6.2832 | 308.09 | -67.72 | 0.029846 | 0.59301 | 0.042338 | 1985.13 | 84.047
6.2832 | 311.09 | -67.48 | 0.029885 | 0.59306 | 0.042968 | 1982.63 | 85.1892
6.2832 | 314.09 | -67.22 | 0.029786 | 0.59263 | 0.043262 | 1987.77 | 85.9952
6.2832 | 317.09 | -66.97 | 0.029969 | 0.59281 | 0.045815 | 1975.99 | 90.5309
6.2832 | 320.09 | -66.71 | 0.029807 | 0.58981 | 0.043327 | 1976.93 | 85.6542
6.2832 | 323.09 | -66.45 | 0.029848 | 0.59101 | 0.042852 | 1978.25 | 84.7713
6.2832 | 326.09 | -66.19 | 0.029867 | 0.59013 | 0.043516 | 1973.97 | 85.899
6.2832 | 329.09 | -65.93 | 0.029798 | 0.5891 | 0.046131 | 1974.87 | 91.1029
6.2832 | 332.09 | -65.69 | 0.029878 | 0.58928 | 0.044443 | 1970.34 | 87.5685
6.2832 | 335.09 | -65.45 | 0.029851 | 0.58955 | 0.044977 | 1972.94 | 88.7372
6.2832 | 338.09 | -65.22 | 0.029927 | 0.58766 | 0.045753 | 1961.59 | 89.7486
6.2832 | 341.09 | -64.99 | 0.029788 | 0.586 | 0.045005 | 1965.25 | 88.4461
6.2832 | 344.09 | -64.76 | 0.029856 | 0.58717 | 0.044278 | 1964.78 | 86.9958
6.2832 | 347.09 | -64.54 | 0.029913 | 0.58641 | 0.044949 | 1958.41 | 88.0292
6.2832 | 350.09 | -64.31 | 0.029846 | 0.58489 | 0.045257 | 1957.73 | 88.6012
6.2832 | 353.09 | -64.08 | 0.029845 | 0.58486 | 0.046593 | 1957.56 | 91.2084
6.2832 | 356.09 | -63.86 | 0.029911 | 0.58355 | 0.045009 | 1948.96 | 87.7217
6.2832 | 359.09 | -63.64 | 0.029825 | 0.58208 | 0.04636 | 1949.53 | 90.3808
6.2832 | 362.09 | -63.42 | 0.02984 | 0.58148 | 0.044763 | 1946.69 | 87.1394
6.2832 | 365.09 | -63.21 | 0.029846 | 0.5816 | 0.047991 | 1946.41 | 93.4098
6.2832 | 368.09 | -63 | 0.029865 | 0.58086 | 0.045355 | 1942.91 | 88.1209
6.2832 | 371.09 | -62.8 | 0.029825 | 0.57988 | 0.046483 | 1942.2 | 90.2794
6.2832 | 374.09 | -62.6 | 0.029898 | 0.57874 | 0.045086 | 1933.79 | 87.1866
6.2832 | 377.09 | -62.42 | 0.02985 | 0.57927 | 0.048763 | 1938.25 | 94.5139
6.2832 | 380.09 | -62.24 | 0.029798 | 0.57859 | 0.04712 | 1939.57 | 91.3925
6.2832 | 383.09 | -62.07 | 0.029894 | 0.57827 | 0.047913 | 1932.19 | 92.5776
6.2832 | 386.09 | -61.89 | 0.02987 | 0.57764 | 0.047031 | 1931.73 | 90.8504
6.2832 | 389.09 | -61.72 | 0.029885 | 0.57728 | 0.048458 | 1929.44 | 93.4955
6.2832 | 392.09 | -61.55 | 0.029841 | 0.5758 | 0.048236 | 1927.28 | 92.9635
6.2832 | 395.09 | -61.38 | 0.029833 | 0.57495 | 0.047971 | 1925.03 | 92.3449
6.2832 | 398.09 | -61.22 | 0.029887 | 0.57497 | 0.049236 | 1921.49 | 94.6071
6.2832 | 401.09 | -61.06 | 0.029845 | 0.57285 | 0.048736 | 1917.12 | 93.4325
6.2832 | 404.09 | -60.91 | 0.029894 | 0.5731 | 0.047097 | 1914.98 | 90.1898
6.2832 | 407.09 | -60.75 | 0.029786 | 0.57168 | 0.04978 | 1916.89 | 95.4228
6.2832 | 410.09 | -60.61 | 0.029847 | 0.57296 | 0.048726 | 1917.38 | 93.4268
6.2832 | 413.09 | -60.46 | 0.029882 | 0.57326 | 0.049353 | 1916.1 | 94.5649
6.2832 | 416.09 | -60.32 | 0.029832 | 0.57157 | 0.048881 | 1913.67 | 93.5424
6.2832 | 419.09 | -60.19 | 0.029869 | 0.5713 | 0.050057 | 1910.28 | 95.6219
6.2832 | 422.09 | -60.06 | 0.029875 | 0.57075 | 0.049032 | 1908.13 | 93.5594
6.2832 | 425.09 | -59.92 | 0.029864 | 0.5699 | 0.050039 | 1905.97 | 95.373
6.2832 | 428.09 | -59.79 | 0.029855 | 0.5688 | 0.048769 | 1902.94 | 92.8036
6.2832 | 431.09 | -59.66 | 0.029866 | 0.56827 | 0.052782 | 1900.1 | 100.29
6.2832 | 434.09 | -59.52 | 0.029852 | 0.56756 | 0.050627 | 1898.81 | 96.1312
6.2832 | 437.09 | -59.4 | 0.029837 | 0.56729 | 0.050079 | 1898.92 | 95.0958
6.2832 | 440.09 | -59.29 | 0.02984 | 0.56747 | 0.0519 | 1899.17 | 98.5674
6.2832 | 443.09 | -59.17 | 0.029877 | 0.56628 | 0.048134 | 1893.18 | 91.1259
6.2832 | 446.09 | -59.06 | 0.029825 | 0.56568 | 0.049555 | 1894.35 | 93.8748
6.2832 | 449.09 | -58.96 | 0.029809 | 0.56693 | 0.051172 | 1899.4 | 97.1955
6.2832 | 452.09 | -58.85 | 0.029928 | 0.56659 | 0.051282 | 1890.71 | 96.9597
6.2832 | 455.09 | -58.75 | 0.029826 | 0.56413 | 0.051532 | 1888.94 | 97.3406
6.2832 | 458.09 | -58.64 | 0.029826 | 0.56478 | 0.050543 | 1891.21 | 95.5882
6.2832 | 461.09 | -58.54 | 0.02991 | 0.5643 | 0.050477 | 1884.25 | 95.1107
6.2832 | 464.09 | -58.44 | 0.029814 | 0.56278 | 0.05146 | 1885.14 | 97.0087
6.2832 | 467.09 | -58.34 | 0.02988 | 0.56326 | 0.052714 | 1882.44 | 99.2307
6.2832 | 470.09 | -58.24 | 0.02984 | 0.56232 | 0.05302 | 1881.83 | 99.7751
6.2832 | 473.09 | -58.14 | 0.029878 | 0.5609 | 0.051429 | 1874.85 | 96.4208
6.2832 | 476.09 | -58.04 | 0.029876 | 0.5605 | 0.053592 | 1873.41 | 100.4
6.2832 | 479.09 | -57.94 | 0.029811 | 0.55964 | 0.052242 | 1874.75 | 97.94
6.2832 | 482.09 | -57.85 | 0.029876 | 0.55966 | 0.053525 | 1870.61 | 100.125
6.2832 | 485.09 | -57.75 | 0.029759 | 0.56013 | 0.053188 | 1879.59 | 99.9708
6.2832 | 488.09 | -57.67 | 0.029964 | 0.56006 | 0.052522 | 1866.52 | 98.0328
6.2832 | 491.09 | -57.57 | 0.029847 | 0.55755 | 0.05358 | 1865.34 | 99.9452
6.2832 | 494.09 | -57.49 | 0.029866 | 0.55765 | 0.052875 | 1864.58 | 98.5891
6.2832 | 497.09 | -57.4 | 0.029819 | 0.55741 | 0.051965 | 1866.83 | 97.0102
6.2832 | 500.09 | -57.3 | 0.029864 | 0.55752 | 0.053527 | 1864.16 | 99.7834
6.2832 | 503.09 | -57.22 | 0.029851 | 0.55551 | 0.051524 | 1858.47 | 95.7557
6.2832 | 506.09 | -57.13 | 0.029876 | 0.55532 | 0.052486 | 1856.2 | 97.4251
6.2832 | 509.09 | -57.05 | 0.029789 | 0.55528 | 0.054841 | 1861.27 | 102.074
6.2832 | 512.09 | -56.95 | 0.029919 | 0.55519 | 0.052678 | 1853.04 | 97.6145
6.2832 | 515.09 | -56.86 | 0.029815 | 0.55324 | 0.054273 | 1852.81 | 100.558
6.2832 | 518.09 | -56.77 | 0.029851 | 0.55394 | 0.053967 | 1852.99 | 99.9997
6.2832 | 521.09 | -56.67 | 0.029894 | 0.55302 | 0.055091 | 1847.13 | 101.76
6.2832 | 524.09 | -56.57 | 0.0299 | 0.55191 | 0.054774 | 1843.07 | 100.952
6.2832 | 527.09 | -56.47 | 0.029859 | 0.55071 | 0.053226 | 1841.77 | 98.0294
6.2832 | 530.09 | -56.38 | 0.029787 | 0.55022 | 0.054911 | 1844.41 | 101.279
6.2832 | 533.09 | -56.29 | 0.029881 | 0.55023 | 0.055801 | 1838.56 | 102.594
6.2832 | 536.09 | -56.2 | 0.029833 | 0.55021 | 0.055871 | 1841.44 | 102.883
6.2832 | 539.09 | -56.09 | 0.029861 | 0.55016 | 0.056009 | 1839.54 | 103.03
6.2832 | 542.09 | -55.99 | 0.029848 | 0.54873 | 0.055911 | 1835.56 | 102.629
6.2832 | 545.09 | -55.89 | 0.029863 | 0.54854 | 0.056495 | 1833.94 | 103.608
6.2832 | 548.09 | -55.79 | 0.029903 | 0.54773 | 0.055924 | 1828.83 | 102.276
6.2832 | 551.09 | -55.68 | 0.029813 | 0.54627 | 0.056418 | 1829.43 | 103.213
6.2832 | 554.09 | -55.58 | 0.029878 | 0.54667 | 0.056712 | 1826.76 | 103.599
6.2832 | 557.09 | -55.48 | 0.029875 | 0.54538 | 0.056758 | 1822.57 | 103.446
6.2832 | 560.09 | -55.38 | 0.029855 | 0.5442 | 0.057604 | 1819.8 | 104.827
6.2832 | 563.09 | -55.27 | 0.02986 | 0.54347 | 0.05793 | 1817 | 105.259
6.2832 | 566.09 | -55.17 | 0.029855 | 0.54328 | 0.056982 | 1816.75 | 103.521
6.2832 | 569.09 | -55.06 | 0.029852 | 0.54284 | 0.055505 | 1815.65 | 100.779
6.2832 | 572.09 | -54.95 | 0.02988 | 0.5415 | 0.058158 | 1809.21 | 105.22
6.2832 | 575.09 | -54.85 | 0.029797 | 0.54108 | 0.058428 | 1812.78 | 105.918
6.2832 | 578.09 | -54.73 | 0.029881 | 0.54163 | 0.057808 | 1809.65 | 104.613
6.2832 | 581.09 | -54.62 | 0.029866 | 0.54009 | 0.061153 | 1805.02 | 110.383
6.2832 | 584.09 | -54.5 | 0.029876 | 0.54006 | 0.059402 | 1804.52 | 107.192
6.2832 | 587.09 | -54.38 | 0.029826 | 0.53844 | 0.060145 | 1801.99 | 108.382
6.2832 | 590.09 | -54.26 | 0.029918 | 0.53833 | 0.059724 | 1796.16 | 107.274
6.2832 | 593.09 | -54.12 | 0.029853 | 0.53623 | 0.060225 | 1792.96 | 107.981
6.2832 | 596.09 | -53.99 | 0.029863 | 0.5353 | 0.061484 | 1789.14 | 110.003
6.2832 | 599.09 | -53.86 | 0.029806 | 0.53528 | 0.060409 | 1792.63 | 108.292
6.2832 | 602.09 | -53.73 | 0.029944 | 0.53517 | 0.060052 | 1784.02 | 107.134
6.2832 | 605.09 | -53.59 | 0.02984 | 0.53202 | 0.060508 | 1779.62 | 107.681
6.2832 | 608.09 | -53.45 | 0.029857 | 0.53247 | 0.061271 | 1780.07 | 109.067
6.2832 | 611.09 | -53.31 | 0.029823 | 0.53154 | 0.060792 | 1779.03 | 108.152
6.2832 | 614.09 | -53.18 | 0.029885 | 0.53112 | 0.061291 | 1773.9 | 108.725
6.2832 | 617.09 | -53.04 | 0.029895 | 0.53073 | 0.060608 | 1772.1 | 107.403
6.2832 | 620.09 | -52.9 | 0.029843 | 0.52947 | 0.063215 | 1770.63 | 111.93
6.2832 | 623.09 | -52.75 | 0.029856 | 0.52825 | 0.062185 | 1765.89 | 109.811
6.2832 | 626.09 | -52.59 | 0.029891 | 0.52806 | 0.063239 | 1763.12 | 111.498
6.2832 | 629.09 | -52.42 | 0.029912 | 0.52564 | 0.062608 | 1753.84 | 109.805
6.2832 | 632.09 | -52.26 | 0.029859 | 0.52419 | 0.065338 | 1751.8 | 114.46
6.2832 | 635.09 | -52.08 | 0.029801 | 0.52394 | 0.063496 | 1754.59 | 111.409
6.2832 | 638.09 | -51.92 | 0.029869 | 0.5237 | 0.065328 | 1749.58 | 114.296
6.2832 | 641.09 | -51.74 | 0.029937 | 0.52234 | 0.065174 | 1741.12 | 113.475
6.2832 | 644.09 | -51.56 | 0.029834 | 0.52017 | 0.064782 | 1739.88 | 112.713
6.2832 | 647.09 | -51.39 | 0.029851 | 0.51987 | 0.063843 | 1738 | 110.959
6.2832 | 650.09 | -51.23 | 0.029849 | 0.52052 | 0.067478 | 1739.89 | 117.404
6.2832 | 653.09 | -51.04 | 0.029867 | 0.5186 | 0.066278 | 1732.57 | 114.831
6.2832 | 656.09 | -50.86 | 0.029878 | 0.51861 | 0.067199 | 1731.84 | 116.378
6.2832 | 659.09 | -50.69 | 0.029888 | 0.51684 | 0.068362 | 1725.21 | 117.939
6.2832 | 662.09 | -50.51 | 0.029862 | 0.51588 | 0.065707 | 1723.82 | 113.266
6.2832 | 665.09 | -50.34 | 0.029875 | 0.51481 | 0.067117 | 1719.38 | 115.399
6.2832 | 668.09 | -50.16 | 0.029847 | 0.51353 | 0.068554 | 1716.5 | 117.673
6.2832 | 671.09 | -49.99 | 0.029867 | 0.51291 | 0.067373 | 1713.44 | 115.44
6.2832 | 674.09 | -49.81 | 0.029863 | 0.51236 | 0.067395 | 1711.87 | 115.371
6.2832 | 677.09 | -49.63 | 0.029892 | 0.51136 | 0.065854 | 1706.98 | 112.411
6.2832 | 680.09 | -49.45 | 0.029879 | 0.50971 | 0.069238 | 1701.83 | 117.831
6.2832 | 683.09 | -49.26 | 0.029892 | 0.50887 | 0.068827 | 1698.37 | 116.894
6.2832 | 686.09 | -49.06 | 0.02985 | 0.50625 | 0.071722 | 1691.64 | 121.327
6.2832 | 689.09 | -48.88 | 0.029864 | 0.50735 | 0.069186 | 1694.85 | 117.26
6.2832 | 692.09 | -48.7 | 0.029887 | 0.50554 | 0.073881 | 1686.91 | 124.63
6.2832 | 695.09 | -48.52 | 0.02985 | 0.5036 | 0.069742 | 1682.98 | 117.375
6.2832 | 698.09 | -48.33 | 0.029935 | 0.50309 | 0.071894 | 1676.28 | 120.515
6.2832 | 701.09 | -48.14 | 0.029874 | 0.50026 | 0.070676 | 1670.39 | 118.055
6.2832 | 704.09 | -47.96 | 0.029873 | 0.49937 | 0.073306 | 1667.16 | 122.213
6.2832 | 707.09 | -47.78 | 0.029802 | 0.49831 | 0.071571 | 1667.8 | 119.366
6.2832 | 710.09 | -47.59 | 0.029907 | 0.49826 | 0.074462 | 1661.42 | 123.713
6.2832 | 713.09 | -47.4 | 0.029874 | 0.4969 | 0.076037 | 1658.57 | 126.112
6.2832 | 716.09 | -47.22 | 0.029919 | 0.49551 | 0.075096 | 1651.49 | 124.02
6.2832 | 719.09 | -47.05 | 0.029834 | 0.49363 | 0.073142 | 1650.19 | 120.698
6.2832 | 722.09 | -46.87 | 0.029892 | 0.49287 | 0.075237 | 1644.19 | 123.704
6.2832 | 725.09 | -46.69 | 0.029845 | 0.49217 | 0.076574 | 1644.25 | 125.907
6.2832 | 728.09 | -46.5 | 0.029928 | 0.49071 | 0.076313 | 1634.88 | 124.763
6.2832 | 731.09 | -46.32 | 0.029884 | 0.48852 | 0.076803 | 1629.93 | 125.184
6.2832 | 734.09 | -46.14 | 0.029859 | 0.48716 | 0.076692 | 1626.76 | 124.759
6.2832 | 737.09 | -45.96 | 0.029887 | 0.48562 | 0.078829 | 1619.83 | 127.689
6.2832 | 740.09 | -45.79 | 0.029836 | 0.48505 | 0.077316 | 1620.85 | 125.317
6.2832 | 743.09 | -45.62 | 0.029918 | 0.48416 | 0.079636 | 1613.16 | 128.466
6.2832 | 746.09 | -45.44 | 0.029864 | 0.4822 | 0.079254 | 1609.64 | 127.57
6.2832 | 749.09 | -45.25 | 0.029885 | 0.48148 | 0.07989 | 1605.98 | 128.301
6.2832 | 752.09 | -45.08 | 0.02982 | 0.47993 | 0.077269 | 1604.67 | 123.99
6.2832 | 755.09 | -44.9 | 0.029931 | 0.48016 | 0.079786 | 1599.12 | 127.587
6.2832 | 758.09 | -44.72 | 0.029887 | 0.47772 | 0.079711 | 1593.37 | 127.009
6.2832 | 761.09 | -44.54 | 0.029878 | 0.47596 | 0.082332 | 1587.66 | 130.714
6.2832 | 764.09 | -44.36 | 0.029874 | 0.47561 | 0.083275 | 1586.53 | 132.119
6.2832 | 767.09 | -44.19 | 0.029886 | 0.47304 | 0.083127 | 1577.38 | 131.123
6.2832 | 770.09 | -44.03 | 0.029892 | 0.47235 | 0.082446 | 1574.84 | 129.839
6.2832 | 773.09 | -43.86 | 0.029913 | 0.4702 | 0.085594 | 1566.13 | 134.051
6.2832 | 776.09 | -43.69 | 0.029831 | 0.46906 | 0.084997 | 1566.73 | 133.167
6.2832 | 779.09 | -43.52 | 0.029915 | 0.46849 | 0.086868 | 1560.18 | 135.529
6.2832 | 782.09 | -43.36 | 0.029902 | 0.46628 | 0.086865 | 1553.54 | 134.948
6.2832 | 785.09 | -43.18 | 0.029869 | 0.46485 | 0.087062 | 1550.43 | 134.982
6.2832 | 788.09 | -43.02 | 0.029896 | 0.46367 | 0.087457 | 1545.02 | 135.123
6.2832 | 791.09 | -42.86 | 0.029873 | 0.46147 | 0.087433 | 1538.92 | 134.553
6.2832 | 794.09 | -42.7 | 0.029848 | 0.46037 | 0.087955 | 1536.44 | 135.138
6.2832 | 797.09 | -42.53 | 0.029981 | 0.45912 | 0.088478 | 1525.43 | 134.967
6.2832 | 800.09 | -42.38 | 0.029794 | 0.4561 | 0.091028 | 1524.56 | 138.778
6.2832 | 803.09 | -42.22 | 0.029943 | 0.45721 | 0.089201 | 1520.9 | 135.665
6.2832 | 806.09 | -42.06 | 0.029927 | 0.4541 | 0.090383 | 1511.16 | 136.583
6.2832 | 809.09 | -41.89 | 0.029827 | 0.45198 | 0.090321 | 1509.21 | 136.313
6.2832 | 812.09 | -41.73 | 0.029916 | 0.45094 | 0.09166 | 1501.04 | 137.585
6.2832 | 815.09 | -41.57 | 0.029851 | 0.44951 | 0.091042 | 1499.65 | 136.532
6.2832 | 818.09 | -41.41 | 0.029922 | 0.44855 | 0.092619 | 1492.71 | 138.253
6.2832 | 821.09 | -41.25 | 0.029895 | 0.44621 | 0.092277 | 1486.29 | 137.15
6.2832 | 824.09 | -41.1 | 0.029862 | 0.44522 | 0.095327 | 1484.2 | 141.484
6.2832 | 827.09 | -40.94 | 0.029895 | 0.44362 | 0.094773 | 1477.32 | 140.01
6.2832 | 830.09 | -40.78 | 0.029902 | 0.44196 | 0.095032 | 1471.38 | 139.828
6.2832 | 833.09 | -40.63 | 0.029873 | 0.44065 | 0.095968 | 1468.36 | 140.917
6.2832 | 836.09 | -40.47 | 0.029929 | 0.43879 | 0.09753 | 1459.17 | 142.312
6.2832 | 839.09 | -40.32 | 0.029868 | 0.43685 | 0.097892 | 1455.67 | 142.498
6.2832 | 842.09 | -40.17 | 0.029909 | 0.43649 | 0.098567 | 1452.38 | 143.156
6.2832 | 845.09 | -40.03 | 0.029831 | 0.4343 | 0.099454 | 1448.7 | 144.08
6.2832 | 848.09 | -39.88 | 0.029969 | 0.43291 | 0.098016 | 1437.62 | 140.91
6.2832 | 851.09 | -39.73 | 0.029852 | 0.43023 | 0.099785 | 1434.06 | 143.098
6.2832 | 854.09 | -39.59 | 0.029887 | 0.42984 | 0.098829 | 1431.23 | 141.448
6.2832 | 857.09 | -39.45 | 0.029917 | 0.42782 | 0.1014 | 1422.73 | 144.261
6.2832 | 860.09 | -39.3 | 0.029855 | 0.42592 | 0.10227 | 1419.22 | 145.148
6.2832 | 863.09 | -39.16 | 0.029969 | 0.42509 | 0.10336 | 1410.93 | 145.838
6.2832 | 866.09 | -39.03 | 0.029898 | 0.4222 | 0.10344 | 1404.63 | 145.303
6.2832 | 869.09 | -38.88 | 0.029862 | 0.42064 | 0.10579 | 1400.78 | 148.185
6.2832 | 872.09 | -38.76 | 0.029921 | 0.41961 | 0.10565 | 1394.65 | 147.345
6.2832 | 875.09 | -38.62 | 0.02986 | 0.41769 | 0.10494 | 1391.21 | 146
6.2832 | 878.09 | -38.48 | 0.029907 | 0.41671 | 0.10499 | 1385.74 | 145.492
6.2832 | 881.09 | -38.34 | 0.029898 | 0.41439 | 0.10724 | 1378.11 | 147.792
6.2832 | 884.09 | -38.2 | 0.029926 | 0.41311 | 0.10784 | 1372.49 | 148.004
6.2832 | 887.09 | -38.07 | 0.029877 | 0.41159 | 0.10851 | 1369.59 | 148.615
6.2832 | 890.09 | -37.93 | 0.029919 | 0.40898 | 0.11016 | 1358.72 | 149.675
6.2832 | 893.09 | -37.8 | 0.029924 | 0.4073 | 0.11153 | 1352.74 | 150.868
6.2832 | 896.09 | -37.67 | 0.029887 | 0.40626 | 0.111 | 1351.01 | 149.966
6.2832 | 899.09 | -37.53 | 0.029882 | 0.40404 | 0.11178 | 1343.76 | 150.201
6.2832 | 902.09 | -37.4 | 0.029908 | 0.40215 | 0.11552 | 1335.76 | 154.312
6.2832 | 905.09 | -37.26 | 0.02991 | 0.4003 | 0.11273 | 1329.91 | 149.92
6.2832 | 908.09 | -37.13 | 0.029931 | 0.3981 | 0.11411 | 1321.51 | 150.798
6.2832 | 911.09 | -36.99 | 0.029921 | 0.3962 | 0.11285 | 1315.8 | 148.486
6.2832 | 914.09 | -36.86 | 0.029831 | 0.39351 | 0.11554 | 1310.41 | 151.411
6.2832 | 917.09 | -36.72 | 0.029926 | 0.39399 | 0.11752 | 1307.55 | 153.666
6.2832 | 920.09 | -36.59 | 0.029905 | 0.39152 | 0.1169 | 1300.37 | 152.018
6.2832 | 923.09 | -36.46 | 0.029902 | 0.3899 | 0.11758 | 1295 | 152.268
6.2832 | 926.09 | -36.33 | 0.02993 | 0.38788 | 0.11895 | 1286.88 | 153.072
6.2832 | 929.09 | -36.2 | 0.029908 | 0.38618 | 0.11891 | 1282.2 | 152.471
6.2832 | 932.09 | -36.08 | 0.029935 | 0.38397 | 0.12002 | 1273.5 | 152.843
6.2832 | 935.09 | -35.93 | 0.029826 | 0.38192 | 0.12212 | 1271.07 | 155.224
6.2832 | 938.09 | -35.79 | 0.029947 | 0.38099 | 0.12187 | 1262.86 | 153.903
6.2832 | 941.09 | -35.66 | 0.029912 | 0.3789 | 0.12252 | 1257.32 | 154.05
6.2832 | 944.09 | -35.53 | 0.029922 | 0.37745 | 0.12521 | 1251.7 | 156.72
6.2832 | 947.09 | -35.39 | 0.029888 | 0.37531 | 0.1235 | 1246.25 | 153.916
6.2832 | 950.09 | -35.26 | 0.029956 | 0.37332 | 0.12437 | 1236.71 | 153.81
6.2832 | 953.09 | -35.12 | 0.02994 | 0.37062 | 0.12777 | 1227.92 | 156.89
6.2832 | 956.09 | -34.99 | 0.029808 | 0.36878 | 0.12689 | 1227.32 | 155.73
6.2832 | 959.09 | -34.86 | 0.029975 | 0.36866 | 0.1279 | 1219.95 | 156.037
6.2832 | 962.09 | -34.73 | 0.029919 | 0.36565 | 0.12905 | 1212.09 | 156.423
6.2832 | 965.09 | -34.6 | 0.029959 | 0.36291 | 0.13096 | 1201.1 | 157.296
6.2832 | 968.09 | -34.46 | 0.02982 | 0.36052 | 0.13059 | 1198.82 | 156.56
6.2832 | 971.09 | -34.33 | 0.029962 | 0.36044 | 0.13315 | 1192.46 | 158.774
6.2832 | 974.09 | -34.2 | 0.029941 | 0.35798 | 0.13044 | 1185.55 | 154.646
6.2832 | 977.09 | -34.06 | 0.02986 | 0.35664 | 0.13626 | 1183.43 | 161.26
6.2832 | 980.09 | -33.92 | 0.02996 | 0.35439 | 0.13531 | 1172.21 | 158.615
6.2832 | 983.09 | -33.79 | 0.029871 | 0.35242 | 0.13751 | 1168.84 | 160.726
6.2832 | 986.09 | -33.64 | 0.029969 | 0.35086 | 0.13847 | 1159.68 | 160.583
6.2832 | 989.09 | -33.51 | 0.029885 | 0.34836 | 0.13735 | 1154.82 | 158.613
6.2832 | 992.09 | -33.37 | 0.029958 | 0.34739 | 0.13751 | 1148.81 | 157.978
6.2832 | 995.09 | -33.23 | 0.029909 | 0.34462 | 0.13902 | 1141.26 | 158.661
6.2832 | 998.09 | -33.12 | 0.029895 | 0.34286 | 0.14203 | 1135.5 | 161.274
6.2832 | 1001.09 | -32.98 | 0.029926 | 0.34115 | 0.14294 | 1128.51 | 161.31
6.2832 | 1004.09 | -32.84 | 0.029963 | 0.33897 | 0.1446 | 1119.63 | 161.9
6.2832 | 1007.09 | -32.7 | 0.029843 | 0.3373 | 0.14522 | 1118.49 | 162.433
6.2832 | 1010.09 | -32.56 | 0.029982 | 0.33535 | 0.14644 | 1106.7 | 162.071
6.2832 | 1013.09 | -32.42 | 0.029864 | 0.33346 | 0.14626 | 1104.83 | 161.596
6.2832 | 1016.09 | -32.29 | 0.029979 | 0.33171 | 0.14666 | 1094.78 | 160.556
6.2832 | 1019.09 | -32.15 | 0.029943 | 0.32929 | 0.14823 | 1087.84 | 161.253
6.2832 | 1022.09 | -32 | 0.029965 | 0.32646 | 0.14988 | 1077.44 | 161.49
6.2832 | 1025.09 | -31.86 | 0.029916 | 0.32493 | 0.15249 | 1073.73 | 163.738
6.2832 | 1028.09 | -31.72 | 0.029953 | 0.32212 | 0.15164 | 1063.27 | 161.234
6.2832 | 1031.09 | -31.58 | 0.029955 | 0.31951 | 0.15244 | 1054.45 | 160.744
6.2832 | 1034.09 | -31.44 | 0.029922 | 0.31737 | 0.15434 | 1048.25 | 161.783
6.2832 | 1037.09 | -31.29 | 0.029922 | 0.31515 | 0.15607 | 1040.67 | 162.417
6.2832 | 1040.09 | -31.14 | 0.029894 | 0.31295 | 0.15877 | 1033.92 | 164.161
6.2832 | 1043.09 | -30.99 | 0.029963 | 0.31174 | 0.1593 | 1027.46 | 163.677
6.2832 | 1046.09 | -30.84 | 0.029961 | 0.30972 | 0.15946 | 1020.83 | 162.777
6.2832 | 1049.09 | -30.69 | 0.03 | 0.30641 | 0.15806 | 1008.83 | 159.46
6.2832 | 1052.09 | -30.55 | 0.029926 | 0.3041 | 0.15911 | 1003.56 | 159.68
6.2832 | 1055.09 | -30.39 | 0.029913 | 0.30199 | 0.16148 | 996.638 | 160.939
6.2832 | 1058.09 | -30.23 | 0.029891 | 0.30056 | 0.16372 | 992.312 | 162.465
6.2832 | 1061.09 | -30.08 | 0.030039 | 0.29843 | 0.1622 | 980.667 | 159.062
6.2832 | 1064.09 | -29.92 | 0.029914 | 0.29502 | 0.16364 | 973.261 | 159.262
6.2832 | 1067.09 | -29.76 | 0.029972 | 0.29345 | 0.167 | 965.714 | 161.277
6.2832 | 1070.09 | -29.6 | 0.029923 | 0.29156 | 0.16467 | 961.397 | 158.312
6.2832 | 1073.09 | -29.44 | 0.029987 | 0.2889 | 0.16668 | 950.289 | 158.398
6.2832 | 1076.09 | -29.29 | 0.02992 | 0.28662 | 0.16957 | 944.455 | 160.153
6.2832 | 1079.09 | -29.13 | 0.029978 | 0.28475 | 0.17029 | 936.389 | 159.46
6.2832 | 1082.09 | -28.97 | 0.029903 | 0.28248 | 0.17241 | 930.914 | 160.495
6.2832 | 1085.09 | -28.81 | 0.029916 | 0.28138 | 0.17425 | 926.607 | 161.461
6.2832 | 1088.09 | -28.65 | 0.02996 | 0.27908 | 0.17294 | 917.882 | 158.743
6.2832 | 1091.09 | -28.49 | 0.030001 | 0.27653 | 0.17552 | 907.88 | 159.347
6.2832 | 1094.09 | -28.32 | 0.029948 | 0.27374 | 0.17587 | 900.22 | 158.32
6.2832 | 1097.09 | -28.16 | 0.02998 | 0.2715 | 0.17747 | 891.666 | 158.243
6.2832 | 1100.09 | -28.01 | 0.029939 | 0.26945 | 0.17837 | 886.017 | 158.038
6.2832 | 1103.09 | -27.86 | 0.029965 | 0.26717 | 0.1788 | 877.672 | 156.931
6.2832 | 1106.09 | -27.7 | 0.029956 | 0.26521 | 0.17871 | 871.522 | 155.752
6.2832 | 1109.09 | -27.53 | 0.029921 | 0.26274 | 0.18168 | 863.968 | 156.965
6.2832 | 1112.09 | -27.39 | 0.030053 | 0.26067 | 0.18458 | 852.955 | 157.441
6.2832 | 1115.09 | -27.24 | 0.029905 | 0.25776 | 0.18172 | 848.035 | 154.106
6.2832 | 1118.09 | -27.08 | 0.029979 | 0.25605 | 0.18452 | 839.906 | 154.977
6.2832 | 1121.09 | -26.93 | 0.029922 | 0.25358 | 0.18602 | 833.18 | 154.991
6.2832 | 1124.09 | -26.77 | 0.030017 | 0.25201 | 0.18776 | 825.148 | 154.933
6.2832 | 1127.09 | -26.62 | 0.02996 | 0.2491 | 0.18857 | 817.057 | 154.072
6.2832 | 1130.09 | -26.46 | 0.029943 | 0.24742 | 0.18967 | 811.835 | 153.978
6.2832 | 1133.09 | -26.31 | 0.029974 | 0.24485 | 0.19102 | 802.353 | 153.262
6.2832 | 1136.09 | -26.15 | 0.029954 | 0.24338 | 0.19071 | 798.123 | 152.206
6.2832 | 1139.09 | -25.99 | 0.030031 | 0.24063 | 0.19306 | 786.753 | 151.89
6.2832 | 1142.09 | -25.83 | 0.029954 | 0.23768 | 0.19237 | 779.182 | 149.892
6.2832 | 1145.09 | -25.67 | 0.029928 | 0.23596 | 0.19394 | 774.014 | 150.113
6.2832 | 1148.09 | -25.5 | 0.029967 | 0.23455 | 0.19543 | 768.175 | 150.126
6.2832 | 1151.09 | -25.35 | 0.029968 | 0.23233 | 0.19381 | 761.103 | 147.508
6.2832 | 1154.09 | -25.19 | 0.030001 | 0.23011 | 0.19749 | 752.469 | 148.608
6.2832 | 1157.09 | -25.03 | 0.029968 | 0.2277 | 0.1993 | 745.149 | 148.507
6.2832 | 1160.09 | -24.88 | 0.029947 | 0.22607 | 0.20057 | 740.157 | 148.454
6.2832 | 1163.09 | -24.73 | 0.02999 | 0.2242 | 0.20185 | 732.809 | 147.916
6.2832 | 1166.09 | -24.57 | 0.030007 | 0.22165 | 0.20108 | 724.154 | 145.61
6.2832 | 1169.09 | -24.4 | 0.029995 | 0.21932 | 0.2012 | 716.824 | 144.223
6.2832 | 1172.09 | -24.24 | 0.029942 | 0.21648 | 0.20342 | 708.497 | 144.12
6.2832 | 1175.09 | -24.09 | 0.029955 | 0.21453 | 0.20304 | 701.844 | 142.501
6.2832 | 1178.09 | -23.92 | 0.029992 | 0.21318 | 0.2034 | 696.536 | 141.675
6.2832 | 1181.09 | -23.77 | 0.029948 | 0.21071 | 0.20404 | 689.396 | 140.662
6.2832 | 1184.09 | -23.61 | 0.030002 | 0.20887 | 0.20402 | 682.151 | 139.169
6.2832 | 1187.09 | -23.45 | 0.02997 | 0.20709 | 0.20686 | 676.655 | 139.973
6.2832 | 1190.09 | -23.29 | 0.030006 | 0.20515 | 0.20822 | 669.342 | 139.372
6.2832 | 1193.09 | -23.13 | 0.029956 | 0.2031 | 0.20853 | 663.722 | 138.407
6.2832 | 1196.09 | -22.97 | 0.02992 | 0.20117 | 0.20695 | 658.417 | 136.26
6.2832 | 1199.09 | -22.81 | 0.030108 | 0.19934 | 0.20613 | 648.442 | 133.662
6.2832 | 1202.09 | -22.65 | 0.029855 | 0.19692 | 0.21017 | 645.503 | 135.666
6.2832 | 1205.09 | -22.5 | 0.029988 | 0.19606 | 0.21077 | 639.752 | 134.839
6.2832 | 1208.09 | -22.34 | 0.030024 | 0.19385 | 0.20947 | 631.944 | 132.377
6.2832 | 1211.09 | -22.18 | 0.029981 | 0.1922 | 0.2124 | 627.068 | 133.186
6.2832 | 1214.09 | -22 | 0.029959 | 0.1898 | 0.21341 | 619.602 | 132.228
6.2832 | 1217.09 | -21.84 | 0.029939 | 0.18763 | 0.21112 | 613.206 | 129.46
6.2832 | 1220.09 | -21.68 | 0.030029 | 0.18641 | 0.21103 | 607.379 | 128.175
6.2832 | 1223.09 | -21.52 | 0.029966 | 0.18458 | 0.21438 | 602.296 | 129.121
6.2832 | 1226.09 | -21.36 | 0.029969 | 0.18266 | 0.21272 | 596.155 | 126.812
6.2832 | 1229.09 | -21.19 | 0.029974 | 0.18116 | 0.21404 | 591.008 | 126.497
6.2832 | 1232.09 | -21.03 | 0.029935 | 0.17948 | 0.21564 | 586.103 | 126.389
6.2832 | 1235.09 | -20.87 | 0.029979 | 0.17862 | 0.21748 | 582.214 | 126.621
6.2832 | 1238.09 | -20.72 | 0.029971 | 0.17646 | 0.21633 | 575.456 | 124.486
6.2832 | 1241.09 | -20.55 | 0.030024 | 0.17474 | 0.21489 | 568.998 | 122.27
6.2832 | 1244.09 | -20.4 | 0.029984 | 0.17247 | 0.21598 | 562.261 | 121.438
6.2832 | 1247.09 | -20.24 | 0.029938 | 0.17129 | 0.21649 | 559.201 | 121.059
6.2832 | 1250.09 | -20.06 | 0.029941 | 0.16964 | 0.21634 | 553.779 | 119.804
6.2832 | 1253.09 | -19.91 | 0.029989 | 0.16842 | 0.2163 | 548.907 | 118.727
6.2832 | 1256.09 | -19.76 | 0.030004 | 0.16675 | 0.21783 | 543.019 | 118.287
6.2832 | 1259.09 | -19.61 | 0.029956 | 0.16476 | 0.2182 | 537.356 | 117.252
6.2832 | 1262.09 | -19.44 | 0.029961 | 0.16348 | 0.2177 | 533.163 | 116.07
6.2832 | 1265.09 | -19.29 | 0.030013 | 0.16231 | 0.21703 | 528.471 | 114.694
6.2832 | 1268.09 | -19.14 | 0.02993 | 0.16026 | 0.21682 | 523.309 | 113.465
6.2832 | 1271.09 | -18.99 | 0.029957 | 0.15921 | 0.21671 | 519.424 | 112.567
6.2832 | 1274.09 | -18.85 | 0.030083 | 0.15758 | 0.21801 | 511.815 | 111.58
6.2832 | 1277.09 | -18.7 | 0.02992 | 0.15573 | 0.21693 | 508.67 | 110.348
6.2832 | 1280.09 | -18.55 | 0.029986 | 0.15444 | 0.21729 | 503.315 | 109.364
6.2832 | 1283.09 | -18.4 | 0.02991 | 0.15309 | 0.21667 | 500.222 | 108.384
6.2832 | 1286.09 | -18.26 | 0.029987 | 0.15222 | 0.21874 | 495.888 | 108.471
6.2832 | 1289.09 | -18.13 | 0.030003 | 0.15083 | 0.21799 | 491.192 | 107.074
6.2832 | 1292.09 | -17.98 | 0.029892 | 0.14919 | 0.21892 | 487.557 | 106.735
6.2832 | 1295.09 | -17.84 | 0.029993 | 0.14813 | 0.21907 | 482.435 | 105.688
6.2832 | 1298.09 | -17.7 | 0.029967 | 0.14693 | 0.21833 | 479.01 | 104.583
6.2832 | 1301.09 | -17.56 | 0.029917 | 0.14602 | 0.21899 | 476.79 | 104.41
6.2832 | 1304.09 | -17.41 | 0.02999 | 0.1448 | 0.21744 | 471.786 | 102.586
6.2832 | 1307.09 | -17.26 | 0.030015 | 0.14306 | 0.21707 | 465.775 | 101.106
6.2832 | 1310.09 | -17.11 | 0.029945 | 0.142 | 0.21666 | 463.425 | 100.405
6.2832 | 1313.09 | -16.97 | 0.029899 | 0.14055 | 0.21877 | 459.209 | 100.462
6.2832 | 1316.09 | -16.84 | 0.030018 | 0.13983 | 0.2148 | 455.408 | 97.8236
6.2832 | 1319.09 | -16.7 | 0.029971 | 0.13828 | 0.21852 | 450.76 | 98.5002
6.2832 | 1322.09 | -16.56 | 0.029971 | 0.13732 | 0.21401 | 448.035 | 95.882
6.2832 | 1325.09 | -16.42 | 0.029941 | 0.13558 | 0.21505 | 442.711 | 95.2065
6.2832 | 1328.09 | -16.27 | 0.029977 | 0.13487 | 0.21452 | 439.913 | 94.3702
6.2832 | 1331.09 | -16.13 | 0.029934 | 0.13355 | 0.21472 | 436.204 | 93.6624
6.2832 | 1334.09 | -15.99 | 0.02995 | 0.13259 | 0.21492 | 432.832 | 93.0224
6.2832 | 1337.09 | -15.84 | 0.029984 | 0.13137 | 0.21353 | 428.488 | 91.4968
6.2832 | 1340.09 | -15.7 | 0.029962 | 0.13025 | 0.21281 | 425.2 | 90.4876
6.2832 | 1343.09 | -15.55 | 0.02992 | 0.12915 | 0.21292 | 422.189 | 89.8909
6.2832 | 1346.09 | -15.4 | 0.029959 | 0.12848 | 0.21271 | 419.457 | 89.2214
6.2832 | 1349.09 | -15.25 | 0.030002 | 0.12693 | 0.2131 | 413.765 | 88.1745
6.2832 | 1352.09 | -15.1 | 0.02993 | 0.12619 | 0.21174 | 412.484 | 87.3374
6.2832 | 1355.09 | -14.97 | 0.029954 | 0.12516 | 0.21073 | 408.868 | 86.1592
6.2832 | 1358.09 | -14.83 | 0.02998 | 0.12439 | 0.21198 | 405.905 | 86.0434
6.2832 | 1361.09 | -14.69 | 0.029868 | 0.12329 | 0.21304 | 403.708 | 86.0055
6.2832 | 1364.09 | -14.56 | 0.030035 | 0.1226 | 0.2078 | 399.654 | 83.0472
6.2832 | 1367.09 | -14.41 | 0.029908 | 0.12114 | 0.20801 | 396.566 | 82.4902
6.2832 | 1370.09 | -14.28 | 0.029968 | 0.12061 | 0.20874 | 393.962 | 82.2348
6.2832 | 1373.09 | -14.14 | 0.029993 | 0.1196 | 0.21023 | 390.226 | 82.0363
6.2832 | 1376.09 | -14.01 | 0.029918 | 0.11851 | 0.20736 | 387.858 | 80.4275
6.2832 | 1379.09 | -13.87 | 0.02996 | 0.11748 | 0.20817 | 383.879 | 79.9118
6.2832 | 1382.09 | -13.73 | 0.029923 | 0.11679 | 0.20737 | 382.166 | 79.2491
6.2832 | 1385.09 | -13.6 | 0.029929 | 0.11597 | 0.20556 | 379.558 | 78.0238
6.2832 | 1388.09 | -13.46 | 0.030002 | 0.11554 | 0.20451 | 377.307 | 77.1641
6.2832 | 1391.09 | -13.32 | 0.029915 | 0.11401 | 0.20423 | 373.395 | 76.2594
6.2832 | 1394.09 | -13.18 | 0.029927 | 0.11317 | 0.20419 | 370.487 | 75.6499
6.2832 | 1397.09 | -13.03 | 0.029963 | 0.1126 | 0.20383 | 368.236 | 75.0577
6.2832 | 1400.09 | -12.88 | 0.029933 | 0.11176 | 0.20302 | 365.914 | 74.2883
6.2832 | 1403.09 | -12.73 | 0.02994 | 0.11106 | 0.20172 | 363.615 | 73.3483
6.2832 | 1406.09 | -12.57 | 0.029967 | 0.11027 | 0.20118 | 360.728 | 72.5725
6.2832 | 1409.09 | -12.43 | 0.029922 | 0.10933 | 0.2019 | 358.14 | 72.3076
6.2832 | 1412.09 | -12.27 | 0.029964 | 0.10901 | 0.19971 | 356.764 | 71.2507
6.2832 | 1415.09 | -12.11 | 0.029954 | 0.10806 | 0.2001 | 353.725 | 70.7791
6.2832 | 1418.09 | -11.96 | 0.029929 | 0.10702 | 0.19868 | 350.735 | 69.6856
6.2832 | 1421.09 | -11.8 | 0.029899 | 0.1062 | 0.19785 | 348.431 | 68.9377
6.2832 | 1424.09 | -11.67 | 0.02999 | 0.10554 | 0.19821 | 345.206 | 68.4222
6.2832 | 1427.09 | -11.52 | 0.029871 | 0.10477 | 0.19717 | 344.136 | 67.8547
6.2832 | 1430.09 | -11.37 | 0.03002 | 0.10419 | 0.19756 | 340.494 | 67.2662
6.2832 | 1433.09 | -11.22 | 0.029897 | 0.10347 | 0.19648 | 339.593 | 66.7241
6.2832 | 1436.09 | -11.07 | 0.029997 | 0.10267 | 0.19645 | 335.852 | 65.9782
6.2832 | 1439.09 | -10.94 | 0.029919 | 0.10162 | 0.1935 | 333.466 | 64.5249
6.2832 | 1442.09 | -10.79 | 0.029911 | 0.10124 | 0.19235 | 332.367 | 63.9304
6.2832 | 1445.09 | -10.63 | 0.029961 | 0.10071 | 0.19203 | 330.098 | 63.3884
6.2832 | 1448.09 | -10.48 | 0.02994 | 0.099744 | 0.19205 | 327.167 | 62.8311
6.2832 | 1451.09 | -10.33 | 0.029929 | 0.099123 | 0.19161 | 325.274 | 62.3249
6.2832 | 1454.09 | -10.18 | 0.029965 | 0.098291 | 0.19003 | 322.249 | 61.2365
6.2832 | 1457.09 | -10.02 | 0.029868 | 0.097988 | 0.18917 | 322.348 | 60.9795
6.2832 | 1460.09 | -9.88 | 0.029953 | 0.097306 | 0.18783 | 319.28 | 59.9712
6.2832 | 1463.09 | -9.73 | 0.029942 | 0.097081 | 0.18738 | 318.68 | 59.7158
6.2832 | 1466.09 | -9.59 | 0.029934 | 0.09594 | 0.18681 | 315.054 | 58.8553
6.2832 | 1469.09 | -9.45 | 0.02994 | 0.095461 | 0.18665 | 313.429 | 58.5028
6.2832 | 1472.09 | -9.31 | 0.029926 | 0.094932 | 0.18356 | 312.011 | 57.2726
6.2832 | 1475.09 | -9.17 | 0.029888 | 0.094517 | 0.18575 | 310.919 | 57.7527
6.2832 | 1478.09 | -9.04 | 0.030045 | 0.09365 | 0.1834 | 306.582 | 56.226
6.2832 | 1481.09 | -8.9 | 0.029847 | 0.092784 | 0.1828 | 305.803 | 55.9009
6.2832 | 1484.09 | -8.77 | 0.029969 | 0.092448 | 0.18306 | 303.432 | 55.5457
6.2832 | 1487.09 | -8.63 | 0.029872 | 0.091898 | 0.18425 | 302.546 | 55.7436
6.2832 | 1490.09 | -8.48 | 0.029998 | 0.091391 | 0.18371 | 299.644 | 55.0463
6.2832 | 1493.09 | -8.33 | 0.029905 | 0.090764 | 0.18006 | 298.704 | 53.7855
6.2832 | 1496.09 | -8.19 | 0.029925 | 0.089994 | 0.17908 | 296.019 | 53.0099
6.2832 | 1499.09 | -8.04 | 0.029845 | 0.089709 | 0.18078 | 295.786 | 53.4722
6.2832 | 1502.09 | -7.9 | 0.029912 | 0.089477 | 0.1796 | 294.426 | 52.878
6.2832 | 1505.09 | -7.75 | 0.02994 | 0.089249 | 0.17758 | 293.502 | 52.1187
6.2832 | 1508.09 | -7.6 | 0.029923 | 0.088595 | 0.17722 | 291.539 | 51.666
6.2832 | 1511.09 | -7.46 | 0.029879 | 0.087966 | 0.17842 | 289.826 | 51.7118
6.2832 | 1514.09 | -7.3 | 0.029969 | 0.087801 | 0.17676 | 288.497 | 50.9937
6.2832 | 1517.09 | -7.14 | 0.029998 | 0.086628 | 0.17381 | 284.518 | 49.4522
6.2832 | 1520.09 | -6.99 | 0.029816 | 0.086368 | 0.17273 | 285.443 | 49.3036
6.2832 | 1523.09 | -6.83 | 0.029994 | 0.086069 | 0.17168 | 282.819 | 48.5539
6.2832 | 1526.09 | -6.67 | 0.02987 | 0.085219 | 0.17164 | 281.183 | 48.2637
6.2832 | 1529.09 | -6.54 | 0.029966 | 0.084975 | 0.1732 | 279.409 | 48.393
6.2832 | 1532.09 | -6.38 | 0.029908 | 0.084167 | 0.17169 | 277.359 | 47.6198
6.2832 | 1535.09 | -6.23 | 0.029847 | 0.084019 | 0.17168 | 277.438 | 47.63
6.2832 | 1538.09 | -6.09 | 0.029969 | 0.083739 | 0.17133 | 275.411 | 47.1848
6.2832 | 1541.09 | -5.93 | 0.029966 | 0.083269 | 0.16867 | 274.01 | 46.2183
6.2832 | 1544.09 | -5.78 | 0.029938 | 0.082481 | 0.16487 | 271.839 | 44.8181
6.2832 | 1547.09 | -5.63 | 0.029833 | 0.082285 | 0.16786 | 272.014 | 45.6614
6.2832 | 1550.09 | -5.48 | 0.029932 | 0.081822 | 0.16756 | 269.596 | 45.1743
6.2832 | 1553.09 | -5.32 | 0.029917 | 0.081555 | 0.16643 | 268.902 | 44.7522
6.2832 | 1556.09 | -5.16 | 0.029892 | 0.080936 | 0.16646 | 267.083 | 44.4591
6.2832 | 1559.09 | -4.99 | 0.029921 | 0.080775 | 0.16421 | 266.393 | 43.7433
6.2832 | 1562.09 | -4.83 | 0.029895 | 0.080336 | 0.16182 | 265.281 | 42.9283
6.2832 | 1565.09 | -4.67 | 0.029986 | 0.080018 | 0.163 | 263.369 | 42.9279
6.2832 | 1568.09 | -4.51 | 0.029891 | 0.079492 | 0.1612 | 262.548 | 42.3215
6.2832 | 1571.09 | -4.34 | 0.029901 | 0.078888 | 0.16103 | 260.476 | 41.9443
6.2832 | 1574.09 | -4.19 | 0.029909 | 0.07881 | 0.15768 | 260.281 | 41.0413
6.2832 | 1577.09 | -4.04 | 0.029938 | 0.07821 | 0.15858 | 258.019 | 40.9157
6.2832 | 1580.09 | -3.88 | 0.029889 | 0.077713 | 0.15689 | 256.864 | 40.2993
6.2832 | 1583.09 | -3.73 | 0.029952 | 0.077497 | 0.15787 | 255.571 | 40.3457
6.2832 | 1586.09 | -3.57 | 0.029892 | 0.07668 | 0.1569 | 253.423 | 39.7616
6.2832 | 1589.09 | -3.42 | 0.029801 | 0.076731 | 0.1545 | 254.457 | 39.3126
6.2832 | 1592.09 | -3.26 | 0.030049 | 0.076432 | 0.15537 | 251.34 | 39.0514
6.2832 | 1595.09 | -3.11 | 0.029773 | 0.076058 | 0.15336 | 252.507 | 38.7252
6.2832 | 1598.09 | -2.95 | 0.030036 | 0.076034 | 0.15272 | 250.238 | 38.2174
6.2832 | 1601.09 | -2.8 | 0.029792 | 0.075245 | 0.15517 | 249.576 | 38.7278
6.2832 | 1604.09 | -2.64 | 0.029884 | 0.075331 | 0.15427 | 249.133 | 38.4333
6.2832 | 1607.09 | -2.48 | 0.030007 | 0.074954 | 0.15183 | 246.955 | 37.4964
6.2832 | 1610.09 | -2.32 | 0.029879 | 0.07439 | 0.15227 | 246.139 | 37.4785
6.2832 | 1613.09 | -2.17 | 0.029922 | 0.07398 | 0.14854 | 244.557 | 36.3269
6.2832 | 1616.09 | -2.02 | 0.029837 | 0.073745 | 0.15065 | 244.397 | 36.8182
6.2832 | 1619.09 | -1.87 | 0.029985 | 0.073247 | 0.14718 | 241.674 | 35.5687
6.2832 | 1622.09 | -1.71 | 0.029842 | 0.072793 | 0.14884 | 241.269 | 35.9103
6.2832 | 1625.09 | -1.55 | 0.029952 | 0.072803 | 0.14889 | 240.417 | 35.7961
6.2832 | 1628.09 | -1.4 | 0.029906 | 0.072237 | 0.14783 | 238.948 | 35.3239
6.2832 | 1631.09 | -1.24 | 0.02982 | 0.07222 | 0.14666 | 239.626 | 35.1434
6.2832 | 1634.09 | -1.09 | 0.029888 | 0.072082 | 0.14893 | 238.545 | 35.5272
6.2832 | 1637.09 | -0.93 | 0.030001 | 0.071563 | 0.14451 | 236.082 | 34.116
6.2832 | 1640.09 | -0.76 | 0.029776 | 0.0714 | 0.14628 | 237.268 | 34.7085
6.2832 | 1643.09 | -0.59 | 0.030043 | 0.071204 | 0.14491 | 234.561 | 33.9907
6.2832 | 1646.09 | -0.42 | 0.029903 | 0.070479 | 0.1444 | 233.27 | 33.6835
6.2832 | 1649.09 | -0.25 | 0.029824 | 0.070399 | 0.14636 | 233.562 | 34.1848
6.2832 | 1652.09 | -0.09 | 0.029926 | 0.070042 | 0.1421 | 231.72 | 32.9266
6.2832 | 1655.09 | 0.08 | 0.029802 | 0.070036 | 0.14329 | 232.626 | 33.3339
6.2832 | 1658.09 | 0.23 | 0.030026 | 0.069704 | 0.14173 | 229.85 | 32.5773
6.2832 | 1661.09 | 0.4 | 0.029788 | 0.069336 | 0.14105 | 230.484 | 32.5101
6.2832 | 1664.09 | 0.55 | 0.029903 | 0.06937 | 0.13887 | 229.776 | 31.9092
6.2832 | 1667.09 | 0.7 | 0.029953 | 0.068733 | 0.13959 | 227.269 | 31.7236
6.2832 | 1670.09 | 0.86 | 0.029855 | 0.068851 | 0.13906 | 228.418 | 31.764
6.2832 | 1673.09 | 1.01 | 0.029867 | 0.068153 | 0.13745 | 226.065 | 31.0722
6.2832 | 1676.09 | 1.16 | 0.029871 | 0.068201 | 0.13787 | 226.183 | 31.1829
6.2832 | 1679.09 | 1.32 | 0.029891 | 0.067985 | 0.13662 | 225.35 | 30.787
6.2832 | 1682.09 | 1.46 | 0.029928 | 0.067797 | 0.13681 | 224.439 | 30.705
6.2832 | 1685.09 | 1.61 | 0.029857 | 0.067534 | 0.13604 | 224.131 | 30.4908
6.2832 | 1688.09 | 1.75 | 0.030057 | 0.066977 | 0.1332 | 220.884 | 29.4223
6.2832 | 1691.09 | 1.9 | 0.029748 | 0.066687 | 0.13403 | 222.189 | 29.779
6.2832 | 1694.09 | 2.03 | 0.029965 | 0.066616 | 0.1322 | 220.395 | 29.1373
6.2832 | 1697.09 | 2.17 | 0.029812 | 0.066264 | 0.13357 | 220.315 | 29.4272
6.2832 | 1700.09 | 2.32 | 0.029981 | 0.066108 | 0.13441 | 218.535 | 29.3725
6.2832 | 1703.09 | 2.46 | 0.029847 | 0.065822 | 0.13284 | 218.607 | 29.0405
6.2832 | 1706.09 | 2.6 | 0.029904 | 0.065513 | 0.1323 | 217.184 | 28.7343
6.2832 | 1709.09 | 2.75 | 0.029975 | 0.065293 | 0.13181 | 215.956 | 28.4656
6.2832 | 1712.09 | 2.9 | 0.029771 | 0.065016 | 0.13022 | 216.555 | 28.1991
6.2832 | 1715.09 | 3.04 | 0.029901 | 0.065313 | 0.13315 | 216.517 | 28.8288
6.2832 | 1718.09 | 3.2 | 0.029933 | 0.064773 | 0.12868 | 214.621 | 27.6171
6.2832 | 1721.09 | 3.34 | 0.029848 | 0.064526 | 0.12921 | 214.399 | 27.7033
6.2832 | 1724.09 | 3.48 | 0.029918 | 0.064189 | 0.1285 | 212.804 | 27.3453
6.2832 | 1727.09 | 3.63 | 0.029906 | 0.064156 | 0.12915 | 212.756 | 27.4784
6.2832 | 1730.09 | 3.78 | 0.029784 | 0.063855 | 0.1298 | 212.613 | 27.5979
6.2832 | 1733.09 | 3.93 | 0.029963 | 0.063906 | 0.12701 | 211.586 | 26.8729
6.2832 | 1736.09 | 4.07 | 0.029802 | 0.063485 | 0.12885 | 211.277 | 27.223
6.2832 | 1739.09 | 4.21 | 0.029954 | 0.063578 | 0.12817 | 210.532 | 26.9836
6.2832 | 1742.09 | 4.35 | 0.02996 | 0.062981 | 0.12734 | 208.534 | 26.5548
6.2832 | 1745.09 | 4.49 | 0.029754 | 0.062865 | 0.12253 | 209.713 | 25.6962
6.2832 | 1748.09 | 4.64 | 0.03006 | 0.062687 | 0.12425 | 206.945 | 25.7131
6.2832 | 1751.09 | 4.79 | 0.029673 | 0.062475 | 0.12475 | 208.926 | 26.0629
6.2832 | 1754.09 | 4.94 | 0.029992 | 0.062461 | 0.12455 | 206.657 | 25.7396
6.2832 | 1757.09 | 5.09 | 0.029946 | 0.062035 | 0.12391 | 205.582 | 25.4741
6.2832 | 1760.09 | 5.23 | 0.029777 | 0.061734 | 0.12295 | 205.771 | 25.2986
6.2832 | 1763.09 | 5.38 | 0.029857 | 0.061937 | 0.12483 | 205.848 | 25.6967
6.2832 | 1766.09 | 5.53 | 0.029826 | 0.061686 | 0.12401 | 205.245 | 25.4526
6.2832 | 1769.09 | 5.67 | 0.030104 | 0.06167 | 0.12169 | 203.357 | 24.7458
6.2832 | 1772.09 | 5.82 | 0.02975 | 0.060792 | 0.12162 | 202.85 | 24.6704
6.2832 | 1775.09 | 5.97 | 0.03001 | 0.061104 | 0.12182 | 202.119 | 24.6212
6.2832 | 1778.09 | 6.11 | 0.029792 | 0.060496 | 0.12187 | 201.573 | 24.5654
6.2832 | 1781.09 | 6.27 | 0.029909 | 0.060971 | 0.11996 | 202.408 | 24.2808
6.2832 | 1784.09 | 6.41 | 0.029925 | 0.060489 | 0.11855 | 200.729 | 23.7957
6.2832 | 1787.09 | 6.55 | 0.029861 | 0.060189 | 0.11886 | 200.153 | 23.7903
6.2832 | 1790.09 | 6.7 | 0.029857 | 0.059974 | 0.1202 | 199.436 | 23.973
6.2832 | 1793.09 | 6.85 | 0.029937 | 0.059891 | 0.1198 | 198.638 | 23.797
6.2832 | 1796.09 | 6.99 | 0.029762 | 0.059632 | 0.11877 | 198.966 | 23.6306
6.2832 | 1799.09 | 7.14 | 0.029976 | 0.060048 | 0.12058 | 198.88 | 23.9819
6.2832 | 1802.09 | 7.29 | 0.029875 | 0.059309 | 0.1183 | 197.148 | 23.3227
6.2832 | 1805.09 | 7.44 | 0.029808 | 0.059117 | 0.11777 | 196.966 | 23.1968
6.2832 | 1808.09 | 7.58 | 0.030018 | 0.058874 | 0.119 | 194.754 | 23.1752
6.2832 | 1811.09 | 7.73 | 0.029813 | 0.058957 | 0.11778 | 196.394 | 23.1311
6.2832 | 1814.09 | 7.88 | 0.029952 | 0.058886 | 0.11792 | 195.251 | 23.0235
6.2832 | 1817.09 | 8.03 | 0.029885 | 0.058403 | 0.11565 | 194.129 | 22.4518
6.2832 | 1820.09 | 8.18 | 0.029839 | 0.058313 | 0.11449 | 194.157 | 22.2293
6.2832 | 1823.09 | 8.32 | 0.029852 | 0.058445 | 0.11767 | 194.442 | 22.8796
6.2832 | 1826.09 | 8.48 | 0.029809 | 0.058245 | 0.11434 | 194.131 | 22.197
6.2832 | 1829.09 | 8.63 | 0.030039 | 0.058133 | 0.11412 | 192.279 | 21.9431
6.2832 | 1832.09 | 8.8 | 0.029732 | 0.057629 | 0.11641 | 192.529 | 22.4125
6.2832 | 1835.09 | 8.96 | 0.029829 | 0.057812 | 0.11462 | 192.548 | 22.069
6.2832 | 1838.09 | 9.13 | 0.030045 | 0.057696 | 0.11445 | 190.789 | 21.8362
6.2832 | 1841.09 | 9.29 | 0.029896 | 0.057208 | 0.11127 | 190.182 | 21.1614
6.2832 | 1844.09 | 9.45 | 0.029782 | 0.057084 | 0.11273 | 190.465 | 21.4713
6.2832 | 1847.09 | 9.6 | 0.029897 | 0.057109 | 0.11555 | 189.755 | 21.9268
6.2832 | 1850.09 | 9.76 | 0.029969 | 0.057105 | 0.10944 | 189.414 | 20.7294
6.2832 | 1853.09 | 9.91 | 0.029765 | 0.056769 | 0.11505 | 189.476 | 21.7986
6.2832 | 1856.09 | 10.06 | 0.029933 | 0.056609 | 0.11416 | 187.899 | 21.4513
6.2832 | 1859.09 | 10.21 | 0.029908 | 0.056604 | 0.11199 | 188.084 | 21.0639
6.2832 | 1862.09 | 10.35 | 0.029706 | 0.056059 | 0.11511 | 187.474 | 21.5802
6.2832 | 1865.09 | 10.5 | 0.029995 | 0.056258 | 0.1079 | 186.474 | 20.121
6.2832 | 1868.09 | 10.65 | 0.029917 | 0.056171 | 0.11067 | 186.616 | 20.6535
6.2832 | 1871.09 | 10.8 | 0.029892 | 0.055781 | 0.11384 | 185.413 | 21.1079
6.2832 | 1874.09 | 10.93 | 0.029768 | 0.055789 | 0.11177 | 186.254 | 20.8166
6.2832 | 1877.09 | 11.08 | 0.029875 | 0.055748 | 0.11072 | 185.469 | 20.5359
6.2832 | 1880.09 | 11.23 | 0.030003 | 0.055742 | 0.10727 | 184.729 | 19.8162
6.2832 | 1883.09 | 11.37 | 0.029979 | 0.054896 | 0.1116 | 181.984 | 20.3087
6.2832 | 1886.09 | 11.51 | 0.029685 | 0.054687 | 0.1101 | 183.12 | 20.1608
6.2832 | 1889.09 | 11.66 | 0.029808 | 0.055309 | 0.11178 | 184.402 | 20.6127
6.2832 | 1892.09 | 11.79 | 0.029941 | 0.054871 | 0.10931 | 182.178 | 19.9141
6.2832 | 1895.09 | 11.94 | 0.029894 | 0.055003 | 0.10976 | 182.899 | 20.0757
6.2832 | 1898.09 | 12.1 | 0.030021 | 0.054393 | 0.10798 | 180.134 | 19.4509
6.2832 | 1901.09 | 12.24 | 0.029835 | 0.054289 | 0.10813 | 180.912 | 19.5617
6.2832 | 1904.09 | 12.39 | 0.029859 | 0.054193 | 0.10949 | 180.417 | 19.7537
6.2832 | 1907.09 | 12.55 | 0.029771 | 0.054024 | 0.10901 | 180.396 | 19.6655
6.2832 | 1910.09 | 12.71 | 0.029998 | 0.054059 | 0.107 | 179.187 | 19.1724
6.2832 | 1913.09 | 12.87 | 0.029779 | 0.0536 | 0.10673 | 178.978 | 19.1023
6.2832 | 1916.09 | 13.02 | 0.029795 | 0.053913 | 0.10931 | 179.879 | 19.6621
6.2832 | 1919.09 | 13.18 | 0.029968 | 0.054073 | 0.10916 | 179.372 | 19.5805
6.2832 | 1922.09 | 13.33 | 0.029949 | 0.053284 | 0.1069 | 176.908 | 18.9118
6.2832 | 1925.09 | 13.49 | 0.029793 | 0.053046 | 0.10997 | 176.981 | 19.4624
6.2832 | 1928.09 | 13.64 | 0.029903 | 0.053301 | 0.10482 | 177.273 | 18.581
6.2832 | 1931.09 | 13.79 | 0.029848 | 0.05321 | 0.10797 | 177.244 | 19.1376
6.2832 | 1934.09 | 13.93 | 0.029966 | 0.052855 | 0.10241 | 175.463 | 17.9691
6.2832 | 1937.09 | 14.07 | 0.029778 | 0.052613 | 0.10661 | 175.69 | 18.7301
6.2832 | 1940.09 | 14.21 | 0.029977 | 0.052695 | 0.10529 | 174.817 | 18.4067
6.2832 | 1943.09 | 14.35 | 0.029715 | 0.05243 | 0.10684 | 175.446 | 18.7452
6.2832 | 1946.09 | 14.5 | 0.03012 | 0.052819 | 0.10804 | 174.348 | 18.8372
6.2832 | 1949.09 | 14.65 | 0.029655 | 0.052299 | 0.107 | 175.359 | 18.7629
6.2832 | 1952.09 | 14.8 | 0.029841 | 0.052037 | 0.10795 | 173.375 | 18.7153
6.2832 | 1955.09 | 14.95 | 0.029931 | 0.052325 | 0.10349 | 173.893 | 17.996
6.2832 | 1958.09 | 15.1 | 0.029923 | 0.052055 | 0.10635 | 172.989 | 18.398
6.2832 | 1961.09 | 15.25 | 0.029798 | 0.051867 | 0.10467 | 173.113 | 18.1192
6.2832 | 1964.09 | 15.4 | 0.030068 | 0.051899 | 0.10474 | 171.668 | 17.9801
6.2832 | 1967.09 | 15.55 | 0.029624 | 0.051421 | 0.1043 | 172.645 | 18.0077
6.2832 | 1970.09 | 15.7 | 0.029857 | 0.051681 | 0.10539 | 172.141 | 18.1426
6.2832 | 1973.09 | 15.85 | 0.029992 | 0.051609 | 0.1063 | 171.111 | 18.1897
6.2832 | 1976.09 | 15.99 | 0.029811 | 0.051153 | 0.10365 | 170.673 | 17.6909
6.2832 | 1979.09 | 16.14 | 0.030062 | 0.051163 | 0.10257 | 169.303 | 17.3659
6.2832 | 1982.09 | 16.28 | 0.02977 | 0.050913 | 0.10006 | 170.171 | 17.0271
6.2832 | 1985.09 | 16.43 | 0.029818 | 0.050983 | 0.1072 | 170.006 | 18.2254
6.2832 | 1988.09 | 16.57 | 0.029821 | 0.050636 | 0.10209 | 168.92 | 17.2446
6.2832 | 1991.09 | 16.72 | 0.029901 | 0.051199 | 0.10522 | 170.287 | 17.9178
6.2832 | 1994.09 | 16.86 | 0.029957 | 0.050794 | 0.10361 | 168.653 | 17.4742
6.2832 | 1997.09 | 17.01 | 0.029752 | 0.050431 | 0.10298 | 168.614 | 17.3647
6.2832 | 2000.09 | 17.16 | 0.029939 | 0.050953 | 0.105 | 169.261 | 17.7716
6.2832 | 2003.09 | 17.31 | 0.029975 | 0.050003 | 0.10093 | 165.97 | 16.752
6.2832 | 2006.09 | 17.47 | 0.02978 | 0.050161 | 0.10336 | 167.545 | 17.3169
6.2832 | 2009.09 | 17.62 | 0.029843 | 0.050178 | 0.10098 | 167.29 | 16.8923
6.2832 | 2012.09 | 17.8 | 0.029843 | 0.049838 | 0.10301 | 166.122 | 17.1128
6.2832 | 2015.09 | 17.97 | 0.029888 | 0.0501 | 0.10417 | 166.724 | 17.3683
6.2832 | 2018.09 | 18.14 | 0.029988 | 0.049697 | 0.10292 | 164.855 | 16.9675
6.2832 | 2021.09 | 18.3 | 0.029768 | 0.049454 | 0.10278 | 165.259 | 16.9859
6.2832 | 2024.09 | 18.46 | 0.029858 | 0.04951 | 0.10465 | 164.92 | 17.2594
6.2832 | 2027.09 | 18.63 | 0.029966 | 0.049543 | 0.10121 | 164.49 | 16.6485
6.2832 | 2030.09 | 18.78 | 0.029865 | 0.049602 | 0.10121 | 165.243 | 16.7252
6.2832 | 2033.09 | 18.93 | 0.029883 | 0.049049 | 0.10138 | 163.297 | 16.5545
6.2832 | 2036.09 | 19.07 | 0.029744 | 0.048979 | 0.10342 | 163.793 | 16.9397
6.2832 | 2039.09 | 19.22 | 0.029896 | 0.048967 | 0.10356 | 162.92 | 16.8727
6.2832 | 2042.09 | 19.37 | 0.030038 | 0.048743 | 0.10122 | 161.449 | 16.3413
6.2832 | 2045.09 | 19.52 | 0.029798 | 0.048604 | 0.095096 | 162.381 | 15.4418
6.2832 | 2048.09 | 19.65 | 0.029808 | 0.048262 | 0.10614 | 161.007 | 17.0896
6.2832 | 2051.09 | 19.79 | 0.029807 | 0.048803 | 0.10197 | 162.885 | 16.6101
6.2832 | 2054.09 | 19.94 | 0.029905 | 0.048687 | 0.1045 | 161.927 | 16.9217
6.2832 | 2057.09 | 20.09 | 0.029984 | 0.048469 | 0.098115 | 160.878 | 15.7846
6.2832 | 2060.09 | 20.25 | 0.029904 | 0.048448 | 0.10002 | 161.211 | 16.1237
6.2832 | 2063.09 | 20.39 | 0.029724 | 0.048159 | 0.10187 | 161.187 | 16.4194
6.2832 | 2066.09 | 20.54 | 0.029915 | 0.04818 | 0.099285 | 160.266 | 15.912
6.2832 | 2069.09 | 20.7 | 0.029999 | 0.048078 | 0.098456 | 159.493 | 15.7031
6.2832 | 2072.09 | 20.85 | 0.029634 | 0.047779 | 0.10293 | 160.38 | 16.5085
6.2832 | 2075.09 | 21 | 0.02991 | 0.048305 | 0.1021 | 160.664 | 16.4037
6.2832 | 2078.09 | 21.14 | 0.029869 | 0.047974 | 0.10088 | 159.806 | 16.121
6.2832 | 2081.09 | 21.28 | 0.029876 | 0.047608 | 0.10218 | 158.527 | 16.1988
6.2832 | 2084.09 | 21.44 | 0.030114 | 0.047749 | 0.10052 | 157.764 | 15.8578
6.2832 | 2087.09 | 21.6 | 0.029518 | 0.047589 | 0.10027 | 160.415 | 16.0844
6.2832 | 2090.09 | 21.75 | 0.030141 | 0.047723 | 0.097246 | 157.591 | 15.3251
6.2832 | 2093.09 | 21.89 | 0.029705 | 0.047242 | 0.10181 | 158.218 | 16.1083
6.2832 | 2096.09 | 22.04 | 0.029923 | 0.047385 | 0.099682 | 157.578 | 15.7076
6.2832 | 2099.09 | 22.2 | 0.029982 | 0.046901 | 0.099159 | 155.669 | 15.436
6.2832 | 2102.09 | 22.35 | 0.029706 | 0.046627 | 0.0991 | 156.198 | 15.4792
6.2832 | 2105.09 | 22.5 | 0.030019 | 0.047298 | 0.10026 | 156.774 | 15.7182
6.2832 | 2108.09 | 22.66 | 0.029738 | 0.046593 | 0.10133 | 155.88 | 15.7952
6.2832 | 2111.09 | 22.81 | 0.029855 | 0.047131 | 0.10306 | 157.036 | 16.1843
6.2832 | 2114.09 | 22.96 | 0.029943 | 0.046725 | 0.09866 | 155.291 | 15.321
6.2832 | 2117.09 | 23.11 | 0.029878 | 0.046307 | 0.1002 | 154.216 | 15.4527
6.2832 | 2120.09 | 23.27 | 0.029845 | 0.046629 | 0.10209 | 155.432 | 15.8678
6.2832 | 2123.09 | 23.42 | 0.029883 | 0.046158 | 0.099125 | 153.711 | 15.2366
6.2832 | 2126.09 | 23.57 | 0.029736 | 0.046498 | 0.099016 | 155.61 | 15.4079
6.2832 | 2129.09 | 23.73 | 0.029943 | 0.046251 | 0.10082 | 153.682 | 15.4936
6.2832 | 2132.09 | 23.88 | 0.029877 | 0.046192 | 0.09669 | 153.889 | 14.8796
6.2832 | 2135.09 | 24.04 | 0.0298 | 0.045954 | 0.097831 | 153.475 | 15.0146
6.2832 | 2138.09 | 24.2 | 0.029967 | 0.046085 | 0.098842 | 153.039 | 15.1267
6.2832 | 2141.09 | 24.35 | 0.029692 | 0.046029 | 0.10277 | 154.213 | 15.8479
6.2832 | 2144.09 | 24.5 | 0.030238 | 0.045908 | 0.094357 | 151.149 | 14.262
6.2832 | 2147.09 | 24.64 | 0.029617 | 0.045865 | 0.10038 | 154.087 | 15.4677
6.2832 | 2150.09 | 24.79 | 0.029868 | 0.045616 | 0.10034 | 151.965 | 15.2476
6.2832 | 2153.09 | 24.94 | 0.029941 | 0.04564 | 0.096688 | 151.723 | 14.6697
6.2832 | 2156.09 | 25.08 | 0.029776 | 0.045443 | 0.10245 | 151.82 | 15.5533
6.2832 | 2159.09 | 25.23 | 0.029918 | 0.045298 | 0.099672 | 150.658 | 15.0164
6.2832 | 2162.09 | 25.37 | 0.029692 | 0.045294 | 0.099752 | 151.793 | 15.1417
6.2832 | 2165.09 | 25.52 | 0.030188 | 0.045672 | 0.098889 | 150.558 | 14.8885
6.2832 | 2168.09 | 25.68 | 0.029571 | 0.04508 | 0.10051 | 151.681 | 15.2451
6.2832 | 2171.09 | 25.83 | 0.030333 | 0.045361 | 0.095775 | 148.864 | 14.2575
6.2832 | 2174.09 | 25.98 | 0.029752 | 0.04439 | 0.097487 | 148.495 | 14.4764
6.2832 | 2177.09 | 26.13 | 0.029856 | 0.044753 | 0.095114 | 149.22 | 14.193
6.2832 | 2180.09 | 26.29 | 0.029518 | 0.0447 | 0.10129 | 150.663 | 15.2613
6.2832 | 2183.09 | 26.44 | 0.029982 | 0.045294 | 0.099358 | 150.332 | 14.9367
6.2832 | 2186.09 | 26.59 | 0.029784 | 0.044774 | 0.09681 | 149.632 | 14.4858
6.2832 | 2189.09 | 26.74 | 0.030066 | 0.044851 | 0.099396 | 148.445 | 14.7548
6.2832 | 2192.09 | 26.9 | 0.029765 | 0.044527 | 0.095463 | 148.92 | 14.2164
6.2832 | 2195.09 | 27.06 | 0.030021 | 0.044281 | 0.097707 | 146.799 | 14.3433
6.2832 | 2198.09 | 27.21 | 0.029771 | 0.044225 | 0.10025 | 147.808 | 14.8179
6.2832 | 2201.09 | 27.37 | 0.029834 | 0.044413 | 0.10135 | 148.107 | 15.01
6.2832 | 2204.09 | 27.52 | 0.029967 | 0.044224 | 0.099864 | 146.844 | 14.6644
6.2832 | 2207.09 | 27.68 | 0.029884 | 0.043981 | 0.099396 | 146.449 | 14.5565
6.2832 | 2210.09 | 27.83 | 0.029849 | 0.04373 | 0.097721 | 145.809 | 14.2486
6.2832 | 2213.09 | 27.98 | 0.029885 | 0.04377 | 0.097454 | 145.767 | 14.2056
6.2832 | 2216.09 | 28.13 | 0.029654 | 0.043713 | 0.1028 | 146.636 | 15.0746
6.2832 | 2219.09 | 28.27 | 0.030182 | 0.043382 | 0.092387 | 143.124 | 13.2228
6.2832 | 2222.09 | 28.41 | 0.029807 | 0.043255 | 0.097923 | 144.426 | 14.1427
6.2832 | 2225.09 | 28.56 | 0.029971 | 0.043477 | 0.096322 | 144.399 | 13.9087
6.2832 | 2228.09 | 28.71 | 0.029701 | 0.043268 | 0.099241 | 144.968 | 14.3868
6.2832 | 2231.09 | 28.87 | 0.029757 | 0.043279 | 0.10447 | 144.652 | 15.1113
6.2832 | 2234.09 | 29.02 | 0.029883 | 0.043442 | 0.10083 | 144.64 | 14.5842
6.2832 | 2237.09 | 29.16 | 0.029927 | 0.042893 | 0.099809 | 142.614 | 14.2341
6.2832 | 2240.09 | 29.31 | 0.029968 | 0.04282 | 0.092861 | 142.274 | 13.2117
6.2832 | 2243.09 | 29.46 | 0.029778 | 0.043197 | 0.1003 | 144.336 | 14.4769
6.2832 | 2246.09 | 29.61 | 0.0299 | 0.042734 | 0.094867 | 142.286 | 13.4982
6.2832 | 2249.09 | 29.75 | 0.029869 | 0.042593 | 0.10226 | 141.859 | 14.5073
6.2832 | 2252.09 | 29.91 | 0.029877 | 0.042569 | 0.097938 | 141.803 | 13.8879
6.2832 | 2255.09 | 30.05 | 0.029954 | 0.042422 | 0.098825 | 140.936 | 13.928
6.2832 | 2258.09 | 30.21 | 0.029693 | 0.042291 | 0.098876 | 141.737 | 14.0144
6.2832 | 2261.09 | 30.36 | 0.029915 | 0.0428 | 0.10064 | 142.352 | 14.3261
6.2832 | 2264.09 | 30.5 | 0.029776 | 0.042286 | 0.10075 | 141.3 | 14.2356
6.2832 | 2267.09 | 30.65 | 0.030014 | 0.042225 | 0.098751 | 140.003 | 13.8254
6.2832 | 2270.09 | 30.79 | 0.029865 | 0.04208 | 0.10131 | 140.18 | 14.2022
6.2832 | 2273.09 | 30.95 | 0.029952 | 0.042071 | 0.096304 | 139.812 | 13.4644
6.2832 | 2276.09 | 31.09 | 0.029785 | 0.04218 | 0.1006 | 140.905 | 14.175
6.2832 | 2279.09 | 31.24 | 0.029736 | 0.042109 | 0.096709 | 140.95 | 13.6311
6.2832 | 2282.09 | 31.38 | 0.030013 | 0.041763 | 0.10119 | 138.439 | 14.008
6.2832 | 2285.09 | 31.53 | 0.029935 | 0.041403 | 0.094558 | 137.695 | 13.0201
6.2832 | 2288.09 | 31.68 | 0.029846 | 0.041542 | 0.097578 | 138.528 | 13.5173
6.2832 | 2291.09 | 31.84 | 0.029813 | 0.041529 | 0.096485 | 138.652 | 13.3778
6.2832 | 2294.09 | 31.99 | 0.029768 | 0.04153 | 0.1 | 138.82 | 13.8827
6.2832 | 2297.09 | 32.13 | 0.029932 | 0.041732 | 0.098083 | 138.758 | 13.6097
6.2832 | 2300.09 | 32.26 | 0.029976 | 0.041517 | 0.099538 | 137.819 | 13.7182
6.2832 | 2303.09 | 32.42 | 0.029882 | 0.041262 | 0.10107 | 137.384 | 13.8854
6.2832 | 2306.09 | 32.57 | 0.029759 | 0.041266 | 0.10274 | 137.94 | 14.1719
6.2832 | 2309.09 | 32.72 | 0.029768 | 0.041123 | 0.10675 | 137.365 | 14.6639
6.2832 | 2312.09 | 32.87 | 0.029778 | 0.04086 | 0.099317 | 136.542 | 13.5609
6.2832 | 2315.09 | 33.03 | 0.029853 | 0.041282 | 0.09708 | 137.635 | 13.3616
6.2832 | 2318.09 | 33.18 | 0.030215 | 0.040998 | 0.098588 | 135.034 | 13.3127
6.2832 | 2321.09 | 33.33 | 0.029581 | 0.040708 | 0.099464 | 136.941 | 13.6208
6.2832 | 2324.09 | 33.48 | 0.030145 | 0.041054 | 0.098523 | 135.529 | 13.3528
6.2832 | 2327.09 | 33.64 | 0.029574 | 0.040663 | 0.10068 | 136.803 | 13.7734
6.2832 | 2330.09 | 33.79 | 0.030081 | 0.04079 | 0.10014 | 134.928 | 13.5114
6.2832 | 2333.09 | 33.94 | 0.029954 | 0.040739 | 0.098424 | 135.354 | 13.3222
6.2832 | 2336.09 | 34.09 | 0.029893 | 0.040273 | 0.097575 | 134.085 | 13.0833
6.2832 | 2339.09 | 34.25 | 0.029668 | 0.040169 | 0.10219 | 134.69 | 13.7646
6.2832 | 2342.09 | 34.4 | 0.029723 | 0.040105 | 0.097197 | 134.294 | 13.053
6.2832 | 2345.09 | 34.55 | 0.030191 | 0.039961 | 0.096577 | 131.748 | 12.7238
6.2832 | 2348.09 | 34.69 | 0.029532 | 0.040011 | 0.10083 | 134.801 | 13.5926
6.2832 | 2351.09 | 34.84 | 0.030158 | 0.040211 | 0.097531 | 132.704 | 12.9427
6.2832 | 2354.09 | 35 | 0.029794 | 0.03973 | 0.10047 | 132.68 | 13.3309
6.2832 | 2357.09 | 35.14 | 0.029959 | 0.039963 | 0.098524 | 132.748 | 13.0788
6.2832 | 2360.09 | 35.29 | 0.029912 | 0.039697 | 0.10247 | 132.024 | 13.5282
6.2832 | 2363.09 | 35.44 | 0.029626 | 0.039305 | 0.1004 | 132.006 | 13.2534
6.2832 | 2366.09 | 35.59 | 0.029724 | 0.039682 | 0.10327 | 132.795 | 13.7132
6.2832 | 2369.09 | 35.74 | 0.030208 | 0.039498 | 0.098114 | 130.13 | 12.7676
6.2832 | 2372.09 | 35.88 | 0.02984 | 0.039146 | 0.10276 | 130.498 | 13.4097
6.2832 | 2375.09 | 36.03 | 0.029984 | 0.039103 | 0.10023 | 129.764 | 13.0065
6.2832 | 2378.09 | 36.17 | 0.029707 | 0.038775 | 0.098907 | 129.889 | 12.847
6.2832 | 2381.09 | 36.33 | 0.029931 | 0.039069 | 0.10253 | 129.849 | 13.3135
6.2832 | 2384.09 | 36.47 | 0.029995 | 0.038915 | 0.10026 | 129.091 | 12.9425
6.2832 | 2387.09 | 36.61 | 0.029678 | 0.038613 | 0.1034 | 129.416 | 13.3817
6.2832 | 2390.09 | 36.76 | 0.030041 | 0.038587 | 0.098709 | 127.829 | 12.6178
6.2832 | 2393.09 | 36.89 | 0.029558 | 0.038558 | 0.10503 | 129.733 | 13.6263
6.2832 | 2396.09 | 37.04 | 0.03001 | 0.038683 | 0.097367 | 128.295 | 12.4917
6.2832 | 2399.09 | 37.18 | 0.029822 | 0.038535 | 0.10213 | 128.546 | 13.1285
6.2832 | 2402.09 | 37.33 | 0.029926 | 0.038374 | 0.10013 | 127.591 | 12.7751
6.2832 | 2405.09 | 37.49 | 0.029884 | 0.038321 | 0.10138 | 127.578 | 12.9339
6.2832 | 2408.09 | 37.64 | 0.029798 | 0.038253 | 0.10459 | 127.676 | 13.3535
6.2832 | 2411.09 | 37.79 | 0.029994 | 0.038524 | 0.1038 | 127.751 | 13.2607
6.2832 | 2414.09 | 37.93 | 0.029853 | 0.037996 | 0.10751 | 126.547 | 13.6053
6.2832 | 2417.09 | 38.09 | 0.029692 | 0.038347 | 0.10278 | 128.474 | 13.204
6.2832 | 2420.09 | 38.23 | 0.029855 | 0.038378 | 0.10227 | 127.881 | 13.0786
6.2832 | 2423.09 | 38.38 | 0.030108 | 0.038105 | 0.096974 | 125.97 | 12.2158
6.2832 | 2426.09 | 38.53 | 0.029855 | 0.037553 | 0.1068 | 125.074 | 13.3577
6.2832 | 2429.09 | 38.69 | 0.029753 | 0.037799 | 0.099736 | 126.416 | 12.6081
6.2832 | 2432.09 | 38.83 | 0.030178 | 0.03766 | 0.10232 | 124.147 | 12.7029
6.2832 | 2435.09 | 38.98 | 0.029893 | 0.037751 | 0.10687 | 125.571 | 13.4205
6.2832 | 2438.09 | 39.14 | 0.029847 | 0.036988 | 0.10132 | 123.294 | 12.4927
6.2832 | 2441.09 | 39.29 | 0.029733 | 0.037215 | 0.10502 | 124.481 | 13.0735
6.2832 | 2444.09 | 39.43 | 0.02984 | 0.03743 | 0.10406 | 124.763 | 12.9823
6.2832 | 2447.09 | 39.58 | 0.029756 | 0.037422 | 0.10379 | 125.09 | 12.9832
6.2832 | 2450.09 | 39.73 | 0.02989 | 0.037101 | 0.10469 | 123.45 | 12.9235
6.2832 | 2453.09 | 39.87 | 0.030029 | 0.037295 | 0.10282 | 123.545 | 12.7031
6.2832 | 2456.09 | 40.02 | 0.029834 | 0.037042 | 0.10381 | 123.5 | 12.8205
6.2832 | 2459.09 | 40.17 | 0.029766 | 0.036946 | 0.10444 | 123.448 | 12.8927
6.2832 | 2462.09 | 40.31 | 0.029951 | 0.036616 | 0.10145 | 121.631 | 12.3399
6.2832 | 2465.09 | 40.47 | 0.029951 | 0.036417 | 0.10311 | 120.947 | 12.4705
6.2832 | 2468.09 | 40.61 | 0.029879 | 0.036795 | 0.10264 | 122.503 | 12.5733
6.2832 | 2471.09 | 40.76 | 0.029826 | 0.036353 | 0.10437 | 121.222 | 12.6526
6.2832 | 2474.09 | 40.91 | 0.030247 | 0.03628 | 0.10115 | 119.336 | 12.0711
6.2832 | 2477.09 | 41.06 | 0.029257 | 0.036094 | 0.10791 | 122.657 | 13.2363
6.2832 | 2480.09 | 41.2 | 0.030142 | 0.036355 | 0.1054 | 119.948 | 12.6426
6.2832 | 2483.09 | 41.35 | 0.029882 | 0.035788 | 0.099696 | 119.173 | 11.8811
6.2832 | 2486.09 | 41.5 | 0.029957 | 0.036131 | 0.10546 | 119.945 | 12.6498
6.2832 | 2489.09 | 41.65 | 0.029677 | 0.035707 | 0.10708 | 119.634 | 12.8108
6.2832 | 2492.09 | 41.8 | 0.030218 | 0.035791 | 0.1085 | 117.75 | 12.7756
6.2832 | 2495.09 | 41.96 | 0.029835 | 0.035522 | 0.10713 | 118.384 | 12.683
6.2832 | 2498.09 | 42.11 | 0.029532 | 0.035542 | 0.10811 | 119.656 | 12.936
6.2832 | 2501.09 | 42.25 | 0.030199 | 0.035932 | 0.10667 | 118.314 | 12.6203
6.2832 | 2504.09 | 42.41 | 0.029857 | 0.035433 | 0.10907 | 117.978 | 12.8676
6.2832 | 2507.09 | 42.55 | 0.029824 | 0.035107 | 0.10894 | 117.021 | 12.7478
6.2832 | 2510.09 | 42.69 | 0.030003 | 0.035146 | 0.10346 | 116.518 | 12.0545
6.2832 | 2513.09 | 42.84 | 0.029864 | 0.034899 | 0.10919 | 116.172 | 12.6847
6.2832 | 2516.09 | 42.98 | 0.02977 | 0.034745 | 0.11031 | 116.007 | 12.7965
6.2832 | 2519.09 | 43.11 | 0.029948 | 0.035001 | 0.1066 | 116.213 | 12.3885
6.2832 | 2522.09 | 43.26 | 0.029832 | 0.034842 | 0.11015 | 116.092 | 12.788
6.2832 | 2525.09 | 43.4 | 0.029854 | 0.035003 | 0.10895 | 116.556 | 12.6982
6.2832 | 2528.09 | 43.56 | 0.029925 | 0.034673 | 0.10632 | 115.22 | 12.2505
6.2832 | 2531.09 | 43.71 | 0.029809 | 0.034565 | 0.10634 | 115.303 | 12.2609
6.2832 | 2534.09 | 43.87 | 0.03008 | 0.034587 | 0.1054 | 114.35 | 12.0529
6.2832 | 2537.09 | 44.02 | 0.029696 | 0.033994 | 0.10789 | 113.814 | 12.2797
6.2832 | 2540.09 | 44.18 | 0.030052 | 0.033947 | 0.1106 | 112.276 | 12.4183
6.2832 | 2543.09 | 44.32 | 0.029807 | 0.034134 | 0.1076 | 113.857 | 12.2515
6.2832 | 2546.09 | 44.47 | 0.02994 | 0.033883 | 0.10774 | 112.519 | 12.1224
6.2832 | 2549.09 | 44.62 | 0.029749 | 0.033995 | 0.11283 | 113.555 | 12.8124
6.2832 | 2552.09 | 44.77 | 0.030371 | 0.033819 | 0.11237 | 110.656 | 12.4345
6.2832 | 2555.09 | 44.91 | 0.029639 | 0.033389 | 0.11113 | 111.964 | 12.4424
6.2832 | 2558.09 | 45.06 | 0.029677 | 0.033468 | 0.10667 | 112.136 | 11.9611
6.2832 | 2561.09 | 45.21 | 0.030087 | 0.033151 | 0.10856 | 109.541 | 11.8915
6.2832 | 2564.09 | 45.36 | 0.029843 | 0.033187 | 0.10608 | 110.585 | 11.7312
6.2832 | 2567.09 | 45.51 | 0.029664 | 0.033091 | 0.11267 | 110.851 | 12.4891
6.2832 | 2570.09 | 45.66 | 0.030346 | 0.033221 | 0.10963 | 108.821 | 11.9297
6.2832 | 2573.09 | 45.82 | 0.029894 | 0.032685 | 0.11113 | 108.668 | 12.0767
6.2832 | 2576.09 | 45.98 | 0.029709 | 0.032665 | 0.11037 | 109.284 | 12.0612
6.2832 | 2579.09 | 46.13 | 0.029851 | 0.032828 | 0.11003 | 109.313 | 12.0279
6.2832 | 2582.09 | 46.29 | 0.029993 | 0.032402 | 0.11024 | 107.379 | 11.8374
6.2832 | 2585.09 | 46.45 | 0.029934 | 0.032522 | 0.11166 | 107.972 | 12.0558
6.2832 | 2588.09 | 46.6 | 0.029814 | 0.032113 | 0.11293 | 107.031 | 12.087
6.2832 | 2591.09 | 46.75 | 0.030064 | 0.032052 | 0.10968 | 105.978 | 11.6236
6.2832 | 2594.09 | 46.89 | 0.0297 | 0.031771 | 0.11702 | 106.249 | 12.4333
6.2832 | 2597.09 | 47.04 | 0.029932 | 0.032139 | 0.11089 | 106.718 | 11.8341
6.2832 | 2600.09 | 47.19 | 0.029758 | 0.031796 | 0.11624 | 106.135 | 12.3374
6.2832 | 2603.09 | 47.35 | 0.029396 | 0.031518 | 0.11838 | 106.473 | 12.6046
6.2832 | 2606.09 | 47.51 | 0.030347 | 0.032438 | 0.11722 | 106.163 | 12.4445
6.2832 | 2609.09 | 47.66 | 0.030167 | 0.031575 | 0.10873 | 104.054 | 11.3141
6.2832 | 2612.09 | 47.81 | 0.029857 | 0.031496 | 0.11459 | 104.802 | 12.0092
6.2832 | 2615.09 | 47.96 | 0.029912 | 0.031494 | 0.11503 | 104.6 | 12.0325
6.2832 | 2618.09 | 48.12 | 0.029685 | 0.031278 | 0.11551 | 104.67 | 12.0903
6.2832 | 2621.09 | 48.27 | 0.030046 | 0.031254 | 0.11622 | 103.326 | 12.0084
6.2832 | 2624.09 | 48.43 | 0.029818 | 0.031007 | 0.11479 | 103.309 | 11.8586
6.2832 | 2627.09 | 48.59 | 0.029598 | 0.031027 | 0.11916 | 104.09 | 12.403
6.2832 | 2630.09 | 48.74 | 0.031345 | 0.030065 | 0.096057 | 95.4765 | 9.1712
6.2832 | 2633.09 | 48.89 | 0.028888 | 0.029467 | 0.11942 | 101.282 | 12.0955
6.2832 | 2636.09 | 49.06 | 0.029522 | 0.030315 | 0.11116 | 102.057 | 11.3449
6.2832 | 2639.09 | 49.21 | 0.030179 | 0.030629 | 0.11149 | 100.867 | 11.2458
6.2832 | 2642.09 | 49.36 | 0.029661 | 0.030427 | 0.11793 | 101.875 | 12.0137
6.2832 | 2645.09 | 49.52 | 0.02977 | 0.030412 | 0.11229 | 101.519 | 11.3994
6.2832 | 2648.09 | 49.67 | 0.029782 | 0.030006 | 0.11586 | 100.082 | 11.595
6.2832 | 2651.09 | 49.82 | 0.030319 | 0.0299 | 0.11269 | 97.9969 | 11.0436
6.2832 | 2654.09 | 49.97 | 0.030126 | 0.029696 | 0.11183 | 97.9633 | 10.9557
6.2832 | 2657.09 | 50.12 | 0.029539 | 0.029589 | 0.1162 | 99.5004 | 11.5622
6.2832 | 2660.09 | 50.27 | 0.029425 | 0.029623 | 0.1177 | 99.9845 | 11.7683
6.2832 | 2663.09 | 50.44 | 0.030143 | 0.029655 | 0.11772 | 97.7074 | 11.5019
6.2832 | 2666.09 | 50.58 | 0.029935 | 0.029512 | 0.11438 | 97.9494 | 11.2032
6.2832 | 2669.09 | 50.73 | 0.030314 | 0.029493 | 0.11544 | 96.6509 | 11.1571
6.2832 | 2672.09 | 50.89 | 0.029726 | 0.028989 | 0.11273 | 96.905 | 10.9237
6.2832 | 2675.09 | 51.03 | 0.029908 | 0.029162 | 0.11968 | 96.816 | 11.5869
6.2832 | 2678.09 | 51.18 | 0.029777 | 0.028847 | 0.12086 | 96.1778 | 11.6236
6.2832 | 2681.09 | 51.33 | 0.029647 | 0.028941 | 0.12121 | 96.9119 | 11.7465
6.2832 | 2684.09 | 51.49 | 0.030506 | 0.029331 | 0.11613 | 95.5073 | 11.0912
6.2832 | 2687.09 | 51.64 | 0.02967 | 0.028514 | 0.11237 | 95.5027 | 10.732
6.2832 | 2690.09 | 51.78 | 0.029396 | 0.028805 | 0.11652 | 97.3289 | 11.3412
6.2832 | 2693.09 | 51.94 | 0.029933 | 0.028863 | 0.11842 | 95.7553 | 11.3393
6.2832 | 2696.09 | 52.09 | 0.029875 | 0.028544 | 0.11434 | 94.9266 | 10.8536
6.2832 | 2699.09 | 52.25 | 0.030102 | 0.028858 | 0.11802 | 95.2063 | 11.2363
6.2832 | 2702.09 | 52.41 | 0.029872 | 0.028578 | 0.11595 | 95.0319 | 11.0187
6.2832 | 2705.09 | 52.57 | 0.029706 | 0.028383 | 0.12014 | 94.8645 | 11.3972
6.2832 | 2708.09 | 52.71 | 0.029819 | 0.028631 | 0.11988 | 95.3334 | 11.4287
6.2832 | 2711.09 | 52.86 | 0.030177 | 0.028476 | 0.11709 | 93.7235 | 10.9738
6.2832 | 2714.09 | 53.01 | 0.029773 | 0.0281 | 0.11374 | 93.7741 | 10.6656
6.2832 | 2717.09 | 53.15 | 0.029819 | 0.028195 | 0.11545 | 93.9298 | 10.8445
6.2832 | 2720.09 | 53.31 | 0.03022 | 0.027911 | 0.11471 | 91.7574 | 10.5257
6.2832 | 2723.09 | 53.46 | 0.029443 | 0.027689 | 0.11449 | 93.4341 | 10.6977
6.2832 | 2726.09 | 53.61 | 0.029882 | 0.027999 | 0.11344 | 93.1012 | 10.5617
6.2832 | 2729.09 | 53.76 | 0.030034 | 0.027869 | 0.11281 | 92.207 | 10.402
6.2832 | 2732.09 | 53.92 | 0.029888 | 0.027874 | 0.11634 | 92.6359 | 10.7775
6.2832 | 2735.09 | 54.08 | 0.029828 | 0.0276 | 0.11758 | 91.8954 | 10.8049
6.2832 | 2738.09 | 54.23 | 0.029921 | 0.027792 | 0.11759 | 92.2496 | 10.8475
6.2832 | 2741.09 | 54.38 | 0.029832 | 0.027931 | 0.11823 | 92.9797 | 10.9927
6.2832 | 2744.09 | 54.53 | 0.029943 | 0.027603 | 0.11884 | 91.5395 | 10.8787
6.2832 | 2747.09 | 54.68 | 0.029871 | 0.027442 | 0.11267 | 91.2906 | 10.2859
6.2832 | 2750.09 | 54.83 | 0.029823 | 0.027371 | 0.11035 | 91.2235 | 10.0669
6.2832 | 2753.09 | 54.97 | 0.029806 | 0.027464 | 0.12077 | 91.476 | 11.0473
6.2832 | 2756.09 | 55.12 | 0.029712 | 0.027369 | 0.11731 | 91.4862 | 10.7322
6.2832 | 2759.09 | 55.27 | 0.029944 | 0.027179 | 0.12093 | 90.1091 | 10.8968
6.2832 | 2762.09 | 55.43 | 0.029897 | 0.027341 | 0.12393 | 90.7549 | 11.2475
6.2832 | 2765.09 | 55.58 | 0.029649 | 0.027379 | 0.12937 | 91.581 | 11.8481
6.2832 | 2768.09 | 55.73 | 0.030102 | 0.027428 | 0.13147 | 90.3406 | 11.8772
6.2832 | 2771.09 | 55.87 | 0.029809 | 0.027274 | 0.1429 | 90.5767 | 12.9431
6.2832 | 2774.09 | 56.01 | 0.029743 | 0.027312 | 0.12896 | 91.071 | 11.7444
6.2832 | 2777.09 | 56.16 | 0.0296 | 0.027885 | 0.12868 | 93.4342 | 12.0227
6.2832 | 2780.09 | 56.31 | 0.029999 | 0.027738 | 0.13145 | 91.6749 | 12.0506
6.2832 | 2783.09 | 56.46 | 0.029883 | 0.02752 | 0.13098 | 91.3116 | 11.9598
6.2832 | 2786.09 | 56.59 | 0.029933 | 0.027359 | 0.12716 | 90.671 | 11.5297
6.2832 | 2789.09 | 56.73 | 0.029694 | 0.027221 | 0.12542 | 90.956 | 11.4075
6.2832 | 2792.09 | 56.87 | 0.030235 | 0.027674 | 0.12589 | 90.8136 | 11.4326
6.2832 | 2795.09 | 57.02 | 0.029688 | 0.027017 | 0.1244 | 90.3084 | 11.2339
6.2832 | 2798.09 | 57.17 | 0.029981 | 0.027302 | 0.12333 | 90.3787 | 11.1468
6.2832 | 2801.09 | 57.32 | 0.029833 | 0.026925 | 0.12522 | 89.5545 | 11.2143
6.2832 | 2804.09 | 57.46 | 0.029881 | 0.027096 | 0.12926 | 89.93 | 11.6241
6.2832 | 2807.09 | 57.61 | 0.029873 | 0.026716 | 0.12508 | 88.7387 | 11.0993
6.2832 | 2810.09 | 57.74 | 0.029902 | 0.026431 | 0.12488 | 87.7106 | 10.9537
6.2832 | 2813.09 | 57.89 | 0.029654 | 0.026795 | 0.12391 | 89.6727 | 11.1114
6.2832 | 2816.09 | 58.05 | 0.029886 | 0.026854 | 0.12705 | 89.1372 | 11.3249
6.2832 | 2819.09 | 58.2 | 0.029863 | 0.026989 | 0.1261 | 89.6653 | 11.3066
6.2832 | 2822.09 | 58.36 | 0.030201 | 0.027056 | 0.12441 | 88.8986 | 11.0597
6.2832 | 2825.09 | 58.51 | 0.029614 | 0.02675 | 0.13049 | 89.5714 | 11.6881
6.2832 | 2828.09 | 58.66 | 0.030012 | 0.027005 | 0.12929 | 89.238 | 11.5377
6.2832 | 2831.09 | 58.8 | 0.0296 | 0.026658 | 0.12575 | 89.3568 | 11.2364
6.2832 | 2834.09 | 58.97 | 0.030095 | 0.02671 | 0.12812 | 88.0328 | 11.2788
6.2832 | 2837.09 | 59.12 | 0.030038 | 0.026654 | 0.12356 | 88.0648 | 10.8812
6.2832 | 2840.09 | 59.27 | 0.030041 | 0.026637 | 0.12719 | 87.9588 | 11.1875
6.2832 | 2843.09 | 59.43 | 0.029772 | 0.026358 | 0.12457 | 87.8543 | 10.9438
6.2832 | 2846.09 | 59.57 | 0.029355 | 0.026117 | 0.12881 | 88.2407 | 11.3659
6.2832 | 2849.09 | 59.72 | 0.030085 | 0.026439 | 0.12829 | 87.1678 | 11.1832
6.2832 | 2852.09 | 59.88 | 0.029997 | 0.02675 | 0.12683 | 88.4658 | 11.2199
6.2832 | 2855.09 | 60.04 | 0.029792 | 0.026013 | 0.12402 | 86.6499 | 10.7464
6.2832 | 2858.09 | 60.18 | 0.029562 | 0.02655 | 0.12684 | 89.0973 | 11.3006
6.2832 | 2861.09 | 60.34 | 0.029821 | 0.02605 | 0.12741 | 86.6542 | 11.0409
6.2832 | 2864.09 | 60.48 | 0.030428 | 0.026742 | 0.1186 | 87.272 | 10.3507
6.2832 | 2867.09 | 60.63 | 0.029437 | 0.025737 | 0.12843 | 86.7202 | 11.1379
6.2832 | 2870.09 | 60.79 | 0.03032 | 0.025954 | 0.12451 | 84.9439 | 10.5761
6.2832 | 2873.09 | 60.93 | 0.02941 | 0.026294 | 0.12677 | 88.6925 | 11.2434
6.2832 | 2876.09 | 61.08 | 0.030069 | 0.026434 | 0.12591 | 87.2232 | 10.9826
6.2832 | 2879.09 | 61.23 | 0.029759 | 0.0263 | 0.12418 | 87.7025 | 10.8905
6.2832 | 2882.09 | 61.39 | 0.02992 | 0.025892 | 0.12826 | 85.8338 | 11.0086
6.2832 | 2885.09 | 61.54 | 0.030107 | 0.026364 | 0.12799 | 86.8588 | 11.1167
6.2832 | 2888.09 | 61.7 | 0.029274 | 0.025668 | 0.1304 | 86.9448 | 11.3377
6.2832 | 2891.09 | 61.84 | 0.030316 | 0.026572 | 0.12411 | 86.9834 | 10.7951
6.2832 | 2894.09 | 61.99 | 0.029245 | 0.025717 | 0.12695 | 87.2375 | 11.0746
6.2832 | 2897.09 | 62.13 | 0.030157 | 0.025954 | 0.12767 | 85.369 | 10.8993
6.2832 | 2900.09 | 62.27 | 0.029938 | 0.026168 | 0.1251 | 86.7327 | 10.8501
6.2832 | 2903.09 | 62.42 | 0.029716 | 0.026028 | 0.12427 | 86.9193 | 10.8015
6.2832 | 2906.09 | 62.56 | 0.029852 | 0.026813 | 0.12742 | 89.1007 | 11.353
6.2832 | 2909.09 | 62.71 | 0.029993 | 0.025765 | 0.12506 | 85.2401 | 10.6605
6.2832 | 2912.09 | 62.86 | 0.030463 | 0.025846 | 0.12152 | 84.2218 | 10.2351
6.2832 | 2915.09 | 63.01 | 0.029225 | 0.025283 | 0.12247 | 85.8711 | 10.5167
6.2832 | 2918.09 | 63.16 | 0.029951 | 0.026072 | 0.12259 | 86.4035 | 10.5924
6.2832 | 2921.09 | 63.3 | 0.029753 | 0.025639 | 0.1292 | 85.4608 | 11.0411
6.2832 | 2924.09 | 63.46 | 0.030365 | 0.025268 | 0.12068 | 82.6136 | 9.9698
6.2832 | 2927.09 | 63.62 | 0.0292 | 0.025287 | 0.13191 | 85.8547 | 11.3249
6.2832 | 2930.09 | 63.77 | 0.030591 | 0.025239 | 0.12285 | 81.889 | 10.06
6.2832 | 2933.09 | 63.93 | 0.02965 | 0.025043 | 0.12408 | 83.8184 | 10.4003
6.2832 | 2936.09 | 64.09 | 0.029766 | 0.025007 | 0.12599 | 83.3548 | 10.5017
6.2832 | 2939.09 | 64.24 | 0.029904 | 0.025379 | 0.12656 | 84.1964 | 10.6555
6.2832 | 2942.09 | 64.38 | 0.030085 | 0.025095 | 0.12626 | 82.758 | 10.4488
6.2832 | 2945.09 | 64.53 | 0.029645 | 0.024937 | 0.12303 | 83.4865 | 10.2716
6.2832 | 2948.09 | 64.68 | 0.029868 | 0.025079 | 0.13331 | 83.228 | 11.0955
6.2832 | 2951.09 | 64.83 | 0.03033 | 0.024742 | 0.12692 | 80.9266 | 10.2709
6.2832 | 2954.09 | 64.97 | 0.029295 | 0.025152 | 0.1289 | 85.1515 | 10.976
6.2832 | 2957.09 | 65.12 | 0.029949 | 0.024835 | 0.13049 | 82.228 | 10.7301
6.2832 | 2960.09 | 65.28 | 0.029946 | 0.024821 | 0.12782 | 82.2164 | 10.509
6.2832 | 2963.09 | 65.42 | 0.029677 | 0.02491 | 0.13279 | 83.2088 | 11.0496
6.2832 | 2966.09 | 65.57 | 0.03032 | 0.025084 | 0.13102 | 82.0302 | 10.7478
6.2832 | 2969.09 | 65.72 | 0.029193 | 0.024632 | 0.13015 | 83.6726 | 10.8904
6.2832 | 2972.09 | 65.86 | 0.030897 | 0.024746 | 0.12398 | 79.485 | 9.8549
6.2832 | 2975.09 | 66.01 | 0.029079 | 0.024207 | 0.13044 | 82.5489 | 10.7679
6.2832 | 2978.09 | 66.15 | 0.030297 | 0.024458 | 0.1253 | 80.103 | 10.0373
6.2832 | 2981.09 | 66.3 | 0.029631 | 0.024299 | 0.13268 | 81.2911 | 10.7857
6.2832 | 2984.09 | 66.44 | 0.030162 | 0.024064 | 0.12997 | 79.1177 | 10.2826
6.2832 | 2987.09 | 66.58 | 0.029435 | 0.024124 | 0.1354 | 81.2133 | 10.9966
6.2832 | 2990.09 | 66.73 | 0.029887 | 0.024457 | 0.13167 | 81.1307 | 10.6828
6.2832 | 2993.09 | 66.88 | 0.02993 | 0.02423 | 0.13654 | 80.2103 | 10.9523
6.2832 | 2996.09 | 67.03 | 0.029702 | 0.02438 | 0.13347 | 81.3602 | 10.8593
6.2832 | 2999.09 | 67.18 | 0.030458 | 0.024243 | 0.13205 | 78.9089 | 10.4199
6.2832 | 3002.09 | 67.33 | 0.029139 | 0.023848 | 0.1357 | 81.0986 | 11.0048
6.2832 | 3005.09 | 67.47 | 0.030769 | 0.023991 | 0.12515 | 77.3665 | 9.6822
6.2832 | 3008.09 | 67.63 | 0.028986 | 0.023486 | 0.13548 | 80.2904 | 10.8773
6.2832 | 3011.09 | 67.78 | 0.029974 | 0.024402 | 0.13237 | 80.7058 | 10.6832
6.2832 | 3014.09 | 67.92 | 0.030256 | 0.023776 | 0.13275 | 77.9022 | 10.3415
6.2832 | 3017.09 | 68.07 | 0.029537 | 0.024019 | 0.1351 | 80.5852 | 10.8869
6.2832 | 3020.09 | 68.21 | 0.03025 | 0.024129 | 0.13356 | 79.0645 | 10.5599
6.2832 | 3023.09 | 68.36 | 0.029651 | 0.023177 | 0.13292 | 77.484 | 10.2992
6.2832 | 3026.09 | 68.5 | 0.029778 | 0.02382 | 0.13345 | 79.2882 | 10.581
6.2832 | 3029.09 | 68.65 | 0.030085 | 0.023615 | 0.13096 | 77.8297 | 10.1927
6.2832 | 3032.09 | 68.8 | 0.029554 | 0.023607 | 0.12761 | 79.2331 | 10.1109
6.2832 | 3035.09 | 68.94 | 0.030162 | 0.023652 | 0.13068 | 77.7536 | 10.1612
6.2832 | 3038.09 | 69.09 | 0.029649 | 0.023762 | 0.12881 | 79.4883 | 10.2389
6.2832 | 3041.09 | 69.25 | 0.029691 | 0.023904 | 0.13815 | 79.7542 | 11.0183
6.2832 | 3044.09 | 69.39 | 0.030339 | 0.023614 | 0.13569 | 77.125 | 10.4648
6.2832 | 3047.09 | 69.55 | 0.029511 | 0.023482 | 0.13786 | 78.825 | 10.8668
6.2832 | 3050.09 | 69.71 | 0.030402 | 0.023564 | 0.12865 | 76.8727 | 9.8899
6.2832 | 3053.09 | 69.86 | 0.029613 | 0.02291 | 0.13612 | 76.6588 | 10.4345
6.2832 | 3056.09 | 70.01 | 0.029912 | 0.023191 | 0.13455 | 76.8389 | 10.3389
6.2832 | 3059.09 | 70.16 | 0.029927 | 0.023245 | 0.13312 | 76.9936 | 10.2492
6.2832 | 3062.09 | 70.3 | 0.029771 | 0.023346 | 0.13778 | 77.6836 | 10.7034
6.2832 | 3065.09 | 70.45 | 0.030123 | 0.022944 | 0.13452 | 75.4869 | 10.1544
6.2832 | 3068.09 | 70.58 | 0.029587 | 0.022844 | 0.14071 | 76.4561 | 10.7584
6.2832 | 3071.09 | 70.73 | 0.029893 | 0.022893 | 0.13468 | 75.8958 | 10.2217
6.2832 | 3074.09 | 70.9 | 0.030196 | 0.022767 | 0.1309 | 74.7604 | 9.786
6.2832 | 3077.09 | 71.05 | 0.029561 | 0.022565 | 0.13509 | 75.6451 | 10.219
6.2832 | 3080.09 | 71.19 | 0.030122 | 0.022769 | 0.13313 | 74.9282 | 9.9755
6.2832 | 3083.09 | 71.35 | 0.029523 | 0.022366 | 0.14156 | 75.0092 | 10.6185
6.2832 | 3086.09 | 71.5 | 0.030309 | 0.02298 | 0.13444 | 75.1427 | 10.1022
6.2832 | 3089.09 | 71.65 | 0.029631 | 0.022272 | 0.14282 | 74.4073 | 10.6268
6.2832 | 3092.09 | 71.81 | 0.029562 | 0.022563 | 0.13747 | 75.6138 | 10.3943
6.2832 | 3095.09 | 71.97 | 0.03031 | 0.022478 | 0.1334 | 73.5086 | 9.8062
6.2832 | 3098.09 | 72.11 | 0.029661 | 0.022062 | 0.13565 | 73.7032 | 9.9979
6.2832 | 3101.09 | 72.27 | 0.030221 | 0.022477 | 0.13319 | 73.7252 | 9.8195
6.2832 | 3104.09 | 72.42 | 0.029738 | 0.02151 | 0.13173 | 71.7124 | 9.4468
6.2832 | 3107.09 | 72.58 | 0.029548 | 0.022339 | 0.14086 | 74.863 | 10.5453
6.2832 | 3110.09 | 72.73 | 0.030035 | 0.022182 | 0.13452 | 73.1949 | 9.8458
6.2832 | 3113.09 | 72.88 | 0.029635 | 0.021969 | 0.14059 | 73.4076 | 10.3207
6.2832 | 3116.09 | 73.03 | 0.030407 | 0.022124 | 0.1326 | 72.128 | 9.5642
6.2832 | 3119.09 | 73.18 | 0.029784 | 0.021746 | 0.14187 | 72.2875 | 10.2554
6.2832 | 3122.09 | 73.33 | 0.029732 | 0.021719 | 0.14331 | 72.3093 | 10.3628
6.2832 | 3125.09 | 73.49 | 0.030515 | 0.021585 | 0.13399 | 70.1093 | 9.3939
6.2832 | 3128.09 | 73.64 | 0.02914 | 0.021225 | 0.13669 | 72.1682 | 9.8646
6.2832 | 3131.09 | 73.79 | 0.030419 | 0.021727 | 0.13629 | 70.77 | 9.6454
6.2832 | 3134.09 | 73.95 | 0.029732 | 0.020864 | 0.13749 | 69.5207 | 9.5581
6.2832 | 3137.09 | 74.09 | 0.029591 | 0.02135 | 0.13744 | 71.4789 | 9.8243
6.2832 | 3140.09 | 74.24 | 0.030211 | 0.021382 | 0.13226 | 70.1659 | 9.2799
6.2832 | 3143.09 | 74.39 | 0.029294 | 0.021055 | 0.14605 | 71.1199 | 10.3872
6.2832 | 3146.09 | 74.55 | 0.030134 | 0.02174 | 0.14143 | 71.4348 | 10.1033
6.2832 | 3149.09 | 74.69 | 0.030053 | 0.021049 | 0.13143 | 69.4436 | 9.1271
6.2832 | 3152.09 | 74.85 | 0.029818 | 0.020891 | 0.13775 | 69.4061 | 9.5605
6.2832 | 3155.09 | 74.99 | 0.029785 | 0.021014 | 0.13777 | 69.8931 | 9.629
6.2832 | 3158.09 | 75.15 | 0.030218 | 0.021133 | 0.13051 | 69.3475 | 9.0506
6.2832 | 3161.09 | 75.31 | 0.029582 | 0.020598 | 0.1358 | 68.9951 | 9.3696
6.2832 | 3164.09 | 75.46 | 0.02964 | 0.02081 | 0.14409 | 69.4921 | 10.0133
6.2832 | 3167.09 | 75.61 | 0.029839 | 0.021507 | 0.142 | 71.3584 | 10.1328
6.2832 | 3170.09 | 75.77 | 0.029813 | 0.021145 | 0.14427 | 70.198 | 10.1271
6.2832 | 3173.09 | 75.92 | 0.030003 | 0.021274 | 0.14067 | 70.2162 | 9.8772
6.2832 | 3176.09 | 76.06 | 0.030186 | 0.021026 | 0.13806 | 69.001 | 9.5263
6.2832 | 3179.09 | 76.23 | 0.030134 | 0.020649 | 0.13152 | 67.9391 | 8.9356
6.2832 | 3182.09 | 76.38 | 0.029506 | 0.02045 | 0.14073 | 68.6323 | 9.6586
6.2832 | 3185.09 | 76.53 | 0.029825 | 0.020734 | 0.14198 | 68.8282 | 9.772
6.2832 | 3188.09 | 76.68 | 0.029801 | 0.020316 | 0.14124 | 67.5029 | 9.534
6.2832 | 3191.09 | 76.83 | 0.030086 | 0.020712 | 0.13921 | 68.1868 | 9.4922
6.2832 | 3194.09 | 76.99 | 0.030224 | 0.020223 | 0.14303 | 66.2373 | 9.4739
6.2832 | 3197.09 | 77.14 | 0.02963 | 0.019782 | 0.13694 | 66.1455 | 9.0582
6.2832 | 3200.09 | 77.3 | 0.029249 | 0.020517 | 0.15554 | 69.31 | 10.7803
6.2832 | 3203.09 | 77.46 | 0.030325 | 0.0209 | 0.14439 | 68.2136 | 9.8492
6.2832 | 3206.09 | 77.6 | 0.030139 | 0.020017 | 0.13722 | 65.7997 | 9.0289
6.2832 | 3209.09 | 77.75 | 0.029342 | 0.019842 | 0.13903 | 66.9765 | 9.3114
6.2832 | 3212.09 | 77.9 | 0.029955 | 0.020438 | 0.14147 | 67.5556 | 9.5571
6.2832 | 3215.09 | 78.05 | 0.029909 | 0.020465 | 0.13664 | 67.7935 | 9.2634
6.2832 | 3218.09 | 78.2 | 0.030127 | 0.020095 | 0.14339 | 66.024 | 9.4675
6.2832 | 3221.09 | 78.36 | 0.029659 | 0.020026 | 0.1409 | 66.86 | 9.4204
6.2832 | 3224.09 | 78.51 | 0.029874 | 0.020011 | 0.14685 | 66.2763 | 9.7324
6.2832 | 3227.09 | 78.66 | 0.029981 | 0.020143 | 0.14063 | 66.531 | 9.3561
6.2832 | 3230.09 | 78.81 | 0.029339 | 0.020048 | 0.14928 | 67.5827 | 10.0885
6.2832 | 3233.09 | 78.96 | 0.030235 | 0.020376 | 0.14308 | 66.7146 | 9.5458
6.2832 | 3236.09 | 79.1 | 0.030137 | 0.019821 | 0.14053 | 65.1277 | 9.1523
6.2832 | 3239.09 | 79.24 | 0.029506 | 0.020079 | 0.14999 | 67.296 | 10.0934
6.2832 | 3242.09 | 79.39 | 0.030118 | 0.02015 | 0.13764 | 66.2786 | 9.1223
6.2832 | 3245.09 | 79.55 | 0.029618 | 0.02006 | 0.14503 | 67.0281 | 9.7214
6.2832 | 3248.09 | 79.71 | 0.029735 | 0.019889 | 0.14299 | 66.2151 | 9.4679
6.2832 | 3251.09 | 79.86 | 0.030083 | 0.019867 | 0.14471 | 65.3598 | 9.4582
6.2832 | 3254.09 | 80.02 | 0.029747 | 0.020005 | 0.14044 | 66.5988 | 9.3532
6.2832 | 3257.09 | 80.17 | 0.03023 | 0.020184 | 0.14165 | 66.1102 | 9.3644
6.2832 | 3260.09 | 80.31 | 0.02918 | 0.01968 | 0.15314 | 66.668 | 10.2096
6.2832 | 3263.09 | 80.46 | 0.030037 | 0.02018 | 0.14299 | 66.5069 | 9.5095
6.2832 | 3266.09 | 80.6 | 0.030314 | 0.019719 | 0.13764 | 64.442 | 8.8698
6.2832 | 3269.09 | 80.74 | 0.029623 | 0.019599 | 0.14597 | 65.4664 | 9.5559
6.2832 | 3272.09 | 80.91 | 0.029548 | 0.019702 | 0.1507 | 65.933 | 9.9363
6.2832 | 3275.09 | 81.06 | 0.030433 | 0.019816 | 0.14194 | 64.4668 | 9.1508
6.2832 | 3278.09 | 81.2 | 0.029492 | 0.019228 | 0.14119 | 64.5598 | 9.1153
6.2832 | 3281.09 | 81.35 | 0.029978 | 0.019876 | 0.14788 | 65.5889 | 9.699
6.2832 | 3284.09 | 81.51 | 0.029542 | 0.019526 | 0.14832 | 65.3807 | 9.697
6.2832 | 3287.09 | 81.65 | 0.030054 | 0.019842 | 0.14494 | 65.34 | 9.4702
6.2832 | 3290.09 | 81.8 | 0.030223 | 0.019407 | 0.14456 | 63.5537 | 9.1875
6.2832 | 3293.09 | 81.95 | 0.029379 | 0.019378 | 0.14757 | 65.2525 | 9.6292
6.2832 | 3296.09 | 82.1 | 0.030411 | 0.019345 | 0.13762 | 63.0166 | 8.6723
6.2832 | 3299.09 | 82.24 | 0.029641 | 0.019103 | 0.14118 | 63.816 | 9.0094
6.2832 | 3302.09 | 82.4 | 0.030047 | 0.019667 | 0.14404 | 64.7863 | 9.332
6.2832 | 3305.09 | 82.55 | 0.029557 | 0.019035 | 0.1472 | 63.7132 | 9.3785
6.2832 | 3308.09 | 82.7 | 0.029461 | 0.019609 | 0.15041 | 65.8206 | 9.8999
6.2832 | 3311.09 | 82.84 | 0.030387 | 0.019765 | 0.14687 | 64.3549 | 9.4515
6.2832 | 3314.09 | 82.99 | 0.029716 | 0.019202 | 0.14797 | 63.9245 | 9.459
6.2832 | 3317.09 | 83.15 | 0.030344 | 0.019329 | 0.14139 | 63.0728 | 8.9179
6.2832 | 3320.09 | 83.29 | 0.02957 | 0.019127 | 0.1402 | 64.0572 | 8.981
6.2832 | 3323.09 | 83.43 | 0.029741 | 0.019163 | 0.14506 | 63.7634 | 9.2495
6.2832 | 3326.09 | 83.59 | 0.029892 | 0.019326 | 0.14778 | 63.9569 | 9.4518
6.2832 | 3329.09 | 83.72 | 0.029544 | 0.019382 | 0.15494 | 64.8313 | 10.045
6.2832 | 3332.09 | 83.86 | 0.029997 | 0.01931 | 0.14674 | 63.6918 | 9.3462
6.2832 | 3335.09 | 84 | 0.030109 | 0.019382 | 0.15105 | 63.6527 | 9.6148
6.2832 | 3338.09 | 84.16 | 0.030007 | 0.019085 | 0.14672 | 62.9296 | 9.2329
6.2832 | 3341.09 | 84.29 | 0.030038 | 0.01889 | 0.1411 | 62.2698 | 8.7864
6.2832 | 3344.09 | 84.45 | 0.029251 | 0.018724 | 0.15659 | 63.2409 | 9.9026
6.2832 | 3347.09 | 84.59 | 0.03049 | 0.018832 | 0.1431 | 61.1437 | 8.7496
6.2832 | 3350.09 | 84.74 | 0.02975 | 0.018514 | 0.14921 | 61.5512 | 9.1844
6.2832 | 3353.09 | 84.89 | 0.029329 | 0.018721 | 0.15106 | 63.1131 | 9.5337
6.2832 | 3356.09 | 85.03 | 0.030229 | 0.019027 | 0.14243 | 62.316 | 8.8758
6.2832 | 3359.09 | 85.19 | 0.029656 | 0.019153 | 0.15338 | 63.8373 | 9.7916
6.2832 | 3362.09 | 85.33 | 0.030015 | 0.019114 | 0.14797 | 62.9961 | 9.3213
6.2832 | 3365.09 | 85.48 | 0.029589 | 0.018861 | 0.15005 | 63.0389 | 9.4588
6.2832 | 3368.09 | 85.63 | 0.029466 | 0.018868 | 0.15275 | 63.3003 | 9.6689
6.2832 | 3371.09 | 85.78 | 0.030572 | 0.019129 | 0.14636 | 61.9122 | 9.0614
6.2832 | 3374.09 | 85.93 | 0.029141 | 0.018685 | 0.157 | 63.344 | 9.9452
6.2832 | 3377.09 | 86.08 | 0.030308 | 0.019212 | 0.1507 | 62.6814 | 9.4459
6.2832 | 3380.09 | 86.24 | 0.030068 | 0.018702 | 0.14591 | 61.5474 | 8.9805
6.2832 | 3383.09 | 86.39 | 0.029372 | 0.019052 | 0.15632 | 64.0857 | 10.0177
6.2832 | 3386.09 | 86.54 | 0.030489 | 0.018949 | 0.14631 | 61.4949 | 8.9973
6.2832 | 3389.09 | 86.69 | 0.029345 | 0.018429 | 0.14796 | 62.1259 | 9.1922
6.2832 | 3392.09 | 86.85 | 0.029908 | 0.019239 | 0.15044 | 63.6105 | 9.5693
6.2832 | 3395.09 | 87.01 | 0.029854 | 0.019072 | 0.15543 | 63.1254 | 9.8113
6.2832 | 3398.09 | 87.16 | 0.030193 | 0.018844 | 0.14599 | 61.7584 | 9.0161
6.2832 | 3401.09 | 87.32 | 0.030081 | 0.018526 | 0.14275 | 60.9698 | 8.7034
6.2832 | 3404.09 | 87.47 | 0.028968 | 0.018458 | 0.14738 | 63.0374 | 9.2903
6.2832 | 3407.09 | 87.62 | 0.030464 | 0.019256 | 0.14905 | 62.5187 | 9.3184
6.2832 | 3410.09 | 87.77 | 0.029832 | 0.018614 | 0.15073 | 61.6998 | 9.2997
6.2832 | 3413.09 | 87.93 | 0.029264 | 0.018725 | 0.15624 | 63.2199 | 9.8773
6.2832 | 3416.09 | 88.08 | 0.03058 | 0.01876 | 0.1464 | 60.6998 | 8.8863
6.2832 | 3419.09 | 88.22 | 0.029546 | 0.018468 | 0.15047 | 61.8091 | 9.3003
6.2832 | 3422.09 | 88.38 | 0.029546 | 0.018894 | 0.15888 | 63.1558 | 10.0343
6.2832 | 3425.09 | 88.52 | 0.030145 | 0.018926 | 0.15185 | 62.071 | 9.4252
6.2832 | 3428.09 | 88.67 | 0.030245 | 0.018593 | 0.14575 | 60.8321 | 8.866
6.2832 | 3431.09 | 88.83 | 0.029663 | 0.01815 | 0.14464 | 60.5572 | 8.7593
6.2832 | 3434.09 | 88.97 | 0.029634 | 0.01858 | 0.14892 | 62.0145 | 9.2355
6.2832 | 3437.09 | 89.12 | 0.030065 | 0.018541 | 0.15144 | 60.9744 | 9.2341
6.2832 | 3440.09 | 89.26 | 0.029937 | 0.018152 | 0.15044 | 59.9576 | 9.0197
6.2832 | 3443.09 | 89.4 | 0.029554 | 0.018412 | 0.15708 | 61.5448 | 9.6675
6.2832 | 3446.09 | 89.54 | 0.0303 | 0.018575 | 0.14777 | 60.6438 | 8.9614
6.2832 | 3449.09 | 89.7 | 0.029278 | 0.018117 | 0.15117 | 61.1814 | 9.2487
6.2832 | 3452.09 | 89.84 | 0.030233 | 0.018464 | 0.14816 | 60.4136 | 8.9507
6.2832 | 3455.09 | 89.99 | 0.030234 | 0.018065 | 0.13909 | 59.1812 | 8.2316
6.2832 | 3458.09 | 90.14 | 0.029091 | 0.018152 | 0.16132 | 61.5995 | 9.9374
6.2832 | 3461.09 | 90.3 | 0.029951 | 0.018694 | 0.15466 | 61.681 | 9.5395
6.2832 | 3464.09 | 90.45 | 0.029965 | 0.018672 | 0.1531 | 61.595 | 9.4299
6.2832 | 3467.09 | 90.6 | 0.030346 | 0.018444 | 0.14667 | 60.1358 | 8.8201
6.2832 | 3470.09 | 90.74 | 0.029372 | 0.017883 | 0.15824 | 60.1373 | 9.5164
6.2832 | 3473.09 | 90.88 | 0.029794 | 0.018069 | 0.15359 | 59.9444 | 9.207
6.2832 | 3476.09 | 91.03 | 0.030148 | 0.01844 | 0.15319 | 60.4601 | 9.2617
6.2832 | 3479.09 | 91.18 | 0.029584 | 0.018538 | 0.15732 | 61.9031 | 9.7383
6.2832 | 3482.09 | 91.32 | 0.029909 | 0.018121 | 0.15091 | 59.9067 | 9.0408
6.2832 | 3485.09 | 91.47 | 0.029586 | 0.018071 | 0.15394 | 60.3693 | 9.2932
6.2832 | 3488.09 | 91.61 | 0.030624 | 0.01812 | 0.14922 | 58.5205 | 8.7322
6.2832 | 3491.09 | 91.76 | 0.029547 | 0.018138 | 0.15897 | 60.6263 | 9.6378
6.2832 | 3494.09 | 91.92 | 0.029923 | 0.017825 | 0.15182 | 58.8938 | 8.9415
6.2832 | 3497.09 | 92.06 | 0.029887 | 0.017833 | 0.1491 | 59.0146 | 8.7991
6.2832 | 3500.09 | 92.22 | 0.029679 | 0.017865 | 0.15585 | 59.4766 | 9.2696
6.2832 | 3503.09 | 92.38 | 0.029414 | 0.018177 | 0.1561 | 61.0583 | 9.5312
6.2832 | 3506.09 | 92.53 | 0.03028 | 0.018439 | 0.15603 | 60.1666 | 9.3877
6.2832 | 3509.09 | 92.68 | 0.02982 | 0.017958 | 0.15738 | 59.4892 | 9.3626
6.2832 | 3512.09 | 92.84 | 0.02967 | 0.018152 | 0.15452 | 60.4642 | 9.343
6.2832 | 3515.09 | 92.99 | 0.030535 | 0.017838 | 0.14987 | 57.7712 | 8.6582
6.2832 | 3518.09 | 93.12 | 0.029464 | 0.017607 | 0.15608 | 59.0428 | 9.2155
6.2832 | 3521.09 | 93.27 | 0.029832 | 0.017854 | 0.15153 | 59.1757 | 8.9671
6.2832 | 3524.09 | 93.41 | 0.029755 | 0.017815 | 0.16276 | 59.0936 | 9.6181
6.2832 | 3527.09 | 93.56 | 0.030428 | 0.017854 | 0.14842 | 58.0391 | 8.6144
6.2832 | 3530.09 | 93.7 | 0.029225 | 0.017421 | 0.15683 | 58.8906 | 9.2356
6.2832 | 3533.09 | 93.85 | 0.030365 | 0.017892 | 0.15304 | 58.2446 | 8.9135
6.2832 | 3536.09 | 94.01 | 0.029513 | 0.017765 | 0.15152 | 59.5151 | 9.0175
6.2832 | 3539.09 | 94.15 | 0.030239 | 0.017396 | 0.14484 | 56.9364 | 8.2464
6.2832 | 3542.09 | 94.3 | 0.029611 | 0.017222 | 0.15302 | 57.4921 | 8.7976
6.2832 | 3545.09 | 94.46 | 0.029816 | 0.017549 | 0.15412 | 58.1715 | 8.9656
6.2832 | 3548.09 | 94.61 | 0.030158 | 0.017358 | 0.14843 | 56.9318 | 8.4504
6.2832 | 3551.09 | 94.77 | 0.029683 | 0.017266 | 0.15243 | 57.5055 | 8.7656
6.2832 | 3554.09 | 94.92 | 0.028848 | 0.017584 | 0.16183 | 60.1734 | 9.7381
6.2832 | 3557.09 | 95.09 | 0.03042 | 0.018268 | 0.14619 | 59.4231 | 8.6871
6.2832 | 3560.09 | 95.24 | 0.03027 | 0.01753 | 0.15431 | 57.2351 | 8.8317
6.2832 | 3563.09 | 95.39 | 0.02992 | 0.01735 | 0.15656 | 57.2901 | 8.9693
6.2832 | 3566.09 | 95.55 | 0.029067 | 0.017644 | 0.15802 | 59.9575 | 9.4743
6.2832 | 3569.09 | 95.69 | 0.030673 | 0.01759 | 0.15309 | 56.687 | 8.6783
6.2832 | 3572.09 | 95.85 | 0.03002 | 0.017127 | 0.14906 | 56.4276 | 8.4112
6.2832 | 3575.09 | 96 | 0.029788 | 0.017204 | 0.14937 | 57.1193 | 8.5318
6.2832 | 3578.09 | 96.14 | 0.029846 | 0.017169 | 0.15583 | 56.8385 | 8.8571
6.2832 | 3581.09 | 96.27 | 0.029595 | 0.017215 | 0.15576 | 57.476 | 8.9524
6.2832 | 3584.09 | 96.42 | 0.030012 | 0.017125 | 0.15707 | 56.3708 | 8.8545
6.2832 | 3587.09 | 96.57 | 0.03042 | 0.017249 | 0.14321 | 56.1301 | 8.0385
6.2832 | 3590.09 | 96.72 | 0.02919 | 0.01684 | 0.15404 | 57.0174 | 8.7829
6.2832 | 3593.09 | 96.87 | 0.030192 | 0.017225 | 0.15112 | 56.4113 | 8.5247
6.2832 | 3596.09 | 97.02 | 0.029548 | 0.017375 | 0.16279 | 58.0379 | 9.4481
6.2832 | 3599.09 | 97.17 | 0.029714 | 0.017364 | 0.15752 | 57.7253 | 9.0931