## Details
Filename | VF121224_JKp63-HTFSI_temp ramp
Instrument name | DMA850-01328
Operator
rundate | 2024-12-12
Sample name | VF121224_JKp63-HTFSI_temp ramp
Geometry name | Single Screw Film Clamp
Procedure name | DMA Conditioning Preload
DMA Oscillatory Temperature Ramp
proceduresegments | DMA Oscillatory Temperature Ramp
[File Parameters]
Name | VF121224_JKp63-HTFSI_temp ramp
Instrument type | DMA850
Instrument serial number | 0850-01328
Instrument name | DMA850-01328
Instrument location | Chalmers
Company name | Chalmers Tekniska Högskola AB
Trios version | 5.7.1.74
File name | C:\ProgramData\TA Instruments\TRIOS\Data\Veronica\121224\VF121224_JKp63-HTFSI_temp ramp.tri
Run date | 2024-12-12 12:07
User at run start | F24RXVG\lab-user
Preload Direction | -100000
Starting Force | 0,00000
Starting Displacement | 23,36
[Clamp Parameters]
Geometry Type | Film Clamp
Name | Single Screw Film Clamp
Length | 5,1525 mm
Width | 0,98 mm
Thickness | 0,097 mm
Notes
Original Thickness = 0,05000 mm
Original Width = 1,00000 mm
[Clamp Extended Parameters]
Clamp mass | 22,21 g
Clamp compliance | 0,461413 µm/N
Stress constant | 1,05197e7 Pa/N
Strain constant | 194,081 1/m
Zero reference position | 28,514 mm
Tool mass calibration date | 2024-12-12
Compliance calibration date | 2024-12-12
Use constant volume (true stress/strain) | Disabled
Reference Volume | 2,57625e-4 cm³
[Firmware Versions]
InfoVerDsp | V2019.12.12
InfoVerWinCe | V2021.8.30
InfoVerDmaIface14 | V2019.9.19
InfoVerDmaPower15 | V2017.8.9
[Calibration Date Information]
InfoDateDynPhase | 2024-02-28 15:33
InfoDateStaticNrm | 2024-02-27 11:06
InfoDateTorqLag | 2023-09-12 19:06
InfoDateADGain | 2023-09-12 19:06
InfoDateInertiaPhase | 2024-02-28 15:18
InfoDateInertiaMass | 2023-09-12 21:24
InfoDateShaftMass | 2023-09-12 17:53
InfoDateDmaForcePosn | 2023-09-12 19:46
InfoDateDmaEncoderCorr | 2023-09-12 20:35
InfoDateDmaInstStability | 2024-02-28 15:12
InfoDateDmaTempOffset | 2024-02-28 08:57
InfoDateDmaThermocoupleCal | 2023-08-24 15:39
InfoDateDmaPwrAmpOfst | 2023-09-12 21:22
InfoDateSpare17 | 2023-08-24 14:46
[Calibration Parameters]
SPFrtScaleHi | 2038658
InfoOlStressTol | 1000
InfoOlStressMaxCnt | 0
InfoIntSpare8 | 0
Collect data only when stable | Enabled
Temperature option | Disable
Temperature Offset | Optimized

## Temperature Ramp - 2
Temperature Ramp - 2
Angular frequency | Step time | Temperature | Oscillation strain | Oscillation stress | Tan(delta) | Storage modulus | Loss modulus
rad/s | s | °C | % | MPa |  | MPa | MPa
6.2832 | 11.7538 | -80.51 | 0.029444 | 0.4819 | 0.086265 | 1630.65 | 140.668
6.2832 | 14.7538 | -80.49 | 0.029374 | 0.48398 | 0.090088 | 1641 | 147.833
6.2832 | 17.7538 | -80.47 | 0.02947 | 0.4864 | 0.086173 | 1644.38 | 141.701
6.2832 | 20.7538 | -80.43 | 0.029322 | 0.48793 | 0.085604 | 1657.97 | 141.928
6.2832 | 23.7538 | -80.39 | 0.029427 | 0.49131 | 0.085078 | 1663.56 | 141.533
6.2832 | 26.7538 | -80.35 | 0.02938 | 0.49246 | 0.084367 | 1670.23 | 140.911
6.2832 | 29.7538 | -80.31 | 0.029451 | 0.49509 | 0.083639 | 1675.22 | 140.114
6.2832 | 32.7538 | -80.29 | 0.029366 | 0.49628 | 0.083735 | 1684.08 | 141.016
6.2832 | 35.7538 | -80.22 | 0.029432 | 0.49774 | 0.082684 | 1685.43 | 139.358
6.2832 | 38.7538 | -80.18 | 0.029462 | 0.5003 | 0.08082 | 1692.6 | 136.796
6.2832 | 41.7538 | -80.13 | 0.029399 | 0.50093 | 0.081879 | 1698.21 | 139.048
6.2832 | 44.7538 | -80.08 | 0.0294 | 0.50282 | 0.077539 | 1705.16 | 132.217
6.2832 | 47.7538 | -80.03 | 0.02941 | 0.50539 | 0.081038 | 1712.78 | 138.8
6.2832 | 50.7538 | -79.97 | 0.029477 | 0.50657 | 0.080204 | 1713 | 137.39
6.2832 | 53.7538 | -79.91 | 0.029352 | 0.50675 | 0.079469 | 1721.05 | 136.771
6.2832 | 56.7538 | -79.84 | 0.029439 | 0.51012 | 0.077618 | 1727.58 | 134.092
6.2832 | 59.7538 | -79.79 | 0.029438 | 0.51242 | 0.078851 | 1735.28 | 136.829
6.2832 | 62.7538 | -79.74 | 0.029429 | 0.51227 | 0.077128 | 1735.58 | 133.862
6.2832 | 65.7538 | -79.68 | 0.029376 | 0.51349 | 0.076008 | 1742.96 | 132.479
6.2832 | 68.7538 | -79.63 | 0.029482 | 0.51659 | 0.075244 | 1747.29 | 131.473
6.2832 | 71.7538 | -79.57 | 0.029369 | 0.51723 | 0.07726 | 1755.9 | 135.661
6.2832 | 74.7538 | -79.51 | 0.02943 | 0.5193 | 0.073327 | 1759.82 | 129.042
6.2832 | 77.7538 | -79.45 | 0.029397 | 0.52088 | 0.076026 | 1766.79 | 134.322
6.2832 | 80.7538 | -79.37 | 0.02948 | 0.52211 | 0.074082 | 1766.19 | 130.843
6.2832 | 83.7538 | -79.31 | 0.029408 | 0.52293 | 0.073716 | 1773.4 | 130.728
6.2832 | 86.7538 | -79.24 | 0.029408 | 0.52485 | 0.074813 | 1779.76 | 133.149
6.2832 | 89.7538 | -79.15 | 0.029437 | 0.52624 | 0.072218 | 1783.03 | 128.768
6.2832 | 92.7538 | -79.09 | 0.029432 | 0.52681 | 0.072512 | 1785.24 | 129.45
6.2832 | 95.7538 | -79.02 | 0.029374 | 0.52934 | 0.073187 | 1797.28 | 131.538
6.2832 | 98.7538 | -78.94 | 0.02948 | 0.53081 | 0.072035 | 1795.91 | 129.368
6.2832 | 101.754 | -78.87 | 0.029469 | 0.5309 | 0.0704 | 1797.08 | 126.516
6.2832 | 104.754 | -78.79 | 0.029406 | 0.53078 | 0.06975 | 1800.6 | 125.592
6.2832 | 107.754 | -78.72 | 0.029437 | 0.53328 | 0.070027 | 1807.18 | 126.551
6.2832 | 110.754 | -78.63 | 0.029466 | 0.53376 | 0.070094 | 1806.98 | 126.658
6.2832 | 113.754 | -78.56 | 0.029395 | 0.53441 | 0.070774 | 1813.49 | 128.347
6.2832 | 116.754 | -78.48 | 0.029465 | 0.5368 | 0.069722 | 1817.43 | 126.715
6.2832 | 119.754 | -78.4 | 0.029466 | 0.53665 | 0.068932 | 1816.91 | 125.243
6.2832 | 122.754 | -78.3 | 0.029402 | 0.53764 | 0.068608 | 1824.29 | 125.161
6.2832 | 125.754 | -78.22 | 0.029435 | 0.53829 | 0.069879 | 1824.33 | 127.482
6.2832 | 128.754 | -78.12 | 0.029472 | 0.54049 | 0.068211 | 1829.68 | 124.804
6.2832 | 131.754 | -78.02 | 0.029406 | 0.54086 | 0.066864 | 1835.16 | 122.706
6.2832 | 134.754 | -77.93 | 0.029428 | 0.54211 | 0.066429 | 1838.09 | 122.102
6.2832 | 137.754 | -77.82 | 0.029488 | 0.54277 | 0.068606 | 1836.3 | 125.981
6.2832 | 140.754 | -77.71 | 0.029411 | 0.54326 | 0.066492 | 1843.08 | 122.551
6.2832 | 143.754 | -77.6 | 0.029431 | 0.54383 | 0.066421 | 1843.76 | 122.465
6.2832 | 146.754 | -77.49 | 0.029441 | 0.54576 | 0.066835 | 1849.6 | 123.618
6.2832 | 149.754 | -77.37 | 0.029404 | 0.54649 | 0.066075 | 1854.53 | 122.538
6.2832 | 152.754 | -77.25 | 0.029506 | 0.54841 | 0.063838 | 1854.85 | 118.41
6.2832 | 155.754 | -77.14 | 0.029409 | 0.54716 | 0.065782 | 1856.52 | 122.126
6.2832 | 158.754 | -77.02 | 0.029477 | 0.54899 | 0.067231 | 1858.25 | 124.933
6.2832 | 161.754 | -76.88 | 0.029409 | 0.54894 | 0.064489 | 1862.73 | 120.126
6.2832 | 164.754 | -76.75 | 0.029453 | 0.55071 | 0.066778 | 1865.63 | 124.583
6.2832 | 167.754 | -76.63 | 0.029449 | 0.55103 | 0.06513 | 1867.2 | 121.611
6.2832 | 170.754 | -76.49 | 0.029441 | 0.55185 | 0.063844 | 1870.6 | 119.426
6.2832 | 173.754 | -76.35 | 0.029451 | 0.55235 | 0.065346 | 1871.51 | 122.296
6.2832 | 176.754 | -76.23 | 0.029432 | 0.55313 | 0.065657 | 1875.32 | 123.127
6.2832 | 179.754 | -76.08 | 0.029462 | 0.55365 | 0.063974 | 1875.35 | 119.974
6.2832 | 182.754 | -75.93 | 0.029466 | 0.5541 | 0.064628 | 1876.53 | 121.277
6.2832 | 185.754 | -75.78 | 0.029493 | 0.55371 | 0.065349 | 1873.43 | 122.427
6.2832 | 188.754 | -75.62 | 0.029445 | 0.55325 | 0.064334 | 1875.02 | 120.628
6.2832 | 191.754 | -75.46 | 0.02944 | 0.55413 | 0.06377 | 1878.39 | 119.785
6.2832 | 194.754 | -75.27 | 0.029459 | 0.55458 | 0.06345 | 1878.74 | 119.206
6.2832 | 197.754 | -75.1 | 0.029462 | 0.55563 | 0.06343 | 1882.16 | 119.385
6.2832 | 200.754 | -74.92 | 0.02942 | 0.55502 | 0.064807 | 1882.57 | 122.004
6.2832 | 203.754 | -74.76 | 0.029479 | 0.55649 | 0.063241 | 1883.95 | 119.144
6.2832 | 206.754 | -74.58 | 0.02944 | 0.55637 | 0.064696 | 1885.89 | 122.01
6.2832 | 209.754 | -74.4 | 0.029498 | 0.55643 | 0.062492 | 1882.62 | 117.65
6.2832 | 212.754 | -74.22 | 0.029423 | 0.55584 | 0.06354 | 1885.29 | 119.792
6.2832 | 215.754 | -74.05 | 0.029453 | 0.55726 | 0.062971 | 1888.33 | 118.911
6.2832 | 218.754 | -73.88 | 0.029467 | 0.55776 | 0.063722 | 1889.03 | 120.373
6.2832 | 221.754 | -73.69 | 0.029444 | 0.55754 | 0.063877 | 1889.71 | 120.709
6.2832 | 224.754 | -73.52 | 0.029448 | 0.55824 | 0.062497 | 1892 | 118.245
6.2832 | 227.754 | -73.32 | 0.029516 | 0.55754 | 0.065943 | 1884.87 | 124.294
6.2832 | 230.754 | -73.13 | 0.029473 | 0.55646 | 0.064874 | 1884.04 | 122.225
6.2832 | 233.754 | -72.93 | 0.029435 | 0.55714 | 0.063265 | 1889 | 119.506
6.2832 | 236.754 | -72.73 | 0.029455 | 0.55654 | 0.065165 | 1885.41 | 122.863
6.2832 | 239.754 | -72.53 | 0.029487 | 0.55689 | 0.063624 | 1884.8 | 119.919
6.2832 | 242.754 | -72.34 | 0.029465 | 0.55683 | 0.064102 | 1885.95 | 120.893
6.2832 | 245.754 | -72.13 | 0.02944 | 0.55656 | 0.06236 | 1886.79 | 117.661
6.2832 | 248.754 | -71.91 | 0.029493 | 0.55665 | 0.063808 | 1883.54 | 120.185
6.2832 | 251.754 | -71.7 | 0.0295 | 0.55614 | 0.064793 | 1881.31 | 121.896
6.2832 | 254.754 | -71.5 | 0.02946 | 0.55511 | 0.063613 | 1880.49 | 119.623
6.2832 | 257.754 | -71.28 | 0.029451 | 0.55551 | 0.065236 | 1882.24 | 122.79
6.2832 | 260.754 | -71.07 | 0.029442 | 0.5552 | 0.063783 | 1881.92 | 120.034
6.2832 | 263.754 | -70.86 | 0.029481 | 0.55566 | 0.064416 | 1880.9 | 121.16
6.2832 | 266.754 | -70.64 | 0.029503 | 0.55519 | 0.065016 | 1877.83 | 122.09
6.2832 | 269.754 | -70.42 | 0.029475 | 0.55324 | 0.065418 | 1872.95 | 122.525
6.2832 | 272.754 | -70.21 | 0.029426 | 0.55394 | 0.06678 | 1878.31 | 125.434
6.2832 | 275.754 | -70.01 | 0.029497 | 0.55422 | 0.065648 | 1874.89 | 123.082
6.2832 | 278.754 | -69.79 | 0.029475 | 0.55285 | 0.065789 | 1871.6 | 123.132
6.2832 | 281.754 | -69.58 | 0.029538 | 0.55236 | 0.066374 | 1865.9 | 123.847
6.2832 | 284.754 | -69.37 | 0.02947 | 0.55029 | 0.064907 | 1863.36 | 120.946
6.2832 | 287.754 | -69.14 | 0.029489 | 0.54929 | 0.064981 | 1858.81 | 120.787
6.2832 | 290.754 | -68.93 | 0.029456 | 0.54897 | 0.067054 | 1859.51 | 124.687
6.2832 | 293.754 | -68.71 | 0.029519 | 0.54855 | 0.067324 | 1854.11 | 124.826
6.2832 | 296.754 | -68.49 | 0.029497 | 0.54641 | 0.067387 | 1848.24 | 124.547
6.2832 | 299.754 | -68.28 | 0.029451 | 0.54587 | 0.066936 | 1849.3 | 123.786
6.2832 | 302.754 | -68.06 | 0.029503 | 0.54622 | 0.068787 | 1847.02 | 127.051
6.2832 | 305.754 | -67.86 | 0.029494 | 0.54366 | 0.067793 | 1839.11 | 124.678
6.2832 | 308.754 | -67.64 | 0.029477 | 0.54372 | 0.068293 | 1840.28 | 125.679
6.2832 | 311.754 | -67.43 | 0.029497 | 0.54249 | 0.068282 | 1834.84 | 125.287
6.2832 | 314.754 | -67.21 | 0.029467 | 0.54136 | 0.069594 | 1832.75 | 127.549
6.2832 | 317.754 | -67 | 0.029502 | 0.54057 | 0.070267 | 1827.83 | 128.436
6.2832 | 320.754 | -66.81 | 0.029501 | 0.53959 | 0.070809 | 1824.47 | 129.189
6.2832 | 323.754 | -66.6 | 0.029503 | 0.53778 | 0.071816 | 1818.12 | 130.569
6.2832 | 326.754 | -66.39 | 0.029486 | 0.53667 | 0.071476 | 1815.46 | 129.762
6.2832 | 329.754 | -66.17 | 0.029538 | 0.53478 | 0.072493 | 1805.72 | 130.902
6.2832 | 332.754 | -65.97 | 0.029481 | 0.53286 | 0.072332 | 1802.78 | 130.399
6.2832 | 335.754 | -65.77 | 0.029474 | 0.5325 | 0.071595 | 1802.09 | 129.02
6.2832 | 338.754 | -65.57 | 0.029516 | 0.53074 | 0.073296 | 1793.33 | 131.444
6.2832 | 341.754 | -65.37 | 0.029556 | 0.52975 | 0.07378 | 1787.51 | 131.883
6.2832 | 344.754 | -65.16 | 0.029459 | 0.52698 | 0.073801 | 1784.04 | 131.664
6.2832 | 347.754 | -64.95 | 0.029489 | 0.52671 | 0.073606 | 1781.34 | 131.118
6.2832 | 350.754 | -64.75 | 0.029487 | 0.52563 | 0.076008 | 1777.45 | 135.099
6.2832 | 353.754 | -64.56 | 0.029583 | 0.52346 | 0.07598 | 1764.39 | 134.057
6.2832 | 356.754 | -64.37 | 0.029467 | 0.52087 | 0.075538 | 1762.62 | 133.146
6.2832 | 359.754 | -64.18 | 0.02952 | 0.52009 | 0.075974 | 1756.78 | 133.471
6.2832 | 362.754 | -63.99 | 0.029499 | 0.51849 | 0.077241 | 1752.45 | 135.361
6.2832 | 365.754 | -63.8 | 0.029509 | 0.51607 | 0.077056 | 1743.71 | 134.362
6.2832 | 368.754 | -63.6 | 0.029513 | 0.5147 | 0.078363 | 1738.64 | 136.245
6.2832 | 371.754 | -63.42 | 0.029514 | 0.51274 | 0.07804 | 1731.99 | 135.166
6.2832 | 374.754 | -63.25 | 0.029522 | 0.51027 | 0.079537 | 1723.01 | 137.043
6.2832 | 377.754 | -63.07 | 0.029466 | 0.50954 | 0.080758 | 1723.64 | 139.197
6.2832 | 380.754 | -62.91 | 0.029531 | 0.50875 | 0.08289 | 1716.88 | 142.313
6.2832 | 383.754 | -62.74 | 0.029498 | 0.506 | 0.081692 | 1709.7 | 139.669
6.2832 | 386.754 | -62.58 | 0.029516 | 0.50515 | 0.081895 | 1705.74 | 139.693
6.2832 | 389.754 | -62.4 | 0.029523 | 0.5026 | 0.084239 | 1696.39 | 142.902
6.2832 | 392.754 | -62.22 | 0.029463 | 0.50197 | 0.084831 | 1697.6 | 144.01
6.2832 | 395.754 | -62.06 | 0.029537 | 0.50017 | 0.083478 | 1687.49 | 140.868
6.2832 | 398.754 | -61.9 | 0.029506 | 0.49828 | 0.08441 | 1682.79 | 142.045
6.2832 | 401.754 | -61.74 | 0.029517 | 0.49668 | 0.085096 | 1676.64 | 142.675
6.2832 | 404.754 | -61.58 | 0.029558 | 0.49454 | 0.085153 | 1667.06 | 141.956
6.2832 | 407.754 | -61.43 | 0.029498 | 0.49289 | 0.086989 | 1664.65 | 144.807
6.2832 | 410.754 | -61.28 | 0.029463 | 0.49073 | 0.087195 | 1659.27 | 144.68
6.2832 | 413.754 | -61.13 | 0.029558 | 0.49 | 0.089563 | 1651.14 | 147.881
6.2832 | 416.754 | -60.98 | 0.029476 | 0.48641 | 0.089302 | 1643.64 | 146.781
6.2832 | 419.754 | -60.84 | 0.029539 | 0.48646 | 0.090545 | 1640.11 | 148.503
6.2832 | 422.754 | -60.69 | 0.029482 | 0.48415 | 0.089259 | 1635.72 | 146.002
6.2832 | 425.754 | -60.54 | 0.029594 | 0.48228 | 0.091693 | 1622.84 | 148.803
6.2832 | 428.754 | -60.39 | 0.029453 | 0.47996 | 0.091435 | 1622.8 | 148.38
6.2832 | 431.754 | -60.24 | 0.029518 | 0.47925 | 0.09179 | 1616.78 | 148.405
6.2832 | 434.754 | -60.09 | 0.029514 | 0.47744 | 0.092216 | 1610.85 | 148.547
6.2832 | 437.754 | -59.93 | 0.029509 | 0.47631 | 0.091879 | 1607.33 | 147.679
6.2832 | 440.754 | -59.8 | 0.029576 | 0.47357 | 0.095303 | 1593.97 | 151.911
6.2832 | 443.754 | -59.66 | 0.029507 | 0.47013 | 0.09361 | 1586.35 | 148.497
6.2832 | 446.754 | -59.54 | 0.02954 | 0.46897 | 0.095056 | 1580.46 | 150.232
6.2832 | 449.754 | -59.4 | 0.029486 | 0.46616 | 0.097974 | 1573.44 | 154.156
6.2832 | 452.754 | -59.26 | 0.029514 | 0.46546 | 0.098356 | 1569.53 | 154.372
6.2832 | 455.754 | -59.12 | 0.029514 | 0.4635 | 0.096861 | 1563.11 | 151.404
6.2832 | 458.754 | -58.99 | 0.029495 | 0.46132 | 0.0987 | 1556.48 | 153.625
6.2832 | 461.754 | -58.86 | 0.029571 | 0.46006 | 0.098616 | 1548.25 | 152.683
6.2832 | 464.754 | -58.75 | 0.029534 | 0.45724 | 0.10137 | 1540.27 | 156.134
6.2832 | 467.754 | -58.63 | 0.029539 | 0.45444 | 0.10239 | 1530.43 | 156.693
6.2832 | 470.754 | -58.51 | 0.029524 | 0.45234 | 0.10152 | 1524.24 | 154.739
6.2832 | 473.754 | -58.39 | 0.029493 | 0.45088 | 0.10378 | 1520.6 | 157.806
6.2832 | 476.754 | -58.27 | 0.029548 | 0.44919 | 0.10255 | 1512.25 | 155.088
6.2832 | 479.754 | -58.16 | 0.029528 | 0.44655 | 0.10323 | 1504.27 | 155.291
6.2832 | 482.754 | -58.04 | 0.029533 | 0.44441 | 0.10562 | 1496.47 | 158.063
6.2832 | 485.754 | -57.93 | 0.029513 | 0.4425 | 0.1064 | 1490.9 | 158.624
6.2832 | 488.754 | -57.81 | 0.029559 | 0.44022 | 0.10707 | 1480.81 | 158.553
6.2832 | 491.754 | -57.69 | 0.029564 | 0.43761 | 0.10729 | 1471.76 | 157.906
6.2832 | 494.754 | -57.57 | 0.029556 | 0.43475 | 0.10756 | 1462.53 | 157.304
6.2832 | 497.754 | -57.45 | 0.029503 | 0.43145 | 0.10871 | 1453.83 | 158.045
6.2832 | 500.754 | -57.33 | 0.029551 | 0.42974 | 0.1106 | 1445.43 | 159.863
6.2832 | 503.754 | -57.23 | 0.029524 | 0.42805 | 0.11113 | 1440.97 | 160.139
6.2832 | 506.754 | -57.13 | 0.029506 | 0.42589 | 0.11169 | 1434.45 | 160.215
6.2832 | 509.754 | -57.01 | 0.029559 | 0.42463 | 0.11179 | 1427.67 | 159.598
6.2832 | 512.754 | -56.89 | 0.029544 | 0.42199 | 0.11315 | 1419.3 | 160.588
6.2832 | 515.754 | -56.77 | 0.029548 | 0.41965 | 0.11365 | 1411.17 | 160.379
6.2832 | 518.754 | -56.66 | 0.029482 | 0.41715 | 0.1156 | 1405.58 | 162.481
6.2832 | 521.754 | -56.53 | 0.029581 | 0.41576 | 0.11651 | 1396.07 | 162.661
6.2832 | 524.754 | -56.44 | 0.029498 | 0.41277 | 0.11882 | 1389.54 | 165.107
6.2832 | 527.754 | -56.32 | 0.029613 | 0.41112 | 0.11829 | 1378.73 | 163.086
6.2832 | 530.754 | -56.22 | 0.029561 | 0.40768 | 0.12037 | 1369.21 | 164.814
6.2832 | 533.754 | -56.12 | 0.029527 | 0.40536 | 0.1202 | 1363.05 | 163.842
6.2832 | 536.754 | -56.03 | 0.029504 | 0.40245 | 0.1206 | 1354.24 | 163.317
6.2832 | 539.754 | -55.91 | 0.029595 | 0.40061 | 0.1243 | 1343.31 | 166.975
6.2832 | 542.754 | -55.8 | 0.029503 | 0.39708 | 0.1237 | 1335.74 | 165.238
6.2832 | 545.754 | -55.68 | 0.029647 | 0.39585 | 0.12354 | 1325.12 | 163.703
6.2832 | 548.754 | -55.55 | 0.029498 | 0.3917 | 0.12564 | 1317.51 | 165.531
6.2832 | 551.754 | -55.43 | 0.029559 | 0.39032 | 0.12634 | 1310.05 | 165.508
6.2832 | 554.754 | -55.31 | 0.029532 | 0.38745 | 0.12553 | 1301.74 | 163.411
6.2832 | 557.754 | -55.21 | 0.029542 | 0.38547 | 0.12857 | 1294.16 | 166.39
6.2832 | 560.754 | -55.1 | 0.029584 | 0.38343 | 0.12886 | 1285.45 | 165.642
6.2832 | 563.754 | -54.98 | 0.029563 | 0.38038 | 0.12983 | 1275.97 | 165.657
6.2832 | 566.754 | -54.86 | 0.029532 | 0.37778 | 0.13137 | 1268.33 | 166.614
6.2832 | 569.754 | -54.74 | 0.029553 | 0.37523 | 0.13187 | 1258.77 | 165.99
6.2832 | 572.754 | -54.63 | 0.029633 | 0.37253 | 0.13538 | 1245.8 | 168.66
6.2832 | 575.754 | -54.5 | 0.029541 | 0.36957 | 0.13437 | 1239.92 | 166.603
6.2832 | 578.754 | -54.38 | 0.029629 | 0.36628 | 0.13707 | 1224.77 | 167.878
6.2832 | 581.754 | -54.25 | 0.02953 | 0.36253 | 0.13518 | 1216.61 | 164.463
6.2832 | 584.754 | -54.13 | 0.029532 | 0.36033 | 0.13785 | 1208.7 | 166.624
6.2832 | 587.754 | -54 | 0.029634 | 0.35777 | 0.13986 | 1195.65 | 167.218
6.2832 | 590.754 | -53.87 | 0.029524 | 0.35474 | 0.13936 | 1190.01 | 165.844
6.2832 | 593.754 | -53.73 | 0.029552 | 0.35307 | 0.14176 | 1182.92 | 167.695
6.2832 | 596.754 | -53.6 | 0.02966 | 0.34986 | 0.14263 | 1167.72 | 166.551
6.2832 | 599.754 | -53.48 | 0.029545 | 0.34576 | 0.14331 | 1158.45 | 166.017
6.2832 | 602.754 | -53.35 | 0.029666 | 0.34355 | 0.14386 | 1146.28 | 164.91
6.2832 | 605.754 | -53.23 | 0.029604 | 0.33908 | 0.14708 | 1133.19 | 166.669
6.2832 | 608.754 | -53.1 | 0.029494 | 0.33637 | 0.14774 | 1128.2 | 166.681
6.2832 | 611.754 | -52.97 | 0.029613 | 0.33387 | 0.14819 | 1115.24 | 165.271
6.2832 | 614.754 | -52.84 | 0.029555 | 0.33034 | 0.15162 | 1105.08 | 167.551
6.2832 | 617.754 | -52.69 | 0.029696 | 0.32898 | 0.15116 | 1095.38 | 165.579
6.2832 | 620.754 | -52.55 | 0.029586 | 0.32357 | 0.15371 | 1080.97 | 166.159
6.2832 | 623.754 | -52.41 | 0.029522 | 0.32167 | 0.15412 | 1076.88 | 165.967
6.2832 | 626.754 | -52.26 | 0.029597 | 0.3187 | 0.15517 | 1064.04 | 165.105
6.2832 | 629.754 | -52.11 | 0.0296 | 0.31465 | 0.15815 | 1049.95 | 166.045
6.2832 | 632.754 | -51.95 | 0.029603 | 0.31306 | 0.15794 | 1044.58 | 164.979
6.2832 | 635.754 | -51.8 | 0.029662 | 0.30913 | 0.16122 | 1028.89 | 165.876
6.2832 | 638.754 | -51.65 | 0.029557 | 0.30535 | 0.16194 | 1019.81 | 165.147
6.2832 | 641.754 | -51.5 | 0.029638 | 0.30347 | 0.15987 | 1011.08 | 161.64
6.2832 | 644.754 | -51.34 | 0.029715 | 0.29935 | 0.16257 | 994.347 | 161.651
6.2832 | 647.754 | -51.19 | 0.029562 | 0.29465 | 0.16414 | 983.544 | 161.434
6.2832 | 650.754 | -51.03 | 0.029684 | 0.29246 | 0.16517 | 972.076 | 160.561
6.2832 | 653.754 | -50.87 | 0.029573 | 0.28781 | 0.16759 | 959.852 | 160.867
6.2832 | 656.754 | -50.71 | 0.02954 | 0.28587 | 0.1682 | 954.343 | 160.526
6.2832 | 659.754 | -50.54 | 0.029676 | 0.28302 | 0.16747 | 940.614 | 157.528
6.2832 | 662.754 | -50.38 | 0.029623 | 0.27862 | 0.17345 | 926.69 | 160.734
6.2832 | 665.754 | -50.22 | 0.029607 | 0.27602 | 0.17125 | 918.909 | 157.366
6.2832 | 668.754 | -50.04 | 0.02967 | 0.27266 | 0.171 | 905.838 | 154.893
6.2832 | 671.754 | -49.88 | 0.029605 | 0.26885 | 0.17475 | 894.586 | 156.327
6.2832 | 674.754 | -49.73 | 0.029575 | 0.26628 | 0.174 | 887.034 | 154.343
6.2832 | 677.754 | -49.55 | 0.029708 | 0.26323 | 0.17489 | 872.825 | 152.652
6.2832 | 680.754 | -49.39 | 0.029707 | 0.25886 | 0.17753 | 857.98 | 152.319
6.2832 | 683.754 | -49.22 | 0.029567 | 0.2554 | 0.17819 | 850.417 | 151.538
6.2832 | 686.754 | -49.05 | 0.029684 | 0.2525 | 0.1787 | 837.356 | 149.639
6.2832 | 689.754 | -48.89 | 0.029578 | 0.24885 | 0.18134 | 827.849 | 150.121
6.2832 | 692.754 | -48.71 | 0.029688 | 0.2464 | 0.17754 | 817.173 | 145.081
6.2832 | 695.754 | -48.55 | 0.029641 | 0.24308 | 0.18307 | 806.668 | 147.681
6.2832 | 698.754 | -48.38 | 0.029596 | 0.23983 | 0.18237 | 797.216 | 145.385
6.2832 | 701.754 | -48.2 | 0.029698 | 0.23725 | 0.18174 | 786.016 | 142.853
6.2832 | 704.754 | -48.03 | 0.029618 | 0.23378 | 0.18365 | 776.351 | 142.576
6.2832 | 707.754 | -47.85 | 0.029665 | 0.23092 | 0.18604 | 765.285 | 142.372
6.2832 | 710.754 | -47.69 | 0.029729 | 0.2275 | 0.1842 | 752.576 | 138.622
6.2832 | 713.754 | -47.52 | 0.029601 | 0.22332 | 0.18784 | 741.455 | 139.271
6.2832 | 716.754 | -47.34 | 0.029656 | 0.22082 | 0.1898 | 731.528 | 138.847
6.2832 | 719.754 | -47.17 | 0.029616 | 0.21791 | 0.18646 | 723.324 | 134.868
6.2832 | 722.754 | -46.99 | 0.029821 | 0.21475 | 0.18674 | 707.901 | 132.193
6.2832 | 725.754 | -46.81 | 0.0295 | 0.21115 | 0.18904 | 703.311 | 132.95
6.2832 | 728.754 | -46.64 | 0.029689 | 0.2095 | 0.18718 | 693.595 | 129.825
6.2832 | 731.754 | -46.46 | 0.029712 | 0.20619 | 0.19011 | 681.737 | 129.608
6.2832 | 734.754 | -46.28 | 0.02956 | 0.20313 | 0.19054 | 675.026 | 128.616
6.2832 | 737.754 | -46.1 | 0.029682 | 0.20064 | 0.18864 | 664.242 | 125.305
6.2832 | 740.754 | -45.91 | 0.02966 | 0.19803 | 0.19254 | 655.6 | 126.226
6.2832 | 743.754 | -45.74 | 0.029617 | 0.19573 | 0.19154 | 649.054 | 124.322
6.2832 | 746.754 | -45.56 | 0.029738 | 0.19254 | 0.1895 | 636.116 | 120.545
6.2832 | 749.754 | -45.39 | 0.029553 | 0.18982 | 0.19492 | 630.438 | 122.883
6.2832 | 752.754 | -45.21 | 0.029689 | 0.18805 | 0.19181 | 622.054 | 119.314
6.2832 | 755.754 | -45.04 | 0.029648 | 0.18532 | 0.19159 | 613.907 | 117.621
6.2832 | 758.754 | -44.86 | 0.029637 | 0.18287 | 0.19099 | 606.088 | 115.757
6.2832 | 761.754 | -44.69 | 0.029632 | 0.18056 | 0.19176 | 598.447 | 114.761
6.2832 | 764.754 | -44.52 | 0.029715 | 0.17829 | 0.19261 | 589.171 | 113.481
6.2832 | 767.754 | -44.34 | 0.029689 | 0.17508 | 0.19275 | 579.059 | 111.615
6.2832 | 770.754 | -44.16 | 0.029566 | 0.17261 | 0.19107 | 573.442 | 109.568
6.2832 | 773.754 | -43.98 | 0.029544 | 0.17187 | 0.19337 | 571.162 | 110.448
6.2832 | 776.754 | -43.81 | 0.029765 | 0.16936 | 0.1927 | 558.703 | 107.663
6.2832 | 779.754 | -43.64 | 0.02961 | 0.16667 | 0.18946 | 553.06 | 104.78
6.2832 | 782.754 | -43.47 | 0.029676 | 0.16456 | 0.19208 | 544.549 | 104.599
6.2832 | 785.754 | -43.29 | 0.029624 | 0.16229 | 0.19016 | 538.188 | 102.341
6.2832 | 788.754 | -43.13 | 0.029645 | 0.16045 | 0.18969 | 531.776 | 100.871
6.2832 | 791.754 | -42.97 | 0.029638 | 0.15855 | 0.18838 | 525.719 | 99.0351
6.2832 | 794.754 | -42.79 | 0.0296 | 0.15652 | 0.18895 | 519.596 | 98.1776
6.2832 | 797.754 | -42.62 | 0.029706 | 0.15467 | 0.18536 | 511.942 | 94.8943
6.2832 | 800.754 | -42.46 | 0.029542 | 0.15253 | 0.18731 | 507.492 | 95.0594
6.2832 | 803.754 | -42.29 | 0.029751 | 0.15104 | 0.18471 | 499.243 | 92.2139
6.2832 | 806.754 | -42.14 | 0.029535 | 0.14885 | 0.18645 | 495.427 | 92.3712
6.2832 | 809.754 | -41.98 | 0.02961 | 0.14763 | 0.18562 | 490.21 | 90.9937
6.2832 | 812.754 | -41.8 | 0.029669 | 0.14579 | 0.18301 | 483.349 | 88.4587
6.2832 | 815.754 | -41.64 | 0.029574 | 0.14405 | 0.18292 | 479.131 | 87.6411
6.2832 | 818.754 | -41.47 | 0.029636 | 0.14274 | 0.18179 | 473.868 | 86.1455
6.2832 | 821.754 | -41.31 | 0.029665 | 0.14097 | 0.18024 | 467.683 | 84.2969
6.2832 | 824.754 | -41.16 | 0.029625 | 0.13912 | 0.17932 | 462.233 | 82.8884
6.2832 | 827.754 | -41.01 | 0.029565 | 0.13763 | 0.17918 | 458.229 | 82.1032
6.2832 | 830.754 | -40.84 | 0.029586 | 0.13701 | 0.17746 | 455.964 | 80.9144
6.2832 | 833.754 | -40.69 | 0.029548 | 0.13542 | 0.17353 | 451.574 | 78.3604
6.2832 | 836.754 | -40.53 | 0.029656 | 0.13432 | 0.17555 | 446.119 | 78.3164
6.2832 | 839.754 | -40.37 | 0.029548 | 0.1326 | 0.17577 | 441.991 | 77.6875
6.2832 | 842.754 | -40.22 | 0.029722 | 0.13185 | 0.17121 | 437.269 | 74.8635
6.2832 | 845.754 | -40.06 | 0.029576 | 0.12978 | 0.16986 | 432.586 | 73.4805
6.2832 | 848.754 | -39.91 | 0.029653 | 0.12833 | 0.17117 | 426.576 | 73.0189
6.2832 | 851.754 | -39.77 | 0.02956 | 0.12697 | 0.1696 | 423.491 | 71.8257
6.2832 | 854.754 | -39.62 | 0.029564 | 0.12612 | 0.16776 | 420.716 | 70.5783
6.2832 | 857.754 | -39.48 | 0.02952 | 0.12519 | 0.16615 | 418.337 | 69.5056
6.2832 | 860.754 | -39.33 | 0.029676 | 0.1242 | 0.16718 | 412.798 | 69.0103
6.2832 | 863.754 | -39.17 | 0.029533 | 0.12251 | 0.16437 | 409.34 | 67.2811
6.2832 | 866.754 | -39.03 | 0.029666 | 0.12166 | 0.16377 | 404.698 | 66.2786
6.2832 | 869.754 | -38.88 | 0.029501 | 0.12057 | 0.16077 | 403.526 | 64.8764
6.2832 | 872.754 | -38.73 | 0.029577 | 0.11987 | 0.15801 | 400.297 | 63.2491
6.2832 | 875.754 | -38.6 | 0.029583 | 0.11887 | 0.16138 | 396.676 | 64.0169
6.2832 | 878.754 | -38.45 | 0.029627 | 0.11789 | 0.15896 | 392.97 | 62.4667
6.2832 | 881.754 | -38.31 | 0.029561 | 0.11652 | 0.15576 | 389.467 | 60.6653
6.2832 | 884.754 | -38.16 | 0.029536 | 0.11586 | 0.15547 | 387.626 | 60.2631
6.2832 | 887.754 | -38.03 | 0.029575 | 0.11507 | 0.15598 | 384.443 | 59.9643
6.2832 | 890.754 | -37.88 | 0.029568 | 0.11427 | 0.15398 | 381.954 | 58.8141
6.2832 | 893.754 | -37.73 | 0.029624 | 0.11332 | 0.15134 | 378.228 | 57.2396
6.2832 | 896.754 | -37.58 | 0.029554 | 0.11216 | 0.15095 | 375.252 | 56.6447
6.2832 | 899.754 | -37.45 | 0.029581 | 0.11166 | 0.14905 | 373.353 | 55.6487
6.2832 | 902.754 | -37.3 | 0.029519 | 0.11031 | 0.14874 | 369.608 | 54.9769
6.2832 | 905.754 | -37.17 | 0.02959 | 0.10985 | 0.14772 | 367.264 | 54.2527
6.2832 | 908.754 | -37.03 | 0.029532 | 0.10902 | 0.14402 | 365.385 | 52.6241
6.2832 | 911.754 | -36.89 | 0.029639 | 0.10862 | 0.14464 | 362.692 | 52.4587
6.2832 | 914.754 | -36.76 | 0.029509 | 0.10744 | 0.14184 | 360.477 | 51.1298
6.2832 | 917.754 | -36.62 | 0.02959 | 0.10655 | 0.14139 | 356.54 | 50.4116
6.2832 | 920.754 | -36.49 | 0.029469 | 0.10638 | 0.14098 | 357.45 | 50.3943
6.2832 | 923.754 | -36.36 | 0.029564 | 0.1056 | 0.14036 | 353.723 | 49.647
6.2832 | 926.754 | -36.22 | 0.029609 | 0.10497 | 0.13718 | 351.229 | 48.182
6.2832 | 929.754 | -36.07 | 0.029543 | 0.10408 | 0.13564 | 349.085 | 47.3481
6.2832 | 932.754 | -35.94 | 0.02952 | 0.10365 | 0.13558 | 347.939 | 47.1727
6.2832 | 935.754 | -35.8 | 0.02959 | 0.10301 | 0.13646 | 344.941 | 47.07
6.2832 | 938.754 | -35.66 | 0.029558 | 0.10219 | 0.13683 | 342.53 | 46.8688
6.2832 | 941.754 | -35.53 | 0.029593 | 0.10143 | 0.12908 | 339.946 | 43.8814
6.2832 | 944.754 | -35.39 | 0.029424 | 0.10101 | 0.13211 | 340.33 | 44.9614
6.2832 | 947.754 | -35.27 | 0.029576 | 0.10066 | 0.1302 | 337.497 | 43.9416
6.2832 | 950.754 | -35.13 | 0.029537 | 0.1 | 0.12579 | 335.918 | 42.2552
6.2832 | 953.754 | -35 | 0.029509 | 0.10011 | 0.12808 | 336.489 | 43.0968
6.2832 | 956.754 | -34.86 | 0.029658 | 0.098986 | 0.12398 | 331.223 | 41.0666
6.2832 | 959.754 | -34.72 | 0.02948 | 0.098175 | 0.12466 | 330.463 | 41.1944
6.2832 | 962.754 | -34.59 | 0.02952 | 0.097626 | 0.12376 | 328.208 | 40.6188
6.2832 | 965.754 | -34.45 | 0.029556 | 0.097003 | 0.12302 | 325.74 | 40.0711
6.2832 | 968.754 | -34.32 | 0.029503 | 0.096866 | 0.12341 | 325.859 | 40.2143
6.2832 | 971.754 | -34.18 | 0.029563 | 0.096345 | 0.11893 | 323.622 | 38.487
6.2832 | 974.754 | -34.04 | 0.029502 | 0.095955 | 0.11825 | 323 | 38.1956
6.2832 | 977.754 | -33.89 | 0.029619 | 0.095078 | 0.11903 | 318.754 | 37.9398
6.2832 | 980.754 | -33.76 | 0.02945 | 0.094497 | 0.11851 | 318.643 | 37.7634
6.2832 | 983.754 | -33.62 | 0.029515 | 0.09432 | 0.11805 | 317.36 | 37.4631
6.2832 | 986.754 | -33.5 | 0.029563 | 0.093895 | 0.11505 | 315.524 | 36.3016
6.2832 | 989.754 | -33.35 | 0.029589 | 0.093333 | 0.11447 | 313.383 | 35.8726
6.2832 | 992.754 | -33.21 | 0.029507 | 0.09273 | 0.11239 | 312.294 | 35.0985
6.2832 | 995.754 | -33.07 | 0.029511 | 0.092094 | 0.11109 | 310.159 | 34.4559
6.2832 | 998.754 | -32.94 | 0.029541 | 0.091967 | 0.11131 | 309.411 | 34.4422
6.2832 | 1001.75 | -32.81 | 0.029444 | 0.091683 | 0.10941 | 309.535 | 33.8662
6.2832 | 1004.75 | -32.68 | 0.02956 | 0.091758 | 0.1077 | 308.624 | 33.2394
6.2832 | 1007.75 | -32.54 | 0.029516 | 0.091298 | 0.10608 | 307.587 | 32.6278
6.2832 | 1010.75 | -32.39 | 0.029538 | 0.090651 | 0.10988 | 305.059 | 33.5205
6.2832 | 1013.75 | -32.25 | 0.029511 | 0.090587 | 0.10702 | 305.213 | 32.6636
6.2832 | 1016.75 | -32.11 | 0.029506 | 0.089991 | 0.10616 | 303.292 | 32.1963
6.2832 | 1019.75 | -31.98 | 0.029519 | 0.089558 | 0.10573 | 301.707 | 31.9006
6.2832 | 1022.75 | -31.85 | 0.029476 | 0.089337 | 0.10462 | 301.44 | 31.5355
6.2832 | 1025.75 | -31.71 | 0.029539 | 0.089208 | 0.10404 | 300.381 | 31.2512
6.2832 | 1028.75 | -31.56 | 0.02958 | 0.088672 | 0.10382 | 298.168 | 30.9549
6.2832 | 1031.75 | -31.41 | 0.029539 | 0.087971 | 0.10169 | 296.283 | 30.1289
6.2832 | 1034.75 | -31.25 | 0.029514 | 0.087954 | 0.098063 | 296.59 | 29.0847
6.2832 | 1037.75 | -31.12 | 0.029468 | 0.087371 | 0.098925 | 295.051 | 29.1879
6.2832 | 1040.75 | -30.96 | 0.029516 | 0.087287 | 0.098455 | 294.306 | 28.9758
6.2832 | 1043.75 | -30.82 | 0.02957 | 0.086987 | 0.099672 | 292.718 | 29.1757
6.2832 | 1046.75 | -30.68 | 0.02949 | 0.086209 | 0.097056 | 290.97 | 28.2404
6.2832 | 1049.75 | -30.55 | 0.029447 | 0.086301 | 0.09547 | 291.752 | 27.8535
6.2832 | 1052.75 | -30.41 | 0.02953 | 0.085831 | 0.09532 | 289.346 | 27.5805
6.2832 | 1055.75 | -30.25 | 0.02958 | 0.085554 | 0.097265 | 287.865 | 27.9991
6.2832 | 1058.75 | -30.11 | 0.02939 | 0.085161 | 0.095871 | 288.445 | 27.6534
6.2832 | 1061.75 | -29.97 | 0.029587 | 0.085303 | 0.09192 | 287.103 | 26.3904
6.2832 | 1064.75 | -29.81 | 0.029588 | 0.084473 | 0.092031 | 284.294 | 26.1638
6.2832 | 1067.75 | -29.66 | 0.029452 | 0.083964 | 0.090437 | 283.926 | 25.6774
6.2832 | 1070.75 | -29.51 | 0.029494 | 0.083978 | 0.093017 | 283.501 | 26.3703
6.2832 | 1073.75 | -29.36 | 0.029491 | 0.083654 | 0.089734 | 282.524 | 25.3522
6.2832 | 1076.75 | -29.21 | 0.029546 | 0.083483 | 0.092072 | 281.365 | 25.9059
6.2832 | 1079.75 | -29.06 | 0.029481 | 0.083276 | 0.091415 | 281.297 | 25.7147
6.2832 | 1082.75 | -28.91 | 0.029589 | 0.082815 | 0.088028 | 278.808 | 24.5429
6.2832 | 1085.75 | -28.76 | 0.029384 | 0.082469 | 0.0881 | 279.575 | 24.6307
6.2832 | 1088.75 | -28.62 | 0.029583 | 0.082375 | 0.086275 | 277.425 | 23.9347
6.2832 | 1091.75 | -28.47 | 0.029496 | 0.081978 | 0.088031 | 276.857 | 24.3719
6.2832 | 1094.75 | -28.32 | 0.02958 | 0.082088 | 0.085062 | 276.512 | 23.5207
6.2832 | 1097.75 | -28.17 | 0.029412 | 0.081447 | 0.085479 | 275.909 | 23.5844
6.2832 | 1100.75 | -28.01 | 0.029437 | 0.08163 | 0.085116 | 276.301 | 23.5177
6.2832 | 1103.75 | -27.86 | 0.029562 | 0.081807 | 0.084753 | 275.737 | 23.3695
6.2832 | 1106.75 | -27.71 | 0.029572 | 0.081094 | 0.081787 | 273.31 | 22.3532
6.2832 | 1109.75 | -27.56 | 0.029511 | 0.080643 | 0.082825 | 272.331 | 22.5558
6.2832 | 1112.75 | -27.41 | 0.029382 | 0.080557 | 0.081712 | 273.264 | 22.3289
6.2832 | 1115.75 | -27.25 | 0.029585 | 0.080797 | 0.081894 | 272.192 | 22.2908
6.2832 | 1118.75 | -27.11 | 0.029614 | 0.080279 | 0.079185 | 270.242 | 21.3991
6.2832 | 1121.75 | -26.95 | 0.029388 | 0.079274 | 0.085632 | 268.769 | 23.0151
6.2832 | 1124.75 | -26.79 | 0.029388 | 0.079621 | 0.080445 | 270.062 | 21.725
6.2832 | 1127.75 | -26.63 | 0.029601 | 0.079588 | 0.078911 | 268.035 | 21.1508
6.2832 | 1130.75 | -26.48 | 0.029529 | 0.078896 | 0.07842 | 266.361 | 20.888
6.2832 | 1133.75 | -26.33 | 0.029459 | 0.078798 | 0.078503 | 266.659 | 20.9336
6.2832 | 1136.75 | -26.18 | 0.029408 | 0.078755 | 0.077984 | 266.992 | 20.821
6.2832 | 1139.75 | -26 | 0.029681 | 0.079103 | 0.077013 | 265.72 | 20.4638
6.2832 | 1142.75 | -25.86 | 0.029537 | 0.077902 | 0.075583 | 262.997 | 19.8782
6.2832 | 1145.75 | -25.7 | 0.029493 | 0.077478 | 0.071364 | 262.034 | 18.6997
6.2832 | 1148.75 | -25.55 | 0.02942 | 0.077726 | 0.075753 | 263.442 | 19.9565
6.2832 | 1151.75 | -25.38 | 0.029476 | 0.077863 | 0.077403 | 263.366 | 20.3854
6.2832 | 1154.75 | -25.23 | 0.02959 | 0.077502 | 0.075391 | 261.178 | 19.6904
6.2832 | 1157.75 | -25.07 | 0.029414 | 0.077293 | 0.076483 | 262.008 | 20.0391
6.2832 | 1160.75 | -24.91 | 0.029508 | 0.077016 | 0.073775 | 260.292 | 19.2031
6.2832 | 1163.75 | -24.75 | 0.029454 | 0.076913 | 0.074037 | 260.417 | 19.2805
6.2832 | 1166.75 | -24.6 | 0.029565 | 0.076838 | 0.073676 | 259.19 | 19.096
6.2832 | 1169.75 | -24.45 | 0.029395 | 0.07649 | 0.070302 | 259.576 | 18.2489
6.2832 | 1172.75 | -24.28 | 0.029509 | 0.076427 | 0.072329 | 258.322 | 18.6841
6.2832 | 1175.75 | -24.11 | 0.029659 | 0.07586 | 0.070092 | 255.152 | 17.8842
6.2832 | 1178.75 | -23.95 | 0.02943 | 0.075481 | 0.072377 | 255.806 | 18.5145
6.2832 | 1181.75 | -23.79 | 0.029489 | 0.075841 | 0.069874 | 256.563 | 17.9271
6.2832 | 1184.75 | -23.64 | 0.029566 | 0.075522 | 0.069773 | 254.817 | 17.7792
6.2832 | 1187.75 | -23.46 | 0.029398 | 0.075233 | 0.068797 | 255.304 | 17.5642
6.2832 | 1190.75 | -23.32 | 0.02949 | 0.075369 | 0.068614 | 254.974 | 17.4948
6.2832 | 1193.75 | -23.16 | 0.029445 | 0.07524 | 0.06991 | 254.907 | 17.8205
6.2832 | 1196.75 | -22.99 | 0.029649 | 0.075205 | 0.067971 | 253.064 | 17.2009
6.2832 | 1199.75 | -22.84 | 0.029502 | 0.074645 | 0.067327 | 252.442 | 16.9962
6.2832 | 1202.75 | -22.69 | 0.029374 | 0.074359 | 0.068435 | 252.559 | 17.2839
6.2832 | 1205.75 | -22.54 | 0.029528 | 0.074282 | 0.065993 | 251.02 | 16.5657
6.2832 | 1208.75 | -22.38 | 0.029505 | 0.074044 | 0.067654 | 250.381 | 16.9392
6.2832 | 1211.75 | -22.22 | 0.029622 | 0.073694 | 0.067571 | 248.213 | 16.772
6.2832 | 1214.75 | -22.07 | 0.029338 | 0.073917 | 0.065709 | 251.409 | 16.5197
6.2832 | 1217.75 | -21.91 | 0.029687 | 0.073592 | 0.067758 | 247.33 | 16.7585
6.2832 | 1220.75 | -21.77 | 0.02937 | 0.073051 | 0.067468 | 248.165 | 16.7431
6.2832 | 1223.75 | -21.61 | 0.029491 | 0.072765 | 0.063898 | 246.237 | 15.7341
6.2832 | 1226.75 | -21.44 | 0.029502 | 0.073036 | 0.063841 | 247.062 | 15.7728
6.2832 | 1229.75 | -21.28 | 0.029424 | 0.07263 | 0.063161 | 246.348 | 15.5597
6.2832 | 1232.75 | -21.11 | 0.0294 | 0.072785 | 0.069948 | 246.965 | 17.2747
6.2832 | 1235.75 | -20.96 | 0.029695 | 0.073231 | 0.067021 | 246.063 | 16.4914
6.2832 | 1238.75 | -20.78 | 0.029547 | 0.071768 | 0.064928 | 242.385 | 15.7376
6.2832 | 1241.75 | -20.63 | 0.02935 | 0.071999 | 0.062604 | 244.836 | 15.3277
6.2832 | 1244.75 | -20.49 | 0.029632 | 0.072023 | 0.063172 | 242.573 | 15.3239
6.2832 | 1247.75 | -20.34 | 0.029376 | 0.071568 | 0.063566 | 243.133 | 15.4549
6.2832 | 1250.75 | -20.18 | 0.029515 | 0.07171 | 0.063532 | 242.476 | 15.4051
6.2832 | 1253.75 | -20.04 | 0.029419 | 0.071912 | 0.061156 | 243.986 | 14.9213
6.2832 | 1256.75 | -19.87 | 0.029584 | 0.071383 | 0.064286 | 240.791 | 15.4795
6.2832 | 1259.75 | -19.72 | 0.02953 | 0.07164 | 0.061407 | 242.148 | 14.8695
6.2832 | 1262.75 | -19.56 | 0.029399 | 0.07158 | 0.062954 | 242.996 | 15.2975
6.2832 | 1265.75 | -19.41 | 0.029426 | 0.071527 | 0.062205 | 242.607 | 15.0914
6.2832 | 1268.75 | -19.25 | 0.029515 | 0.071469 | 0.061151 | 241.693 | 14.7797
6.2832 | 1271.75 | -19.1 | 0.029526 | 0.071384 | 0.058559 | 241.349 | 14.1332
6.2832 | 1274.75 | -18.95 | 0.02947 | 0.07096 | 0.058172 | 240.383 | 13.9836
6.2832 | 1277.75 | -18.79 | 0.029505 | 0.071505 | 0.063988 | 241.854 | 15.4757
6.2832 | 1280.75 | -18.65 | 0.029502 | 0.070381 | 0.05725 | 238.175 | 13.6356
6.2832 | 1283.75 | -18.49 | 0.029332 | 0.070466 | 0.061399 | 239.787 | 14.7227
6.2832 | 1286.75 | -18.34 | 0.029575 | 0.070833 | 0.061237 | 239.056 | 14.6391
6.2832 | 1289.75 | -18.2 | 0.029491 | 0.070439 | 0.057931 | 238.451 | 13.8137
6.2832 | 1292.75 | -18.06 | 0.029531 | 0.070386 | 0.05867 | 237.933 | 13.9596
6.2832 | 1295.75 | -17.91 | 0.029453 | 0.069701 | 0.058037 | 236.256 | 13.7117
6.2832 | 1298.75 | -17.76 | 0.029376 | 0.069853 | 0.059382 | 237.374 | 14.0957
6.2832 | 1301.75 | -17.6 | 0.029734 | 0.070032 | 0.058825 | 235.126 | 13.8313
6.2832 | 1304.75 | -17.45 | 0.029322 | 0.069697 | 0.057851 | 237.301 | 13.7282
6.2832 | 1307.75 | -17.31 | 0.02957 | 0.069899 | 0.057239 | 235.997 | 13.5084
6.2832 | 1310.75 | -17.15 | 0.029455 | 0.069393 | 0.056824 | 235.209 | 13.3654
6.2832 | 1313.75 | -17 | 0.02942 | 0.069213 | 0.058338 | 234.862 | 13.7014
6.2832 | 1316.75 | -16.84 | 0.029647 | 0.06934 | 0.053899 | 233.549 | 12.5881
6.2832 | 1319.75 | -16.68 | 0.029632 | 0.068617 | 0.054898 | 231.22 | 12.6935
6.2832 | 1322.75 | -16.55 | 0.029147 | 0.06831 | 0.055336 | 234.005 | 12.9489
6.2832 | 1325.75 | -16.4 | 0.029633 | 0.069008 | 0.054604 | 232.528 | 12.6969
6.2832 | 1328.75 | -16.23 | 0.02939 | 0.068642 | 0.059732 | 233.142 | 13.9261
6.2832 | 1331.75 | -16.08 | 0.029461 | 0.068514 | 0.056163 | 232.195 | 13.0408
6.2832 | 1334.75 | -15.94 | 0.029489 | 0.068402 | 0.056357 | 231.593 | 13.0519
6.2832 | 1337.75 | -15.79 | 0.029302 | 0.068613 | 0.057279 | 233.778 | 13.3906
6.2832 | 1340.75 | -15.64 | 0.029684 | 0.069078 | 0.056684 | 232.342 | 13.1702
6.2832 | 1343.75 | -15.49 | 0.029486 | 0.068629 | 0.057161 | 232.368 | 13.2823
6.2832 | 1346.75 | -15.35 | 0.029384 | 0.067941 | 0.054013 | 230.877 | 12.4703
6.2832 | 1349.75 | -15.21 | 0.0295 | 0.068043 | 0.054344 | 230.311 | 12.5161
6.2832 | 1352.75 | -15.06 | 0.029571 | 0.068018 | 0.056958 | 229.642 | 13.0799
6.2832 | 1355.75 | -14.91 | 0.029511 | 0.067799 | 0.050614 | 229.444 | 11.613
6.2832 | 1358.75 | -14.77 | 0.029351 | 0.067827 | 0.055296 | 230.736 | 12.7589
6.2832 | 1361.75 | -14.62 | 0.029414 | 0.068489 | 0.057551 | 232.462 | 13.3783
6.2832 | 1364.75 | -14.48 | 0.029698 | 0.068325 | 0.051495 | 229.759 | 11.8314
6.2832 | 1367.75 | -14.32 | 0.029449 | 0.067372 | 0.054693 | 228.434 | 12.4937
6.2832 | 1370.75 | -14.17 | 0.029505 | 0.066744 | 0.05331 | 225.893 | 12.0424
6.2832 | 1373.75 | -14.02 | 0.029333 | 0.067568 | 0.055929 | 229.989 | 12.8631
6.2832 | 1376.75 | -13.86 | 0.029413 | 0.067493 | 0.053851 | 229.132 | 12.3391
6.2832 | 1379.75 | -13.71 | 0.029804 | 0.067447 | 0.052705 | 225.988 | 11.9107
6.2832 | 1382.75 | -13.58 | 0.029434 | 0.06642 | 0.050815 | 225.364 | 11.4518
6.2832 | 1385.75 | -13.43 | 0.029384 | 0.066699 | 0.054463 | 226.657 | 12.3445
6.2832 | 1388.75 | -13.28 | 0.029499 | 0.067236 | 0.052257 | 227.616 | 11.8946
6.2832 | 1391.75 | -13.14 | 0.029567 | 0.066444 | 0.051047 | 224.433 | 11.4567
6.2832 | 1394.75 | -12.99 | 0.029461 | 0.066399 | 0.054232 | 225.05 | 12.2048
6.2832 | 1397.75 | -12.83 | 0.029448 | 0.066776 | 0.05309 | 226.44 | 12.0217
6.2832 | 1400.75 | -12.7 | 0.029303 | 0.066705 | 0.054065 | 227.308 | 12.2894
6.2832 | 1403.75 | -12.55 | 0.029863 | 0.067182 | 0.04887 | 224.698 | 10.981
6.2832 | 1406.75 | -12.4 | 0.029292 | 0.065379 | 0.053581 | 222.875 | 11.9418
6.2832 | 1409.75 | -12.24 | 0.029835 | 0.065678 | 0.048258 | 219.878 | 10.6109
6.2832 | 1412.75 | -12.1 | 0.029011 | 0.065791 | 0.056148 | 226.421 | 12.7132
6.2832 | 1415.75 | -11.96 | 0.029424 | 0.06668 | 0.04826 | 226.356 | 10.9239
6.2832 | 1418.75 | -11.81 | 0.029833 | 0.066386 | 0.051451 | 222.229 | 11.4338
6.2832 | 1421.75 | -11.67 | 0.029221 | 0.06589 | 0.047125 | 225.239 | 10.6143
6.2832 | 1424.75 | -11.51 | 0.02958 | 0.066065 | 0.052525 | 223.038 | 11.7149
6.2832 | 1427.75 | -11.37 | 0.029431 | 0.066176 | 0.050907 | 224.556 | 11.4314
6.2832 | 1430.75 | -11.22 | 0.029548 | 0.065704 | 0.051823 | 222.066 | 11.5081
6.2832 | 1433.75 | -11.08 | 0.029526 | 0.065237 | 0.050159 | 220.674 | 11.0688
6.2832 | 1436.75 | -10.94 | 0.029257 | 0.065426 | 0.052476 | 223.32 | 11.7189
6.2832 | 1439.75 | -10.81 | 0.029703 | 0.065896 | 0.04998 | 221.57 | 11.074
6.2832 | 1442.75 | -10.65 | 0.029278 | 0.06502 | 0.051137 | 221.786 | 11.3414
6.2832 | 1445.75 | -10.51 | 0.029663 | 0.065396 | 0.049089 | 220.196 | 10.8093
6.2832 | 1448.75 | -10.37 | 0.029334 | 0.065264 | 0.048937 | 222.221 | 10.8749
6.2832 | 1451.75 | -10.22 | 0.029343 | 0.06517 | 0.05149 | 221.801 | 11.4206
6.2832 | 1454.75 | -10.07 | 0.029699 | 0.065641 | 0.052557 | 220.717 | 11.6003
6.2832 | 1457.75 | -9.94 | 0.029376 | 0.064946 | 0.054188 | 220.759 | 11.9625
6.2832 | 1460.75 | -9.8 | 0.029695 | 0.064947 | 0.048157 | 218.46 | 10.5204
6.2832 | 1463.75 | -9.65 | 0.029273 | 0.064599 | 0.052293 | 220.375 | 11.524
6.2832 | 1466.75 | -9.49 | 0.029315 | 0.064967 | 0.050064 | 221.338 | 11.081
6.2832 | 1469.75 | -9.34 | 0.029464 | 0.065335 | 0.051917 | 221.444 | 11.4967
6.2832 | 1472.75 | -9.2 | 0.029577 | 0.065729 | 0.047641 | 221.977 | 10.5753
6.2832 | 1475.75 | -9.05 | 0.029259 | 0.065359 | 0.050307 | 223.098 | 11.2234
6.2832 | 1478.75 | -8.91 | 0.029672 | 0.065749 | 0.050272 | 221.303 | 11.1254
6.2832 | 1481.75 | -8.75 | 0.029652 | 0.0647 | 0.048045 | 217.945 | 10.4712
6.2832 | 1484.75 | -8.6 | 0.029603 | 0.063885 | 0.048989 | 215.549 | 10.5596
6.2832 | 1487.75 | -8.46 | 0.029364 | 0.064218 | 0.048152 | 218.445 | 10.5185
6.2832 | 1490.75 | -8.32 | 0.029509 | 0.064056 | 0.046055 | 216.841 | 9.9867
6.2832 | 1493.75 | -8.18 | 0.029517 | 0.063874 | 0.050241 | 216.129 | 10.8585
6.2832 | 1496.75 | -8.03 | 0.029291 | 0.064133 | 0.048654 | 218.695 | 10.6404
6.2832 | 1499.75 | -7.88 | 0.02975 | 0.06459 | 0.049248 | 216.844 | 10.6792
6.2832 | 1502.75 | -7.72 | 0.029178 | 0.06361 | 0.050289 | 217.733 | 10.9496
6.2832 | 1505.75 | -7.57 | 0.029655 | 0.06452 | 0.045373 | 217.345 | 9.8615
6.2832 | 1508.75 | -7.44 | 0.02966 | 0.064045 | 0.048266 | 215.677 | 10.4099
6.2832 | 1511.75 | -7.31 | 0.029074 | 0.063122 | 0.049596 | 216.839 | 10.7545
6.2832 | 1514.75 | -7.17 | 0.029933 | 0.063846 | 0.044687 | 213.083 | 9.5221
6.2832 | 1517.75 | -7.01 | 0.029177 | 0.062955 | 0.052317 | 215.475 | 11.2729
6.2832 | 1520.75 | -6.87 | 0.029514 | 0.063881 | 0.047843 | 216.2 | 10.3437
6.2832 | 1523.75 | -6.72 | 0.02954 | 0.063883 | 0.048542 | 216.005 | 10.4854
6.2832 | 1526.75 | -6.57 | 0.029657 | 0.062673 | 0.049741 | 211.067 | 10.4986
6.2832 | 1529.75 | -6.43 | 0.029342 | 0.062072 | 0.044807 | 211.337 | 9.4695
6.2832 | 1532.75 | -6.29 | 0.02979 | 0.062427 | 0.046185 | 209.332 | 9.6679
6.2832 | 1535.75 | -6.14 | 0.02908 | 0.062044 | 0.04579 | 213.131 | 9.7593
6.2832 | 1538.75 | -5.99 | 0.029375 | 0.063644 | 0.048884 | 216.399 | 10.5784
6.2832 | 1541.75 | -5.85 | 0.029365 | 0.063272 | 0.045198 | 215.248 | 9.7287
6.2832 | 1544.75 | -5.7 | 0.029729 | 0.063277 | 0.049229 | 212.589 | 10.4657
6.2832 | 1547.75 | -5.55 | 0.029523 | 0.063055 | 0.047698 | 213.338 | 10.1757
6.2832 | 1550.75 | -5.4 | 0.029358 | 0.062223 | 0.050969 | 211.672 | 10.7887
6.2832 | 1553.75 | -5.25 | 0.029258 | 0.063071 | 0.052194 | 215.273 | 11.236
6.2832 | 1556.75 | -5.09 | 0.029529 | 0.063694 | 0.046624 | 215.466 | 10.0458
6.2832 | 1559.75 | -4.95 | 0.029595 | 0.063353 | 0.045217 | 213.847 | 9.6695
6.2832 | 1562.75 | -4.81 | 0.029394 | 0.062899 | 0.049465 | 213.721 | 10.5716
6.2832 | 1565.75 | -4.66 | 0.029515 | 0.063159 | 0.048696 | 213.736 | 10.408
6.2832 | 1568.75 | -4.52 | 0.029752 | 0.062754 | 0.046967 | 210.693 | 9.8956
6.2832 | 1571.75 | -4.35 | 0.029152 | 0.062602 | 0.04955 | 214.482 | 10.6275
6.2832 | 1574.75 | -4.2 | 0.029856 | 0.062857 | 0.045453 | 210.315 | 9.5595
6.2832 | 1577.75 | -4.06 | 0.029406 | 0.061608 | 0.042405 | 209.316 | 8.8761
6.2832 | 1580.75 | -3.9 | 0.029395 | 0.061709 | 0.043763 | 209.728 | 9.1784
6.2832 | 1583.75 | -3.74 | 0.029687 | 0.061204 | 0.040797 | 205.993 | 8.404
6.2832 | 1586.75 | -3.58 | 0.029079 | 0.061722 | 0.047266 | 212.017 | 10.0213
6.2832 | 1589.75 | -3.42 | 0.029611 | 0.061937 | 0.043083 | 208.977 | 9.0034
6.2832 | 1592.75 | -3.28 | 0.029641 | 0.06178 | 0.043576 | 208.234 | 9.0739
6.2832 | 1595.75 | -3.13 | 0.029048 | 0.060379 | 0.046268 | 207.637 | 9.607
6.2832 | 1598.75 | -2.98 | 0.029846 | 0.0623 | 0.042997 | 208.545 | 8.9668
6.2832 | 1601.75 | -2.82 | 0.028984 | 0.061975 | 0.046494 | 213.592 | 9.9308
6.2832 | 1604.75 | -2.67 | 0.029668 | 0.062348 | 0.047221 | 209.92 | 9.9127
6.2832 | 1607.75 | -2.52 | 0.029666 | 0.062341 | 0.043418 | 209.947 | 9.1154
6.2832 | 1610.75 | -2.36 | 0.029448 | 0.061346 | 0.046417 | 208.098 | 9.6593
6.2832 | 1613.75 | -2.2 | 0.029554 | 0.062293 | 0.04413 | 210.572 | 9.2926
6.2832 | 1616.75 | -2.04 | 0.02936 | 0.060901 | 0.047406 | 207.196 | 9.8224
6.2832 | 1619.75 | -1.89 | 0.029823 | 0.060987 | 0.042613 | 204.309 | 8.7062
6.2832 | 1622.75 | -1.75 | 0.028935 | 0.061476 | 0.04945 | 212.2 | 10.4933
6.2832 | 1625.75 | -1.59 | 0.029985 | 0.061739 | 0.041835 | 205.715 | 8.606
6.2832 | 1628.75 | -1.43 | 0.029529 | 0.060659 | 0.041923 | 205.241 | 8.6044
6.2832 | 1631.75 | -1.26 | 0.02908 | 0.060573 | 0.049054 | 208.047 | 10.2056
6.2832 | 1634.75 | -1.12 | 0.029718 | 0.061937 | 0.044989 | 208.201 | 9.3667
6.2832 | 1637.75 | -0.98 | 0.029719 | 0.060839 | 0.039205 | 204.556 | 8.0196
6.2832 | 1640.75 | -0.82 | 0.029276 | 0.05932 | 0.045258 | 202.419 | 9.1611
6.2832 | 1643.75 | -0.67 | 0.029267 | 0.060229 | 0.043312 | 205.6 | 8.9049
6.2832 | 1646.75 | -0.51 | 0.02939 | 0.061406 | 0.044604 | 208.723 | 9.3099
6.2832 | 1649.75 | -0.36 | 0.029798 | 0.061182 | 0.042392 | 205.135 | 8.6961
6.2832 | 1652.75 | -0.2 | 0.029751 | 0.05943 | 0.047548 | 199.534 | 9.4875
6.2832 | 1655.75 | -0.03 | 0.028567 | 0.060097 | 0.046178 | 210.151 | 9.7044
6.2832 | 1658.75 | 0.14 | 0.029991 | 0.061749 | 0.043133 | 205.701 | 8.8726
6.2832 | 1661.75 | 0.29 | 0.02958 | 0.060429 | 0.043996 | 204.091 | 8.9792
6.2832 | 1664.75 | 0.44 | 0.029205 | 0.060005 | 0.043638 | 205.271 | 8.9575
6.2832 | 1667.75 | 0.59 | 0.029654 | 0.060807 | 0.041549 | 204.879 | 8.5124
6.2832 | 1670.75 | 0.75 | 0.029047 | 0.06006 | 0.046912 | 206.541 | 9.6893
6.2832 | 1673.75 | 0.9 | 0.030125 | 0.060949 | 0.040258 | 202.158 | 8.1385
6.2832 | 1676.75 | 1.04 | 0.029132 | 0.05884 | 0.047728 | 201.748 | 9.629
6.2832 | 1679.75 | 1.19 | 0.029205 | 0.060412 | 0.045032 | 206.644 | 9.3056
6.2832 | 1682.75 | 1.36 | 0.029763 | 0.06107 | 0.040392 | 205.019 | 8.2811
6.2832 | 1685.75 | 1.51 | 0.029557 | 0.0599 | 0.045435 | 202.447 | 9.1983
6.2832 | 1688.75 | 1.68 | 0.029584 | 0.059544 | 0.042821 | 201.088 | 8.6109
6.2832 | 1691.75 | 1.82 | 0.028787 | 0.060057 | 0.049945 | 208.368 | 10.4069
6.2832 | 1694.75 | 1.97 | 0.030184 | 0.061063 | 0.040242 | 202.14 | 8.1346
6.2832 | 1697.75 | 2.12 | 0.029324 | 0.058844 | 0.045939 | 200.456 | 9.2088
6.2832 | 1700.75 | 2.27 | 0.029514 | 0.059569 | 0.04269 | 201.647 | 8.6083
6.2832 | 1703.75 | 2.42 | 0.029219 | 0.059556 | 0.047331 | 203.599 | 9.6366
6.2832 | 1706.75 | 2.58 | 0.029703 | 0.059908 | 0.040791 | 201.523 | 8.2203
6.2832 | 1709.75 | 2.74 | 0.029643 | 0.059758 | 0.037452 | 201.451 | 7.5448
6.2832 | 1712.75 | 2.89 | 0.02942 | 0.05849 | 0.044468 | 198.617 | 8.832
6.2832 | 1715.75 | 3.05 | 0.029438 | 0.060288 | 0.042223 | 204.613 | 8.6395
6.2832 | 1718.75 | 3.21 | 0.029373 | 0.059769 | 0.039485 | 203.325 | 8.0283
6.2832 | 1721.75 | 3.37 | 0.029574 | 0.060013 | 0.044624 | 202.722 | 9.0462
6.2832 | 1724.75 | 3.51 | 0.029429 | 0.058777 | 0.040781 | 199.557 | 8.1382
6.2832 | 1727.75 | 3.66 | 0.029291 | 0.059839 | 0.038846 | 204.138 | 7.93
6.2832 | 1730.75 | 3.81 | 0.029322 | 0.059905 | 0.047559 | 204.07 | 9.7053
6.2832 | 1733.75 | 3.95 | 0.030328 | 0.059252 | 0.039948 | 195.213 | 7.7984
6.2832 | 1736.75 | 4.11 | 0.028806 | 0.057876 | 0.045937 | 200.706 | 9.2198
6.2832 | 1739.75 | 4.25 | 0.029585 | 0.059518 | 0.039604 | 201.018 | 7.9611
6.2832 | 1742.75 | 4.41 | 0.029738 | 0.059449 | 0.040907 | 199.741 | 8.1708
6.2832 | 1745.75 | 4.56 | 0.029439 | 0.057661 | 0.042887 | 195.69 | 8.3926
6.2832 | 1748.75 | 4.71 | 0.029328 | 0.058102 | 0.040205 | 197.951 | 7.9586
6.2832 | 1751.75 | 4.87 | 0.029442 | 0.059186 | 0.041319 | 200.851 | 8.2989
6.2832 | 1754.75 | 5.02 | 0.029852 | 0.058413 | 0.041825 | 195.504 | 8.177
6.2832 | 1757.75 | 5.18 | 0.029154 | 0.057402 | 0.043456 | 196.705 | 8.5479
6.2832 | 1760.75 | 5.33 | 0.029302 | 0.058526 | 0.045329 | 199.525 | 9.0444
6.2832 | 1763.75 | 5.47 | 0.029358 | 0.059351 | 0.042491 | 201.982 | 8.5824
6.2832 | 1766.75 | 5.62 | 0.02967 | 0.0589 | 0.038545 | 198.372 | 7.6463
6.2832 | 1769.75 | 5.77 | 0.029695 | 0.057961 | 0.041152 | 195.022 | 8.0256
6.2832 | 1772.75 | 5.91 | 0.029202 | 0.057297 | 0.051036 | 195.954 | 10.0007
6.2832 | 1775.75 | 6.06 | 0.029118 | 0.059956 | 0.044765 | 205.703 | 9.2082
6.2832 | 1778.75 | 6.22 | 0.03023 | 0.059075 | 0.045258 | 195.217 | 8.8352
6.2832 | 1781.75 | 6.37 | 0.029292 | 0.057681 | 0.039861 | 196.763 | 7.8431
6.2832 | 1784.75 | 6.52 | 0.029495 | 0.057667 | 0.041229 | 195.347 | 8.0539
6.2832 | 1787.75 | 6.67 | 0.029316 | 0.057706 | 0.044361 | 196.651 | 8.7237
6.2832 | 1790.75 | 6.82 | 0.029652 | 0.057195 | 0.036764 | 192.761 | 7.0866
6.2832 | 1793.75 | 6.96 | 0.029505 | 0.056829 | 0.046321 | 192.4 | 8.9122
6.2832 | 1796.75 | 7.12 | 0.029066 | 0.057812 | 0.045367 | 198.698 | 9.0144
6.2832 | 1799.75 | 7.27 | 0.029593 | 0.058676 | 0.04077 | 198.113 | 8.077
6.2832 | 1802.75 | 7.42 | 0.029179 | 0.058965 | 0.048313 | 201.845 | 9.7518
6.2832 | 1805.75 | 7.57 | 0.029865 | 0.058565 | 0.044299 | 195.906 | 8.6784
6.2832 | 1808.75 | 7.72 | 0.029265 | 0.05891 | 0.042826 | 201.117 | 8.613
6.2832 | 1811.75 | 7.86 | 0.029196 | 0.058909 | 0.040722 | 201.603 | 8.2097
6.2832 | 1814.75 | 8.01 | 0.029852 | 0.058937 | 0.044194 | 197.242 | 8.7169
6.2832 | 1817.75 | 8.17 | 0.029338 | 0.058684 | 0.045268 | 199.825 | 9.0457
6.2832 | 1820.75 | 8.31 | 0.030051 | 0.058056 | 0.041675 | 193.025 | 8.0444
6.2832 | 1823.75 | 8.44 | 0.029296 | 0.056778 | 0.041706 | 193.639 | 8.0759
6.2832 | 1826.75 | 8.59 | 0.02923 | 0.05751 | 0.043711 | 196.564 | 8.592
6.2832 | 1829.75 | 8.74 | 0.029505 | 0.057132 | 0.042509 | 193.459 | 8.2237
6.2832 | 1832.75 | 8.89 | 0.029494 | 0.057534 | 0.045251 | 194.871 | 8.8181
6.2832 | 1835.75 | 9.03 | 0.03008 | 0.056589 | 0.042782 | 187.953 | 8.0409
6.2832 | 1838.75 | 9.19 | 0.029336 | 0.055348 | 0.041243 | 188.507 | 7.7746
6.2832 | 1841.75 | 9.35 | 0.029302 | 0.056012 | 0.03961 | 191.005 | 7.5657
6.2832 | 1844.75 | 9.51 | 0.029073 | 0.056389 | 0.043216 | 193.773 | 8.3742
6.2832 | 1847.75 | 9.65 | 0.029615 | 0.057798 | 0.038933 | 195.016 | 7.5926
6.2832 | 1850.75 | 9.8 | 0.029812 | 0.05635 | 0.040281 | 188.863 | 7.6075
6.2832 | 1853.75 | 9.95 | 0.029099 | 0.055751 | 0.043486 | 191.407 | 8.3235
6.2832 | 1856.75 | 10.11 | 0.029086 | 0.057653 | 0.044287 | 198.025 | 8.7699
6.2832 | 1859.75 | 10.25 | 0.029696 | 0.057673 | 0.03801 | 194.073 | 7.3766
6.2832 | 1862.75 | 10.4 | 0.029385 | 0.057622 | 0.042316 | 195.921 | 8.2906
6.2832 | 1865.75 | 10.54 | 0.029323 | 0.057756 | 0.047434 | 196.745 | 9.3324
6.2832 | 1868.75 | 10.71 | 0.029574 | 0.057987 | 0.044455 | 195.879 | 8.7078
6.2832 | 1871.75 | 10.85 | 0.029561 | 0.058114 | 0.042992 | 196.405 | 8.4439
6.2832 | 1874.75 | 11.01 | 0.029628 | 0.057302 | 0.038893 | 193.258 | 7.5164
6.2832 | 1877.75 | 11.15 | 0.029129 | 0.057336 | 0.04396 | 196.649 | 8.6446
6.2832 | 1880.75 | 11.3 | 0.030021 | 0.058031 | 0.042709 | 193.124 | 8.2481
6.2832 | 1883.75 | 11.44 | 0.029526 | 0.055952 | 0.045678 | 189.304 | 8.6471
6.2832 | 1886.75 | 11.59 | 0.029662 | 0.055941 | 0.039033 | 188.451 | 7.3558
6.2832 | 1889.75 | 11.73 | 0.029674 | 0.055243 | 0.044509 | 185.981 | 8.2778
6.2832 | 1892.75 | 11.89 | 0.029094 | 0.054963 | 0.041591 | 188.75 | 7.8503
6.2832 | 1895.75 | 12.04 | 0.029616 | 0.056077 | 0.039103 | 189.204 | 7.3984
6.2832 | 1898.75 | 12.21 | 0.02917 | 0.05506 | 0.042169 | 188.59 | 7.9526
6.2832 | 1901.75 | 12.35 | 0.02954 | 0.056811 | 0.043218 | 192.139 | 8.3039
6.2832 | 1904.75 | 12.49 | 0.029604 | 0.055737 | 0.045066 | 188.082 | 8.4761
6.2832 | 1907.75 | 12.64 | 0.02953 | 0.05542 | 0.0422 | 187.507 | 7.9127
6.2832 | 1910.75 | 12.8 | 0.029464 | 0.055766 | 0.041667 | 189.104 | 7.8793
6.2832 | 1913.75 | 12.94 | 0.029665 | 0.054937 | 0.039875 | 185.045 | 7.3787
6.2832 | 1916.75 | 13.08 | 0.029602 | 0.054272 | 0.041883 | 183.181 | 7.6722
6.2832 | 1919.75 | 13.23 | 0.02925 | 0.053708 | 0.038819 | 183.481 | 7.1226
6.2832 | 1922.75 | 13.37 | 0.02933 | 0.055058 | 0.040854 | 187.559 | 7.6626
6.2832 | 1925.75 | 13.52 | 0.029662 | 0.054962 | 0.040625 | 185.14 | 7.5213
6.2832 | 1928.75 | 13.67 | 0.029509 | 0.054097 | 0.041734 | 183.166 | 7.6442
6.2832 | 1931.75 | 13.8 | 0.029348 | 0.053937 | 0.039357 | 183.645 | 7.2278
6.2832 | 1934.75 | 13.96 | 0.029215 | 0.054579 | 0.040461 | 186.664 | 7.5525
6.2832 | 1937.75 | 14.1 | 0.029282 | 0.055979 | 0.046051 | 190.969 | 8.7943
6.2832 | 1940.75 | 14.25 | 0.029539 | 0.056571 | 0.045484 | 191.315 | 8.7019
6.2832 | 1943.75 | 14.41 | 0.029648 | 0.056076 | 0.044946 | 188.947 | 8.4924
6.2832 | 1946.75 | 14.55 | 0.029424 | 0.055252 | 0.043191 | 187.605 | 8.1029
6.2832 | 1949.75 | 14.7 | 0.02936 | 0.056073 | 0.034635 | 190.868 | 6.6108
6.2832 | 1952.75 | 14.86 | 0.029259 | 0.055747 | 0.048821 | 190.303 | 9.2907
6.2832 | 1955.75 | 15.02 | 0.029547 | 0.056355 | 0.043479 | 190.552 | 8.2851
6.2832 | 1958.75 | 15.16 | 0.029637 | 0.056065 | 0.043496 | 188.997 | 8.2207
6.2832 | 1961.75 | 15.31 | 0.029595 | 0.055736 | 0.04408 | 188.146 | 8.2935
6.2832 | 1964.75 | 15.47 | 0.029413 | 0.055889 | 0.043301 | 189.836 | 8.2201
6.2832 | 1967.75 | 15.61 | 0.02967 | 0.055163 | 0.044354 | 185.74 | 8.2383
6.2832 | 1970.75 | 15.76 | 0.029473 | 0.054832 | 0.040979 | 185.886 | 7.6174
6.2832 | 1973.75 | 15.9 | 0.029635 | 0.054624 | 0.040143 | 184.173 | 7.3933
6.2832 | 1976.75 | 16.05 | 0.029608 | 0.053688 | 0.040362 | 181.181 | 7.3129
6.2832 | 1979.75 | 16.2 | 0.029181 | 0.054004 | 0.041905 | 184.905 | 7.7485
6.2832 | 1982.75 | 16.35 | 0.02944 | 0.054429 | 0.039269 | 184.74 | 7.2545
6.2832 | 1985.75 | 16.5 | 0.029553 | 0.0547 | 0.048156 | 184.879 | 8.9031
6.2832 | 1988.75 | 16.65 | 0.029283 | 0.054564 | 0.043901 | 186.153 | 8.1723
6.2832 | 1991.75 | 16.8 | 0.029697 | 0.054083 | 0.043605 | 181.942 | 7.9336
6.2832 | 1994.75 | 16.95 | 0.029543 | 0.054174 | 0.043501 | 183.202 | 7.9695
6.2832 | 1997.75 | 17.11 | 0.029609 | 0.053385 | 0.045695 | 180.109 | 8.2301
6.2832 | 2000.75 | 17.25 | 0.029218 | 0.05356 | 0.047108 | 183.106 | 8.6257
6.2832 | 2003.75 | 17.39 | 0.028815 | 0.05525 | 0.046074 | 191.536 | 8.8248
6.2832 | 2006.75 | 17.54 | 0.029597 | 0.056228 | 0.045344 | 189.786 | 8.6057
6.2832 | 2009.75 | 17.69 | 0.029742 | 0.055746 | 0.038586 | 187.293 | 7.2269
6.2832 | 2012.75 | 17.84 | 0.029785 | 0.054279 | 0.045745 | 182.043 | 8.3275
6.2832 | 2015.75 | 18 | 0.029651 | 0.053122 | 0.038112 | 179.026 | 6.823
6.2832 | 2018.75 | 18.14 | 0.029479 | 0.052688 | 0.042299 | 178.57 | 7.5533
6.2832 | 2021.75 | 18.29 | 0.029196 | 0.053039 | 0.04678 | 181.469 | 8.4891
6.2832 | 2024.75 | 18.44 | 0.029934 | 0.053551 | 0.038489 | 178.765 | 6.8804
6.2832 | 2027.75 | 18.59 | 0.029465 | 0.052046 | 0.044038 | 176.465 | 7.7711
6.2832 | 2030.75 | 18.74 | 0.028927 | 0.052697 | 0.045394 | 181.988 | 8.2611
6.2832 | 2033.75 | 18.89 | 0.02976 | 0.054293 | 0.041057 | 182.283 | 7.484
6.2832 | 2036.75 | 19.05 | 0.029618 | 0.052632 | 0.043764 | 177.538 | 7.7698
6.2832 | 2039.75 | 19.2 | 0.028911 | 0.05332 | 0.047022 | 184.225 | 8.6626
6.2832 | 2042.75 | 19.35 | 0.029771 | 0.053751 | 0.041552 | 180.391 | 7.4955
6.2832 | 2045.75 | 19.51 | 0.029106 | 0.053847 | 0.050568 | 184.765 | 9.3432
6.2832 | 2048.75 | 19.66 | 0.029529 | 0.055824 | 0.048446 | 188.828 | 9.1481
6.2832 | 2051.75 | 19.81 | 0.030073 | 0.053663 | 0.04277 | 178.282 | 7.6251
6.2832 | 2054.75 | 19.96 | 0.028765 | 0.053338 | 0.046489 | 185.225 | 8.6109
6.2832 | 2057.75 | 20.12 | 0.029901 | 0.054335 | 0.042725 | 181.553 | 7.7569
6.2832 | 2060.75 | 20.26 | 0.029006 | 0.053628 | 0.048625 | 184.669 | 8.9795
6.2832 | 2063.75 | 20.42 | 0.029714 | 0.05527 | 0.050809 | 185.77 | 9.4388
6.2832 | 2066.75 | 20.57 | 0.029487 | 0.053486 | 0.044464 | 181.212 | 8.0574
6.2832 | 2069.75 | 20.72 | 0.028799 | 0.054749 | 0.051152 | 189.862 | 9.7119
6.2832 | 2072.75 | 20.88 | 0.030513 | 0.05519 | 0.038078 | 180.744 | 6.8823
6.2832 | 2075.75 | 21.03 | 0.028738 | 0.053253 | 0.049429 | 185.081 | 9.1483
6.2832 | 2078.75 | 21.18 | 0.029286 | 0.055617 | 0.046454 | 189.707 | 8.8126
6.2832 | 2081.75 | 21.34 | 0.030413 | 0.05406 | 0.043175 | 177.584 | 7.6673
6.2832 | 2084.75 | 21.49 | 0.028687 | 0.053211 | 0.051762 | 185.236 | 9.5883
6.2832 | 2087.75 | 21.65 | 0.030203 | 0.054599 | 0.043341 | 180.605 | 7.8276
6.2832 | 2090.75 | 21.81 | 0.029413 | 0.052241 | 0.041375 | 177.462 | 7.3425
6.2832 | 2093.75 | 21.95 | 0.029526 | 0.052646 | 0.043449 | 178.136 | 7.7398
6.2832 | 2096.75 | 22.1 | 0.029687 | 0.051861 | 0.042915 | 174.535 | 7.4902
6.2832 | 2099.75 | 22.25 | 0.029049 | 0.052113 | 0.040758 | 179.251 | 7.3059
6.2832 | 2102.75 | 22.4 | 0.030326 | 0.052325 | 0.043441 | 172.383 | 7.4885
6.2832 | 2105.75 | 22.55 | 0.028763 | 0.05053 | 0.04829 | 175.469 | 8.4734
6.2832 | 2108.75 | 22.7 | 0.029298 | 0.052917 | 0.048233 | 180.411 | 8.7017
6.2832 | 2111.75 | 22.85 | 0.030371 | 0.052394 | 0.041353 | 172.365 | 7.1277
6.2832 | 2114.75 | 23 | 0.028515 | 0.050449 | 0.048614 | 176.709 | 8.5905
6.2832 | 2117.75 | 23.15 | 0.029402 | 0.053272 | 0.045604 | 181 | 8.2544
6.2832 | 2120.75 | 23.31 | 0.029378 | 0.053832 | 0.043404 | 183.068 | 7.9459
6.2832 | 2123.75 | 23.46 | 0.029952 | 0.052748 | 0.047477 | 175.91 | 8.3516
6.2832 | 2126.75 | 23.61 | 0.0289 | 0.052215 | 0.048133 | 180.468 | 8.6865
6.2832 | 2129.75 | 23.74 | 0.030158 | 0.052944 | 0.043668 | 175.387 | 7.6588
6.2832 | 2132.75 | 23.89 | 0.028745 | 0.051986 | 0.051194 | 180.614 | 9.2463
6.2832 | 2135.75 | 24.04 | 0.029879 | 0.053412 | 0.045301 | 178.574 | 8.0896
6.2832 | 2138.75 | 24.2 | 0.029423 | 0.05314 | 0.041636 | 180.453 | 7.5133
6.2832 | 2141.75 | 24.37 | 0.029858 | 0.052004 | 0.041655 | 174.024 | 7.2491
6.2832 | 2144.75 | 24.51 | 0.029329 | 0.051304 | 0.045641 | 174.744 | 7.9756
6.2832 | 2147.75 | 24.66 | 0.029173 | 0.052114 | 0.049876 | 178.419 | 8.8987
6.2832 | 2150.75 | 24.83 | 0.02949 | 0.052686 | 0.044035 | 178.484 | 7.8596
6.2832 | 2153.75 | 24.99 | 0.029194 | 0.052809 | 0.051133 | 180.655 | 9.2374
6.2832 | 2156.75 | 25.13 | 0.030646 | 0.052728 | 0.045118 | 171.88 | 7.7549
6.2832 | 2159.75 | 25.29 | 0.028092 | 0.050415 | 0.054103 | 179.204 | 9.6954
6.2832 | 2162.75 | 25.44 | 0.029851 | 0.053061 | 0.045574 | 177.573 | 8.0926
6.2832 | 2165.75 | 25.59 | 0.029864 | 0.053509 | 0.045741 | 178.985 | 8.1869
6.2832 | 2168.75 | 25.74 | 0.028875 | 0.051923 | 0.04778 | 179.615 | 8.582
6.2832 | 2171.75 | 25.88 | 0.029559 | 0.053142 | 0.049926 | 179.555 | 8.9644
6.2832 | 2174.75 | 26.04 | 0.02984 | 0.0528 | 0.048243 | 176.738 | 8.5263
6.2832 | 2177.75 | 26.19 | 0.029128 | 0.052775 | 0.051744 | 180.939 | 9.3624
6.2832 | 2180.75 | 26.33 | 0.029966 | 0.052457 | 0.048335 | 174.85 | 8.4513
6.2832 | 2183.75 | 26.48 | 0.02904 | 0.051138 | 0.049375 | 175.882 | 8.6842
6.2832 | 2186.75 | 26.63 | 0.030032 | 0.051463 | 0.046528 | 171.177 | 7.9645
6.2832 | 2189.75 | 26.78 | 0.029535 | 0.0513 | 0.046667 | 173.507 | 8.0971
6.2832 | 2192.75 | 26.92 | 0.029135 | 0.050861 | 0.050831 | 174.344 | 8.862
6.2832 | 2195.75 | 27.07 | 0.029304 | 0.050184 | 0.053495 | 171.008 | 9.1481
6.2832 | 2198.75 | 27.23 | 0.029779 | 0.05213 | 0.048586 | 174.85 | 8.4952
6.2832 | 2201.75 | 27.38 | 0.02971 | 0.050779 | 0.041507 | 170.766 | 7.088
6.2832 | 2204.75 | 27.54 | 0.02913 | 0.050922 | 0.052467 | 174.569 | 9.1591
6.2832 | 2207.75 | 27.67 | 0.029331 | 0.050758 | 0.049963 | 172.838 | 8.6355
6.2832 | 2210.75 | 27.83 | 0.029418 | 0.051477 | 0.049693 | 174.767 | 8.6848
6.2832 | 2213.75 | 27.97 | 0.029815 | 0.051945 | 0.045598 | 174.045 | 7.9362
6.2832 | 2216.75 | 28.12 | 0.028968 | 0.05078 | 0.056827 | 175.019 | 9.9458
6.2832 | 2219.75 | 28.27 | 0.029789 | 0.051683 | 0.048736 | 173.29 | 8.4454
6.2832 | 2222.75 | 28.41 | 0.029868 | 0.050831 | 0.046204 | 170.005 | 7.8548
6.2832 | 2225.75 | 28.57 | 0.02922 | 0.051086 | 0.050283 | 174.611 | 8.78
6.2832 | 2228.75 | 28.72 | 0.029158 | 0.050046 | 0.055239 | 171.374 | 9.4665
6.2832 | 2231.75 | 28.87 | 0.029583 | 0.05161 | 0.044957 | 174.281 | 7.8351
6.2832 | 2234.75 | 29.02 | 0.030173 | 0.050832 | 0.047324 | 168.283 | 7.9639
6.2832 | 2237.75 | 29.16 | 0.028526 | 0.049692 | 0.053934 | 173.942 | 9.3813
6.2832 | 2240.75 | 29.31 | 0.029517 | 0.051603 | 0.055437 | 174.553 | 9.6767
6.2832 | 2243.75 | 29.46 | 0.029426 | 0.051178 | 0.051578 | 173.694 | 8.9588
6.2832 | 2246.75 | 29.61 | 0.029954 | 0.051641 | 0.054037 | 172.146 | 9.3022
6.2832 | 2249.75 | 29.77 | 0.029347 | 0.051269 | 0.049123 | 174.49 | 8.5715
6.2832 | 2252.75 | 29.91 | 0.029093 | 0.050833 | 0.054061 | 174.467 | 9.4318
6.2832 | 2255.75 | 30.05 | 0.030136 | 0.050001 | 0.053474 | 165.679 | 8.8594
6.2832 | 2258.75 | 30.19 | 0.029174 | 0.051637 | 0.050752 | 176.77 | 8.9714
6.2832 | 2261.75 | 30.34 | 0.029374 | 0.050546 | 0.04918 | 171.869 | 8.4525
6.2832 | 2264.75 | 30.5 | 0.02945 | 0.051428 | 0.051839 | 174.396 | 9.0405
6.2832 | 2267.75 | 30.65 | 0.029372 | 0.050822 | 0.051831 | 172.801 | 8.9565
6.2832 | 2270.75 | 30.8 | 0.029639 | 0.050783 | 0.047938 | 171.146 | 8.2043
6.2832 | 2273.75 | 30.95 | 0.029252 | 0.050054 | 0.054406 | 170.858 | 9.2957
6.2832 | 2276.75 | 31.1 | 0.02991 | 0.050658 | 0.052871 | 169.131 | 8.9421
6.2832 | 2279.75 | 31.24 | 0.029157 | 0.050652 | 0.051223 | 173.492 | 8.8867
6.2832 | 2282.75 | 31.39 | 0.029491 | 0.050601 | 0.054191 | 171.331 | 9.2847
6.2832 | 2285.75 | 31.55 | 0.029788 | 0.051115 | 0.050396 | 171.376 | 8.6366
6.2832 | 2288.75 | 31.68 | 0.029456 | 0.050522 | 0.048667 | 171.316 | 8.3374
6.2832 | 2291.75 | 31.83 | 0.029417 | 0.050525 | 0.054391 | 171.502 | 9.3282
6.2832 | 2294.75 | 31.98 | 0.029384 | 0.050956 | 0.053618 | 173.167 | 9.2849
6.2832 | 2297.75 | 32.13 | 0.029858 | 0.05033 | 0.053326 | 168.322 | 8.976
6.2832 | 2300.75 | 32.27 | 0.029385 | 0.050762 | 0.057587 | 172.462 | 9.9315
6.2832 | 2303.75 | 32.4 | 0.029055 | 0.050323 | 0.056645 | 172.921 | 9.7952
6.2832 | 2306.75 | 32.54 | 0.029746 | 0.050813 | 0.053733 | 170.576 | 9.1655
6.2832 | 2309.75 | 32.69 | 0.029379 | 0.050277 | 0.052256 | 170.897 | 8.9304
6.2832 | 2312.75 | 32.84 | 0.02943 | 0.050247 | 0.051497 | 170.509 | 8.7807
6.2832 | 2315.75 | 32.99 | 0.02924 | 0.050132 | 0.057815 | 171.16 | 9.8956
6.2832 | 2318.75 | 33.14 | 0.029334 | 0.050287 | 0.058723 | 171.135 | 10.0496
6.2832 | 2321.75 | 33.28 | 0.029861 | 0.050231 | 0.049402 | 168.011 | 8.3001
6.2832 | 2324.75 | 33.43 | 0.029145 | 0.050309 | 0.05511 | 172.356 | 9.4985
6.2832 | 2327.75 | 33.57 | 0.029509 | 0.050949 | 0.055415 | 172.39 | 9.5531
6.2832 | 2330.75 | 33.72 | 0.029711 | 0.050099 | 0.058632 | 168.335 | 9.8698
6.2832 | 2333.75 | 33.87 | 0.029134 | 0.049988 | 0.060307 | 171.269 | 10.3287
6.2832 | 2336.75 | 34 | 0.030031 | 0.050718 | 0.053365 | 168.643 | 8.9995
6.2832 | 2339.75 | 34.16 | 0.029045 | 0.050003 | 0.058952 | 171.86 | 10.1316
6.2832 | 2342.75 | 34.3 | 0.029736 | 0.050692 | 0.059059 | 170.178 | 10.0506
6.2832 | 2345.75 | 34.46 | 0.029812 | 0.051127 | 0.055403 | 171.236 | 9.487
6.2832 | 2348.75 | 34.6 | 0.028878 | 0.049833 | 0.059357 | 172.265 | 10.2252
6.2832 | 2351.75 | 34.76 | 0.029746 | 0.050761 | 0.055729 | 170.385 | 9.4954
6.2832 | 2354.75 | 34.93 | 0.029417 | 0.050421 | 0.052878 | 171.164 | 9.0509
6.2832 | 2357.75 | 35.08 | 0.03005 | 0.049573 | 0.055364 | 164.719 | 9.1196
6.2832 | 2360.75 | 35.24 | 0.029387 | 0.049335 | 0.058167 | 167.596 | 9.7485
6.2832 | 2363.75 | 35.39 | 0.029021 | 0.048932 | 0.06599 | 168.243 | 11.1024
6.2832 | 2366.75 | 35.55 | 0.029736 | 0.049723 | 0.052742 | 166.98 | 8.8068
6.2832 | 2369.75 | 35.71 | 0.028707 | 0.04957 | 0.067172 | 172.286 | 11.5728
6.2832 | 2372.75 | 35.87 | 0.029919 | 0.050467 | 0.053566 | 168.437 | 9.0224
6.2832 | 2375.75 | 36.03 | 0.029458 | 0.049821 | 0.058252 | 168.839 | 9.8352
6.2832 | 2378.75 | 36.18 | 0.028904 | 0.048969 | 0.071031 | 168.995 | 12.0038
6.2832 | 2381.75 | 36.35 | 0.030092 | 0.051093 | 0.058728 | 169.498 | 9.9543
6.2832 | 2384.75 | 36.5 | 0.029068 | 0.049854 | 0.058327 | 171.221 | 9.9868
6.2832 | 2387.75 | 36.65 | 0.029527 | 0.049272 | 0.059842 | 166.574 | 9.9682
6.2832 | 2390.75 | 36.8 | 0.029563 | 0.050089 | 0.06167 | 169.11 | 10.4289
6.2832 | 2393.75 | 36.93 | 0.029589 | 0.049547 | 0.063782 | 167.109 | 10.6586
6.2832 | 2396.75 | 37.08 | 0.029811 | 0.049828 | 0.055426 | 166.889 | 9.25
6.2832 | 2399.75 | 37.24 | 0.029036 | 0.049145 | 0.062935 | 168.92 | 10.631
6.2832 | 2402.75 | 37.38 | 0.030028 | 0.049466 | 0.059307 | 164.445 | 9.7527
6.2832 | 2405.75 | 37.54 | 0.029682 | 0.049672 | 0.072496 | 166.91 | 12.1003
6.2832 | 2408.75 | 37.68 | 0.028687 | 0.0489 | 0.067527 | 170.07 | 11.4843
6.2832 | 2411.75 | 37.84 | 0.029696 | 0.049968 | 0.062695 | 167.937 | 10.5289
6.2832 | 2414.75 | 37.99 | 0.029524 | 0.049958 | 0.059945 | 168.905 | 10.1251
6.2832 | 2417.75 | 38.16 | 0.029939 | 0.049067 | 0.059107 | 163.604 | 9.6701
6.2832 | 2420.75 | 38.3 | 0.02898 | 0.049344 | 0.065584 | 169.9 | 11.1427
6.2832 | 2423.75 | 38.45 | 0.02921 | 0.049535 | 0.064747 | 169.228 | 10.9571
6.2832 | 2426.75 | 38.59 | 0.030094 | 0.049394 | 0.061803 | 163.822 | 10.1247
6.2832 | 2429.75 | 38.75 | 0.029212 | 0.048384 | 0.064948 | 165.284 | 10.7348
6.2832 | 2432.75 | 38.9 | 0.029142 | 0.048253 | 0.067761 | 165.198 | 11.194
6.2832 | 2435.75 | 39.05 | 0.029485 | 0.049701 | 0.066087 | 168.196 | 11.1155
6.2832 | 2438.75 | 39.19 | 0.029432 | 0.048486 | 0.068703 | 164.354 | 11.2917
6.2832 | 2441.75 | 39.33 | 0.02996 | 0.049781 | 0.063351 | 165.824 | 10.5051
6.2832 | 2444.75 | 39.49 | 0.029311 | 0.048416 | 0.061487 | 164.866 | 10.1371
6.2832 | 2447.75 | 39.64 | 0.029254 | 0.047974 | 0.065153 | 163.644 | 10.662
6.2832 | 2450.75 | 39.8 | 0.0298 | 0.048944 | 0.06432 | 163.902 | 10.5421
6.2832 | 2453.75 | 39.94 | 0.029035 | 0.049017 | 0.070305 | 168.405 | 11.8396
6.2832 | 2456.75 | 40.1 | 0.03017 | 0.049506 | 0.06328 | 163.763 | 10.3628
6.2832 | 2459.75 | 40.26 | 0.029274 | 0.047877 | 0.066376 | 163.186 | 10.8316
6.2832 | 2462.75 | 40.42 | 0.029461 | 0.048375 | 0.071368 | 163.785 | 11.689
6.2832 | 2465.75 | 40.57 | 0.029468 | 0.049246 | 0.072018 | 166.683 | 12.0042
6.2832 | 2468.75 | 40.71 | 0.029355 | 0.048749 | 0.061226 | 165.755 | 10.1485
6.2832 | 2471.75 | 40.88 | 0.029566 | 0.048884 | 0.063125 | 165.015 | 10.4166
6.2832 | 2474.75 | 41.01 | 0.028991 | 0.048942 | 0.072019 | 168.381 | 12.1266
6.2832 | 2477.75 | 41.16 | 0.029819 | 0.049018 | 0.061757 | 164.074 | 10.1327
6.2832 | 2480.75 | 41.31 | 0.029328 | 0.048778 | 0.07089 | 165.904 | 11.7609
6.2832 | 2483.75 | 41.45 | 0.029292 | 0.048399 | 0.066566 | 164.863 | 10.9743
6.2832 | 2486.75 | 41.62 | 0.029639 | 0.049373 | 0.063997 | 166.239 | 10.6387
6.2832 | 2489.75 | 41.78 | 0.029567 | 0.047704 | 0.072354 | 160.918 | 11.6431
6.2832 | 2492.75 | 41.92 | 0.02951 | 0.047592 | 0.06912 | 160.888 | 11.1207
6.2832 | 2495.75 | 42.09 | 0.029117 | 0.048826 | 0.069193 | 167.291 | 11.5753
6.2832 | 2498.75 | 42.24 | 0.029617 | 0.048482 | 0.078532 | 163.194 | 12.8159
6.2832 | 2501.75 | 42.4 | 0.030127 | 0.04939 | 0.067525 | 163.567 | 11.0449
6.2832 | 2504.75 | 42.54 | 0.028919 | 0.047823 | 0.072226 | 164.939 | 11.913
6.2832 | 2507.75 | 42.7 | 0.029818 | 0.048141 | 0.064931 | 161.108 | 10.4609
6.2832 | 2510.75 | 42.84 | 0.029392 | 0.047962 | 0.0686 | 162.801 | 11.1681
6.2832 | 2513.75 | 42.99 | 0.029617 | 0.048581 | 0.071953 | 163.61 | 11.7723
6.2832 | 2516.75 | 43.15 | 0.029633 | 0.04832 | 0.065963 | 162.704 | 10.7324
6.2832 | 2519.75 | 43.3 | 0.029188 | 0.047796 | 0.068853 | 163.367 | 11.2483
6.2832 | 2522.75 | 43.44 | 0.029847 | 0.048232 | 0.072962 | 161.167 | 11.759
6.2832 | 2525.75 | 43.59 | 0.028946 | 0.0481 | 0.076801 | 165.685 | 12.7248
6.2832 | 2528.75 | 43.74 | 0.029391 | 0.047717 | 0.071005 | 161.945 | 11.4989
6.2832 | 2531.75 | 43.89 | 0.029556 | 0.048768 | 0.070983 | 164.588 | 11.6829
6.2832 | 2534.75 | 44.04 | 0.029091 | 0.048113 | 0.069632 | 164.987 | 11.4885
6.2832 | 2537.75 | 44.18 | 0.029837 | 0.048577 | 0.06894 | 162.419 | 11.1971
6.2832 | 2540.75 | 44.34 | 0.029336 | 0.048359 | 0.069477 | 164.453 | 11.4257
6.2832 | 2543.75 | 44.48 | 0.02985 | 0.047413 | 0.064462 | 158.506 | 10.2175
6.2832 | 2546.75 | 44.62 | 0.029469 | 0.047795 | 0.071525 | 161.774 | 11.5709
6.2832 | 2549.75 | 44.77 | 0.028874 | 0.046935 | 0.077804 | 162.062 | 12.609
6.2832 | 2552.75 | 44.92 | 0.029744 | 0.047548 | 0.073955 | 159.42 | 11.7899
6.2832 | 2555.75 | 45.08 | 0.029375 | 0.04828 | 0.070441 | 163.952 | 11.5489
6.2832 | 2558.75 | 45.24 | 0.029698 | 0.048218 | 0.067378 | 161.992 | 10.9146
6.2832 | 2561.75 | 45.39 | 0.029709 | 0.047875 | 0.064228 | 160.817 | 10.3291
6.2832 | 2564.75 | 45.54 | 0.029336 | 0.047701 | 0.072212 | 162.184 | 11.7116
6.2832 | 2567.75 | 45.68 | 0.029926 | 0.047037 | 0.064506 | 156.852 | 10.118
6.2832 | 2570.75 | 45.83 | 0.029369 | 0.046664 | 0.069372 | 158.506 | 10.9959
6.2832 | 2573.75 | 45.98 | 0.028855 | 0.046987 | 0.071919 | 162.417 | 11.6808
6.2832 | 2576.75 | 46.12 | 0.030172 | 0.047603 | 0.068168 | 157.409 | 10.7302
6.2832 | 2579.75 | 46.27 | 0.029236 | 0.047231 | 0.071109 | 161.144 | 11.4588
6.2832 | 2582.75 | 46.41 | 0.029666 | 0.047034 | 0.074601 | 158.104 | 11.7947
6.2832 | 2585.75 | 46.58 | 0.029428 | 0.047073 | 0.074582 | 159.518 | 11.8972
6.2832 | 2588.75 | 46.73 | 0.029549 | 0.04739 | 0.073749 | 159.945 | 11.7958
6.2832 | 2591.75 | 46.88 | 0.029562 | 0.047072 | 0.073354 | 158.808 | 11.6493
6.2832 | 2594.75 | 47.03 | 0.028825 | 0.046455 | 0.070016 | 160.769 | 11.2564
6.2832 | 2597.75 | 47.18 | 0.029353 | 0.047381 | 0.073157 | 160.989 | 11.7774
6.2832 | 2600.75 | 47.34 | 0.029808 | 0.04659 | 0.068828 | 155.931 | 10.7324
6.2832 | 2603.75 | 47.49 | 0.029524 | 0.047111 | 0.072093 | 159.155 | 11.4739
6.2832 | 2606.75 | 47.63 | 0.029478 | 0.047533 | 0.073657 | 160.812 | 11.8449
6.2832 | 2609.75 | 47.77 | 0.029474 | 0.047315 | 0.073342 | 160.102 | 11.7422
6.2832 | 2612.75 | 47.93 | 0.02957 | 0.047266 | 0.066464 | 159.489 | 10.6002
6.2832 | 2615.75 | 48.08 | 0.029187 | 0.045907 | 0.073763 | 156.862 | 11.5707
6.2832 | 2618.75 | 48.23 | 0.029424 | 0.046395 | 0.072136 | 157.272 | 11.3449
6.2832 | 2621.75 | 48.38 | 0.029679 | 0.046473 | 0.071419 | 156.19 | 11.155
6.2832 | 2624.75 | 48.52 | 0.029619 | 0.046464 | 0.068268 | 156.508 | 10.6846
6.2832 | 2627.75 | 48.66 | 0.029512 | 0.046653 | 0.068334 | 157.714 | 10.7772
6.2832 | 2630.75 | 48.81 | 0.029244 | 0.046579 | 0.078995 | 158.783 | 12.5431
6.2832 | 2633.75 | 48.97 | 0.0292 | 0.046784 | 0.072855 | 159.793 | 11.6417
6.2832 | 2636.75 | 49.11 | 0.029527 | 0.046692 | 0.074927 | 157.69 | 11.8152
6.2832 | 2639.75 | 49.28 | 0.029408 | 0.046228 | 0.071211 | 156.8 | 11.1659
6.2832 | 2642.75 | 49.43 | 0.02996 | 0.046487 | 0.073197 | 154.748 | 11.3271
6.2832 | 2645.75 | 49.59 | 0.029551 | 0.046207 | 0.075448 | 155.918 | 11.7637
6.2832 | 2648.75 | 49.73 | 0.029409 | 0.046306 | 0.077659 | 156.98 | 12.1908
6.2832 | 2651.75 | 49.87 | 0.029536 | 0.046608 | 0.070132 | 157.414 | 11.0397
6.2832 | 2654.75 | 50.02 | 0.0291 | 0.045761 | 0.072678 | 156.842 | 11.399
6.2832 | 2657.75 | 50.16 | 0.029187 | 0.045938 | 0.079636 | 156.897 | 12.4946
6.2832 | 2660.75 | 50.32 | 0.029916 | 0.046809 | 0.071026 | 156.075 | 11.0854
6.2832 | 2663.75 | 50.47 | 0.029223 | 0.046409 | 0.071413 | 158.409 | 11.3124
6.2832 | 2666.75 | 50.61 | 0.030187 | 0.046268 | 0.067568 | 152.924 | 10.3328
6.2832 | 2669.75 | 50.76 | 0.029293 | 0.045657 | 0.074074 | 155.438 | 11.5139
6.2832 | 2672.75 | 50.92 | 0.029163 | 0.045702 | 0.071786 | 156.308 | 11.2208
6.2832 | 2675.75 | 51.07 | 0.029479 | 0.046385 | 0.077113 | 156.886 | 12.0979
6.2832 | 2678.75 | 51.23 | 0.029799 | 0.046719 | 0.075816 | 156.335 | 11.8526
6.2832 | 2681.75 | 51.38 | 0.028936 | 0.046056 | 0.071918 | 158.752 | 11.4171
6.2832 | 2684.75 | 51.51 | 0.029743 | 0.046492 | 0.073243 | 155.897 | 11.4184
6.2832 | 2687.75 | 51.68 | 0.029145 | 0.046747 | 0.072547 | 159.975 | 11.6058
6.2832 | 2690.75 | 51.83 | 0.029552 | 0.046913 | 0.074862 | 158.304 | 11.851
6.2832 | 2693.75 | 51.98 | 0.02988 | 0.046792 | 0.066856 | 156.251 | 10.4464
6.2832 | 2696.75 | 52.13 | 0.029157 | 0.046727 | 0.080183 | 159.748 | 12.809
6.2832 | 2699.75 | 52.27 | 0.029215 | 0.046011 | 0.079904 | 156.99 | 12.5442
6.2832 | 2702.75 | 52.41 | 0.029679 | 0.045948 | 0.071712 | 154.421 | 11.0738
6.2832 | 2705.75 | 52.56 | 0.029647 | 0.045882 | 0.077252 | 154.303 | 11.9202
6.2832 | 2708.75 | 52.72 | 0.029328 | 0.04571 | 0.075108 | 155.421 | 11.6734
6.2832 | 2711.75 | 52.86 | 0.029547 | 0.045737 | 0.073748 | 154.376 | 11.3849
6.2832 | 2714.75 | 53.01 | 0.029459 | 0.045751 | 0.069548 | 154.928 | 10.7749
6.2832 | 2717.75 | 53.15 | 0.029266 | 0.045375 | 0.078816 | 154.566 | 12.1824
6.2832 | 2720.75 | 53.31 | 0.029644 | 0.046435 | 0.072305 | 156.236 | 11.2966
6.2832 | 2723.75 | 53.46 | 0.029256 | 0.046367 | 0.073524 | 158.058 | 11.6211
6.2832 | 2726.75 | 53.61 | 0.029452 | 0.046661 | 0.076875 | 157.967 | 12.1437
6.2832 | 2729.75 | 53.76 | 0.029725 | 0.046602 | 0.075643 | 156.331 | 11.8254
6.2832 | 2732.75 | 53.92 | 0.029517 | 0.046238 | 0.067605 | 156.295 | 10.5664
6.2832 | 2735.75 | 54.07 | 0.029866 | 0.045727 | 0.074353 | 152.687 | 11.3527
6.2832 | 2738.75 | 54.22 | 0.029104 | 0.045383 | 0.07716 | 155.474 | 11.9964
6.2832 | 2741.75 | 54.37 | 0.029215 | 0.045758 | 0.080309 | 156.122 | 12.5379
6.2832 | 2744.75 | 54.51 | 0.029643 | 0.045795 | 0.073699 | 154.067 | 11.3546
6.2832 | 2747.75 | 54.67 | 0.029734 | 0.045743 | 0.073228 | 153.43 | 11.2354
6.2832 | 2750.75 | 54.82 | 0.029322 | 0.045305 | 0.072476 | 154.108 | 11.1692
6.2832 | 2753.75 | 54.96 | 0.02925 | 0.045603 | 0.076061 | 155.456 | 11.8242
6.2832 | 2756.75 | 55.11 | 0.029243 | 0.04521 | 0.073928 | 154.18 | 11.3982
6.2832 | 2759.75 | 55.26 | 0.029856 | 0.045789 | 0.073312 | 152.954 | 11.2133
6.2832 | 2762.75 | 55.41 | 0.029546 | 0.045532 | 0.074713 | 153.676 | 11.4816
6.2832 | 2765.75 | 55.56 | 0.029439 | 0.045582 | 0.07669 | 154.384 | 11.8397
6.2832 | 2768.75 | 55.7 | 0.029594 | 0.04561 | 0.075 | 153.686 | 11.5265
6.2832 | 2771.75 | 55.85 | 0.029036 | 0.045339 | 0.075309 | 155.709 | 11.7263
6.2832 | 2774.75 | 56.01 | 0.02943 | 0.046222 | 0.077709 | 156.588 | 12.1683
6.2832 | 2777.75 | 56.16 | 0.02934 | 0.046061 | 0.0849 | 156.426 | 13.2805
6.2832 | 2780.75 | 56.3 | 0.029707 | 0.04668 | 0.072437 | 156.723 | 11.3525
6.2832 | 2783.75 | 56.46 | 0.029937 | 0.046094 | 0.074647 | 153.539 | 11.4612
6.2832 | 2786.75 | 56.61 | 0.029144 | 0.045446 | 0.074969 | 155.499 | 11.6577
6.2832 | 2789.75 | 56.75 | 0.029337 | 0.045504 | 0.078821 | 154.626 | 12.1878
6.2832 | 2792.75 | 56.89 | 0.029284 | 0.046297 | 0.073911 | 157.666 | 11.6532
6.2832 | 2795.75 | 57.05 | 0.029485 | 0.045998 | 0.078452 | 155.528 | 12.2015
6.2832 | 2798.75 | 57.19 | 0.029564 | 0.045275 | 0.077206 | 152.691 | 11.7887
6.2832 | 2801.75 | 57.33 | 0.029738 | 0.045802 | 0.071065 | 153.633 | 10.918
6.2832 | 2804.75 | 57.5 | 0.029484 | 0.045428 | 0.077252 | 153.62 | 11.8675
6.2832 | 2807.75 | 57.64 | 0.029424 | 0.045287 | 0.075185 | 153.478 | 11.5393
6.2832 | 2810.75 | 57.79 | 0.029299 | 0.045289 | 0.075895 | 154.13 | 11.6976
6.2832 | 2813.75 | 57.95 | 0.029316 | 0.045658 | 0.07172 | 155.347 | 11.1414
6.2832 | 2816.75 | 58.1 | 0.029607 | 0.045708 | 0.076369 | 153.933 | 11.7557
6.2832 | 2819.75 | 58.24 | 0.029475 | 0.045723 | 0.075173 | 154.688 | 11.6284
6.2832 | 2822.75 | 58.4 | 0.029373 | 0.045526 | 0.075596 | 154.548 | 11.6832
6.2832 | 2825.75 | 58.55 | 0.029372 | 0.046494 | 0.079485 | 157.796 | 12.5425
6.2832 | 2828.75 | 58.69 | 0.029678 | 0.046146 | 0.079159 | 155.003 | 12.2699
6.2832 | 2831.75 | 58.84 | 0.029473 | 0.045685 | 0.079652 | 154.518 | 12.3077
6.2832 | 2834.75 | 58.99 | 0.029229 | 0.045653 | 0.079701 | 155.697 | 12.4092
6.2832 | 2837.75 | 59.15 | 0.029277 | 0.046533 | 0.073091 | 158.519 | 11.5863
6.2832 | 2840.75 | 59.3 | 0.029663 | 0.046589 | 0.078021 | 156.584 | 12.2168
6.2832 | 2843.75 | 59.45 | 0.029644 | 0.046837 | 0.073986 | 157.568 | 11.6578
6.2832 | 2846.75 | 59.6 | 0.029013 | 0.046523 | 0.078627 | 159.861 | 12.5694
6.2832 | 2849.75 | 59.75 | 0.029724 | 0.04712 | 0.074463 | 158.088 | 11.7717
6.2832 | 2852.75 | 59.89 | 0.02956 | 0.046342 | 0.078047 | 156.3 | 12.1987
6.2832 | 2855.75 | 60.04 | 0.029309 | 0.046334 | 0.081079 | 157.574 | 12.776
6.2832 | 2858.75 | 60.2 | 0.029229 | 0.046982 | 0.08005 | 160.225 | 12.8259
6.2832 | 2861.75 | 60.36 | 0.02969 | 0.047269 | 0.078016 | 158.73 | 12.3834
6.2832 | 2864.75 | 60.51 | 0.029919 | 0.046415 | 0.074828 | 154.703 | 11.5761
6.2832 | 2867.75 | 60.67 | 0.028711 | 0.04595 | 0.079978 | 159.535 | 12.7593
6.2832 | 2870.75 | 60.82 | 0.029794 | 0.04728 | 0.073249 | 158.269 | 11.593
6.2832 | 2873.75 | 60.97 | 0.02911 | 0.046586 | 0.082345 | 159.497 | 13.1339
6.2832 | 2876.75 | 61.12 | 0.030191 | 0.047371 | 0.082416 | 156.373 | 12.8876
6.2832 | 2879.75 | 61.27 | 0.029281 | 0.046409 | 0.078185 | 158.015 | 12.3544
6.2832 | 2882.75 | 61.42 | 0.029382 | 0.046322 | 0.0758 | 157.203 | 11.916
6.2832 | 2885.75 | 61.56 | 0.029868 | 0.046404 | 0.075734 | 154.924 | 11.7331
6.2832 | 2888.75 | 61.72 | 0.029185 | 0.046163 | 0.078398 | 157.691 | 12.3626
6.2832 | 2891.75 | 61.86 | 0.029464 | 0.046288 | 0.072386 | 156.694 | 11.3424
6.2832 | 2894.75 | 62.02 | 0.029788 | 0.046399 | 0.07658 | 155.31 | 11.8937
6.2832 | 2897.75 | 62.18 | 0.029097 | 0.046037 | 0.077653 | 157.742 | 12.2491
6.2832 | 2900.75 | 62.32 | 0.029197 | 0.046475 | 0.078789 | 158.685 | 12.5026
6.2832 | 2903.75 | 62.47 | 0.029742 | 0.047198 | 0.076162 | 158.237 | 12.0517
6.2832 | 2906.75 | 62.61 | 0.029462 | 0.046581 | 0.075481 | 157.658 | 11.9002
6.2832 | 2909.75 | 62.76 | 0.02915 | 0.04593 | 0.080696 | 157.051 | 12.6734
6.2832 | 2912.75 | 62.91 | 0.029265 | 0.047204 | 0.074863 | 160.846 | 12.0414
6.2832 | 2915.75 | 63.06 | 0.029426 | 0.04721 | 0.086718 | 159.837 | 13.8607
6.2832 | 2918.75 | 63.21 | 0.029249 | 0.046989 | 0.081904 | 160.117 | 13.1142
6.2832 | 2921.75 | 63.37 | 0.030096 | 0.047885 | 0.072767 | 158.687 | 11.5472
6.2832 | 2924.75 | 63.53 | 0.029347 | 0.046562 | 0.079659 | 158.158 | 12.5987
6.2832 | 2927.75 | 63.67 | 0.02915 | 0.046775 | 0.081601 | 159.932 | 13.0506
6.2832 | 2930.75 | 63.84 | 0.02962 | 0.047324 | 0.073667 | 159.339 | 11.738
6.2832 | 2933.75 | 63.98 | 0.029519 | 0.046986 | 0.086336 | 158.58 | 13.6912
6.2832 | 2936.75 | 64.12 | 0.029251 | 0.046525 | 0.077734 | 158.576 | 12.3267
6.2832 | 2939.75 | 64.28 | 0.029799 | 0.047022 | 0.07694 | 157.333 | 12.1051
6.2832 | 2942.75 | 64.42 | 0.029514 | 0.047106 | 0.079143 | 159.111 | 12.5925
6.2832 | 2945.75 | 64.56 | 0.029472 | 0.047135 | 0.077847 | 159.447 | 12.4125
6.2832 | 2948.75 | 64.71 | 0.029195 | 0.047647 | 0.080589 | 162.672 | 13.1097
6.2832 | 2951.75 | 64.86 | 0.029392 | 0.047468 | 0.079938 | 160.99 | 12.8692
6.2832 | 2954.75 | 64.99 | 0.029351 | 0.047568 | 0.080753 | 161.539 | 13.0447
6.2832 | 2957.75 | 65.14 | 0.029538 | 0.048115 | 0.080396 | 162.371 | 13.054
6.2832 | 2960.75 | 65.29 | 0.02943 | 0.047634 | 0.073524 | 161.416 | 11.868
6.2832 | 2963.75 | 65.44 | 0.029798 | 0.047875 | 0.083195 | 160.114 | 13.3207
6.2832 | 2966.75 | 65.61 | 0.029456 | 0.047295 | 0.079509 | 160.059 | 12.7261
6.2832 | 2969.75 | 65.76 | 0.029273 | 0.047612 | 0.078953 | 162.144 | 12.8017
6.2832 | 2972.75 | 65.91 | 0.029565 | 0.047217 | 0.082065 | 159.171 | 13.0624
6.2832 | 2975.75 | 66.06 | 0.029355 | 0.047091 | 0.081181 | 159.892 | 12.9801
6.2832 | 2978.75 | 66.22 | 0.02938 | 0.047602 | 0.079498 | 161.51 | 12.8398
6.2832 | 2981.75 | 66.37 | 0.029508 | 0.047345 | 0.077062 | 159.977 | 12.3281
6.2832 | 2984.75 | 66.52 | 0.029677 | 0.047545 | 0.080394 | 159.696 | 12.8386
6.2832 | 2987.75 | 66.67 | 0.02939 | 0.047422 | 0.0814 | 160.822 | 13.0908
6.2832 | 2990.75 | 66.83 | 0.028993 | 0.047488 | 0.081326 | 163.249 | 13.2764
6.2832 | 2993.75 | 66.98 | 0.029438 | 0.048066 | 0.087054 | 162.665 | 14.1605
6.2832 | 2996.75 | 67.11 | 0.02967 | 0.047553 | 0.079627 | 159.769 | 12.7219
6.2832 | 2999.75 | 67.26 | 0.029524 | 0.048297 | 0.079726 | 163.068 | 13.0008
6.2832 | 3002.75 | 67.4 | 0.029397 | 0.048071 | 0.079559 | 163.007 | 12.9687
6.2832 | 3005.75 | 67.54 | 0.029325 | 0.048926 | 0.082739 | 166.273 | 13.7573
6.2832 | 3008.75 | 67.71 | 0.029913 | 0.048432 | 0.077503 | 161.423 | 12.5108
6.2832 | 3011.75 | 67.86 | 0.029256 | 0.047365 | 0.076846 | 161.422 | 12.4046
6.2832 | 3014.75 | 68.01 | 0.02964 | 0.047632 | 0.080635 | 160.183 | 12.9163
6.2832 | 3017.75 | 68.17 | 0.029199 | 0.047258 | 0.083794 | 161.283 | 13.5146
6.2832 | 3020.75 | 68.32 | 0.029789 | 0.047859 | 0.075758 | 160.201 | 12.1365
6.2832 | 3023.75 | 68.47 | 0.029583 | 0.047682 | 0.078333 | 160.689 | 12.5872
6.2832 | 3026.75 | 68.62 | 0.029205 | 0.047461 | 0.083899 | 161.944 | 13.5869
6.2832 | 3029.75 | 68.77 | 0.029349 | 0.048477 | 0.084013 | 164.593 | 13.8279
6.2832 | 3032.75 | 68.92 | 0.029545 | 0.047623 | 0.082701 | 160.639 | 13.285
6.2832 | 3035.75 | 69.07 | 0.02943 | 0.048093 | 0.088626 | 162.778 | 14.4264
6.2832 | 3038.75 | 69.21 | 0.029503 | 0.048126 | 0.080956 | 162.591 | 13.1628
6.2832 | 3041.75 | 69.36 | 0.029304 | 0.047855 | 0.078264 | 162.807 | 12.742
6.2832 | 3044.75 | 69.5 | 0.029398 | 0.048419 | 0.080517 | 164.175 | 13.2188
6.2832 | 3047.75 | 69.66 | 0.029585 | 0.048782 | 0.080536 | 164.353 | 13.2363
6.2832 | 3050.75 | 69.81 | 0.02958 | 0.048187 | 0.085425 | 162.312 | 13.8655
6.2832 | 3053.75 | 69.95 | 0.029161 | 0.047796 | 0.086141 | 163.3 | 14.0668
6.2832 | 3056.75 | 70.1 | 0.029877 | 0.048408 | 0.079919 | 161.509 | 12.9077
6.2832 | 3059.75 | 70.24 | 0.029257 | 0.047907 | 0.084001 | 163.17 | 13.7065
6.2832 | 3062.75 | 70.41 | 0.029575 | 0.048035 | 0.071672 | 162.002 | 11.611
6.2832 | 3065.75 | 70.57 | 0.029434 | 0.047857 | 0.081646 | 162.053 | 13.231
6.2832 | 3068.75 | 70.72 | 0.029489 | 0.047999 | 0.080489 | 162.243 | 13.0588
6.2832 | 3071.75 | 70.87 | 0.029706 | 0.048585 | 0.078621 | 163.047 | 12.819
6.2832 | 3074.75 | 71.01 | 0.028569 | 0.047735 | 0.091204 | 166.395 | 15.1759
6.2832 | 3077.75 | 71.16 | 0.029709 | 0.049978 | 0.080638 | 167.684 | 13.5217
6.2832 | 3080.75 | 71.31 | 0.029641 | 0.04967 | 0.078182 | 167.06 | 13.0611
6.2832 | 3083.75 | 71.49 | 0.029754 | 0.047382 | 0.081143 | 158.726 | 12.8795
6.2832 | 3086.75 | 71.63 | 0.02893 | 0.047937 | 0.086134 | 165.092 | 14.22
6.2832 | 3089.75 | 71.76 | 0.029742 | 0.049367 | 0.081336 | 165.437 | 13.4559
6.2832 | 3092.75 | 71.93 | 0.029715 | 0.048039 | 0.082887 | 161.113 | 13.3542
6.2832 | 3095.75 | 72.09 | 0.029152 | 0.04775 | 0.074887 | 163.341 | 12.2321
6.2832 | 3098.75 | 72.23 | 0.029524 | 0.048535 | 0.081377 | 163.85 | 13.3337
6.2832 | 3101.75 | 72.38 | 0.030341 | 0.047506 | 0.084582 | 156.013 | 13.1958
6.2832 | 3104.75 | 72.54 | 0.029297 | 0.045721 | 0.08391 | 155.513 | 13.049
6.2832 | 3107.75 | 72.69 | 0.028726 | 0.046785 | 0.080086 | 162.346 | 13.0016
6.2832 | 3110.75 | 72.84 | 0.029362 | 0.049001 | 0.086938 | 166.259 | 14.4542
6.2832 | 3113.75 | 72.99 | 0.029599 | 0.048087 | 0.083362 | 161.901 | 13.4963
6.2832 | 3116.75 | 73.13 | 0.029618 | 0.048477 | 0.079955 | 163.149 | 13.0446
6.2832 | 3119.75 | 73.29 | 0.028779 | 0.048254 | 0.091016 | 166.983 | 15.1982
6.2832 | 3122.75 | 73.44 | 0.029715 | 0.050077 | 0.081691 | 167.964 | 13.7212
6.2832 | 3125.75 | 73.58 | 0.02951 | 0.049286 | 0.082661 | 166.444 | 13.7585
6.2832 | 3128.75 | 73.74 | 0.029587 | 0.049779 | 0.084531 | 167.65 | 14.1717
6.2832 | 3131.75 | 73.87 | 0.029215 | 0.048446 | 0.090792 | 165.147 | 14.994
6.2832 | 3134.75 | 74.02 | 0.029708 | 0.050088 | 0.080054 | 168.06 | 13.4538
6.2832 | 3137.75 | 74.18 | 0.029296 | 0.04817 | 0.088536 | 163.783 | 14.5006
6.2832 | 3140.75 | 74.34 | 0.030028 | 0.04998 | 0.092284 | 165.741 | 15.2953
6.2832 | 3143.75 | 74.48 | 0.028293 | 0.047932 | 0.10384 | 168.508 | 17.4979
6.2832 | 3146.75 | 74.64 | 0.030388 | 0.049907 | 0.083949 | 163.655 | 13.7386
6.2832 | 3149.75 | 74.78 | 0.029046 | 0.049073 | 0.084126 | 168.355 | 14.163
6.2832 | 3152.75 | 74.93 | 0.02987 | 0.049585 | 0.074402 | 165.544 | 12.3168
6.2832 | 3155.75 | 75.08 | 0.028844 | 0.048655 | 0.085915 | 168.063 | 14.4391
6.2832 | 3158.75 | 75.23 | 0.030157 | 0.050046 | 0.081999 | 165.394 | 13.5621
6.2832 | 3161.75 | 75.37 | 0.028801 | 0.048634 | 0.088792 | 168.204 | 14.9352
6.2832 | 3164.75 | 75.52 | 0.029119 | 0.04891 | 0.099216 | 167.145 | 16.5834
6.2832 | 3167.75 | 75.67 | 0.030023 | 0.050312 | 0.082395 | 167.013 | 13.761
6.2832 | 3170.75 | 75.82 | 0.02934 | 0.050399 | 0.07791 | 171.256 | 13.3426
6.2832 | 3173.75 | 75.97 | 0.029466 | 0.049211 | 0.087273 | 166.377 | 14.5203
6.2832 | 3176.75 | 76.11 | 0.029688 | 0.050172 | 0.084248 | 168.404 | 14.1877
6.2832 | 3179.75 | 76.26 | 0.028853 | 0.049763 | 0.080448 | 171.917 | 13.8304
6.2832 | 3182.75 | 76.4 | 0.030207 | 0.050058 | 0.080824 | 165.177 | 13.3503
6.2832 | 3185.75 | 76.56 | 0.029351 | 0.050174 | 0.08856 | 170.278 | 15.0798
6.2832 | 3188.75 | 76.71 | 0.029123 | 0.048807 | 0.084558 | 166.99 | 14.1203
6.2832 | 3191.75 | 76.85 | 0.029915 | 0.050425 | 0.084322 | 167.969 | 14.1634
6.2832 | 3194.75 | 77 | 0.029843 | 0.049677 | 0.089272 | 165.802 | 14.8015
6.2832 | 3197.75 | 77.16 | 0.029211 | 0.049135 | 0.08558 | 167.596 | 14.3428
6.2832 | 3200.75 | 77.31 | 0.02883 | 0.049302 | 0.088925 | 170.334 | 15.1469
6.2832 | 3203.75 | 77.45 | 0.029626 | 0.049543 | 0.085985 | 166.615 | 14.3264
6.2832 | 3206.75 | 77.6 | 0.029422 | 0.049857 | 0.082275 | 168.884 | 13.8948
6.2832 | 3209.75 | 77.74 | 0.02987 | 0.050409 | 0.0832 | 168.177 | 13.9924
6.2832 | 3212.75 | 77.9 | 0.029689 | 0.050516 | 0.094305 | 169.396 | 15.9749
6.2832 | 3215.75 | 78.06 | 0.029188 | 0.050017 | 0.090874 | 170.655 | 15.5081
6.2832 | 3218.75 | 78.2 | 0.029204 | 0.050075 | 0.081978 | 170.895 | 14.0096
6.2832 | 3221.75 | 78.34 | 0.029209 | 0.049792 | 0.087425 | 169.819 | 14.8465
6.2832 | 3224.75 | 78.48 | 0.029481 | 0.050108 | 0.083727 | 169.378 | 14.1814
6.2832 | 3227.75 | 78.65 | 0.029822 | 0.050384 | 0.083308 | 168.365 | 14.0261
6.2832 | 3230.75 | 78.79 | 0.029684 | 0.050145 | 0.092483 | 168.213 | 15.5568
6.2832 | 3233.75 | 78.94 | 0.029278 | 0.050149 | 0.088315 | 170.624 | 15.0687
6.2832 | 3236.75 | 79.1 | 0.029202 | 0.050374 | 0.089253 | 171.82 | 15.3355
6.2832 | 3239.75 | 79.24 | 0.029454 | 0.050625 | 0.085072 | 171.256 | 14.5691
6.2832 | 3242.75 | 79.4 | 0.029584 | 0.050217 | 0.08187 | 169.178 | 13.8507
6.2832 | 3245.75 | 79.55 | 0.02925 | 0.049753 | 0.08958 | 169.415 | 15.1761
6.2832 | 3248.75 | 79.71 | 0.029631 | 0.050271 | 0.08598 | 169.031 | 14.5333
6.2832 | 3251.75 | 79.87 | 0.029243 | 0.050345 | 0.084474 | 171.547 | 14.4913
6.2832 | 3254.75 | 80.01 | 0.029498 | 0.050613 | 0.091836 | 170.864 | 15.6915
6.2832 | 3257.75 | 80.16 | 0.029742 | 0.050634 | 0.086887 | 169.609 | 14.7368
6.2832 | 3260.75 | 80.31 | 0.029445 | 0.050586 | 0.08522 | 171.179 | 14.5878
6.2832 | 3263.75 | 80.47 | 0.029763 | 0.050144 | 0.092318 | 167.768 | 15.4881
6.2832 | 3266.75 | 80.62 | 0.029031 | 0.050154 | 0.0913 | 172.047 | 15.7078
6.2832 | 3269.75 | 80.78 | 0.029346 | 0.050443 | 0.088964 | 171.217 | 15.2321
6.2832 | 3272.75 | 80.93 | 0.029469 | 0.050468 | 0.08479 | 170.643 | 14.4688
6.2832 | 3275.75 | 81.09 | 0.02918 | 0.050939 | 0.086602 | 173.916 | 15.0615
6.2832 | 3278.75 | 81.24 | 0.029754 | 0.050757 | 0.085685 | 169.965 | 14.5634
6.2832 | 3281.75 | 81.39 | 0.029466 | 0.050862 | 0.084938 | 171.996 | 14.609
6.2832 | 3284.75 | 81.54 | 0.029383 | 0.050932 | 0.090634 | 172.63 | 15.6462
6.2832 | 3287.75 | 81.68 | 0.029753 | 0.051304 | 0.094636 | 171.666 | 16.2458
6.2832 | 3290.75 | 81.84 | 0.029318 | 0.050622 | 0.089487 | 171.979 | 15.3898
6.2832 | 3293.75 | 81.99 | 0.029179 | 0.05137 | 0.087904 | 175.376 | 15.4162
6.2832 | 3296.75 | 82.14 | 0.029537 | 0.051568 | 0.086734 | 173.932 | 15.0859
6.2832 | 3299.75 | 82.3 | 0.029439 | 0.050955 | 0.087632 | 172.425 | 15.1099
6.2832 | 3302.75 | 82.44 | 0.029684 | 0.051401 | 0.084798 | 172.544 | 14.6314
6.2832 | 3305.75 | 82.6 | 0.029387 | 0.050853 | 0.084756 | 172.423 | 14.6139
6.2832 | 3308.75 | 82.75 | 0.02919 | 0.051242 | 0.08549 | 174.909 | 14.9529
6.2832 | 3311.75 | 82.91 | 0.029519 | 0.051603 | 0.083687 | 174.204 | 14.5786
6.2832 | 3314.75 | 83.05 | 0.029636 | 0.051469 | 0.093261 | 172.92 | 16.1267
6.2832 | 3317.75 | 83.21 | 0.029322 | 0.051011 | 0.091165 | 173.251 | 15.7945
6.2832 | 3320.75 | 83.36 | 0.029552 | 0.05127 | 0.095907 | 172.697 | 16.5629
6.2832 | 3323.75 | 83.52 | 0.029064 | 0.051577 | 0.092072 | 176.716 | 16.2706
6.2832 | 3326.75 | 83.67 | 0.029798 | 0.052569 | 0.084753 | 175.788 | 14.8986
6.2832 | 3329.75 | 83.81 | 0.029283 | 0.05182 | 0.085597 | 176.32 | 15.0926
6.2832 | 3332.75 | 83.95 | 0.029623 | 0.052086 | 0.085211 | 175.193 | 14.9283
6.2832 | 3335.75 | 84.12 | 0.029407 | 0.051476 | 0.089688 | 174.347 | 15.6368
6.2832 | 3338.75 | 84.26 | 0.029179 | 0.052478 | 0.094801 | 179.043 | 16.9735
6.2832 | 3341.75 | 84.41 | 0.029846 | 0.051702 | 0.086749 | 172.58 | 14.9712
6.2832 | 3344.75 | 84.56 | 0.029485 | 0.051745 | 0.085619 | 174.855 | 14.9709
6.2832 | 3347.75 | 84.7 | 0.0294 | 0.051673 | 0.092428 | 175.014 | 16.1762
6.2832 | 3350.75 | 84.85 | 0.029312 | 0.051577 | 0.08471 | 175.33 | 14.8521
6.2832 | 3353.75 | 85 | 0.029503 | 0.051501 | 0.08951 | 173.865 | 15.5627
6.2832 | 3356.75 | 85.14 | 0.029561 | 0.052317 | 0.088574 | 176.288 | 15.6145
6.2832 | 3359.75 | 85.31 | 0.029242 | 0.052188 | 0.089008 | 177.77 | 15.823
6.2832 | 3362.75 | 85.46 | 0.029411 | 0.052226 | 0.092302 | 176.824 | 16.3212
6.2832 | 3365.75 | 85.61 | 0.029735 | 0.052175 | 0.090322 | 174.754 | 15.7842
6.2832 | 3368.75 | 85.75 | 0.02933 | 0.052205 | 0.090896 | 177.26 | 16.1121
6.2832 | 3371.75 | 85.9 | 0.029567 | 0.05235 | 0.085777 | 176.411 | 15.132
6.2832 | 3374.75 | 86.04 | 0.02899 | 0.052217 | 0.090861 | 179.383 | 16.2989
6.2832 | 3377.75 | 86.19 | 0.029527 | 0.053335 | 0.090018 | 179.904 | 16.1946
6.2832 | 3380.75 | 86.34 | 0.029777 | 0.052643 | 0.09047 | 176.072 | 15.9292
6.2832 | 3383.75 | 86.48 | 0.029315 | 0.052282 | 0.095483 | 177.534 | 16.9516
6.2832 | 3386.75 | 86.64 | 0.029818 | 0.052645 | 0.091325 | 175.825 | 16.0573
6.2832 | 3389.75 | 86.79 | 0.02894 | 0.052694 | 0.092027 | 181.311 | 16.6855
6.2832 | 3392.75 | 86.94 | 0.029724 | 0.053141 | 0.092046 | 178.027 | 16.3866
6.2832 | 3395.75 | 87.08 | 0.029524 | 0.052488 | 0.084593 | 177.146 | 14.9854
6.2832 | 3398.75 | 87.23 | 0.029154 | 0.052414 | 0.091344 | 179.038 | 16.3541
6.2832 | 3401.75 | 87.39 | 0.029477 | 0.053206 | 0.088545 | 179.797 | 15.9202
6.2832 | 3404.75 | 87.52 | 0.029599 | 0.053317 | 0.089194 | 179.421 | 16.0032
6.2832 | 3407.75 | 87.67 | 0.02933 | 0.052913 | 0.093082 | 179.628 | 16.7201
6.2832 | 3410.75 | 87.82 | 0.029475 | 0.053339 | 0.091337 | 180.216 | 16.4604
6.2832 | 3413.75 | 87.96 | 0.029546 | 0.053239 | 0.088004 | 179.496 | 15.7963
6.2832 | 3416.75 | 88.11 | 0.02962 | 0.052721 | 0.091686 | 177.25 | 16.2513
6.2832 | 3419.75 | 88.26 | 0.029294 | 0.052862 | 0.090732 | 179.717 | 16.306
6.2832 | 3422.75 | 88.41 | 0.029394 | 0.052938 | 0.090353 | 179.364 | 16.206
6.2832 | 3425.75 | 88.55 | 0.029326 | 0.053019 | 0.093199 | 180.013 | 16.777
6.2832 | 3428.75 | 88.7 | 0.029585 | 0.053726 | 0.092351 | 180.827 | 16.6996
6.2832 | 3431.75 | 88.84 | 0.029611 | 0.053421 | 0.091227 | 179.662 | 16.39
6.2832 | 3434.75 | 88.99 | 0.029281 | 0.053262 | 0.089942 | 181.166 | 16.2945
6.2832 | 3437.75 | 89.14 | 0.029686 | 0.053141 | 0.08535 | 178.364 | 15.2234
6.2832 | 3440.75 | 89.3 | 0.029343 | 0.053462 | 0.093342 | 181.407 | 16.933
6.2832 | 3443.75 | 89.45 | 0.029419 | 0.053331 | 0.092836 | 180.508 | 16.7577
6.2832 | 3446.75 | 89.59 | 0.029337 | 0.053945 | 0.095016 | 183.058 | 17.3935
6.2832 | 3449.75 | 89.74 | 0.029568 | 0.053868 | 0.090652 | 181.438 | 16.4477
6.2832 | 3452.75 | 89.88 | 0.029581 | 0.053095 | 0.094146 | 178.697 | 16.8236
6.2832 | 3455.75 | 90.04 | 0.029285 | 0.053448 | 0.092651 | 181.732 | 16.8377
6.2832 | 3458.75 | 90.19 | 0.029259 | 0.053856 | 0.092702 | 183.281 | 16.9905
6.2832 | 3461.75 | 90.34 | 0.029419 | 0.054715 | 0.092193 | 185.2 | 17.0741
6.2832 | 3464.75 | 90.49 | 0.029489 | 0.054583 | 0.098478 | 184.204 | 18.14
6.2832 | 3467.75 | 90.64 | 0.029472 | 0.054232 | 0.093038 | 183.222 | 17.0465
6.2832 | 3470.75 | 90.79 | 0.02977 | 0.05483 | 0.093923 | 183.372 | 17.2229
6.2832 | 3473.75 | 90.93 | 0.029165 | 0.054068 | 0.092251 | 184.601 | 17.0297
6.2832 | 3476.75 | 91.08 | 0.029596 | 0.054546 | 0.093093 | 183.509 | 17.0833
6.2832 | 3479.75 | 91.23 | 0.029242 | 0.055123 | 0.098643 | 187.595 | 18.5051
6.2832 | 3482.75 | 91.36 | 0.029495 | 0.054273 | 0.094397 | 183.193 | 17.2928
6.2832 | 3485.75 | 91.53 | 0.029697 | 0.05442 | 0.094626 | 182.434 | 17.2631
6.2832 | 3488.75 | 91.68 | 0.029125 | 0.054246 | 0.097505 | 185.373 | 18.0749
6.2832 | 3491.75 | 91.83 | 0.029738 | 0.055266 | 0.092132 | 185.057 | 17.0497
6.2832 | 3494.75 | 91.98 | 0.029241 | 0.054487 | 0.094948 | 185.504 | 17.6133
6.2832 | 3497.75 | 92.14 | 0.029236 | 0.055121 | 0.094733 | 187.701 | 17.7816
6.2832 | 3500.75 | 92.29 | 0.029629 | 0.055537 | 0.099168 | 186.528 | 18.4976
6.2832 | 3503.75 | 92.45 | 0.029631 | 0.05506 | 0.095121 | 184.985 | 17.596
6.2832 | 3506.75 | 92.61 | 0.02915 | 0.055289 | 0.097668 | 188.773 | 18.4371
6.2832 | 3509.75 | 92.75 | 0.029566 | 0.055651 | 0.093042 | 187.417 | 17.4377
6.2832 | 3512.75 | 92.91 | 0.029564 | 0.055323 | 0.10094 | 186.181 | 18.7933
6.2832 | 3515.75 | 93.05 | 0.029466 | 0.05496 | 0.095113 | 185.681 | 17.6607
6.2832 | 3518.75 | 93.21 | 0.029414 | 0.055159 | 0.092584 | 186.724 | 17.2877
6.2832 | 3521.75 | 93.36 | 0.029388 | 0.055329 | 0.095523 | 187.417 | 17.9027
6.2832 | 3524.75 | 93.51 | 0.029341 | 0.055366 | 0.096868 | 187.821 | 18.1938
6.2832 | 3527.75 | 93.65 | 0.029273 | 0.056004 | 0.097138 | 190.421 | 18.4972
6.2832 | 3530.75 | 93.8 | 0.029751 | 0.056313 | 0.093057 | 188.467 | 17.5382
6.2832 | 3533.75 | 93.95 | 0.029306 | 0.055049 | 0.10462 | 186.821 | 19.5449
6.2832 | 3536.75 | 94.09 | 0.029767 | 0.055105 | 0.09651 | 184.263 | 17.7832
6.2832 | 3539.75 | 94.25 | 0.029309 | 0.055318 | 0.097146 | 187.859 | 18.2497
6.2832 | 3542.75 | 94.4 | 0.029149 | 0.055584 | 0.097927 | 189.778 | 18.5845
6.2832 | 3545.75 | 94.56 | 0.029743 | 0.056158 | 0.098486 | 187.9 | 18.5055
6.2832 | 3548.75 | 94.71 | 0.029161 | 0.055704 | 0.098637 | 190.101 | 18.7511
6.2832 | 3551.75 | 94.86 | 0.029487 | 0.055825 | 0.095543 | 188.46 | 18.006
6.2832 | 3554.75 | 95 | 0.029787 | 0.055846 | 0.10086 | 186.54 | 18.8142
6.2832 | 3557.75 | 95.15 | 0.029348 | 0.055888 | 0.10003 | 189.488 | 18.9541
6.2832 | 3560.75 | 95.29 | 0.029067 | 0.055933 | 0.10031 | 191.468 | 19.2064
6.2832 | 3563.75 | 95.46 | 0.029829 | 0.056969 | 0.099051 | 190.054 | 18.8251
6.2832 | 3566.75 | 95.6 | 0.029245 | 0.056043 | 0.10266 | 190.631 | 19.5697
6.2832 | 3569.75 | 95.75 | 0.029291 | 0.056809 | 0.10236 | 192.941 | 19.7498
6.2832 | 3572.75 | 95.9 | 0.029784 | 0.057441 | 0.099072 | 191.919 | 19.0139
6.2832 | 3575.75 | 96.05 | 0.029194 | 0.056063 | 0.10042 | 191.072 | 19.1875
6.2832 | 3578.75 | 96.2 | 0.029608 | 0.057165 | 0.1009 | 192.096 | 19.3819
6.2832 | 3581.75 | 96.35 | 0.029636 | 0.05687 | 0.10146 | 190.911 | 19.3693
6.2832 | 3584.75 | 96.49 | 0.029117 | 0.056568 | 0.099596 | 193.324 | 19.2543
6.2832 | 3587.75 | 96.65 | 0.029461 | 0.057464 | 0.10192 | 194.047 | 19.7777
6.2832 | 3590.75 | 96.82 | 0.029672 | 0.057554 | 0.10095 | 192.986 | 19.4816
6.2832 | 3593.75 | 96.96 | 0.029141 | 0.05685 | 0.10554 | 194.01 | 20.4766
6.2832 | 3596.75 | 97.12 | 0.029569 | 0.057414 | 0.10333 | 193.142 | 19.9565
6.2832 | 3599.75 | 97.26 | 0.029657 | 0.057278 | 0.10299 | 192.115 | 19.7862
6.2832 | 3602.75 | 97.42 | 0.029378 | 0.056953 | 0.09749 | 192.952 | 18.8108
6.2832 | 3605.75 | 97.57 | 0.029448 | 0.057396 | 0.10485 | 193.843 | 20.3245
6.2832 | 3608.75 | 97.72 | 0.029245 | 0.057052 | 0.10294 | 194.062 | 19.9759
6.2832 | 3611.75 | 97.88 | 0.029489 | 0.057687 | 0.10257 | 194.598 | 19.9606
6.2832 | 3614.75 | 98.02 | 0.029531 | 0.057839 | 0.097217 | 194.938 | 18.9513
6.2832 | 3617.75 | 98.18 | 0.029432 | 0.057398 | 0.10219 | 194.009 | 19.8263
6.2832 | 3620.75 | 98.33 | 0.029425 | 0.05779 | 0.10239 | 195.377 | 20.0041
6.2832 | 3623.75 | 98.48 | 0.029446 | 0.058206 | 0.10457 | 196.594 | 20.5569
6.2832 | 3626.75 | 98.64 | 0.029587 | 0.058056 | 0.10317 | 195.188 | 20.1376
6.2832 | 3629.75 | 98.78 | 0.02949 | 0.057688 | 0.10503 | 194.548 | 20.433
6.2832 | 3632.75 | 98.94 | 0.029358 | 0.05738 | 0.10712 | 194.336 | 20.817
6.2832 | 3635.75 | 99.09 | 0.029232 | 0.058328 | 0.10609 | 198.426 | 21.0509
6.2832 | 3638.75 | 99.25 | 0.029615 | 0.05926 | 0.10293 | 199.051 | 20.4872
6.2832 | 3641.75 | 99.39 | 0.02936 | 0.058303 | 0.10754 | 197.443 | 21.2335
6.2832 | 3644.75 | 99.54 | 0.029645 | 0.058724 | 0.10057 | 197.096 | 19.8211
6.2832 | 3647.75 | 99.7 | 0.029261 | 0.058689 | 0.1034 | 199.508 | 20.6302
6.2832 | 3650.75 | 99.85 | 0.029511 | 0.058995 | 0.10828 | 198.748 | 21.5207
6.2832 | 3653.75 | 100 | 0.029459 | 0.058837 | 0.10705 | 198.59 | 21.2594
6.2832 | 3656.75 | 100.16 | 0.02923 | 0.058887 | 0.10382 | 200.385 | 20.803
6.2832 | 3659.75 | 100.31 | 0.029552 | 0.059534 | 0.10251 | 200.405 | 20.5432
6.2832 | 3662.75 | 100.46 | 0.029575 | 0.059575 | 0.10795 | 200.271 | 21.6189
6.2832 | 3665.75 | 100.63 | 0.029249 | 0.05878 | 0.10571 | 199.847 | 21.1252
6.2832 | 3668.75 | 100.77 | 0.02967 | 0.059548 | 0.10647 | 199.576 | 21.2495
6.2832 | 3671.75 | 100.93 | 0.029482 | 0.059552 | 0.10396 | 200.909 | 20.8869
6.2832 | 3674.75 | 101.08 | 0.029414 | 0.058684 | 0.10504 | 198.419 | 20.8421
6.2832 | 3677.75 | 101.23 | 0.029453 | 0.058899 | 0.10257 | 198.935 | 20.4049
6.2832 | 3680.75 | 101.37 | 0.029348 | 0.059312 | 0.10397 | 201.015 | 20.8996
6.2832 | 3683.75 | 101.51 | 0.029315 | 0.059202 | 0.10838 | 200.775 | 21.7593
6.2832 | 3686.75 | 101.66 | 0.029472 | 0.060118 | 0.1043 | 202.879 | 21.1602
6.2832 | 3689.75 | 101.81 | 0.029534 | 0.059567 | 0.10636 | 200.557 | 21.3309
6.2832 | 3692.75 | 101.96 | 0.029323 | 0.059933 | 0.11042 | 203.151 | 22.4316
6.2832 | 3695.75 | 102.11 | 0.02941 | 0.06009 | 0.10932 | 203.107 | 22.2034
6.2832 | 3698.75 | 102.25 | 0.029639 | 0.060033 | 0.11004 | 201.336 | 22.1553
6.2832 | 3701.75 | 102.41 | 0.02942 | 0.059368 | 0.10733 | 200.644 | 21.5347
6.2832 | 3704.75 | 102.56 | 0.029326 | 0.059395 | 0.1107 | 201.304 | 22.2838
6.2832 | 3707.75 | 102.7 | 0.02951 | 0.060006 | 0.1108 | 202.104 | 22.3935
6.2832 | 3710.75 | 102.85 | 0.029527 | 0.060204 | 0.11011 | 202.675 | 22.3158
6.2832 | 3713.75 | 103 | 0.029689 | 0.059979 | 0.10772 | 200.864 | 21.6378
6.2832 | 3716.75 | 103.14 | 0.029219 | 0.059551 | 0.11106 | 202.564 | 22.4959
6.2832 | 3719.75 | 103.29 | 0.029381 | 0.059963 | 0.1088 | 202.892 | 22.0737
6.2832 | 3722.75 | 103.44 | 0.029644 | 0.060162 | 0.10723 | 201.793 | 21.6387
6.2832 | 3725.75 | 103.58 | 0.029228 | 0.060457 | 0.10883 | 205.632 | 22.3797
6.2832 | 3728.75 | 103.73 | 0.029436 | 0.060889 | 0.10515 | 205.719 | 21.6309
6.2832 | 3731.75 | 103.87 | 0.029639 | 0.060729 | 0.10695 | 203.735 | 21.7904
6.2832 | 3734.75 | 104.02 | 0.029526 | 0.060754 | 0.11135 | 204.502 | 22.7704
6.2832 | 3737.75 | 104.16 | 0.029315 | 0.060419 | 0.1088 | 204.893 | 22.2919
6.2832 | 3740.75 | 104.31 | 0.029274 | 0.060979 | 0.11013 | 207.056 | 22.8028
6.2832 | 3743.75 | 104.45 | 0.029523 | 0.061105 | 0.10992 | 205.738 | 22.6149
6.2832 | 3746.75 | 104.6 | 0.029496 | 0.060506 | 0.11019 | 203.9 | 22.4685
6.2832 | 3749.75 | 104.74 | 0.029399 | 0.061179 | 0.11445 | 206.746 | 23.6624
6.2832 | 3752.75 | 104.89 | 0.029482 | 0.061879 | 0.11511 | 208.508 | 24.0014
6.2832 | 3755.75 | 105.03 | 0.029449 | 0.060957 | 0.10901 | 205.771 | 22.4315
6.2832 | 3758.75 | 105.19 | 0.029396 | 0.061898 | 0.11179 | 209.26 | 23.3927
6.2832 | 3761.75 | 105.33 | 0.029315 | 0.061599 | 0.11402 | 208.771 | 23.8046
6.2832 | 3764.75 | 105.48 | 0.029415 | 0.062018 | 0.11082 | 209.553 | 23.2232
6.2832 | 3767.75 | 105.62 | 0.029645 | 0.062141 | 0.11409 | 208.269 | 23.7621
6.2832 | 3770.75 | 105.77 | 0.029387 | 0.061031 | 0.11319 | 206.359 | 23.3574
6.2832 | 3773.75 | 105.92 | 0.029682 | 0.061436 | 0.10744 | 205.797 | 22.1101
6.2832 | 3776.75 | 106.07 | 0.029248 | 0.061309 | 0.11332 | 208.282 | 23.6018
6.2832 | 3779.75 | 106.21 | 0.029351 | 0.061779 | 0.1091 | 209.245 | 22.8294
6.2832 | 3782.75 | 106.36 | 0.029745 | 0.061639 | 0.10807 | 206.027 | 22.2645
6.2832 | 3785.75 | 106.5 | 0.029611 | 0.061291 | 0.11466 | 205.636 | 23.5785
6.2832 | 3788.75 | 106.66 | 0.029129 | 0.060985 | 0.11288 | 208.04 | 23.4839
6.2832 | 3791.75 | 106.82 | 0.02957 | 0.061881 | 0.11274 | 207.948 | 23.445
6.2832 | 3794.75 | 106.97 | 0.02944 | 0.061564 | 0.11237 | 207.805 | 23.3519
6.2832 | 3797.75 | 107.11 | 0.02925 | 0.061874 | 0.11662 | 210.108 | 24.5019
6.2832 | 3800.75 | 107.26 | 0.029553 | 0.062335 | 0.11858 | 209.457 | 24.8377
6.2832 | 3803.75 | 107.41 | 0.029476 | 0.062259 | 0.11229 | 209.896 | 23.5693
6.2832 | 3806.75 | 107.56 | 0.029446 | 0.061948 | 0.11557 | 208.988 | 24.1522
6.2832 | 3809.75 | 107.71 | 0.029315 | 0.062912 | 0.1144 | 213.213 | 24.3912
6.2832 | 3812.75 | 107.85 | 0.029519 | 0.062547 | 0.11452 | 210.51 | 24.1083
6.2832 | 3815.75 | 108.01 | 0.02947 | 0.06262 | 0.11846 | 211.011 | 24.9959
6.2832 | 3818.75 | 108.16 | 0.029502 | 0.062419 | 0.11412 | 210.212 | 23.9888
6.2832 | 3821.75 | 108.3 | 0.029572 | 0.062396 | 0.11642 | 209.579 | 24.3985
6.2832 | 3824.75 | 108.45 | 0.029473 | 0.062223 | 0.11583 | 209.719 | 24.2926
6.2832 | 3827.75 | 108.6 | 0.029351 | 0.061644 | 0.11342 | 208.686 | 23.6689
6.2832 | 3830.75 | 108.74 | 0.029465 | 0.06246 | 0.11396 | 210.616 | 24.0016
6.2832 | 3833.75 | 108.88 | 0.029309 | 0.062633 | 0.11932 | 212.197 | 25.3197
6.2832 | 3836.75 | 109.03 | 0.029568 | 0.062729 | 0.11713 | 210.713 | 24.6814
6.2832 | 3839.75 | 109.17 | 0.029386 | 0.062886 | 0.11756 | 212.54 | 24.9858
6.2832 | 3842.75 | 109.32 | 0.029414 | 0.062941 | 0.11653 | 212.545 | 24.7688
6.2832 | 3845.75 | 109.46 | 0.029574 | 0.063197 | 0.11684 | 212.246 | 24.799
6.2832 | 3848.75 | 109.61 | 0.029498 | 0.062747 | 0.11598 | 211.304 | 24.5061
6.2832 | 3851.75 | 109.76 | 0.029319 | 0.062251 | 0.11983 | 210.816 | 25.2622
6.2832 | 3854.75 | 109.91 | 0.029577 | 0.062747 | 0.1189 | 210.666 | 25.0479
6.2832 | 3857.75 | 110.06 | 0.029518 | 0.062497 | 0.11615 | 210.311 | 24.4273
6.2832 | 3860.75 | 110.2 | 0.029208 | 0.062537 | 0.12066 | 212.567 | 25.6485
6.2832 | 3863.75 | 110.36 | 0.029454 | 0.06332 | 0.11923 | 213.467 | 25.4521
6.2832 | 3866.75 | 110.51 | 0.029421 | 0.063462 | 0.11844 | 214.202 | 25.3704
6.2832 | 3869.75 | 110.66 | 0.029559 | 0.063623 | 0.11773 | 213.763 | 25.1667
6.2832 | 3872.75 | 110.8 | 0.029483 | 0.063252 | 0.11411 | 213.155 | 24.3229
6.2832 | 3875.75 | 110.95 | 0.029471 | 0.06276 | 0.12067 | 211.422 | 25.5123
6.2832 | 3878.75 | 111.1 | 0.029428 | 0.063473 | 0.1187 | 214.18 | 25.4238
6.2832 | 3881.75 | 111.26 | 0.029515 | 0.063377 | 0.1201 | 213.194 | 25.6051
6.2832 | 3884.75 | 111.41 | 0.029424 | 0.063141 | 0.12158 | 213.019 | 25.8983
6.2832 | 3887.75 | 111.54 | 0.029363 | 0.063361 | 0.11587 | 214.351 | 24.8376
6.2832 | 3890.75 | 111.69 | 0.029604 | 0.063909 | 0.11673 | 214.425 | 25.0291
6.2832 | 3893.75 | 111.83 | 0.029329 | 0.063483 | 0.1219 | 214.863 | 26.1909
6.2832 | 3896.75 | 111.99 | 0.029738 | 0.063316 | 0.1225 | 211.33 | 25.8887
6.2832 | 3899.75 | 112.13 | 0.029233 | 0.062923 | 0.12333 | 213.628 | 26.3467
6.2832 | 3902.75 | 112.29 | 0.029413 | 0.062909 | 0.11965 | 212.366 | 25.4102
6.2832 | 3905.75 | 112.43 | 0.029373 | 0.063664 | 0.12074 | 215.179 | 25.98
6.2832 | 3908.75 | 112.59 | 0.02952 | 0.063791 | 0.11858 | 214.59 | 25.4453
6.2832 | 3911.75 | 112.74 | 0.029581 | 0.063711 | 0.11942 | 213.855 | 25.5382
6.2832 | 3914.75 | 112.89 | 0.029378 | 0.063197 | 0.119 | 213.614 | 25.4191
6.2832 | 3917.75 | 113.04 | 0.029476 | 0.063355 | 0.12416 | 213.302 | 26.4842
6.2832 | 3920.75 | 113.19 | 0.029523 | 0.063803 | 0.11974 | 214.583 | 25.6948
6.2832 | 3923.75 | 113.35 | 0.029323 | 0.063961 | 0.12166 | 216.526 | 26.3417
6.2832 | 3926.75 | 113.5 | 0.029586 | 0.063832 | 0.11932 | 214.234 | 25.5617
6.2832 | 3929.75 | 113.65 | 0.029478 | 0.063232 | 0.12418 | 212.867 | 26.4343
6.2832 | 3932.75 | 113.8 | 0.02946 | 0.063301 | 0.12434 | 213.228 | 26.5121
6.2832 | 3935.75 | 113.96 | 0.029537 | 0.063306 | 0.12106 | 212.774 | 25.758
6.2832 | 3938.75 | 114.12 | 0.029272 | 0.063428 | 0.12174 | 215.094 | 26.1849
6.2832 | 3941.75 | 114.28 | 0.029544 | 0.063856 | 0.12449 | 214.482 | 26.7007
6.2832 | 3944.75 | 114.42 | 0.029311 | 0.063874 | 0.12108 | 216.339 | 26.1948
6.2832 | 3947.75 | 114.57 | 0.029666 | 0.064089 | 0.12275 | 214.423 | 26.3207
6.2832 | 3950.75 | 114.71 | 0.02955 | 0.063523 | 0.12306 | 213.361 | 26.2564
6.2832 | 3953.75 | 114.87 | 0.029247 | 0.063427 | 0.12437 | 215.21 | 26.7656
6.2832 | 3956.75 | 115.03 | 0.029487 | 0.06372 | 0.12665 | 214.38 | 27.1523
6.2832 | 3959.75 | 115.18 | 0.029515 | 0.063801 | 0.12424 | 214.513 | 26.6505
6.2832 | 3962.75 | 115.34 | 0.029175 | 0.064088 | 0.12543 | 217.957 | 27.3395
6.2832 | 3965.75 | 115.49 | 0.029497 | 0.064426 | 0.12813 | 216.642 | 27.759
6.2832 | 3968.75 | 115.65 | 0.029519 | 0.064436 | 0.12528 | 216.594 | 27.1352
6.2832 | 3971.75 | 115.8 | 0.02959 | 0.064763 | 0.12273 | 217.239 | 26.6617
6.2832 | 3974.75 | 115.96 | 0.029348 | 0.063716 | 0.12414 | 215.448 | 26.7466
6.2832 | 3977.75 | 116.11 | 0.029361 | 0.063995 | 0.12488 | 216.279 | 27.0083
6.2832 | 3980.75 | 116.26 | 0.029636 | 0.064513 | 0.12797 | 215.921 | 27.6317
6.2832 | 3983.75 | 116.42 | 0.029357 | 0.063925 | 0.12325 | 216.117 | 26.6357
6.2832 | 3986.75 | 116.56 | 0.029545 | 0.064141 | 0.12505 | 215.417 | 26.9387
6.2832 | 3989.75 | 116.72 | 0.029475 | 0.064114 | 0.12657 | 215.802 | 27.3134
6.2832 | 3992.75 | 116.87 | 0.029529 | 0.063817 | 0.1294 | 214.327 | 27.7348
6.2832 | 3995.75 | 117.01 | 0.029573 | 0.063979 | 0.12739 | 214.61 | 27.3389
6.2832 | 3998.75 | 117.16 | 0.029397 | 0.063707 | 0.12713 | 214.984 | 27.3312
6.2832 | 4001.75 | 117.32 | 0.029333 | 0.063856 | 0.12728 | 215.949 | 27.4863
6.2832 | 4004.75 | 117.47 | 0.029653 | 0.063934 | 0.12781 | 213.869 | 27.3336
6.2832 | 4007.75 | 117.62 | 0.029405 | 0.063737 | 0.12773 | 215.008 | 27.4631
6.2832 | 4010.75 | 117.76 | 0.029575 | 0.063707 | 0.12722 | 213.686 | 27.1846
6.2832 | 4013.75 | 117.91 | 0.029343 | 0.0636 | 0.12685 | 215.026 | 27.2756
6.2832 | 4016.75 | 118.06 | 0.029349 | 0.063753 | 0.1279 | 215.465 | 27.5569
6.2832 | 4019.75 | 118.22 | 0.029447 | 0.064019 | 0.12999 | 215.587 | 28.0235
6.2832 | 4022.75 | 118.37 | 0.029556 | 0.06367 | 0.12816 | 213.672 | 27.3848
6.2832 | 4025.75 | 118.52 | 0.029459 | 0.063233 | 0.12803 | 212.907 | 27.2586
6.2832 | 4028.75 | 118.66 | 0.029496 | 0.06376 | 0.12953 | 214.375 | 27.7675
6.2832 | 4031.75 | 118.82 | 0.029282 | 0.063636 | 0.13073 | 215.49 | 28.1703
6.2832 | 4034.75 | 118.97 | 0.029683 | 0.063904 | 0.13051 | 213.475 | 27.8603
6.2832 | 4037.75 | 119.12 | 0.029351 | 0.063245 | 0.13337 | 213.585 | 28.4855
6.2832 | 4040.75 | 119.26 | 0.029633 | 0.063485 | 0.12561 | 212.563 | 26.7
6.2832 | 4043.75 | 119.42 | 0.02931 | 0.063568 | 0.13127 | 215.036 | 28.2282
6.2832 | 4046.75 | 119.57 | 0.029547 | 0.063649 | 0.12726 | 213.696 | 27.1948
6.2832 | 4049.75 | 119.72 | 0.029463 | 0.06372 | 0.1293 | 214.484 | 27.7321
6.2832 | 4052.75 | 119.87 | 0.029494 | 0.06363 | 0.1329 | 213.861 | 28.4209
6.2832 | 4055.75 | 120.03 | 0.029423 | 0.063358 | 0.12925 | 213.559 | 27.6034
6.2832 | 4058.75 | 120.19 | 0.029508 | 0.063462 | 0.12914 | 213.295 | 27.5448
6.2832 | 4061.75 | 120.34 | 0.029286 | 0.063252 | 0.13206 | 214.125 | 28.2777
6.2832 | 4064.75 | 120.49 | 0.029644 | 0.063772 | 0.13084 | 213.31 | 27.9089
6.2832 | 4067.75 | 120.64 | 0.029351 | 0.063456 | 0.13269 | 214.322 | 28.4382
6.2832 | 4070.75 | 120.8 | 0.029565 | 0.063417 | 0.1301 | 212.709 | 27.6744
6.2832 | 4073.75 | 120.94 | 0.029511 | 0.063099 | 0.12948 | 212.044 | 27.4543
6.2832 | 4076.75 | 121.11 | 0.029372 | 0.063203 | 0.13008 | 213.384 | 27.7569
6.2832 | 4079.75 | 121.25 | 0.029511 | 0.063657 | 0.1324 | 213.842 | 28.3123
6.2832 | 4082.75 | 121.42 | 0.029462 | 0.063752 | 0.1308 | 214.561 | 28.0638
6.2832 | 4085.75 | 121.57 | 0.029554 | 0.063549 | 0.13085 | 213.208 | 27.8978
6.2832 | 4088.75 | 121.73 | 0.029337 | 0.063546 | 0.134 | 214.69 | 28.7675
6.2832 | 4091.75 | 121.88 | 0.029525 | 0.0635 | 0.13243 | 213.211 | 28.2364
6.2832 | 4094.75 | 122.03 | 0.0296 | 0.063541 | 0.13305 | 212.792 | 28.3129
6.2832 | 4097.75 | 122.19 | 0.029221 | 0.063568 | 0.13388 | 215.616 | 28.8663
6.2832 | 4100.75 | 122.34 | 0.029553 | 0.06372 | 0.13405 | 213.697 | 28.6461
6.2832 | 4103.75 | 122.49 | 0.029601 | 0.063285 | 0.12999 | 212.012 | 27.5585
6.2832 | 4106.75 | 122.64 | 0.029369 | 0.063108 | 0.13296 | 213.007 | 28.3221
6.2832 | 4109.75 | 122.8 | 0.029452 | 0.063095 | 0.13408 | 212.329 | 28.4693
6.2832 | 4112.75 | 122.95 | 0.029537 | 0.063245 | 0.12929 | 212.352 | 27.455
6.2832 | 4115.75 | 123.09 | 0.02943 | 0.062785 | 0.13183 | 211.507 | 27.8823
6.2832 | 4118.75 | 123.24 | 0.029503 | 0.062763 | 0.13298 | 210.877 | 28.0422
6.2832 | 4121.75 | 123.4 | 0.029434 | 0.062823 | 0.1327 | 211.583 | 28.0772
6.2832 | 4124.75 | 123.54 | 0.029409 | 0.063182 | 0.13805 | 212.819 | 29.3795
6.2832 | 4127.75 | 123.68 | 0.029518 | 0.062954 | 0.13123 | 211.457 | 27.7484
6.2832 | 4130.75 | 123.83 | 0.029552 | 0.062893 | 0.13108 | 211.012 | 27.6599
6.2832 | 4133.75 | 123.97 | 0.029393 | 0.062876 | 0.13276 | 212.053 | 28.152
6.2832 | 4136.75 | 124.13 | 0.029506 | 0.06265 | 0.13454 | 210.432 | 28.3114
6.2832 | 4139.75 | 124.28 | 0.029522 | 0.062785 | 0.13086 | 210.874 | 27.5958
6.2832 | 4142.75 | 124.43 | 0.029309 | 0.062693 | 0.13425 | 212.005 | 28.462
6.2832 | 4145.75 | 124.58 | 0.029483 | 0.062777 | 0.13472 | 211.018 | 28.4293
6.2832 | 4148.75 | 124.73 | 0.029562 | 0.063283 | 0.13404 | 212.17 | 28.4402
6.2832 | 4151.75 | 124.87 | 0.029448 | 0.062599 | 0.13364 | 210.701 | 28.1573
6.2832 | 4154.75 | 125.01 | 0.02945 | 0.062855 | 0.1374 | 211.442 | 29.0522
6.2832 | 4157.75 | 125.16 | 0.029535 | 0.062548 | 0.13431 | 209.892 | 28.19
6.2832 | 4160.75 | 125.33 | 0.029544 | 0.062648 | 0.13485 | 210.15 | 28.3379
6.2832 | 4163.75 | 125.47 | 0.029352 | 0.062526 | 0.13417 | 211.129 | 28.3274
6.2832 | 4166.75 | 125.63 | 0.029444 | 0.062774 | 0.13271 | 211.347 | 28.0474
6.2832 | 4169.75 | 125.78 | 0.029551 | 0.06294 | 0.13154 | 211.171 | 27.7778
6.2832 | 4172.75 | 125.93 | 0.029445 | 0.06257 | 0.13317 | 210.639 | 28.0507
6.2832 | 4175.75 | 126.07 | 0.029414 | 0.062461 | 0.136 | 210.41 | 28.6169
6.2832 | 4178.75 | 126.22 | 0.029515 | 0.062566 | 0.13328 | 210.121 | 28.0061
6.2832 | 4181.75 | 126.37 | 0.029464 | 0.062376 | 0.13476 | 209.81 | 28.2743
6.2832 | 4184.75 | 126.52 | 0.029534 | 0.062135 | 0.13336 | 208.539 | 27.8097
6.2832 | 4187.75 | 126.68 | 0.029336 | 0.062342 | 0.13226 | 210.675 | 27.8637
6.2832 | 4190.75 | 126.82 | 0.029595 | 0.0624 | 0.13498 | 208.947 | 28.2047
6.2832 | 4193.75 | 126.97 | 0.02948 | 0.062017 | 0.13595 | 208.448 | 28.339
6.2832 | 4196.75 | 127.11 | 0.029459 | 0.062404 | 0.13376 | 209.964 | 28.0845
6.2832 | 4199.75 | 127.27 | 0.029548 | 0.06224 | 0.13508 | 208.742 | 28.1977
6.2832 | 4202.75 | 127.42 | 0.029467 | 0.062101 | 0.13289 | 208.908 | 27.7615
6.2832 | 4205.75 | 127.56 | 0.02943 | 0.062017 | 0.13407 | 208.854 | 28.0009
6.2832 | 4208.75 | 127.71 | 0.029452 | 0.062017 | 0.13614 | 208.649 | 28.4066
6.2832 | 4211.75 | 127.86 | 0.029458 | 0.061822 | 0.13529 | 207.965 | 28.1352
6.2832 | 4214.75 | 128 | 0.029293 | 0.061537 | 0.13454 | 208.194 | 28.0114
6.2832 | 4217.75 | 128.15 | 0.029635 | 0.061698 | 0.13223 | 206.395 | 27.2915
6.2832 | 4220.75 | 128.3 | 0.029452 | 0.061702 | 0.13079 | 207.73 | 27.1698
6.2832 | 4223.75 | 128.45 | 0.02959 | 0.061624 | 0.13363 | 206.421 | 27.5836
6.2832 | 4226.75 | 128.59 | 0.029265 | 0.061583 | 0.13543 | 208.532 | 28.2409
6.2832 | 4229.75 | 128.75 | 0.029507 | 0.061962 | 0.13262 | 208.169 | 27.6068
6.2832 | 4232.75 | 128.89 | 0.029525 | 0.061622 | 0.13423 | 206.853 | 27.7658
6.2832 | 4235.75 | 129.04 | 0.029605 | 0.06162 | 0.13599 | 206.243 | 28.0467
6.2832 | 4238.75 | 129.19 | 0.029277 | 0.06136 | 0.13688 | 207.654 | 28.4235
6.2832 | 4241.75 | 129.34 | 0.02941 | 0.06171 | 0.1368 | 207.888 | 28.4392
6.2832 | 4244.75 | 129.49 | 0.029554 | 0.062132 | 0.13552 | 208.329 | 28.2331
6.2832 | 4247.75 | 129.65 | 0.029403 | 0.061769 | 0.13665 | 208.143 | 28.4426
6.2832 | 4250.75 | 129.8 | 0.029489 | 0.061954 | 0.13657 | 208.157 | 28.4281
6.2832 | 4253.75 | 129.95 | 0.029338 | 0.061767 | 0.13903 | 208.529 | 28.9917
6.2832 | 4256.75 | 130.11 | 0.029631 | 0.062082 | 0.13722 | 207.573 | 28.4836
6.2832 | 4259.75 | 130.27 | 0.029369 | 0.061796 | 0.14072 | 208.363 | 29.3205
6.2832 | 4262.75 | 130.41 | 0.029707 | 0.061772 | 0.13736 | 205.999 | 28.2957
6.2832 | 4265.75 | 130.56 | 0.029341 | 0.061434 | 0.13875 | 207.391 | 28.7745
6.2832 | 4268.75 | 130.71 | 0.029557 | 0.061637 | 0.13575 | 206.64 | 28.0505
6.2832 | 4271.75 | 130.86 | 0.02943 | 0.061326 | 0.13563 | 206.489 | 28.0061
6.2832 | 4274.75 | 131.02 | 0.029567 | 0.061428 | 0.13639 | 205.854 | 28.0765
6.2832 | 4277.75 | 131.17 | 0.029325 | 0.061212 | 0.13762 | 206.787 | 28.4576
6.2832 | 4280.75 | 131.33 | 0.029553 | 0.06098 | 0.13571 | 204.465 | 27.7477
6.2832 | 4283.75 | 131.47 | 0.029593 | 0.060895 | 0.13338 | 203.97 | 27.2055
6.2832 | 4286.75 | 131.64 | 0.029308 | 0.060652 | 0.13493 | 205.092 | 27.6729
6.2832 | 4289.75 | 131.78 | 0.029403 | 0.060624 | 0.13618 | 204.299 | 27.8224
6.2832 | 4292.75 | 131.93 | 0.029511 | 0.061359 | 0.13506 | 206.045 | 27.8291
6.2832 | 4295.75 | 132.08 | 0.029488 | 0.060931 | 0.13394 | 204.801 | 27.4308
6.2832 | 4298.75 | 132.24 | 0.029511 | 0.060999 | 0.13597 | 204.813 | 27.8481
6.2832 | 4301.75 | 132.38 | 0.029469 | 0.060627 | 0.13313 | 203.935 | 27.1494
6.2832 | 4304.75 | 132.52 | 0.029482 | 0.061194 | 0.13408 | 205.72 | 27.5833
6.2832 | 4307.75 | 132.67 | 0.029531 | 0.060685 | 0.1374 | 203.58 | 27.9715
6.2832 | 4310.75 | 132.82 | 0.029305 | 0.060648 | 0.13407 | 205.122 | 27.4999
6.2832 | 4313.75 | 132.98 | 0.029468 | 0.060986 | 0.13544 | 205.089 | 27.7781
6.2832 | 4316.75 | 133.13 | 0.029526 | 0.061097 | 0.13202 | 205.142 | 27.0821
6.2832 | 4319.75 | 133.28 | 0.029544 | 0.06059 | 0.13562 | 203.223 | 27.5611
6.2832 | 4322.75 | 133.43 | 0.029391 | 0.060597 | 0.1353 | 204.315 | 27.6447
6.2832 | 4325.75 | 133.59 | 0.029399 | 0.060604 | 0.13695 | 204.234 | 27.9696
6.2832 | 4328.75 | 133.74 | 0.029518 | 0.060684 | 0.13599 | 203.707 | 27.7016
6.2832 | 4331.75 | 133.89 | 0.02961 | 0.060522 | 0.13316 | 202.608 | 26.9795
6.2832 | 4334.75 | 134.03 | 0.029349 | 0.060339 | 0.13832 | 203.652 | 28.1688
6.2832 | 4337.75 | 134.18 | 0.029447 | 0.060913 | 0.13574 | 204.977 | 27.8241
6.2832 | 4340.75 | 134.33 | 0.029635 | 0.060534 | 0.13867 | 202.33 | 28.0566
6.2832 | 4343.75 | 134.49 | 0.029325 | 0.059988 | 0.13613 | 202.696 | 27.5921
6.2832 | 4346.75 | 134.64 | 0.029637 | 0.060424 | 0.13247 | 202.113 | 26.7744
6.2832 | 4349.75 | 134.78 | 0.029503 | 0.060078 | 0.13645 | 201.768 | 27.531
6.2832 | 4352.75 | 134.93 | 0.029425 | 0.060249 | 0.13698 | 202.863 | 27.7874
6.2832 | 4355.75 | 135.08 | 0.029347 | 0.060364 | 0.13535 | 203.83 | 27.5882
6.2832 | 4358.75 | 135.22 | 0.029434 | 0.06031 | 0.13633 | 203.02 | 27.6766
6.2832 | 4361.75 | 135.37 | 0.029722 | 0.060485 | 0.13216 | 201.751 | 26.6628
6.2832 | 4364.75 | 135.52 | 0.029224 | 0.05997 | 0.13679 | 203.317 | 27.811
6.2832 | 4367.75 | 135.66 | 0.0296 | 0.060283 | 0.13505 | 201.826 | 27.2563
6.2832 | 4370.75 | 135.81 | 0.029373 | 0.060031 | 0.13935 | 202.419 | 28.2072
6.2832 | 4373.75 | 135.95 | 0.029533 | 0.06008 | 0.13929 | 201.486 | 28.0647
6.2832 | 4376.75 | 136.09 | 0.029376 | 0.059764 | 0.13341 | 201.657 | 26.9039
6.2832 | 4379.75 | 136.24 | 0.029597 | 0.059723 | 0.13285 | 200.03 | 26.5739
6.2832 | 4382.75 | 136.38 | 0.029377 | 0.059797 | 0.13392 | 201.747 | 27.0178
6.2832 | 4385.75 | 136.52 | 0.029426 | 0.060128 | 0.13768 | 202.425 | 27.87
6.2832 | 4388.75 | 136.67 | 0.029518 | 0.059937 | 0.13071 | 201.337 | 26.3163
6.2832 | 4391.75 | 136.82 | 0.029569 | 0.059562 | 0.13405 | 199.651 | 26.7631
6.2832 | 4394.75 | 136.96 | 0.029385 | 0.059453 | 0.13734 | 200.446 | 27.5292
6.2832 | 4397.75 | 137.1 | 0.029722 | 0.059274 | 0.13509 | 197.631 | 26.6978
6.2832 | 4400.75 | 137.24 | 0.029291 | 0.05911 | 0.13182 | 200.07 | 26.3729
6.2832 | 4403.75 | 137.39 | 0.029366 | 0.059403 | 0.13722 | 200.405 | 27.4998
6.2832 | 4406.75 | 137.54 | 0.029638 | 0.059851 | 0.13282 | 200.18 | 26.5882
6.2832 | 4409.75 | 137.67 | 0.029421 | 0.058931 | 0.13405 | 198.528 | 26.6121
6.2832 | 4412.75 | 137.81 | 0.029368 | 0.059696 | 0.13509 | 201.439 | 27.2129
6.2832 | 4415.75 | 137.95 | 0.029598 | 0.059654 | 0.13864 | 199.636 | 27.6782
6.2832 | 4418.75 | 138.1 | 0.029467 | 0.059389 | 0.13393 | 199.762 | 26.7541
6.2832 | 4421.75 | 138.25 | 0.029292 | 0.059693 | 0.13517 | 201.951 | 27.2968
6.2832 | 4424.75 | 138.39 | 0.029493 | 0.059735 | 0.13623 | 200.682 | 27.3395
6.2832 | 4427.75 | 138.54 | 0.029563 | 0.059776 | 0.14111 | 200.215 | 28.2514
6.2832 | 4430.75 | 138.69 | 0.02947 | 0.05951 | 0.13558 | 200.103 | 27.129
6.2832 | 4433.75 | 138.84 | 0.029399 | 0.059346 | 0.13491 | 200.056 | 26.989
6.2832 | 4436.75 | 138.99 | 0.02968 | 0.059764 | 0.13455 | 199.565 | 26.8515
6.2832 | 4439.75 | 139.13 | 0.029311 | 0.05919 | 0.1333 | 200.165 | 26.6811
6.2832 | 4442.75 | 139.26 | 0.029533 | 0.05975 | 0.13474 | 200.505 | 27.0159
6.2832 | 4445.75 | 139.42 | 0.029406 | 0.058827 | 0.13523 | 198.243 | 26.8084
6.2832 | 4448.75 | 139.56 | 0.029541 | 0.059237 | 0.13136 | 198.814 | 26.1169
6.2832 | 4451.75 | 139.7 | 0.029626 | 0.058996 | 0.13135 | 197.437 | 25.9341
6.2832 | 4454.75 | 139.84 | 0.02938 | 0.058611 | 0.1326 | 197.764 | 26.2233
6.2832 | 4457.75 | 139.99 | 0.029302 | 0.058648 | 0.13372 | 198.386 | 26.5288
6.2832 | 4460.75 | 140.12 | 0.029626 | 0.05898 | 0.13221 | 197.367 | 26.0948
6.2832 | 4463.75 | 140.27 | 0.029549 | 0.058569 | 0.13279 | 196.486 | 26.0923
6.2832 | 4466.75 | 140.41 | 0.029384 | 0.058559 | 0.13516 | 197.492 | 26.693
6.2832 | 4469.75 | 140.56 | 0.029548 | 0.058656 | 0.13308 | 196.777 | 26.187
6.2832 | 4472.75 | 140.71 | 0.029474 | 0.058501 | 0.1349 | 196.701 | 26.5344
6.2832 | 4475.75 | 140.85 | 0.029184 | 0.058851 | 0.14115 | 199.676 | 28.1843
6.2832 | 4478.75 | 140.99 | 0.029575 | 0.059099 | 0.13309 | 198.085 | 26.3626
6.2832 | 4481.75 | 141.15 | 0.029675 | 0.05881 | 0.13367 | 196.432 | 26.2578
6.2832 | 4484.75 | 141.29 | 0.029356 | 0.058583 | 0.13413 | 197.787 | 26.5292
6.2832 | 4487.75 | 141.44 | 0.029452 | 0.058559 | 0.13423 | 197.063 | 26.4526
6.2832 | 4490.75 | 141.59 | 0.029397 | 0.058868 | 0.13208 | 198.529 | 26.2213
6.2832 | 4493.75 | 141.74 | 0.029399 | 0.058714 | 0.13214 | 197.996 | 26.1632
6.2832 | 4496.75 | 141.89 | 0.029598 | 0.058753 | 0.13197 | 196.796 | 25.971
6.2832 | 4499.75 | 142.04 | 0.02937 | 0.058469 | 0.1317 | 197.37 | 25.9947
6.2832 | 4502.75 | 142.19 | 0.029466 | 0.05886 | 0.13703 | 197.902 | 27.119
6.2832 | 4505.75 | 142.33 | 0.029511 | 0.059034 | 0.13625 | 198.206 | 27.0052
6.2832 | 4508.75 | 142.48 | 0.029679 | 0.058746 | 0.13522 | 196.152 | 26.5235
6.2832 | 4511.75 | 142.64 | 0.029217 | 0.0582 | 0.13006 | 197.535 | 25.6916
6.2832 | 4514.75 | 142.78 | 0.029631 | 0.058821 | 0.1355 | 196.716 | 26.655
6.2832 | 4517.75 | 142.94 | 0.02955 | 0.058256 | 0.12834 | 195.541 | 25.0952
6.2832 | 4520.75 | 143.1 | 0.029386 | 0.057926 | 0.13319 | 195.393 | 26.025
6.2832 | 4523.75 | 143.25 | 0.029458 | 0.058227 | 0.13018 | 196.007 | 25.5158
6.2832 | 4526.75 | 143.41 | 0.029435 | 0.057573 | 0.12801 | 194.009 | 24.8348
6.2832 | 4529.75 | 143.56 | 0.029459 | 0.058179 | 0.13116 | 195.815 | 25.6824
6.2832 | 4532.75 | 143.72 | 0.029452 | 0.058233 | 0.1372 | 195.884 | 26.8745
6.2832 | 4535.75 | 143.88 | 0.02945 | 0.05821 | 0.13489 | 195.886 | 26.4239
6.2832 | 4538.75 | 144.03 | 0.029594 | 0.05837 | 0.13502 | 195.459 | 26.3903
6.2832 | 4541.75 | 144.18 | 0.029424 | 0.057987 | 0.13074 | 195.41 | 25.5473
6.2832 | 4544.75 | 144.34 | 0.029452 | 0.05812 | 0.13391 | 195.592 | 26.1916
6.2832 | 4547.75 | 144.49 | 0.029479 | 0.058021 | 0.12996 | 195.182 | 25.3663
6.2832 | 4550.75 | 144.65 | 0.029389 | 0.057995 | 0.13224 | 195.629 | 25.8709
6.2832 | 4553.75 | 144.8 | 0.029537 | 0.058148 | 0.13549 | 195.084 | 26.4322
6.2832 | 4556.75 | 144.96 | 0.029479 | 0.057853 | 0.13343 | 194.526 | 25.9561
6.2832 | 4559.75 | 145.1 | 0.029459 | 0.057945 | 0.1302 | 195.052 | 25.3958
6.2832 | 4562.75 | 145.25 | 0.029512 | 0.05798 | 0.13164 | 194.782 | 25.6405
6.2832 | 4565.75 | 145.4 | 0.029346 | 0.058178 | 0.13776 | 196.392 | 27.056
6.2832 | 4568.75 | 145.55 | 0.029541 | 0.05813 | 0.13415 | 195.031 | 26.163
6.2832 | 4571.75 | 145.7 | 0.029557 | 0.057974 | 0.13382 | 194.411 | 26.0167
6.2832 | 4574.75 | 145.85 | 0.029399 | 0.057368 | 0.12827 | 193.552 | 24.8269
6.2832 | 4577.75 | 146 | 0.029604 | 0.057651 | 0.13022 | 193.108 | 25.1464
6.2832 | 4580.75 | 146.15 | 0.029443 | 0.057438 | 0.12979 | 193.458 | 25.1078
6.2832 | 4583.75 | 146.3 | 0.029403 | 0.057305 | 0.13125 | 193.239 | 25.3626
6.2832 | 4586.75 | 146.45 | 0.02943 | 0.05766 | 0.1321 | 194.237 | 25.6581
6.2832 | 4589.75 | 146.6 | 0.029556 | 0.057913 | 0.12891 | 194.332 | 25.0515
6.2832 | 4592.75 | 146.74 | 0.029434 | 0.057203 | 0.12934 | 192.74 | 24.9288
6.2832 | 4595.75 | 146.9 | 0.029504 | 0.057354 | 0.12806 | 192.818 | 24.6925
6.2832 | 4598.75 | 147.04 | 0.029297 | 0.057493 | 0.13188 | 194.556 | 25.6586