## DOE 3
Printing Parameter Levels
| Factors | Level 1 | Level 2 | Level 3
| Material | PETG | PLA | TPU
| Infill Density (%) | 22 | 33 | 50
| Layer Thickness (mm) | 0.1 | 0.15 | 0.2
Detail Speciment 3D Print
| Speciment No | Material | Tensile Modulus (Mpa) | Tensile Strength (Mpa) | Nominal Strain At Break (%)
| 1 | PETG | 1051,98 ± 19,08 | 20,47 ± 0,38 | 3,44 ± 0,17
| 2 | PETG | 1048,05 ± 19,85 | 19,78 ± 0,65 | 4,51 ± 0,76
| 3 | PETG | 1036,76 ± 34,80 | 18,22 ± 0,54 | 3,66 ± 0,76
| 4 | PLA | 1248,01 ± 41,83 | 12,00 ± 0,52 | 4,12 ± 1,16
| 5 | PLA | 1155,43 ± 63,09 | 10,12 ± 1,07 | 4,15 ± 1,44
| 6 | PLA | 1493,37 ± 32,80 | 15,31 ± 0,11 | 3,44 ± 0,30
| 7 | TPU | 47,87 ± 6,73 | 12,64 ± 1,31 | 443,37 ± 46,46
| 8 | TPU | 57,15 ± 1,14 | 12,29 ± 0,20 | 386,55 ± 5,67
| 9 | TPU | 63,12 ± 2,64 | 13,27 ± 0,53 | 383,30 ± 13,58
Center Point
| Speciment No | Material | Infill Density (%) | Layer Thickness (mm) | Tensile Modulus (Mpa) | Tensile Strength (Mpa) | Nominal Strain At Break (%)
| 1 | PETG | 22 | 0.1 | 1051.98 | 20.47 | 3.44
| 2 | PETG | 33 | 0.15 | 1048.05 | 19.78 | 4.51
| 3 | PETG | 50 | 0.2 | 1036.76 | 18.22 | 3.66
| 4 | PLA | 22 | 0.15 | 1248.01 | 12 | 4.12
| 5 | PLA | 33 | 0.2 | 1155.43 | 10.12 | 4.15
| 6 | PLA | 50 | 0.1 | 1493.37 | 15.31 | 3.44
| 7 | TPU | 22 | 0.2 | 47.87 | 12.64 | 443.37
| 8 | TPU | 33 | 0.1 | 57.15 | 12.29 | 386.55
| 9 | TPU | 50 | 0.15 | 63.12 | 13.27 | 383.3