## Compressive strength
Compressive strength of unexposed concrete at 28 days
GGBFS content (%) |  |  | 0 | 20 | 40 | 60
Compressive strength (MPa) |  |  | 33.55821 | 34.89 | 36.78791 | 34.72556
Compressive strength of concrete after high temperatures exposure
Specimen | 28d | 200 oC | 400 oC | 600 oC | 800 oC | 1000 oC
S0 | 33.55821 | 34.02876 | 36.12102 | 27.5215 | 10.43735 | 5.213
S40 | 36.78791 | 37.45815 | 40.85141 | 36.96036 | 13.35049 | 5.611
S60 | 34.72556 | 35.15938 | 39.11877 | 33.58841 | 11.18776 | 5.247

## Abrasion volume loss
S0 | Volume loss (cm3) | [5 empty] | Unexposed concrete
| Before exposure | 200 oC | 400 oC | 600 oC | 800 oC | 1000 oC | Mix | Apparent Density (g/cm3) | Weight loss (g) |  |  |  | Volume loss (cm3)
4 cycles | 10.34093 | 6.16018 | 8.48491 | 16.30593 | 14.71877 | 66.62358 |  |  | 4 | 8 | 12 | 16 | 4 | 8 | 12 | 16 cycles
8 cycles | 20.2534 | 11.79127 | 15.73776 | 21.26817 | 32.91062 | 0 |  |  | cycles | cycles | cycles | cycles | cycles | cycles | cycles
12 cycles | 27.84955 | 18.87737 | 22.43735 | 28.67679 | 47.89503 | 0 | S0 | 2.24 | 23.17 | 45.38 | 62.4 | 83.5 | 10.3 | 20.3 | 27.8 | 37.3
16 cycles | 37.26662 | 27.64524 | 32.50766 | 37.55424 | 63.45501 | 0 | S40 | 2.24 | 13.07 | 28.41 | 43.35 | 49.62 | 5.8 | 12.7 | 19.4 | 22.2
[7 empty] | S60 | 2.36 | 27.71 | 45.21 | 57.61 | 73.21 | 11.7 | 19.1 | 24.4 | 31
S40 | Volume loss (cm3)
| Before exposure | 200 oC | 400 oC | 600 oC | 800 oC | 1000 oC
4 cycles | 6.30375 | 5.6631 | 5.33116 | 8.39205 | 11.55456 | 25.75457
8 cycles | 12.87135 | 12.81367 | 11.33564 | 15.07661 | 21.86523 | 74.05452
12 cycles | 19.69869 | 17.32533 | 16.28864 | 21.65328 | 31.64142 | 0
16 cycles | 26.80226 | 21.30832 | 21.71203 | 31.5089 | 44.94519 | 0
S60 | Volume loss (cm3)
| Before exposure | 200 oC | 400 oC | 600 oC | 800 oC | 1000 oC
4 cycles | 11.72358 | 5.58121 | 8.63477 | 11.45691 | 11.80588 | 25.51953
8 cycles | 19.12749 | 10.68105 | 20.05494 | 23.48035 | 21.9266 | 0
12 cycles | 24.3737 | 13.65104 | 29.6226 | 34.00086 | 33.18714 | 0
16 cycles | 30.97376 | 23.71902 | 38.6376 | 45.94471 | 49.4589 | 0

## TGA-DTG
S0 |  |  |  | S40 |  |  |  | S60
Index | Sample Temperature (°C) | TG (%) | HeatFlow (µV) | Index | Sample Temperature (°C) | TG (%) | HeatFlow (µV) | Index | Sample Temperature (°C) | TG (%) | HeatFlow (µV)
1 | 29.97139 | 100 | 0 | 1 | 29.393921 | 100 | 0 | 1 | 29.40011 | 100 | 0
2 | 29.994858 | 100 | 0 | 2 | 29.420593 | 100 | 0 | 2 | 29.389761 | 99.999368 | 0
3 | 30.016155 | 100 | 0 | 3 | 29.437159 | 100 | 0 | 3 | 29.369619 | 99.998632 | 0
4 | 30.036175 | 100 | 0 | 4 | 29.449657 | 100 | 0 | 4 | 29.342457 | 99.998132 | 0
5 | 30.044865 | 100 | 0 | 5 | 29.447504 | 100 | 0 | 5 | 29.326376 | 99.997912 | 0
6 | 30.049606 | 100 | 0 | 6 | 29.442148 | 100 | 0 | 6 | 29.309565 | 99.997348 | 0
7 | 30.044987 | 100 | 0 | 7 | 29.436609 | 100 | 0 | 7 | 29.311718 | 99.99736 | 0
8 | 30.035257 | 100 | 0 | 8 | 29.429831 | 100 | 0 | 8 | 29.321631 | 99.997415 | 0
9 | 30.027248 | 100 | 0 | 9 | 29.43568 | 100 | 0 | 9 | 29.341955 | 99.997465 | 0
10 | 30.014994 | 100 | 0 | 10 | 29.434635 | 100 | 0 | 10 | 29.366959 | 99.997383 | 0
11 | 30.007544 | 100 | 0 | 11 | 29.432974 | 100 | 0 | 11 | 29.395105 | 99.997128 | 0
12 | 29.998058 | 100 | 0 | 12 | 29.425583 | 100 | 0 | 12 | 29.417835 | 99.996618 | 0
13 | 29.991283 | 100 | 0 | 13 | 29.41 | 100 | 0 | 13 | 29.437611 | 99.995765 | 0
14 | 29.987341 | 100 | 0 | 14 | 29.389679 | 100 | 0 | 14 | 29.444574 | 99.994541 | 0
15 | 29.987026 | 100 | 0 | 15 | 29.358881 | 100 | 0 | 15 | 29.439764 | 99.992905 | 0
16 | 29.992996 | 100 | 0 | 16 | 29.33424 | 100 | 0 | 16 | 29.420605 | 99.990876 | 0
17 | 29.99287 | 100 | 0 | 17 | 29.309546 | 100 | 0 | 17 | 29.399847 | 99.988602 | 0
18 | 29.992931 | 100 | 0 | 18 | 29.291681 | 100 | 0 | 18 | 29.371944 | 99.986262 | 0
19 | 29.985483 | 100 | 0 | 19 | 29.287373 | 100 | 0 | 19 | 29.354328 | 99.984013 | 0
20 | 29.969782 | 100 | 0 | 20 | 29.288364 | 100 | 0 | 20 | 29.344654 | 99.981937 | 0
21 | 29.95112 | 100 | 0 | 21 | 29.300808 | 100 | 0 | 21 | 29.344528 | 99.980031 | 0
22 | 29.92833 | 100 | 0 | 22 | 29.313312 | 100 | 0 | 22 | 29.352163 | 99.978247 | 0
23 | 29.915701 | 100 | 0 | 23 | 29.327847 | 100 | 0 | 23 | 29.374399 | 99.976536 | 0
24 | 29.904987 | 100 | 0 | 24 | 29.336102 | 100 | 0 | 24 | 29.401255 | 99.974851 | 0
25 | 29.907633 | 100 | 0 | 25 | 29.33493 | 100 | 0 | 25 | 29.436977 | 99.973144 | 0
26 | 29.919277 | 100 | 0 | 26 | 29.336468 | 100 | 0 | 26 | 29.464941 | 99.971386 | 0
27 | 29.929129 | 100 | 0 | 27 | 29.33782 | 100 | 0 | 27 | 29.486807 | 99.969584 | 0
28 | 29.939728 | 100 | 0 | 28 | 29.347555 | 100 | 0 | 28 | 29.494877 | 99.967764 | 0
29 | 29.938496 | 100 | 0 | 29 | 29.359074 | 100 | 0 | 29 | 29.48527 | 99.965953 | 0
30 | 29.931601 | 100 | 0 | 30 | 29.374106 | 100 | 0 | 30 | 29.465931 | 99.964171 | 0
31 | 29.914845 | 100 | 0 | 31 | 29.392033 | 100 | 0 | 31 | 29.439505 | 99.962425 | 0
32 | 29.896244 | 100 | 0 | 32 | 29.401394 | 100 | 0 | 32 | 29.419668 | 99.960721 | 0
33 | 29.896856 | 100 | 0 | 33 | 29.414206 | 100 | 0 | 33 | 29.404516 | 99.959073 | 0
34 | 29.908438 | 100 | 0 | 34 | 29.42123 | 100 | 0 | 34 | 29.402546 | 99.957488 | 0
35 | 29.939728 | 100 | 0 | 35 | 29.42696 | 100 | 0 | 35 | 29.408396 | 99.955972 | 0
36 | 29.976496 | 100 | 0 | 36 | 29.432566 | 100 | 0 | 36 | 29.411045 | 99.954527 | 0
37 | 30.006611 | 100 | 0 | 37 | 29.434967 | 100 | 0 | 37 | 29.418005 | 99.953153 | 0
38 | 30.0228 | 100 | 0 | 38 | 29.434534 | 100 | 0 | 38 | 29.419174 | 99.951849 | 0
39 | 30.024832 | 100 | 0 | 39 | 29.437122 | 100 | 0 | 39 | 29.419178 | 99.950614 | 0
40 | 30.013989 | 100 | 0 | 40 | 29.431881 | 100 | 0 | 40 | 29.414618 | 99.949444 | 0
41 | 30.001919 | 100 | 0 | 41 | 29.432806 | 100 | 0 | 41 | 29.403772 | 99.948339 | 0
42 | 29.98844 | 100 | 0 | 42 | 29.421787 | 100 | 0 | 42 | 29.399094 | 99.947294 | 0
43 | 29.984253 | 100 | 0 | 43 | 29.419937 | 100 | 0 | 43 | 29.390844 | 99.946306 | 0
44 | 29.976618 | 100 | 0 | 44 | 29.418644 | 100 | 0 | 44 | 29.396946 | 99.945374 | 0
45 | 29.973907 | 100 | 0 | 45 | 29.423817 | 100 | 0 | 45 | 29.410679 | 99.944494 | 0
46 | 29.966145 | 100 | 0 | 46 | 29.430531 | 100 | 0 | 46 | 29.430389 | 99.943663 | 0
47 | 29.962137 | 100 | 0 | 47 | 29.434597 | 100 | 0 | 47 | 29.45842 | 99.942877 | 0
48 | 29.957453 | 100 | 0 | 48 | 29.439587 | 100 | 0 | 48 | 29.483368 | 99.942136 | 0
49 | 29.961762 | 100 | 0 | 49 | 29.442362 | 100 | 0 | 49 | 29.513922 | 99.941436 | 0
50 | 29.970139 | 100 | 0 | 50 | 29.440699 | 100 | 0 | 50 | 29.533691 | 99.940774 | 0
51 | 29.981968 | 100 | 0 | 51 | 29.445011 | 100 | 0 | 51 | 29.549465 | 99.940149 | 0
52 | 29.994724 | 100 | 0 | 52 | 29.439037 | 100 | 0 | 52 | 29.557165 | 99.939557 | 0
53 | 30.006867 | 100 | 0 | 53 | 29.438665 | 100 | 0 | 53 | 29.551559 | 99.938998 | 0
54 | 30.006735 | 100 | 0 | 54 | 29.435766 | 100 | 0 | 54 | 29.542505 | 99.93847 | 0
55 | 30.003281 | 100 | 0 | 55 | 29.432318 | 100 | 0 | 55 | 29.520947 | 99.93797 | 0
56 | 29.987881 | 100 | 0 | 56 | 29.442297 | 100 | 0 | 56 | 29.501852 | 99.937496 | 0
57 | 29.967737 | 100 | 0 | 57 | 29.451168 | 100 | 0 | 57 | 29.4835 | 99.937048 | 0
58 | 29.957027 | 100 | 0 | 58 | 29.465824 | 100 | 0 | 58 | 29.47106 | 99.936623 | 0
59 | 29.953089 | 100 | 0 | 59 | 29.477955 | 100 | 0 | 59 | 29.470684 | 99.936221 | 0
60 | 29.965778 | 100 | 0 | 60 | 29.485041 | 100 | 0 | 60 | 29.467419 | 99.93584 | 0
61 | 29.980804 | 100 | 0 | 61 | 29.488186 | 100 | 0 | 61 | 29.468222 | 99.935479 | 0
62 | 29.992071 | 100 | 0 | 62 | 29.48634 | 100 | 0 | 62 | 29.463169 | 99.935136 | 0
63 | 29.997366 | 100 | 0 | 63 | 29.489727 | 100 | 0 | 63 | 29.45257 | 99.934811 | 0
64 | 29.988678 | 100 | 0 | 64 | 29.501246 | 100 | 0 | 64 | 29.454722 | 99.934503 | 0
65 | 29.981161 | 100 | 0 | 65 | 29.526932 | 100 | 0 | 65 | 29.459528 | 99.93421 | 0
66 | 29.968908 | 100 | 0 | 66 | 29.554092 | 100 | 0 | 66 | 29.48139 | 99.933933 | 0
67 | 29.962137 | 100 | 0 | 67 | 29.575092 | 100 | 0 | 67 | 29.50658 | 99.933669 | 0
68 | 29.967556 | 100 | 0 | 68 | 29.592642 | 100 | 0 | 68 | 29.527216 | 99.933418 | 0
69 | 29.978155 | 100 | 0 | 69 | 29.597015 | 100 | 0 | 69 | 29.541006 | 99.93318 | 0
70 | 29.997122 | 100 | 0 | 70 | 29.600714 | 100 | 0 | 70 | 29.550802 | 99.932954 | 0
71 | 30.00845 | 100 | 0 | 71 | 29.600412 | 100 | 0 | 71 | 29.561029 | 99.932739 | 0
72 | 30.014242 | 100 | 0 | 72 | 29.598812 | 100 | 0 | 72 | 29.579571 | 99.932534 | 0
73 | 30.015844 | 100 | 0 | 73 | 29.606323 | 100 | 0 | 73 | 29.598047 | 99.93234 | 0
74 | 30.014612 | 100 | 0 | 74 | 29.613287 | 100 | 0 | 74 | 29.621515 | 99.932155 | 0
75 | 30.018988 | 100 | 0 | 75 | 29.627888 | 100 | 0 | 75 | 29.634817 | 99.931979 | 0
76 | 30.018683 | 100 | 0 | 76 | 29.628565 | 100 | 0 | 76 | 29.645044 | 99.931811 | 0
77 | 30.017075 | 100 | 0 | 77 | 29.621912 | 100 | 0 | 77 | 29.645542 | 99.931652 | 0
78 | 30.009192 | 100 | 0 | 78 | 29.613043 | 100 | 0 | 78 | 29.646404 | 99.9315 | 0
79 | 30.002232 | 100 | 0 | 79 | 29.597706 | 100 | 0 | 79 | 29.643515 | 99.931356 | 0
80 | 29.995392 | 100 | 0 | 80 | 29.597088 | 100 | 0 | 80 | 29.648998 | 99.931218 | 0
81 | 29.982025 | 100 | 0 | 81 | 29.600536 | 100 | 0 | 81 | 29.662182 | 99.931087 | 0
82 | 29.979992 | 100 | 0 | 82 | 29.619015 | 100 | 0 | 82 | 29.677273 | 99.930963 | 0
83 | 29.981836 | 100 | 0 | 83 | 29.645441 | 100 | 0 | 83 | 29.688971 | 99.930844 | 0
84 | 29.996927 | 100 | 0 | 84 | 29.670263 | 100 | 0 | 84 | 29.702765 | 99.930731 | 0
85 | 30.013803 | 100 | 0 | 85 | 29.698599 | 100 | 0 | 85 | 29.707132 | 99.930623 | 0
86 | 30.031296 | 100 | 0 | 86 | 29.717449 | 100 | 0 | 86 | 29.713169 | 99.930521 | 0
87 | 30.053162 | 100 | 0 | 87 | 29.737782 | 100 | 0 | 87 | 29.714275 | 99.930423 | 0
88 | 30.070469 | 99.999999 | 0 | 88 | 29.753058 | 100 | 0 | 88 | 29.71015 | 99.93033 | 0
89 | 30.096838 | 99.999996 | 0 | 89 | 29.769999 | 100 | 0 | 89 | 29.711933 | 99.930241 | 0
90 | 30.119564 | 99.999992 | 0 | 90 | 29.79069 | 100 | 0 | 90 | 29.713039 | 99.930157 | 0
91 | 30.141865 | 99.999985 | 0 | 91 | 29.80917 | 100 | 0 | 91 | 29.725544 | 99.930076 | 0
92 | 30.163303 | 99.999976 | 0 | 92 | 29.834427 | 100 | 0 | 92 | 29.742054 | 99.93 | 0
93 | 30.178635 | 99.999965 | 0 | 93 | 29.851059 | 100 | 0 | 93 | 29.763052 | 99.929927 | 0
94 | 30.197979 | 99.999952 | 0 | 94 | 29.870892 | 100 | 0 | 94 | 29.795324 | 99.929857 | 0
95 | 30.203709 | 99.999937 | 0 | 95 | 29.889557 | 100 | 0 | 95 | 29.825378 | 99.929791 | 0
96 | 30.207769 | 99.99992 | 0 | 96 | 29.908651 | 100 | 0 | 96 | 29.856543 | 99.929728 | 0
97 | 30.209431 | 99.999902 | 0 | 97 | 29.92775 | 100 | 0 | 97 | 29.878595 | 99.929668 | 0
98 | 30.21072 | 99.999883 | 0 | 98 | 29.953125 | 100 | 0 | 98 | 29.895534 | 99.929611 | 0
99 | 30.217621 | 99.999861 | 0 | 99 | 29.973515 | 100 | 0 | 99 | 29.905207 | 99.929556 | 0
100 | 30.230988 | 99.999837 | 0 | 100 | 29.996853 | 100 | 0 | 100 | 29.907299 | 99.929505 | 0
101 | 30.243429 | 99.99981 | 0 | 101 | 30.011444 | 100 | 0 | 101 | 29.915369 | 99.929456 | 0
102 | 30.256119 | 99.999781 | 0 | 102 | 30.021362 | 100 | 0 | 102 | 29.918818 | 99.929409 | 0
103 | 30.254822 | 99.99975 | 0 | 103 | 30.018032 | 100 | 0 | 103 | 29.93631 | 99.929364 | 0
104 | 30.249893 | 99.999718 | 0 | 104 | 30.019886 | 100 | 0 | 104 | 29.956696 | 99.929322 | 0
105 | 30.23505 | 99.999687 | 0 | 105 | 30.020437 | 100 | 0 | 105 | 29.972525 | 99.929282 | 0
106 | 30.231354 | 99.999656 | 0 | 106 | 30.032879 | 100 | 0 | 106 | 29.98786 | 99.929244 | 0
107 | 30.234009 | 99.999627 | 0 | 107 | 30.054127 | 100 | 0 | 107 | 29.991617 | 99.929208 | 0
108 | 30.252792 | 99.999599 | 0 | 108 | 30.078146 | 100 | 0 | 108 | 29.998453 | 99.929173 | 0
109 | 30.277802 | 99.999573 | 0 | 109 | 30.102795 | 100 | 0 | 109 | 29.999866 | 99.929141 | 0
110 | 30.303669 | 99.99955 | 0 | 110 | 30.123676 | 100 | 0 | 110 | 30.006949 | 99.92911 | 0
111 | 30.325043 | 99.99953 | 0 | 111 | 30.133038 | 100 | 0 | 111 | 30.022287 | 99.929081 | 0
112 | 30.343098 | 99.999513 | 0 | 112 | 30.145477 | 100 | 0 | 112 | 30.041134 | 99.929053 | 0
113 | 30.347464 | 99.9995 | 0 | 113 | 30.152988 | 100 | 0 | 113 | 30.078528 | 99.929027 | 0
114 | 30.351963 | 99.999492 | 0 | 114 | 30.168264 | 100 | 0 | 114 | 30.118565 | 99.929002 | 0
115 | 30.352575 | 99.999488 | 0 | 115 | 30.190256 | 100 | 0 | 115 | 30.163899 | 99.928979 | 0
116 | 30.355957 | 99.999488 | 0 | 116 | 30.207565 | 100 | 0 | 116 | 30.211573 | 99.928957 | 0
117 | 30.360333 | 99.999492 | 0 | 117 | 30.236149 | 100 | 0 | 117 | 30.259426 | 99.928936 | 0
118 | 30.363592 | 99.999499 | 0 | 118 | 30.258997 | 100 | 0 | 118 | 30.30864 | 99.928917 | 0
119 | 30.374618 | 99.999511 | 0 | 119 | 30.282034 | 100 | 0 | 119 | 30.346085 | 99.928898 | 0
120 | 30.383493 | 99.999527 | 0 | 120 | 30.301249 | 100 | 0 | 120 | 30.37941 | 99.928881 | 0
121 | 30.403019 | 99.999548 | 0 | 121 | 30.313374 | 100 | 0 | 121 | 30.400906 | 99.928865 | 0
122 | 30.422241 | 99.999573 | 0 | 122 | 30.331112 | 100 | 0 | 122 | 30.415136 | 99.92885 | 0
123 | 30.443491 | 99.999602 | 0 | 123 | 30.348669 | 100 | 0 | 123 | 30.425488 | 99.928835 | 0
124 | 30.470404 | 99.999636 | 0 | 124 | 30.376638 | 100 | 0 | 124 | 30.428564 | 99.928822 | 0
125 | 30.49437 | 99.999673 | 0 | 125 | 30.405529 | 100 | 0 | 125 | 30.436203 | 99.92881 | 0
126 | 30.52264 | 99.999715 | 0 | 126 | 30.439468 | 100 | 0 | 126 | 30.438299 | 99.928798 | 0
127 | 30.543278 | 99.99976 | 0 | 127 | 30.479931 | 100 | 0 | 127 | 30.449688 | 99.928788 | 0
128 | 30.558802 | 99.999809 | 0 | 128 | 30.518551 | 100 | 0 | 128 | 30.459545 | 99.928778 | 0
129 | 30.577036 | 99.999862 | 0 | 129 | 30.564381 | 100 | 0 | 129 | 30.463425 | 99.928769 | 0
130 | 30.589172 | 99.999918 | 0 | 130 | 30.602505 | 100 | 0 | 130 | 30.469523 | 99.92876 | 0
131 | 30.608511 | 99.999978 | 0 | 131 | 30.644329 | 100 | 0 | 131 | 30.482092 | 99.928753 | 0
132 | 30.631855 | 100.000042 | 0 | 132 | 30.687012 | 100 | 0 | 132 | 30.495209 | 99.928746 | 0
133 | 30.658764 | 100.000109 | 0 | 133 | 30.725636 | 100 | 0 | 133 | 30.520405 | 99.92874 | 0
134 | 30.686539 | 100.000178 | 0 | 134 | 30.762161 | 100 | 0 | 134 | 30.551075 | 99.928734 | 0
135 | 30.717398 | 100.000248 | 0 | 135 | 30.783344 | 100 | 0 | 135 | 30.591599 | 99.928729 | 0
136 | 30.752323 | 100.00032 | 0 | 136 | 30.801764 | 100 | 0 | 136 | 30.634649 | 99.928725 | 0
137 | 30.779486 | 100.000392 | 0 | 137 | 30.807858 | 100 | 0 | 137 | 30.692913 | 99.928721 | 0
138 | 30.809727 | 100.000465 | 0 | 138 | 30.814692 | 100 | 0 | 138 | 30.748776 | 99.928718 | 0
139 | 30.834309 | 100.000538 | 0 | 139 | 30.828177 | 100 | 0 | 139 | 30.809204 | 99.928715 | 0
140 | 30.857288 | 100.000611 | 0 | 140 | 30.845051 | 100 | 0 | 140 | 30.866924 | 99.928712 | 0
141 | 30.890484 | 100.000684 | 0 | 141 | 30.883484 | 100 | 0 | 141 | 30.921988 | 99.928711 | 0
142 | 30.920725 | 100.000757 | 0 | 142 | 30.932022 | 100 | 0 | 142 | 30.970221 | 99.928709 | 0
143 | 30.952133 | 100.00083 | 0 | 143 | 30.995647 | 100 | 0 | 143 | 31.017893 | 99.928708 | 0
144 | 30.977014 | 100.000903 | 0 | 144 | 31.063583 | 100 | 0 | 144 | 31.055958 | 99.928708 | 0
145 | 30.99519 | 100.000977 | 0 | 145 | 31.127949 | 100 | 0 | 145 | 31.097904 | 99.928708 | 0
146 | 31.006718 | 100.001049 | 0 | 146 | 31.187573 | 100 | 0 | 146 | 31.133932 | 99.928708 | 0
147 | 31.01269 | 100.001122 | 0 | 147 | 31.227116 | 100 | 0 | 147 | 31.168179 | 99.928709 | 0
148 | 31.021561 | 100.001195 | 0 | 148 | 31.257544 | 100 | 0 | 148 | 31.199595 | 99.92871 | 0
149 | 31.03067 | 100.001267 | 0 | 149 | 31.274664 | 100 | 0 | 149 | 31.223499 | 99.928711 | 0
150 | 31.05752 | 100.001339 | 0 | 150 | 31.28187 | 100 | 0 | 150 | 31.258305 | 99.928713 | 0
151 | 31.091522 | 100.001411 | 0 | 151 | 31.303919 | 100 | 0 | 151 | 31.288792 | 99.928715 | 0
152 | 31.129339 | 100.001483 | 0 | 152 | 31.329535 | 100 | 0 | 152 | 31.329931 | 99.928717 | 0
153 | 31.18182 | 100.001555 | 0 | 153 | 31.375362 | 100 | 0 | 153 | 31.376988 | 99.92872 | 0
154 | 31.229437 | 100.001627 | 0 | 154 | 31.431721 | 100 | 0 | 154 | 31.423731 | 99.928723 | 0
155 | 31.280188 | 100.001699 | 0 | 155 | 31.490173 | 100 | 0 | 155 | 31.475042 | 99.928726 | 0
156 | 31.327189 | 100.001771 | 0 | 156 | 31.544199 | 100 | 0 | 156 | 31.522781 | 99.92873 | 0
157 | 31.366852 | 100.001844 | 0 | 157 | 31.584171 | 100 | 0 | 157 | 31.574152 | 99.928734 | 0
158 | 31.400045 | 100.001917 | 0 | 158 | 31.616938 | 100 | 0 | 158 | 31.621887 | 99.928738 | 0
159 | 31.433004 | 100.001991 | 0 | 159 | 31.646689 | 100 | 0 | 159 | 31.664938 | 99.928742 | 0
160 | 31.459549 | 100.002065 | 0 | 160 | 31.674524 | 100 | 0 | 160 | 31.714825 | 99.928746 | 0
161 | 31.490414 | 100.002141 | 0 | 161 | 31.710316 | 100 | 0 | 161 | 31.75375 | 99.928751 | 0
162 | 31.51684 | 100.002218 | 0 | 162 | 31.737539 | 100 | 0 | 162 | 31.786032 | 99.928754 | 0
163 | 31.551947 | 100.002297 | 0 | 163 | 31.77265 | 100 | 0 | 163 | 31.817576 | 99.928748 | 0
164 | 31.589142 | 100.002377 | 0 | 164 | 31.800369 | 100 | 0 | 164 | 31.845291 | 99.928735 | 0
165 | 31.64094 | 100.002459 | 0 | 165 | 31.83572 | 100 | 0 | 165 | 31.873447 | 99.928718 | 0
166 | 31.694901 | 100.002543 | 0 | 166 | 31.867746 | 100 | 0 | 166 | 31.907812 | 99.928697 | 0
167 | 31.754398 | 100.002629 | 0 | 167 | 31.909443 | 100 | 0 | 167 | 31.951605 | 99.928673 | 0
168 | 31.8099 | 100.002717 | 0 | 168 | 31.964075 | 100 | 0 | 168 | 31.999771 | 99.928648 | 0
169 | 31.85326 | 100.002807 | 0 | 169 | 32.028936 | 100 | 0 | 169 | 32.053476 | 99.928622 | 0
170 | 31.889294 | 100.002899 | 0 | 170 | 32.099218 | 100 | 0 | 170 | 32.104656 | 99.928597 | 0
171 | 31.926189 | 100.002994 | 0 | 171 | 32.171103 | 100 | 0 | 171 | 32.153122 | 99.928573 | 0
172 | 31.958527 | 100.00309 | 0 | 172 | 32.233997 | 100 | 0 | 172 | 32.206341 | 99.92855 | 0
173 | 32.005219 | 100.00319 | 0 | 173 | 32.292633 | 100 | 0 | 173 | 32.25864 | 99.928529 | 0
174 | 32.050736 | 100.003291 | 0 | 174 | 32.342279 | 100 | 0 | 174 | 32.316662 | 99.928511 | 0
175 | 32.092373 | 100.003396 | 0 | 175 | 32.381512 | 100 | 0 | 175 | 32.373083 | 99.928497 | 0
176 | 32.127914 | 100.003502 | 0 | 176 | 32.421612 | 100 | 0 | 176 | 32.427593 | 99.928486 | 0
177 | 32.148981 | 100.003611 | 0 | 177 | 32.455555 | 100 | 0 | 177 | 32.484201 | 99.928479 | 0
178 | 32.16647 | 100.003722 | 0 | 178 | 32.500092 | 100.000002 | 0 | 178 | 32.545425 | 99.928477 | 0
179 | 32.174847 | 100.003835 | 0 | 179 | 32.548443 | 100.000012 | 0 | 179 | 32.614725 | 99.928479 | 0
180 | 32.189259 | 100.003949 | 0 | 180 | 32.602585 | 100.000031 | 0 | 180 | 32.677677 | 99.928486 | 0
181 | 32.208034 | 100.004064 | 0 | 181 | 32.667934 | 100.000062 | 0 | 181 | 32.742779 | 99.928498 | 0
182 | 32.240063 | 100.00418 | 0 | 182 | 32.736181 | 100.000105 | 0 | 182 | 32.796427 | 99.928515 | 0
183 | 32.286749 | 100.004296 | 0 | 183 | 32.809357 | 100.000161 | 0 | 183 | 32.835598 | 99.928537 | 0
184 | 32.34293 | 100.004414 | 0 | 184 | 32.87299 | 100.000228 | 0 | 184 | 32.874832 | 99.928563 | 0
185 | 32.410934 | 100.004532 | 0 | 185 | 32.929596 | 100.000305 | 0 | 185 | 32.904947 | 99.928594 | 0
186 | 32.478317 | 100.004651 | 0 | 186 | 32.9708 | 100.000389 | 0 | 186 | 32.946772 | 99.92863 | 0
187 | 32.548233 | 100.004772 | 0 | 187 | 32.99827 | 100.000478 | 0 | 187 | 32.99728 | 99.928671 | 0
188 | 32.609577 | 100.004895 | 0 | 188 | 33.026539 | 100.000571 | 0 | 188 | 33.053827 | 99.928718 | 0
189 | 32.659281 | 100.005022 | 0 | 189 | 33.049702 | 100.000666 | 0 | 189 | 33.119608 | 99.92877 | 0
190 | 32.710156 | 100.005151 | 0 | 190 | 33.084499 | 100.000764 | 0 | 190 | 33.192532 | 99.928828 | 0
191 | 32.750742 | 100.005283 | 0 | 191 | 33.124903 | 100.000864 | 0 | 191 | 33.26152 | 99.928892 | 0
192 | 32.799091 | 100.00542 | 0 | 192 | 33.17535 | 100.000967 | 0 | 192 | 33.336359 | 99.928962 | 0
193 | 32.852184 | 100.00556 | 0 | 193 | 33.235712 | 100.001074 | 0 | 193 | 33.406826 | 99.929039 | 0
194 | 32.908728 | 100.005706 | 0 | 194 | 33.301556 | 100.001186 | 0 | 194 | 33.476242 | 99.929122 | 0
195 | 32.975683 | 100.005856 | 0 | 195 | 33.379664 | 100.001301 | 0 | 195 | 33.540661 | 99.929211 | 0
196 | 33.04184 | 100.006011 | 0 | 196 | 33.453699 | 100.001422 | 0 | 196 | 33.615809 | 99.929308 | 0
197 | 33.112309 | 100.006171 | 0 | 197 | 33.52804 | 100.001546 | 0 | 197 | 33.676605 | 99.929411 | 0
198 | 33.175869 | 100.006336 | 0 | 198 | 33.591665 | 100.001672 | 0 | 198 | 33.734818 | 99.929521 | 0
199 | 33.236843 | 100.006507 | 0 | 199 | 33.642664 | 100.001798 | 0 | 199 | 33.782431 | 99.929638 | 0
200 | 33.296101 | 100.006682 | 0 | 200 | 33.6875 | 100.001922 | 0 | 200 | 33.817722 | 99.929763 | 0
201 | 33.349499 | 100.006863 | 0 | 201 | 33.721314 | 100.002041 | 0 | 201 | 33.851593 | 99.929895 | 0
202 | 33.404938 | 100.007049 | 0 | 202 | 33.766338 | 100.002155 | 0 | 202 | 33.898037 | 99.930035 | 0
203 | 33.455257 | 100.00724 | 0 | 203 | 33.822452 | 100.002264 | 0 | 203 | 33.955378 | 99.930183 | 0
204 | 33.507793 | 100.007436 | 0 | 204 | 33.891251 | 100.002365 | 0 | 204 | 34.033482 | 99.930339 | 0
205 | 33.561932 | 100.007636 | 0 | 205 | 33.974712 | 100.002459 | 0 | 205 | 34.117865 | 99.930503 | 0
206 | 33.613672 | 100.00784 | 0 | 206 | 34.057001 | 100.002547 | 0 | 206 | 34.205078 | 99.930674 | 0
207 | 33.667446 | 100.008048 | 0 | 207 | 34.138916 | 100.00263 | 0 | 207 | 34.28306 | 99.930852 | 0
208 | 33.715677 | 100.00826 | 0 | 208 | 34.212147 | 100.002708 | 0 | 208 | 34.337442 | 99.931038 | 0
209 | 33.762005 | 100.008475 | 0 | 209 | 34.281994 | 100.002784 | 0 | 209 | 34.384747 | 99.93123 | 0
210 | 33.805368 | 100.008694 | 0 | 210 | 34.351715 | 100.002858 | 0 | 210 | 34.421703 | 99.931428 | 0
211 | 33.851563 | 100.008916 | 0 | 211 | 34.412701 | 100.00293 | 0 | 211 | 34.472767 | 99.931632 | 0
212 | 33.894796 | 100.009142 | 0 | 212 | 34.479834 | 100.003002 | 0 | 212 | 34.536091 | 99.931843 | 0
213 | 33.93298 | 100.009371 | 0 | 213 | 34.538031 | 100.003074 | 0 | 213 | 34.607853 | 99.932059 | 0
214 | 33.983303 | 100.009603 | 0 | 214 | 34.593037 | 100.003147 | 0 | 214 | 34.688847 | 99.932281 | 0
215 | 34.036152 | 100.009839 | 0 | 215 | 34.643112 | 100.003221 | 0 | 215 | 34.76737 | 99.932508 | 0
216 | 34.103287 | 100.010079 | 0 | 216 | 34.688639 | 100.003294 | 0 | 216 | 34.847376 | 99.932742 | 0
217 | 34.179226 | 100.010321 | 0 | 217 | 34.736811 | 100.003365 | 0 | 217 | 34.917954 | 99.932981 | 0
218 | 34.259546 | 100.010567 | 0 | 218 | 34.79649 | 100.003433 | 0 | 218 | 34.983799 | 99.933226 | 0
219 | 34.335123 | 100.010816 | 0 | 219 | 34.862827 | 100.003497 | 0 | 219 | 35.045521 | 99.933476 | 0
220 | 34.406393 | 100.011068 | 0 | 220 | 34.943018 | 100.003556 | 0 | 220 | 35.100834 | 99.93373 | 0
221 | 34.466816 | 100.011324 | 0 | 221 | 35.02586 | 100.003609 | 0 | 221 | 35.163536 | 99.933989 | 0
222 | 34.521637 | 100.011582 | 0 | 222 | 35.114555 | 100.003657 | 0 | 222 | 35.217243 | 99.934252 | 0
223 | 34.561985 | 100.011843 | 0 | 223 | 35.197762 | 100.0037 | 0 | 223 | 35.27261 | 99.934517 | 0
224 | 34.61557 | 100.012106 | 0 | 224 | 35.284428 | 100.00374 | 0 | 224 | 35.331001 | 99.934784 | 0
225 | 34.668671 | 100.012371 | 0 | 225 | 35.357475 | 100.003777 | 0 | 225 | 35.393829 | 99.935052 | 0
226 | 34.733221 | 100.012638 | 0 | 226 | 35.431389 | 100.003813 | 0 | 226 | 35.466881 | 99.935321 | 0
227 | 34.802393 | 100.012906 | 0 | 227 | 35.503025 | 100.003847 | 0 | 227 | 35.541714 | 99.93559 | 0
228 | 34.874332 | 100.013176 | 0 | 228 | 35.570099 | 100.003881 | 0 | 228 | 35.624565 | 99.935859 | 0
229 | 34.943741 | 100.013446 | 0 | 229 | 35.633415 | 100.003915 | 0 | 229 | 35.704506 | 99.936129 | 0
230 | 35.011677 | 100.013717 | 0 | 230 | 35.699631 | 100.003948 | 0 | 230 | 35.784889 | 99.936399 | 0
231 | 35.07856 | 100.013988 | 0 | 231 | 35.760178 | 100.003979 | 0 | 231 | 35.856957 | 99.936668 | 0
232 | 35.147854 | 100.01426 | 0 | 232 | 35.827126 | 100.004007 | 0 | 232 | 35.917065 | 99.936938 | 0
233 | 35.214752 | 100.014532 | 0 | 233 | 35.889275 | 100.004034 | 0 | 233 | 35.9762 | 99.937207 | 0
234 | 35.285461 | 100.014805 | 0 | 234 | 35.948776 | 100.004059 | 0 | 234 | 36.027874 | 99.937476 | 0
235 | 35.350388 | 100.015077 | 0 | 235 | 36.012405 | 100.004084 | 0 | 235 | 36.086754 | 99.937745 | 0
236 | 35.40934 | 100.01535 | 0 | 236 | 36.071964 | 100.00411 | 0 | 236 | 36.149033 | 99.938012 | 0
237 | 35.473705 | 100.015623 | 0 | 237 | 36.146244 | 100.004135 | 0 | 237 | 36.211983 | 99.938279 | 0
238 | 35.533577 | 100.015896 | 0 | 238 | 36.211044 | 100.004161 | 0 | 238 | 36.280411 | 99.938545 | 0
239 | 35.599602 | 100.016169 | 0 | 239 | 36.278614 | 100.004186 | 0 | 239 | 36.344971 | 99.93881 | 0
240 | 35.665077 | 100.016442 | 0 | 240 | 36.344093 | 100.004212 | 0 | 240 | 36.412468 | 99.939073 | 0
241 | 35.73209 | 100.016714 | 0 | 241 | 36.402489 | 100.004238 | 0 | 241 | 36.478252 | 99.939335 | 0
242 | 35.797501 | 100.016986 | 0 | 242 | 36.467037 | 100.004264 | 0 | 242 | 36.548718 | 99.939596 | 0
243 | 35.866917 | 100.017256 | 0 | 243 | 36.528145 | 100.004291 | 0 | 243 | 36.625706 | 99.939855 | 0
244 | 35.944832 | 100.017526 | 0 | 244 | 36.599167 | 100.004319 | 0 | 244 | 36.701279 | 99.940112 | 0
245 | 36.026867 | 100.017794 | 0 | 245 | 36.668762 | 100.004347 | 0 | 245 | 36.786465 | 99.940367 | 0
246 | 36.121662 | 100.01806 | 0 | 246 | 36.741627 | 100.004377 | 0 | 246 | 36.860748 | 99.94062 | 0
247 | 36.20937 | 100.018325 | 0 | 247 | 36.812206 | 100.004407 | 0 | 247 | 36.935341 | 99.940871 | 0
248 | 36.285317 | 100.018587 | 0 | 248 | 36.872505 | 100.004438 | 0 | 248 | 37.008949 | 99.94112 | 0
249 | 36.350975 | 100.018847 | 0 | 249 | 36.941246 | 100.004468 | 0 | 249 | 37.081135 | 99.941366 | 0
250 | 36.392738 | 100.019104 | 0 | 250 | 37.006477 | 100.004497 | 0 | 250 | 37.154308 | 99.941609 | 0
251 | 36.430309 | 100.019359 | 0 | 251 | 37.084576 | 100.004528 | 0 | 251 | 37.229393 | 99.941849 | 0
252 | 36.468258 | 100.01961 | 0 | 252 | 37.16724 | 100.004559 | 0 | 252 | 37.300102 | 99.942085 | 0
253 | 36.519447 | 100.019853 | 0 | 253 | 37.252487 | 100.004593 | 0 | 253 | 37.371063 | 99.942316 | 0
254 | 36.593609 | 100.020085 | 0 | 254 | 37.344387 | 100.00463 | 0 | 254 | 37.438507 | 99.942541 | 0
255 | 36.681747 | 100.020307 | 0 | 255 | 37.427486 | 100.004671 | 0 | 255 | 37.51014 | 99.942761 | 0
256 | 36.784294 | 100.020519 | 0 | 256 | 37.512245 | 100.004714 | 0 | 256 | 37.576042 | 99.942976 | 0
257 | 36.876686 | 100.02072 | 0 | 257 | 37.593666 | 100.004762 | 0 | 257 | 37.654392 | 99.943184 | 0
258 | 36.963589 | 100.02091 | 0 | 258 | 37.671524 | 100.004812 | 0 | 258 | 37.730156 | 99.943386 | 0
259 | 37.044655 | 100.02109 | 0 | 259 | 37.756702 | 100.004866 | 0 | 259 | 37.817192 | 99.943583 | 0
260 | 37.116844 | 100.021259 | 0 | 260 | 37.836708 | 100.004923 | 0 | 260 | 37.905335 | 99.943775 | 0
261 | 37.199997 | 100.021417 | 0 | 261 | 37.918755 | 100.004984 | 0 | 261 | 37.988121 | 99.943963 | 0
262 | 37.277294 | 100.021564 | 0 | 262 | 38.002087 | 100.005049 | 0 | 262 | 38.065662 | 99.944146 | 0
263 | 37.360191 | 100.021701 | 0 | 263 | 38.08326 | 100.005119 | 0 | 263 | 38.139198 | 99.944327 | 0
264 | 37.446426 | 100.021827 | 0 | 264 | 38.166847 | 100.005193 | 0 | 264 | 38.205536 | 99.944503 | 0
265 | 37.524651 | 100.021941 | 0 | 265 | 38.247353 | 100.005271 | 0 | 265 | 38.273472 | 99.944677 | 0
266 | 37.610207 | 100.022045 | 0 | 266 | 38.324902 | 100.005355 | 0 | 266 | 38.342087 | 99.944847 | 0
267 | 37.689236 | 100.022137 | 0 | 267 | 38.397034 | 100.005443 | 0 | 267 | 38.41674 | 99.945014 | 0
268 | 37.76672 | 100.022218 | 0 | 268 | 38.469833 | 100.005537 | 0 | 268 | 38.510792 | 99.945177 | 0
269 | 37.839031 | 100.022288 | 0 | 269 | 38.535679 | 100.005635 | 0 | 269 | 38.608234 | 99.945336 | 0
270 | 37.903706 | 100.022346 | 0 | 270 | 38.59333 | 100.005738 | 0 | 270 | 38.713249 | 99.945489 | 0
271 | 37.962772 | 100.022393 | 0 | 271 | 38.658253 | 100.005845 | 0 | 271 | 38.811188 | 99.945637 | 0
272 | 38.01051 | 100.022428 | 0 | 272 | 38.721077 | 100.005956 | 0 | 272 | 38.897549 | 99.94578 | 0
273 | 38.068962 | 100.022452 | 0 | 273 | 38.795971 | 100.006071 | 0 | 273 | 38.974049 | 99.945917 | 0
274 | 38.126747 | 100.022465 | 0 | 274 | 38.877396 | 100.00619 | 0 | 274 | 39.043037 | 99.946047 | 0
275 | 38.192776 | 100.022465 | 0 | 275 | 38.959255 | 100.006313 | 0 | 275 | 39.114727 | 99.946171 | 0
276 | 38.269524 | 100.022454 | 0 | 276 | 39.04863 | 100.006439 | 0 | 276 | 39.186234 | 99.946289 | 0
277 | 38.346516 | 100.022431 | 0 | 277 | 39.144905 | 100.006569 | 0 | 277 | 39.267288 | 99.946399 | 0
278 | 38.423939 | 100.022396 | 0 | 278 | 39.248573 | 100.006703 | 0 | 278 | 39.344273 | 99.946503 | 0
279 | 38.50684 | 100.022348 | 0 | 279 | 39.356484 | 100.006839 | 0 | 279 | 39.415905 | 99.9466 | 0
280 | 38.584137 | 100.022289 | 0 | 280 | 39.456947 | 100.006979 | 0 | 280 | 39.492714 | 99.94669 | 0
281 | 38.664208 | 100.022217 | 0 | 281 | 39.553951 | 100.007121 | 0 | 281 | 39.562378 | 99.946774 | 0
282 | 38.741688 | 100.022133 | 0 | 282 | 39.635017 | 100.007265 | 0 | 282 | 39.641838 | 99.946851 | 0
283 | 38.820473 | 100.022037 | 0 | 283 | 39.719955 | 100.007411 | 0 | 283 | 39.725048 | 99.94692 | 0
284 | 38.891865 | 100.021928 | 0 | 284 | 39.789619 | 100.007558 | 0 | 284 | 39.809868 | 99.946982 | 0
285 | 38.972675 | 100.021807 | 0 | 285 | 39.865067 | 100.007707 | 0 | 285 | 39.900902 | 99.947036 | 0
286 | 39.054905 | 100.021673 | 0 | 286 | 39.935894 | 100.007857 | 0 | 286 | 39.987263 | 99.947082 | 0
287 | 39.150982 | 100.021526 | 0 | 287 | 40.006107 | 100.008008 | 0 | 287 | 40.073242 | 99.947118 | 0
288 | 39.250393 | 100.021367 | 0 | 288 | 40.078541 | 100.008161 | 0 | 288 | 40.144997 | 99.947145 | 0
289 | 39.356094 | 100.021195 | 0 | 289 | 40.154915 | 100.008315 | 0 | 289 | 40.212318 | 99.947163 | 0
290 | 39.454834 | 100.021011 | 0 | 290 | 40.225502 | 100.008471 | 0 | 290 | 40.276798 | 99.947171 | 0
291 | 39.552895 | 100.020813 | 0 | 291 | 40.297325 | 100.008628 | 0 | 291 | 40.337776 | 99.94717 | 0
292 | 39.63937 | 100.020603 | 0 | 292 | 40.36945 | 100.008787 | 0 | 292 | 40.417728 | 99.947158 | 0
293 | 39.722454 | 100.02038 | 0 | 293 | 40.441017 | 100.008947 | 0 | 293 | 40.502911 | 99.947138 | 0
294 | 39.80172 | 100.020144 | 0 | 294 | 40.515549 | 100.009108 | 0 | 294 | 40.60239 | 99.947108 | 0
295 | 39.881302 | 100.019895 | 0 | 295 | 40.586449 | 100.00927 | 0 | 295 | 40.707161 | 99.947068 | 0
296 | 39.966858 | 100.019632 | 0 | 296 | 40.663933 | 100.009434 | 0 | 296 | 40.807129 | 99.947019 | 0
297 | 40.045212 | 100.019357 | 0 | 297 | 40.737106 | 100.009599 | 0 | 297 | 40.906052 | 99.946959 | 0
298 | 40.131325 | 100.019068 | 0 | 298 | 40.821732 | 100.009765 | 0 | 298 | 40.994011 | 99.94689 | 0
299 | 40.207581 | 100.018766 | 0 | 299 | 40.913014 | 100.009932 | 0 | 299 | 41.082455 | 99.946811 | 0
300 | 40.284203 | 100.018451 | 0 | 300 | 41.004795 | 100.0101 | 0 | 300 | 41.165855 | 99.946721 | 0
301 | 40.357185 | 100.018123 | 0 | 301 | 41.103539 | 100.010269 | 0 | 301 | 41.254673 | 99.946621 | 0
302 | 40.42469 | 100.017781 | 0 | 302 | 41.200737 | 100.010439 | 0 | 302 | 41.342693 | 99.94651 | 0
303 | 40.495705 | 100.017425 | 0 | 303 | 41.30027 | 100.01061 | 0 | 303 | 41.420422 | 99.946387 | 0
304 | 40.567589 | 100.017056 | 0 | 304 | 41.390503 | 100.010782 | 0 | 304 | 41.499073 | 99.946254 | 0
305 | 40.651661 | 100.016674 | 0 | 305 | 41.476669 | 100.010955 | 0 | 305 | 41.563808 | 99.946108 | 0
306 | 40.740719 | 100.016278 | 0 | 306 | 41.55637 | 100.011129 | 0 | 306 | 41.635819 | 99.945951 | 0
307 | 40.839638 | 100.015868 | 0 | 307 | 41.630283 | 100.011303 | 0 | 307 | 41.710655 | 99.945782 | 0
308 | 40.94595 | 100.015444 | 0 | 308 | 41.714481 | 100.011478 | 0 | 308 | 41.790672 | 99.945601 | 0
309 | 41.046661 | 100.015007 | 0 | 309 | 41.794735 | 100.011652 | 0 | 309 | 41.877647 | 99.945409 | 0
310 | 41.151249 | 100.014556 | 0 | 310 | 41.886021 | 100.011826 | 0 | 310 | 41.971451 | 99.945205 | 0
311 | 41.239876 | 100.01409 | 0 | 311 | 41.976315 | 100.011999 | 0 | 311 | 42.06538 | 99.944989 | 0
312 | 41.325493 | 100.013611 | 0 | 312 | 42.063408 | 100.012172 | 0 | 312 | 42.163002 | 99.944762 | 0
313 | 41.408703 | 100.013117 | 0 | 313 | 42.147423 | 100.012345 | 0 | 313 | 42.256065 | 99.944525 | 0
314 | 41.485268 | 100.012609 | 0 | 314 | 42.217888 | 100.012517 | 0 | 314 | 42.347038 | 99.944276 | 0
315 | 41.566876 | 100.012087 | 0 | 315 | 42.286686 | 100.012688 | 0 | 315 | 42.425453 | 99.944018 | 0
316 | 41.643433 | 100.01155 | 0 | 316 | 42.349815 | 100.01286 | 0 | 316 | 42.506695 | 99.943748 | 0
317 | 41.725288 | 100.010999 | 0 | 317 | 42.425633 | 100.013032 | 0 | 317 | 42.579628 | 99.943469 | 0
318 | 41.803947 | 100.010433 | 0 | 318 | 42.505455 | 100.013205 | 0 | 318 | 42.654465 | 99.94318 | 0
319 | 41.878471 | 100.009853 | 0 | 319 | 42.587685 | 100.013377 | 0 | 319 | 42.730095 | 99.942881 | 0
320 | 41.957253 | 100.009257 | 0 | 320 | 42.68235 | 100.01355 | 0 | 320 | 42.807991 | 99.942573 | 0
321 | 42.0247 | 100.008647 | 0 | 321 | 42.771317 | 100.013723 | 0 | 321 | 42.890144 | 99.942255 | 0
322 | 42.095772 | 100.008022 | 0 | 322 | 42.86639 | 100.013896 | 0 | 322 | 42.978386 | 99.941928 | 0
323 | 42.164635 | 100.007381 | 0 | 323 | 42.962078 | 100.014068 | 0 | 323 | 43.064045 | 99.941592 | 0
324 | 42.230549 | 100.006726 | 0 | 324 | 43.061951 | 100.014239 | 0 | 324 | 43.154354 | 99.941246 | 0
325 | 42.298241 | 100.006055 | 0 | 325 | 43.17234 | 100.014408 | 0 | 325 | 43.240494 | 99.940892 | 0
326 | 42.373695 | 100.005369 | 0 | 326 | 43.280514 | 100.014575 | 0 | 326 | 43.332081 | 99.940528 | 0
327 | 42.463619 | 100.004668 | 0 | 327 | 43.389732 | 100.01474 | 0 | 327 | 43.423149 | 99.940156 | 0
328 | 42.55798 | 100.003951 | 0 | 328 | 43.481785 | 100.014903 | 0 | 328 | 43.504124 | 99.939774 | 0
329 | 42.668297 | 100.003219 | 0 | 329 | 43.559338 | 100.015064 | 0 | 329 | 43.588867 | 99.939383 | 0
330 | 42.774151 | 100.002471 | 0 | 330 | 43.624542 | 100.015221 | 0 | 330 | 43.656212 | 99.938983 | 0
331 | 42.870449 | 100.001707 | 0 | 331 | 43.676754 | 100.015377 | 0 | 331 | 43.726158 | 99.938573 | 0
332 | 42.970486 | 100.000929 | 0 | 332 | 43.738121 | 100.015529 | 0 | 332 | 43.794025 | 99.938153 | 0
333 | 43.052959 | 100.000134 | 0 | 333 | 43.794914 | 100.015679 | 0 | 333 | 43.860313 | 99.937724 | 0
334 | 43.132637 | 99.999324 | 0 | 334 | 43.86544 | 100.015827 | 0 | 334 | 43.935486 | 99.937285 | 0
335 | 43.204334 | 99.998498 | 0 | 335 | 43.94804 | 100.015972 | 0 | 335 | 44.009792 | 99.936836 | 0
336 | 43.270927 | 99.997656 | 0 | 336 | 44.037716 | 100.016115 | 0 | 336 | 44.090538 | 99.936378 | 0
337 | 43.339195 | 99.996799 | 0 | 337 | 44.135624 | 100.016254 | 0 | 337 | 44.167568 | 99.935909 | 0
338 | 43.413384 | 99.995926 | 0 | 338 | 44.236675 | 100.016391 | 0 | 338 | 44.246979 | 99.935432 | 0
339 | 43.493431 | 99.995037 | 0 | 339 | 44.329018 | 100.016525 | 0 | 339 | 44.326737 | 99.934944 | 0
340 | 43.580612 | 99.994132 | 0 | 340 | 44.415154 | 100.016656 | 0 | 340 | 44.401505 | 99.934447 | 0
341 | 43.673069 | 99.993212 | 0 | 341 | 44.488415 | 100.016784 | 0 | 341 | 44.481148 | 99.933941 | 0
342 | 43.767494 | 99.992276 | 0 | 342 | 44.557205 | 100.016908 | 0 | 342 | 44.552551 | 99.933425 | 0
343 | 43.853569 | 99.991324 | 0 | 343 | 44.619621 | 100.017028 | 0 | 343 | 44.6297 | 99.9329 | 0
344 | 43.940926 | 99.990357 | 0 | 344 | 44.699669 | 100.017145 | 0 | 344 | 44.706089 | 99.932365 | 0
345 | 44.011459 | 99.989373 | 0 | 345 | 44.783306 | 100.017257 | 0 | 345 | 44.777031 | 99.931821 | 0
346 | 44.089188 | 99.988374 | 0 | 346 | 44.883545 | 100.017366 | 0 | 346 | 44.849598 | 99.931267 | 0
347 | 44.162972 | 99.987358 | 0 | 347 | 44.989571 | 100.01747 | 0 | 347 | 44.922794 | 99.930704 | 0
348 | 44.241276 | 99.986327 | 0 | 348 | 45.092819 | 100.017569 | 0 | 348 | 45.007656 | 99.930132 | 0
349 | 44.320744 | 99.98528 | 1.6e-05 | 349 | 45.187016 | 100.017663 | 0 | 349 | 45.097565 | 99.929551 | 0
350 | 44.405834 | 99.984217 | 5e-05 | 350 | 45.277676 | 100.017752 | 0 | 350 | 45.198662 | 99.928961 | 0
351 | 44.490753 | 99.983138 | 9.7e-05 | 351 | 45.358826 | 100.017835 | 0 | 351 | 45.302376 | 99.928362 | 0
352 | 44.5784 | 99.982043 | 0.000136 | 352 | 45.436783 | 100.017659 | 0 | 352 | 45.399357 | 99.927829 | 0
353 | 44.664188 | 99.980931 | 0.000136 | 353 | 45.516541 | 100.017477 | 0 | 353 | 45.49958 | 99.927287 | 0
354 | 44.749802 | 99.979803 | 8.4e-05 | 354 | 45.599083 | 100.017288 | 0 | 354 | 45.584961 | 99.926737 | 0
355 | 44.839821 | 99.978659 | -2e-05 | 355 | 45.684116 | 100.017093 | 0 | 355 | 45.670864 | 99.92618 | 0
356 | 44.928276 | 99.977499 | -0.000152 | 356 | 45.767006 | 100.016891 | 0 | 356 | 45.760479 | 99.925615 | 0
357 | 45.025368 | 99.976322 | -0.000276 | 357 | 45.861897 | 100.016683 | 0 | 357 | 45.855141 | 99.925044 | 0
358 | 45.110458 | 99.975129 | -0.000344 | 358 | 45.950928 | 100.016468 | 0 | 358 | 45.963558 | 99.924466 | 0
359 | 45.194099 | 99.97392 | -0.000322 | 359 | 46.04031 | 100.016246 | 0 | 359 | 46.070458 | 99.923882 | 0
360 | 45.268986 | 99.972693 | -0.000187 | 360 | 46.124012 | 100.016017 | 0 | 360 | 46.184326 | 99.92329 | 0
361 | 45.338539 | 99.97145 | 4.8e-05 | 361 | 46.196926 | 100.015782 | 0 | 361 | 46.289726 | 99.922691 | 0
362 | 45.415745 | 99.97019 | 0.00035 | 362 | 46.270534 | 100.015539 | 0 | 362 | 46.381191 | 99.922084 | 0
363 | 45.493065 | 99.968914 | 0.000689 | 363 | 46.346176 | 100.015289 | 0 | 363 | 46.474007 | 99.921469 | 0
364 | 45.583382 | 99.96762 | 0.001043 | 364 | 46.432255 | 100.015032 | 0 | 364 | 46.550224 | 99.920844 | 0
365 | 45.674736 | 99.96631 | 0.001405 | 365 | 46.519898 | 100.014768 | 0 | 365 | 46.627712 | 99.92021 | 0
366 | 45.765915 | 99.964982 | 0.00177 | 366 | 46.609219 | 100.014496 | 0 | 366 | 46.704166 | 99.919564 | 0
367 | 45.853966 | 99.963637 | 0.002141 | 367 | 46.704807 | 100.014216 | 0 | 367 | 46.77713 | 99.918907 | 0
368 | 45.928211 | 99.962275 | 0.002523 | 368 | 46.793144 | 100.013929 | 0 | 368 | 46.853294 | 99.918238 | 0
369 | 46.005592 | 99.960896 | 0.002911 | 369 | 46.886295 | 100.013635 | 0 | 369 | 46.927712 | 99.917556 | 0
370 | 46.074616 | 99.959499 | 0.003308 | 370 | 46.973473 | 100.013332 | 0 | 370 | 47.007237 | 99.916859 | 0
371 | 46.158199 | 99.958085 | 0.003716 | 371 | 47.059147 | 100.013022 | 0 | 371 | 47.090412 | 99.916148 | 0
372 | 46.249149 | 99.956653 | 0.004138 | 372 | 47.145397 | 100.012704 | 0 | 372 | 47.17017 | 99.915422 | 0
373 | 46.341084 | 99.955204 | 0.004575 | 373 | 47.229332 | 100.012377 | 0 | 373 | 47.25172 | 99.914682 | 0
374 | 46.43969 | 99.953737 | 0.005017 | 374 | 47.318424 | 100.012043 | 0 | 374 | 47.316856 | 99.913926 | 0
375 | 46.533016 | 99.952252 | 0.005477 | 375 | 47.398933 | 100.0117 | 0 | 375 | 47.389652 | 99.913156 | 0
376 | 46.627792 | 99.950749 | 0.005963 | 376 | 47.48391 | 100.01135 | 0 | 376 | 47.452461 | 99.912371 | 0
377 | 46.714104 | 99.949228 | 0.00649 | 377 | 47.561756 | 100.01099 | 0 | 377 | 47.530647 | 99.911572 | 0
378 | 46.806152 | 99.947689 | 0.007057 | 378 | 47.637219 | 100.010623 | 0 | 378 | 47.617947 | 99.910761 | 0
379 | 46.895824 | 99.946132 | 0.00766 | 379 | 47.725384 | 100.010247 | 0 | 379 | 47.71122 | 99.909939 | 0
380 | 46.983131 | 99.944557 | 0.008301 | 380 | 47.805023 | 100.009862 | 0 | 380 | 47.811749 | 99.909106 | 6.1e-05
381 | 47.078136 | 99.942963 | 0.00897 | 381 | 47.890522 | 100.009468 | 0 | 381 | 47.916161 | 99.908262 | 0.000199
382 | 47.163586 | 99.94135 | 0.009662 | 382 | 47.975266 | 100.009066 | 0 | 382 | 48.018711 | 99.907408 | 0.000419
383 | 47.249317 | 99.939719 | 0.010371 | 383 | 48.058388 | 100.008655 | 0 | 383 | 48.113602 | 99.906544 | 0.000716
384 | 47.332665 | 99.938069 | 0.011088 | 384 | 48.146156 | 100.008235 | 0 | 384 | 48.201828 | 99.905669 | 0.001078
385 | 47.41753 | 99.936401 | 0.011815 | 385 | 48.235886 | 100.007806 | 0 | 385 | 48.285996 | 99.904783 | 0.001486
386 | 47.510338 | 99.934713 | 0.012537 | 386 | 48.332466 | 100.007368 | 0 | 386 | 48.364536 | 99.903885 | 0.001917
387 | 47.605991 | 99.933007 | 0.013234 | 387 | 48.422024 | 100.00692 | 0 | 387 | 48.443367 | 99.902975 | 0.002341
388 | 47.710281 | 99.931281 | 0.013888 | 388 | 48.515179 | 100.006464 | 0 | 388 | 48.528111 | 99.902051 | 0.002743
389 | 47.813068 | 99.929537 | 0.014486 | 389 | 48.601082 | 100.005997 | 0 | 389 | 48.602409 | 99.901113 | 0.003127
390 | 47.915729 | 99.927773 | 0.015028 | 390 | 48.674568 | 100.005522 | 0 | 390 | 48.678337 | 99.900162 | 0.003496
391 | 48.013351 | 99.92599 | 0.015528 | 391 | 48.754559 | 100.005036 | 0 | 391 | 48.751362 | 99.899197 | 0.00386
392 | 48.099369 | 99.924187 | 0.015998 | 392 | 48.824101 | 100.004541 | 0 | 392 | 48.822876 | 99.898219 | 0.004238
393 | 48.184986 | 99.922365 | 0.016456 | 393 | 48.90519 | 100.004036 | 0 | 393 | 48.901817 | 99.897226 | 0.00463
394 | 48.260277 | 99.920524 | 0.016907 | 394 | 48.995739 | 100.003521 | 0 | 394 | 48.985977 | 99.896219 | 0.005047
395 | 48.343571 | 99.918662 | 0.017356 | 395 | 49.085121 | 100.002996 | 0 | 395 | 49.084351 | 99.895199 | 0.005498
396 | 48.430576 | 99.916781 | 0.017804 | 396 | 49.178635 | 100.002461 | 0 | 396 | 49.180462 | 99.894165 | 0.005991
397 | 48.516075 | 99.914881 | 0.01825 | 397 | 49.275909 | 100.001916 | 0 | 397 | 49.28064 | 99.893118 | 0.006527
398 | 48.6007 | 99.91296 | 0.018689 | 398 | 49.369583 | 100.00136 | 0 | 398 | 49.372173 | 99.892059 | 0.007092
399 | 48.686028 | 99.911019 | 0.019113 | 399 | 49.466454 | 100.000794 | 0 | 399 | 49.448219 | 99.890987 | 0.007674
400 | 48.768913 | 99.909058 | 0.019513 | 400 | 49.562969 | 100.000217 | 0 | 400 | 49.527741 | 99.889904 | 0.008272
401 | 48.85453 | 99.907076 | 0.019875 | 401 | 49.65955 | 99.99963 | 0 | 401 | 49.596706 | 99.888809 | 0.008885
402 | 48.936489 | 99.905075 | 0.020191 | 402 | 49.748695 | 99.999031 | 0 | 402 | 49.681568 | 99.887702 | 0.009526
403 | 49.019554 | 99.903052 | 0.020469 | 403 | 49.847309 | 99.998422 | 0 | 403 | 49.772926 | 99.886584 | 0.010194
404 | 49.097626 | 99.901009 | 0.020729 | 404 | 49.933209 | 99.997802 | 0 | 404 | 49.872578 | 99.885455 | 0.010884
405 | 49.182835 | 99.898946 | 0.021 | 405 | 50.018768 | 99.997171 | 0 | 405 | 49.981506 | 99.884314 | 0.011591
406 | 49.264385 | 99.896861 | 0.021301 | 406 | 50.097946 | 99.996528 | 0 | 406 | 50.084808 | 99.883161 | 0.0123
407 | 49.353767 | 99.894756 | 0.02164 | 407 | 50.173119 | 99.995874 | 0 | 407 | 50.193035 | 99.881997 | 0.013003
408 | 49.442398 | 99.89263 | 0.022002 | 408 | 50.250092 | 99.995209 | 0 | 408 | 50.290943 | 99.880822 | 0.013688
409 | 49.535027 | 99.890482 | 0.022342 | 409 | 50.338722 | 99.994532 | 0 | 409 | 50.388565 | 99.879635 | 0.014357
410 | 49.630848 | 99.888313 | 0.022594 | 410 | 50.431294 | 99.993843 | 0 | 410 | 50.482304 | 99.878437 | 0.015014
411 | 49.732174 | 99.886123 | 0.022681 | 411 | 50.530888 | 99.993143 | 0 | 411 | 50.566471 | 99.877228 | 0.015666
412 | 49.831196 | 99.883912 | 0.022562 | 412 | 50.630882 | 99.99243 | 0 | 412 | 50.650627 | 99.876007 | 0.016321
413 | 49.931602 | 99.881679 | 0.022249 | 413 | 50.726353 | 99.991706 | 0 | 413 | 50.72076 | 99.874775 | 0.01698
414 | 50.026268 | 99.879424 | 0.021786 | 414 | 50.811676 | 99.99097 | 0 | 414 | 50.791817 | 99.873532 | 0.017639
415 | 50.109047 | 99.877147 | 0.021253 | 415 | 50.884647 | 99.990221 | 0 | 415 | 50.865822 | 99.872277 | 0.018296
416 | 50.192574 | 99.874849 | 0.02075 | 416 | 50.9622 | 99.98946 | 0 | 416 | 50.941868 | 99.871011 | 0.018957
417 | 50.265018 | 99.872529 | 0.020355 | 417 | 51.035229 | 99.988686 | 0 | 417 | 51.033398 | 99.869734 | 0.019625
418 | 50.338158 | 99.870187 | 0.020124 | 418 | 51.126061 | 99.9879 | 0 | 418 | 51.130089 | 99.868444 | 0.020304
419 | 50.414028 | 99.867822 | 0.020062 | 419 | 51.228725 | 99.987101 | 0 | 419 | 51.235436 | 99.867143 | 0.020992
420 | 50.492271 | 99.865435 | 0.020143 | 420 | 51.336449 | 99.986289 | 7.4e-05 | 420 | 51.338913 | 99.865831 | 0.021688
421 | 50.580147 | 99.863026 | 0.02032 | 421 | 51.442596 | 99.985464 | 0.000205 | 421 | 51.441235 | 99.864507 | 0.022396
422 | 50.676846 | 99.860595 | 0.020548 | 422 | 51.536335 | 99.984626 | 0.000372 | 422 | 51.539677 | 99.863171 | 0.023105
423 | 50.779579 | 99.858141 | 0.020785 | 423 | 51.623753 | 99.983775 | 0.000556 | 423 | 51.625576 | 99.861823 | 0.023801
424 | 50.880741 | 99.855664 | 0.021005 | 424 | 51.69706 | 99.982911 | 0.00074 | 424 | 51.716648 | 99.860464 | 0.024472
425 | 50.983528 | 99.853164 | 0.021187 | 425 | 51.774204 | 99.982033 | 0.000913 | 425 | 51.798664 | 99.859094 | 0.025112
426 | 51.078075 | 99.850642 | 0.021318 | 426 | 51.857326 | 99.981141 | 0.001069 | 426 | 51.885033 | 99.857711 | 0.025715
427 | 51.164272 | 99.848097 | 0.021391 | 427 | 51.946304 | 99.980236 | 0.001232 | 427 | 51.971748 | 99.856318 | 0.026281
428 | 51.25383 | 99.845529 | 0.021412 | 428 | 52.055008 | 99.979317 | 0.001425 | 428 | 52.056896 | 99.854912 | 0.026819
429 | 51.334511 | 99.842938 | 0.021387 | 429 | 52.161331 | 99.978385 | 0.001685 | 429 | 52.148079 | 99.853495 | 0.027332
430 | 51.419079 | 99.840324 | 0.021315 | 430 | 52.274319 | 99.977438 | 0.002031 | 430 | 52.246796 | 99.852067 | 0.02784
431 | 51.502377 | 99.837686 | 0.021205 | 431 | 52.384987 | 99.976476 | 0.002465 | 431 | 52.344818 | 99.850627 | 0.028344
432 | 51.586773 | 99.835025 | 0.02106 | 432 | 52.490555 | 99.975501 | 0.002982 | 432 | 52.444874 | 99.849175 | 0.028845
433 | 51.677841 | 99.832341 | 0.020883 | 433 | 52.593338 | 99.974511 | 0.003543 | 433 | 52.53669 | 99.847712 | 0.029341
434 | 51.768673 | 99.829633 | 0.020678 | 434 | 52.684578 | 99.973506 | 0.004118 | 434 | 52.621204 | 99.846237 | 0.029836
435 | 51.868492 | 99.826902 | 0.02044 | 435 | 52.77182 | 99.972487 | 0.004672 | 435 | 52.689766 | 99.844751 | 0.030335
436 | 51.968956 | 99.824146 | 0.020165 | 436 | 52.846474 | 99.971453 | 0.005191 | 436 | 52.761116 | 99.843254 | 0.030839
437 | 52.075977 | 99.821367 | 0.019842 | 437 | 52.924542 | 99.970403 | 0.00568 | 437 | 52.824638 | 99.841744 | 0.031337
438 | 52.180386 | 99.818565 | 0.019463 | 438 | 53.002792 | 99.969338 | 0.006153 | 438 | 52.904163 | 99.840223 | 0.031817
439 | 52.272911 | 99.815738 | 0.019018 | 439 | 53.084343 | 99.968258 | 0.006624 | 439 | 52.998707 | 99.838691 | 0.032259
440 | 52.364384 | 99.812887 | 0.01851 | 440 | 53.177502 | 99.967163 | 0.007101 | 440 | 53.106411 | 99.837147 | 0.032638
441 | 52.442165 | 99.810011 | 0.017947 | 441 | 53.266258 | 99.966051 | 0.007596 | 441 | 53.217957 | 99.83559 | 0.032941
442 | 52.523022 | 99.807112 | 0.017342 | 442 | 53.362717 | 99.964924 | 0.008106 | 442 | 53.325844 | 99.834023 | 0.033163
443 | 52.606373 | 99.804188 | 0.016712 | 443 | 53.457268 | 99.963781 | 0.008645 | 443 | 53.424801 | 99.832443 | 0.033311
444 | 52.689606 | 99.80124 | 0.016065 | 444 | 53.545662 | 99.962622 | 0.009227 | 444 | 53.513958 | 99.830851 | 0.033396
445 | 52.787746 | 99.798267 | 0.015418 | 445 | 53.640556 | 99.961446 | 0.009856 | 445 | 53.591332 | 99.829247 | 0.03343
446 | 52.887638 | 99.79527 | 0.014768 | 446 | 53.738121 | 99.960254 | 0.010522 | 446 | 53.668881 | 99.827632 | 0.033425
447 | 52.996277 | 99.792249 | 0.014104 | 447 | 53.841946 | 99.959046 | 0.011216 | 447 | 53.750259 | 99.826004 | 0.033374
448 | 53.095589 | 99.789202 | 0.013413 | 448 | 53.941483 | 99.957821 | 0.011936 | 448 | 53.833782 | 99.824364 | 0.033271
449 | 53.184273 | 99.786131 | 0.012667 | 449 | 54.038693 | 99.95658 | 0.012668 | 449 | 53.932278 | 99.822711 | 0.033114
450 | 53.264263 | 99.783035 | 0.011856 | 450 | 54.131153 | 99.955322 | 0.013401 | 450 | 54.028515 | 99.821047 | 0.032899
451 | 53.329697 | 99.779915 | 0.010961 | 451 | 54.208302 | 99.954047 | 0.014127 | 451 | 54.132805 | 99.81937 | 0.032622
452 | 53.402775 | 99.776769 | 0.009988 | 452 | 54.28719 | 99.952755 | 0.014834 | 452 | 54.236107 | 99.817681 | 0.032279
453 | 53.472786 | 99.773599 | 0.008945 | 453 | 54.358238 | 99.951446 | 0.015506 | 453 | 54.336681 | 99.815979 | 0.031882
454 | 53.557182 | 99.770403 | 0.007837 | 454 | 54.433296 | 99.95012 | 0.016129 | 454 | 54.438007 | 99.814265 | 0.031445
455 | 53.652767 | 99.767183 | 0.006681 | 455 | 54.512535 | 99.948777 | 0.016687 | 455 | 54.530354 | 99.812538 | 0.030985
456 | 53.751553 | 99.763937 | 0.005472 | 456 | 54.59502 | 99.947417 | 0.017184 | 456 | 54.62281 | 99.810799 | 0.030517
457 | 53.849922 | 99.760666 | 0.004215 | 457 | 54.680641 | 99.94604 | 0.017658 | 457 | 54.708599 | 99.809047 | 0.030046
458 | 53.948299 | 99.75737 | 0.002911 | 458 | 54.767693 | 99.944645 | 0.01815 | 458 | 54.786614 | 99.807282 | 0.029565
459 | 54.041393 | 99.754048 | 0.001556 | 459 | 54.852612 | 99.943233 | 0.018695 | 459 | 54.867073 | 99.805505 | 0.029063
460 | 54.142315 | 99.750701 | 0.000146 | 460 | 54.941925 | 99.941803 | 0.01931 | 460 | 54.945087 | 99.803715 | 0.028525
461 | 54.246315 | 99.747328 | -0.001301 | 461 | 55.033165 | 99.940355 | 0.019989 | 461 | 55.0336 | 99.801912 | 0.02793
462 | 54.352226 | 99.743929 | -0.002784 | 462 | 55.131306 | 99.93889 | 0.020705 | 462 | 55.122051 | 99.800096 | 0.027265
463 | 54.45298 | 99.740505 | -0.004305 | 463 | 55.224293 | 99.937407 | 0.021425 | 463 | 55.210808 | 99.798267 | 0.026525
464 | 54.558491 | 99.737056 | -0.00587 | 464 | 55.32423 | 99.935906 | 0.022124 | 464 | 55.298225 | 99.796426 | 0.025708
465 | 54.655712 | 99.73358 | -0.007484 | 465 | 55.411995 | 99.934387 | 0.022783 | 465 | 55.383961 | 99.794571 | 0.024814
466 | 54.753277 | 99.730078 | -0.00914 | 466 | 55.502491 | 99.932849 | 0.023394 | 466 | 55.473988 | 99.792703 | 0.02385
467 | 54.846031 | 99.726551 | -0.01084 | 467 | 55.592407 | 99.931294 | 0.023953 | 467 | 55.56123 | 99.790822 | 0.02282
468 | 54.943886 | 99.722997 | -0.012579 | 468 | 55.682373 | 99.929719 | 0.024467 | 468 | 55.656189 | 99.788927 | 0.021731
469 | 55.043541 | 99.719418 | -0.01436 | 469 | 55.771412 | 99.928126 | 0.02494 | 469 | 55.745403 | 99.787019 | 0.020596
470 | 55.15033 | 99.715812 | -0.016189 | 470 | 55.861378 | 99.926514 | 0.025379 | 470 | 55.832867 | 99.785098 | 0.019415
471 | 55.246162 | 99.71218 | -0.018069 | 471 | 55.949593 | 99.924884 | 0.025793 | 471 | 55.926251 | 99.783164 | 0.018174
472 | 55.330677 | 99.708521 | -0.020012 | 472 | 56.0424 | 99.923234 | 0.026203 | 472 | 56.013886 | 99.781216 | 0.016858
473 | 55.398491 | 99.704836 | -0.022022 | 473 | 56.129578 | 99.921564 | 0.026619 | 473 | 56.106804 | 99.779254 | 0.015462
474 | 55.457142 | 99.701125 | -0.024103 | 474 | 56.210442 | 99.919876 | 0.027045 | 474 | 56.203438 | 99.777279 | 0.013984
475 | 55.52002 | 99.697387 | -0.026258 | 475 | 56.293446 | 99.918168 | 0.027484 | 475 | 56.303955 | 99.77529 | 0.01243
476 | 55.584869 | 99.693622 | -0.02849 | 476 | 56.368671 | 99.91644 | 0.027931 | 476 | 56.405006 | 99.773288 | 0.010809
477 | 55.674309 | 99.689831 | -0.030817 | 477 | 56.457245 | 99.914692 | 0.028386 | 477 | 56.505699 | 99.771271 | 0.009136
478 | 55.771576 | 99.686012 | -0.033249 | 478 | 56.551037 | 99.912924 | 0.028843 | 478 | 56.60564 | 99.76924 | 0.007428
479 | 55.887928 | 99.682167 | -0.035799 | 479 | 56.65086 | 99.911136 | 0.0293 | 479 | 56.698204 | 99.767196 | 0.005685
480 | 56.004059 | 99.678295 | -0.038472 | 480 | 56.758003 | 99.909328 | 0.029748 | 480 | 56.796227 | 99.765137 | 0.003909
481 | 56.106037 | 99.674396 | -0.041233 | 481 | 56.866406 | 99.907499 | 0.030186 | 481 | 56.892517 | 99.763064 | 0.002087
482 | 56.201569 | 99.67047 | -0.044055 | 482 | 56.976959 | 99.90565 | 0.030605 | 482 | 56.99239 | 99.760976 | 0.000212
483 | 56.281624 | 99.666517 | -0.046895 | 483 | 57.075104 | 99.90378 | 0.030989 | 483 | 57.111126 | 99.758874 | -0.001724
484 | 56.362141 | 99.662537 | -0.04973 | 484 | 57.167034 | 99.901889 | 0.031333 | 484 | 57.226452 | 99.756758 | -0.003737
485 | 56.442768 | 99.65853 | -0.052551 | 485 | 57.244812 | 99.899977 | 0.031613 | 485 | 57.348549 | 99.754627 | -0.005836
486 | 56.536034 | 99.654495 | -0.055356 | 486 | 57.311348 | 99.898045 | 0.031812 | 486 | 57.462067 | 99.752481 | -0.008009
487 | 56.635334 | 99.650433 | -0.05818 | 487 | 57.38612 | 99.89609 | 0.031919 | 487 | 57.556782 | 99.75032 | -0.01023
488 | 56.730053 | 99.646343 | -0.061044 | 488 | 57.458748 | 99.894115 | 0.031931 | 488 | 57.639198 | 99.748144 | -0.012484
489 | 56.8279 | 99.642226 | -0.06397 | 489 | 57.542908 | 99.892118 | 0.031866 | 489 | 57.710487 | 99.745954 | -0.014759
490 | 56.908581 | 99.638082 | -0.066964 | 490 | 57.6269 | 99.890099 | 0.03175 | 490 | 57.773659 | 99.743748 | -0.017056
491 | 56.989155 | 99.63391 | -0.070011 | 491 | 57.708733 | 99.888059 | 0.031602 | 491 | 57.841805 | 99.741527 | -0.0194
492 | 57.068321 | 99.62971 | -0.073103 | 492 | 57.789715 | 99.885997 | 0.031435 | 492 | 57.916054 | 99.739292 | -0.021823
493 | 57.151051 | 99.625483 | -0.076243 | 493 | 57.874519 | 99.883913 | 0.031256 | 493 | 57.998131 | 99.737041 | -0.024357
494 | 57.248787 | 99.621227 | -0.079436 | 494 | 57.971901 | 99.881807 | 0.03105 | 494 | 58.079907 | 99.734774 | -0.027019
495 | 57.349884 | 99.616944 | -0.082697 | 495 | 58.078045 | 99.879678 | 0.030797 | 495 | 58.171967 | 99.732493 | -0.029806
496 | 57.463814 | 99.612633 | -0.086046 | 496 | 58.201294 | 99.877528 | 0.030484 | 496 | 58.254749 | 99.730196 | -0.032689
497 | 57.575642 | 99.608295 | -0.0895 | 497 | 58.324268 | 99.875354 | 0.030102 | 497 | 58.344715 | 99.727883 | -0.035646
498 | 57.681782 | 99.603928 | -0.09307 | 498 | 58.443756 | 99.873158 | 0.029652 | 498 | 58.433758 | 99.725555 | -0.038654
499 | 57.790192 | 99.599533 | -0.096754 | 499 | 58.562317 | 99.87094 | 0.029141 | 499 | 58.517742 | 99.723212 | -0.04171
500 | 57.881783 | 99.59511 | -0.100542 | 500 | 58.662312 | 99.868698 | 0.02857 | 500 | 58.601429 | 99.720853 | -0.044828
501 | 57.973023 | 99.590659 | -0.104406 | 501 | 58.75111 | 99.866434 | 0.027948 | 501 | 58.694466 | 99.718479 | -0.048023
502 | 58.054462 | 99.58618 | -0.108323 | 502 | 58.827858 | 99.864146 | 0.027282 | 502 | 58.78471 | 99.716089 | -0.051309
503 | 58.125347 | 99.582176 | -0.112286 | 503 | 58.895435 | 99.861835 | 0.026577 | 503 | 58.879089 | 99.713683 | -0.054678
504 | 58.199657 | 99.578151 | -0.116292 | 504 | 58.967419 | 99.8595 | 0.025852 | 504 | 58.970619 | 99.711262 | -0.058113
505 | 58.276928 | 99.574104 | -0.120345 | 505 | 59.039227 | 99.857142 | 0.025108 | 505 | 59.062561 | 99.708824 | -0.061599
506 | 58.367657 | 99.570037 | -0.124453 | 506 | 59.122814 | 99.85476 | 0.024345 | 506 | 59.158093 | 99.706371 | -0.065108
507 | 58.463482 | 99.565947 | -0.128626 | 507 | 59.210976 | 99.852354 | 0.023545 | 507 | 59.247997 | 99.703902 | -0.06863
508 | 58.571705 | 99.561837 | -0.13287 | 508 | 59.313061 | 99.849924 | 0.022678 | 508 | 59.351128 | 99.701417 | -0.072169
509 | 58.676685 | 99.557704 | -0.137187 | 509 | 59.422413 | 99.84747 | 0.021733 | 509 | 59.446594 | 99.698915 | -0.075743
510 | 58.767403 | 99.553551 | -0.141578 | 510 | 59.52729 | 99.844992 | 0.020707 | 510 | 59.550423 | 99.696397 | -0.079394
511 | 58.861828 | 99.549376 | -0.146029 | 511 | 59.639179 | 99.842489 | 0.019601 | 511 | 59.660042 | 99.693863 | -0.083158
512 | 58.946991 | 99.545179 | -0.150542 | 512 | 59.734486 | 99.839961 | 0.018421 | 512 | 59.763115 | 99.691313 | -0.087075
513 | 59.037708 | 99.54096 | -0.155117 | 513 | 59.833672 | 99.837409 | 0.017193 | 513 | 59.862831 | 99.688746 | -0.091157
514 | 59.134224 | 99.53672 | -0.159737 | 514 | 59.929085 | 99.834832 | 0.015924 | 514 | 59.946938 | 99.686163 | -0.095397
515 | 59.229759 | 99.532459 | -0.164386 | 515 | 60.022575 | 99.83223 | 0.014615 | 515 | 60.031048 | 99.683563 | -0.09977
516 | 59.329571 | 99.528175 | -0.169053 | 516 | 60.119965 | 99.829602 | 0.013262 | 516 | 60.112141 | 99.680946 | -0.104232
517 | 59.433464 | 99.52387 | -0.173749 | 517 | 60.220131 | 99.82695 | 0.011855 | 517 | 60.19688 | 99.678312 | -0.108751
518 | 59.535729 | 99.519543 | -0.178484 | 518 | 60.322166 | 99.824272 | 0.01039 | 518 | 60.283245 | 99.675661 | -0.1133
519 | 59.643318 | 99.515194 | -0.183278 | 519 | 60.42503 | 99.821568 | 0.008864 | 519 | 60.3648 | 99.672994 | -0.117865
520 | 59.747505 | 99.510824 | -0.188146 | 520 | 60.523762 | 99.818839 | 0.007276 | 520 | 60.457497 | 99.670309 | -0.122456
521 | 59.851215 | 99.506431 | -0.193099 | 521 | 60.619183 | 99.816083 | 0.005631 | 521 | 60.54734 | 99.667607 | -0.127099
522 | 59.944202 | 99.502017 | -0.198139 | 522 | 60.706074 | 99.813302 | 0.003929 | 522 | 60.647625 | 99.664887 | -0.131803
523 | 60.042992 | 99.49758 | -0.203279 | 523 | 60.803398 | 99.810495 | 0.002181 | 523 | 60.748554 | 99.66215 | -0.136584
524 | 60.132324 | 99.493122 | -0.208545 | 524 | 60.89254 | 99.807661 | 0.000378 | 524 | 60.848591 | 99.659396 | -0.14144
525 | 60.229015 | 99.488642 | -0.213942 | 525 | 60.987389 | 99.804801 | -0.00149 | 525 | 60.953224 | 99.656624 | -0.146371
526 | 60.331856 | 99.484139 | -0.219469 | 526 | 61.079735 | 99.801915 | -0.003435 | 526 | 61.05473 | 99.653834 | -0.151381
527 | 60.439861 | 99.479615 | -0.225109 | 527 | 61.166542 | 99.799002 | -0.005478 | 527 | 61.15691 | 99.651026 | -0.156473
528 | 60.54612 | 99.475068 | -0.230822 | 528 | 61.248821 | 99.796062 | -0.00763 | 528 | 61.252911 | 99.648201 | -0.161654
529 | 60.652271 | 99.4705 | -0.236569 | 529 | 61.335377 | 99.793095 | -0.00989 | 529 | 61.350304 | 99.645357 | -0.166926
530 | 60.746807 | 99.465909 | -0.242301 | 530 | 61.41642 | 99.790101 | -0.012249 | 530 | 61.443928 | 99.642496 | -0.172298
531 | 60.83485 | 99.461296 | -0.247999 | 531 | 61.498955 | 99.78708 | -0.014692 | 531 | 61.532143 | 99.639616 | -0.177775
532 | 60.913616 | 99.456661 | -0.25367 | 532 | 61.582752 | 99.784031 | -0.017204 | 532 | 61.621742 | 99.636718 | -0.183357
533 | 60.988503 | 99.452003 | -0.259344 | 533 | 61.668541 | 99.780955 | -0.019758 | 533 | 61.701672 | 99.633801 | -0.189048
534 | 61.064098 | 99.447323 | -0.265064 | 534 | 61.75705 | 99.777852 | -0.022334 | 534 | 61.788136 | 99.630866 | -0.19484
535 | 61.135277 | 99.442621 | -0.270838 | 535 | 61.837532 | 99.77472 | -0.024929 | 535 | 61.882061 | 99.627912 | -0.200724
536 | 61.217884 | 99.437897 | -0.276658 | 536 | 61.924702 | 99.771561 | -0.027534 | 536 | 61.978577 | 99.62494 | -0.206685
537 | 61.300026 | 99.433151 | -0.282512 | 537 | 62.003868 | 99.768374 | -0.030148 | 537 | 62.082501 | 99.621949 | -0.21272
538 | 61.394756 | 99.428382 | -0.288392 | 538 | 62.092976 | 99.765158 | -0.03277 | 538 | 62.18 | 99.618939 | -0.218824
539 | 61.489838 | 99.423591 | -0.294298 | 539 | 62.190205 | 99.761914 | -0.035405 | 539 | 62.27845 | 99.615911 | -0.224992
540 | 61.585564 | 99.418777 | -0.300231 | 540 | 62.292957 | 99.758641 | -0.038066 | 540 | 62.365284 | 99.612863 | -0.231232
541 | 61.684288 | 99.413941 | -0.30622 | 541 | 62.402832 | 99.75534 | -0.040768 | 541 | 62.447529 | 99.609796 | -0.237553
542 | 61.779968 | 99.409082 | -0.312281 | 542 | 62.505188 | 99.75201 | -0.043537 | 542 | 62.530617 | 99.60671 | -0.243966
543 | 61.878582 | 99.404201 | -0.318423 | 543 | 62.602516 | 99.748651 | -0.04639 | 543 | 62.605812 | 99.603605 | -0.250471
544 | 61.972443 | 99.399298 | -0.324659 | 544 | 62.680523 | 99.745263 | -0.049355 | 544 | 62.697407 | 99.600481 | -0.257064
545 | 62.072815 | 99.394372 | -0.330991 | 545 | 62.751129 | 99.741846 | -0.052449 | 545 | 62.788277 | 99.597337 | -0.263736
546 | 62.1717 | 99.389424 | -0.337411 | 546 | 62.820129 | 99.738399 | -0.05567 | 546 | 62.88567 | 99.594173 | -0.270476
547 | 62.267983 | 99.384453 | -0.343894 | 547 | 62.88958 | 99.734923 | -0.058997 | 547 | 62.984882 | 99.59099 | -0.277272
548 | 62.368145 | 99.379459 | -0.350423 | 548 | 62.986084 | 99.731418 | -0.062404 | 548 | 63.079449 | 99.587787 | -0.284124
549 | 62.45266 | 99.374443 | -0.356984 | 549 | 63.087952 | 99.727882 | -0.06587 | 549 | 63.171429 | 99.584564 | -0.291032
550 | 62.539783 | 99.369404 | -0.36354 | 550 | 63.205181 | 99.724317 | -0.069383 | 550 | 63.259651 | 99.581321 | -0.298007
551 | 62.625526 | 99.364343 | -0.370102 | 551 | 63.325935 | 99.720722 | -0.072947 | 551 | 63.339973 | 99.578057 | -0.305059
552 | 62.711651 | 99.359259 | -0.376677 | 552 | 63.433983 | 99.717097 | -0.076575 | 552 | 63.416435 | 99.574774 | -0.312194
553 | 62.802376 | 99.354152 | -0.383279 | 553 | 63.536842 | 99.713442 | -0.08028 | 553 | 63.484215 | 99.57147 | -0.319416
554 | 62.892029 | 99.349023 | -0.389932 | 554 | 63.62252 | 99.709757 | -0.084069 | 554 | 63.565533 | 99.568146 | -0.326724
555 | 62.987652 | 99.343871 | -0.396653 | 555 | 63.704903 | 99.706041 | -0.08794 | 555 | 63.648834 | 99.564801 | -0.33411
556 | 63.076038 | 99.338696 | -0.403444 | 556 | 63.781261 | 99.702295 | -0.091888 | 556 | 63.749542 | 99.561436 | -0.341568
557 | 63.168072 | 99.333499 | -0.410295 | 557 | 63.862144 | 99.698518 | -0.095909 | 557 | 63.853523 | 99.558049 | -0.349092
558 | 63.258507 | 99.328279 | -0.417214 | 558 | 63.947601 | 99.69471 | -0.099999 | 558 | 63.959148 | 99.554642 | -0.356683
559 | 63.342701 | 99.323035 | -0.424218 | 559 | 64.033001 | 99.690872 | -0.104168 | 559 | 64.060139 | 99.551213 | -0.364335
560 | 63.435738 | 99.31777 | -0.431314 | 560 | 64.128014 | 99.687004 | -0.108426 | 560 | 64.15675 | 99.547763 | -0.372043
561 | 63.525948 | 99.312481 | -0.438518 | 561 | 64.218609 | 99.683104 | -0.112784 | 561 | 64.24934 | 99.544292 | -0.379808
562 | 63.623058 | 99.307169 | -0.445843 | 562 | 64.314404 | 99.679173 | -0.117228 | 562 | 64.338886 | 99.540799 | -0.387637
563 | 63.72393 | 99.301835 | -0.453259 | 563 | 64.414509 | 99.675211 | -0.121736 | 563 | 64.427654 | 99.537285 | -0.395529
564 | 63.825905 | 99.296478 | -0.460725 | 564 | 64.508198 | 99.671218 | -0.126289 | 564 | 64.518757 | 99.533749 | -0.403481
565 | 63.932137 | 99.291098 | -0.468189 | 565 | 64.60503 | 99.667194 | -0.130874 | 565 | 64.609184 | 99.530191 | -0.411498
566 | 64.030357 | 99.285695 | -0.475615 | 566 | 64.699268 | 99.663138 | -0.135491 | 566 | 64.698132 | 99.526611 | -0.419579
567 | 64.126259 | 99.280269 | -0.48298 | 567 | 64.798912 | 99.659051 | -0.14016 | 567 | 64.789337 | 99.523008 | -0.427726
568 | 64.210579 | 99.27482 | -0.490274 | 568 | 64.900616 | 99.654933 | -0.144904 | 568 | 64.872368 | 99.519384 | -0.435938
569 | 64.290062 | 99.269349 | -0.497527 | 569 | 65.004761 | 99.650782 | -0.149748 | 569 | 64.963402 | 99.515737 | -0.444215
570 | 64.364918 | 99.263854 | -0.504767 | 570 | 65.112099 | 99.6466 | -0.154717 | 570 | 65.057198 | 99.512068 | -0.452556
571 | 64.435619 | 99.258337 | -0.51202 | 571 | 65.209389 | 99.642386 | -0.159818 | 571 | 65.154419 | 99.508376 | -0.46096
572 | 64.521233 | 99.252796 | -0.519314 | 572 | 65.312023 | 99.63814 | -0.165048 | 572 | 65.254509 | 99.504661 | -0.469423
573 | 64.606972 | 99.247233 | -0.526655 | 573 | 65.405479 | 99.633861 | -0.170397 | 573 | 65.356274 | 99.500924 | -0.47794
574 | 64.71154 | 99.241646 | -0.534051 | 574 | 65.497578 | 99.629551 | -0.175843 | 574 | 65.459972 | 99.497163 | -0.486514
575 | 64.824852 | 99.236037 | -0.541506 | 575 | 65.590717 | 99.625207 | -0.181371 | 575 | 65.561615 | 99.493379 | -0.495145
576 | 64.938881 | 99.230404 | -0.549027 | 576 | 65.681923 | 99.620832 | -0.186967 | 576 | 65.669556 | 99.489572 | -0.503836
577 | 65.048481 | 99.224749 | -0.556627 | 577 | 65.77346 | 99.616423 | -0.192625 | 577 | 65.771034 | 99.485742 | -0.512588
578 | 65.148151 | 99.21907 | -0.564308 | 578 | 65.866718 | 99.611982 | -0.198328 | 578 | 65.867809 | 99.481888 | -0.521409
579 | 65.236034 | 99.213369 | -0.572061 | 579 | 65.954155 | 99.607508 | -0.204068 | 579 | 65.96592 | 99.478011 | -0.530304
580 | 65.316132 | 99.207645 | -0.579869 | 580 | 66.037518 | 99.603 | -0.20984 | 580 | 66.053692 | 99.47411 | -0.539268
581 | 65.39082 | 99.201897 | -0.587719 | 581 | 66.111095 | 99.59846 | -0.215651 | 581 | 66.142738 | 99.470185 | -0.548301
582 | 65.470589 | 99.196127 | -0.595595 | 582 | 66.196663 | 99.593886 | -0.221499 | 582 | 66.22644 | 99.466236 | -0.557397
583 | 65.55003 | 99.190333 | -0.603472 | 583 | 66.279427 | 99.589279 | -0.227379 | 583 | 66.306541 | 99.462263 | -0.566553
584 | 65.644611 | 99.184517 | -0.611343 | 584 | 66.378639 | 99.584639 | -0.233297 | 584 | 66.38726 | 99.458266 | -0.575765
585 | 65.739189 | 99.178677 | -0.619214 | 585 | 66.487701 | 99.579965 | -0.239256 | 585 | 66.466766 | 99.454244 | -0.585034
586 | 65.839397 | 99.172814 | -0.627096 | 586 | 66.600899 | 99.575258 | -0.245271 | 586 | 66.550896 | 99.450198 | -0.59437
587 | 65.935017 | 99.166929 | -0.635001 | 587 | 66.711876 | 99.570516 | -0.25135 | 587 | 66.635925 | 99.446128 | -0.603783
588 | 66.026009 | 99.16102 | -0.642939 | 588 | 66.822479 | 99.565741 | -0.257507 | 588 | 66.730286 | 99.442032 | -0.613288
589 | 66.11396 | 99.155088 | -0.65091 | 589 | 66.9244 | 99.560933 | -0.263756 | 589 | 66.830212 | 99.437912 | -0.62288
590 | 66.210968 | 99.149133 | -0.658919 | 590 | 67.020462 | 99.55609 | -0.270107 | 590 | 66.931755 | 99.433766 | -0.632556
591 | 66.312664 | 99.143155 | -0.666974 | 591 | 67.111435 | 99.551213 | -0.276561 | 591 | 67.041412 | 99.429595 | -0.642312
592 | 66.42458 | 99.137154 | -0.675077 | 592 | 67.202095 | 99.546302 | -0.283118 | 592 | 67.14521 | 99.425399 | -0.652135
593 | 66.534172 | 99.13113 | -0.683229 | 593 | 67.291466 | 99.541356 | -0.28977 | 593 | 67.25045 | 99.421178 | -0.662022
594 | 66.637646 | 99.125083 | -0.691433 | 594 | 67.375992 | 99.536376 | -0.296497 | 594 | 67.353088 | 99.416931 | -0.671961
595 | 66.745045 | 99.119013 | -0.699679 | 595 | 67.466263 | 99.531362 | -0.303284 | 595 | 67.445511 | 99.412657 | -0.681952
596 | 66.839455 | 99.11292 | -0.707944 | 596 | 67.548294 | 99.526313 | -0.31011 | 596 | 67.538315 | 99.408358 | -0.691978
597 | 66.938225 | 99.106803 | -0.716206 | 597 | 67.630096 | 99.52123 | -0.31697 | 597 | 67.625771 | 99.404033 | -0.702028
598 | 67.030418 | 99.100664 | -0.724448 | 598 | 67.709152 | 99.516112 | -0.323865 | 598 | 67.715378 | 99.399682 | -0.712097
599 | 67.12439 | 99.094501 | -0.732661 | 599 | 67.785957 | 99.510959 | -0.330797 | 599 | 67.797569 | 99.395304 | -0.722186
600 | 67.219009 | 99.088316 | -0.740852 | 600 | 67.863297 | 99.505771 | -0.337782 | 600 | 67.879051 | 99.390899 | -0.732293
601 | 67.313431 | 99.082107 | -0.749037 | 601 | 67.944351 | 99.500547 | -0.344836 | 601 | 67.957214 | 99.386468 | -0.742427
602 | 67.413101 | 99.075876 | -0.757234 | 602 | 68.031738 | 99.495289 | -0.351972 | 602 | 68.028763 | 99.38201 | -0.752589
603 | 67.506569 | 99.069621 | -0.765465 | 603 | 68.118187 | 99.489996 | -0.359201 | 603 | 68.115105 | 99.377525 | -0.762791
604 | 67.605843 | 99.063343 | -0.773741 | 604 | 68.210732 | 99.484667 | -0.366526 | 604 | 68.196762 | 99.373013 | -0.773037
605 | 67.699402 | 99.057043 | -0.782038 | 605 | 68.302109 | 99.479303 | -0.373955 | 605 | 68.286087 | 99.368474 | -0.783331
606 | 67.783859 | 99.050719 | -0.790341 | 606 | 68.393547 | 99.473903 | -0.38149 | 606 | 68.379562 | 99.363907 | -0.793677
607 | 67.866631 | 99.044372 | -0.798636 | 607 | 68.49437 | 99.468467 | -0.389121 | 607 | 68.475182 | 99.359312 | -0.804073
608 | 67.938736 | 99.038002 | -0.806918 | 608 | 68.589546 | 99.462996 | -0.39684 | 608 | 68.572853 | 99.35469 | -0.814523
609 | 68.018143 | 99.03161 | -0.815197 | 609 | 68.695999 | 99.457489 | -0.404639 | 609 | 68.671745 | 99.35004 | -0.825019
610 | 68.103714 | 99.025194 | -0.82348 | 610 | 68.801445 | 99.451946 | -0.412516 | 610 | 68.766914 | 99.345362 | -0.835547
611 | 68.196335 | 99.018755 | -0.831793 | 611 | 68.901207 | 99.446367 | -0.420467 | 611 | 68.863152 | 99.340656 | -0.84611
612 | 68.295364 | 99.012293 | -0.840143 | 612 | 69.001694 | 99.440752 | -0.428498 | 612 | 68.956116 | 99.335922 | -0.8567
613 | 68.395859 | 99.005808 | -0.848537 | 613 | 69.093674 | 99.435101 | -0.436613 | 613 | 69.052124 | 99.33116 | -0.867314
614 | 68.494972 | 98.9993 | -0.856974 | 614 | 69.18837 | 99.429414 | -0.444816 | 614 | 69.143295 | 99.326369 | -0.877964
615 | 68.589493 | 98.99277 | -0.865449 | 615 | 69.277321 | 99.42369 | -0.453101 | 615 | 69.244553 | 99.321549 | -0.888648
616 | 68.690094 | 98.986216 | -0.873952 | 616 | 69.36792 | 99.417929 | -0.461451 | 616 | 69.343445 | 99.3167 | -0.89938
617 | 68.784447 | 98.979639 | -0.882473 | 617 | 69.45327 | 99.412132 | -0.469856 | 617 | 69.444222 | 99.311822 | -0.910167
618 | 68.877922 | 98.97304 | -0.89101 | 618 | 69.532707 | 99.406299 | -0.478316 | 618 | 69.539963 | 99.306915 | -0.921019
619 | 68.979569 | 98.966417 | -0.899552 | 619 | 69.622856 | 99.400429 | -0.486829 | 619 | 69.63298 | 99.301979 | -0.931957
620 | 69.078468 | 98.959772 | -0.908107 | 620 | 69.710411 | 99.394522 | -0.495393 | 620 | 69.723854 | 99.297013 | -0.942975
621 | 69.182373 | 98.953103 | -0.916706 | 621 | 69.809074 | 99.388578 | -0.504004 | 621 | 69.8256 | 99.292018 | -0.954062
622 | 69.282425 | 98.946412 | -0.925408 | 622 | 69.912003 | 99.382597 | -0.512662 | 622 | 69.931442 | 99.286992 | -0.965202
623 | 69.377937 | 98.939698 | -0.934272 | 623 | 70.01635 | 99.37658 | -0.521357 | 623 | 70.041542 | 99.281937 | -0.976371
624 | 69.474327 | 98.932961 | -0.943358 | 624 | 70.126617 | 99.370525 | -0.530085 | 624 | 70.149864 | 99.276852 | -0.987551
625 | 69.567574 | 98.926201 | -0.952671 | 625 | 70.229263 | 99.364434 | -0.538846 | 625 | 70.253449 | 99.271736 | -0.998735
626 | 69.664406 | 98.919419 | -0.962171 | 626 | 70.336159 | 99.358305 | -0.547643 | 626 | 70.346756 | 99.266589 | -1.009937
627 | 69.75351 | 98.912613 | -0.971767 | 627 | 70.435822 | 99.352139 | -0.556492 | 627 | 70.425148 | 99.261412 | -1.021179
628 | 69.843002 | 98.905785 | -0.981346 | 628 | 70.529244 | 99.345937 | -0.565405 | 628 | 70.501328 | 99.256204 | -1.032486
629 | 69.931015 | 98.898933 | -0.990812 | 629 | 70.614311 | 99.339697 | -0.574396 | 629 | 70.570152 | 99.250965 | -1.043866
630 | 70.019081 | 98.892059 | -1.000075 | 630 | 70.683212 | 99.333419 | -0.583471 | 630 | 70.651413 | 99.245695 | -1.055307
631 | 70.122543 | 98.885163 | -1.0091 | 631 | 70.752548 | 99.327105 | -0.592634 | 631 | 70.740631 | 99.240394 | -1.066789
632 | 70.2211 | 98.878243 | -1.017859 | 632 | 70.813248 | 99.320753 | -0.601892 | 632 | 70.837967 | 99.235061 | -1.078293
633 | 70.33033 | 98.871301 | -1.026358 | 633 | 70.886498 | 99.314364 | -0.611243 | 633 | 70.936691 | 99.229696 | -1.089801
634 | 70.442421 | 98.864336 | -1.03465 | 634 | 70.972549 | 99.307937 | -0.620686 | 634 | 71.030983 | 99.224299 | -1.101298
635 | 70.550804 | 98.857348 | -1.042786 | 635 | 71.068222 | 99.301473 | -0.630205 | 635 | 71.128044 | 99.218871 | -1.11279
636 | 70.660843 | 98.850338 | -1.050846 | 636 | 71.178597 | 99.294971 | -0.639771 | 636 | 71.216057 | 99.21341 | -1.12427
637 | 70.771606 | 98.843304 | -1.058902 | 637 | 71.300125 | 99.288432 | -0.64936 | 637 | 71.305817 | 99.207916 | -1.13574
638 | 70.875412 | 98.836248 | -1.067027 | 638 | 71.418953 | 99.281855 | -0.658953 | 638 | 71.395088 | 99.202391 | -1.147198
639 | 70.977776 | 98.82917 | -1.07527 | 639 | 71.536018 | 99.275241 | -0.66854 | 639 | 71.48027 | 99.196832 | -1.158626
640 | 71.075546 | 98.822069 | -1.083633 | 640 | 71.642357 | 99.268588 | -0.678127 | 640 | 71.576889 | 99.191241 | -1.17003
641 | 71.169304 | 98.814945 | -1.092089 | 641 | 71.741974 | 99.261898 | -0.687727 | 641 | 71.669373 | 99.185616 | -1.181399
642 | 71.252945 | 98.807798 | -1.100599 | 642 | 71.828819 | 99.25517 | -0.697364 | 642 | 71.771462 | 99.179958 | -1.192739
643 | 71.343651 | 98.800629 | -1.109132 | 643 | 71.918869 | 99.248404 | -0.707061 | 643 | 71.876312 | 99.174267 | -1.204066
644 | 71.430481 | 98.793438 | -1.117684 | 644 | 72.004273 | 99.2416 | -0.71683 | 644 | 71.979233 | 99.168542 | -1.215396
645 | 71.525589 | 98.786224 | -1.126247 | 645 | 72.099022 | 99.234758 | -0.726674 | 645 | 72.08741 | 99.162783 | -1.226749
646 | 71.619995 | 98.778987 | -1.134832 | 646 | 72.198685 | 99.227878 | -0.736589 | 646 | 72.191818 | 99.15699 | -1.238137
647 | 71.71373 | 98.771728 | -1.143454 | 647 | 72.306168 | 99.220959 | -0.746575 | 647 | 72.297707 | 99.151163 | -1.249568
648 | 71.801193 | 98.764446 | -1.152114 | 648 | 72.41655 | 99.214003 | -0.756622 | 648 | 72.394974 | 99.145302 | -1.261045
649 | 71.885735 | 98.757142 | -1.160814 | 649 | 72.52726 | 99.207008 | -0.766719 | 649 | 72.483887 | 99.139406 | -1.272553
650 | 71.962021 | 98.749816 | -1.169541 | 650 | 72.628677 | 99.199976 | -0.776867 | 650 | 72.576256 | 99.133476 | -1.284068
651 | 72.037552 | 98.742467 | -1.178305 | 651 | 72.725189 | 99.192905 | -0.787067 | 651 | 72.660339 | 99.127511 | -1.295571
652 | 72.110916 | 98.735095 | -1.18709 | 652 | 72.816834 | 99.185795 | -0.797321 | 652 | 72.750336 | 99.121511 | -1.307045
653 | 72.191238 | 98.727701 | -1.195881 | 653 | 72.915222 | 99.178648 | -0.807631 | 653 | 72.842491 | 99.115476 | -1.318481
654 | 72.283539 | 98.720285 | -1.204685 | 654 | 73.018089 | 99.171462 | -0.818005 | 654 | 72.932205 | 99.109405 | -1.329888
655 | 72.380104 | 98.712847 | -1.21351 | 655 | 73.119064 | 99.164237 | -0.828432 | 655 | 73.028496 | 99.103299 | -1.341275
656 | 72.497665 | 98.705387 | -1.222377 | 656 | 73.227783 | 99.156975 | -0.838902 | 656 | 73.125839 | 99.097158 | -1.352659
657 | 72.610916 | 98.697904 | -1.231303 | 657 | 73.319199 | 99.149674 | -0.849409 | 657 | 73.229141 | 99.090981 | -1.364041
658 | 72.731293 | 98.690399 | -1.240293 | 658 | 73.406822 | 99.142334 | -0.859947 | 658 | 73.329567 | 99.084768 | -1.375417
659 | 72.844704 | 98.682871 | -1.249364 | 659 | 73.486832 | 99.134957 | -0.870512 | 659 | 73.434532 | 99.078518 | -1.386844
660 | 72.945412 | 98.675322 | -1.258526 | 660 | 73.558823 | 99.12754 | -0.881108 | 660 | 73.536568 | 99.072233 | -1.398325
661 | 73.043289 | 98.667751 | -1.267779 | 661 | 73.636002 | 99.120086 | -0.891747 | 661 | 73.629814 | 99.065912 | -1.409859
662 | 73.132889 | 98.660157 | -1.277123 | 662 | 73.716873 | 99.112592 | -0.902425 | 662 | 73.730637 | 99.059553 | -1.42144
663 | 73.229721 | 98.652541 | -1.286543 | 663 | 73.811668 | 99.105061 | -0.913151 | 663 | 73.822823 | 99.053159 | -1.433059
664 | 73.325295 | 98.644904 | -1.296035 | 664 | 73.912811 | 99.09749 | -0.923915 | 664 | 73.918503 | 99.046727 | -1.444712
665 | 73.432907 | 98.637244 | -1.305567 | 665 | 74.021477 | 99.089881 | -0.934712 | 665 | 74.018875 | 99.040259 | -1.456391
666 | 73.541023 | 98.629563 | -1.315107 | 666 | 74.131363 | 99.082234 | -0.945548 | 666 | 74.117859 | 99.033754 | -1.468076
667 | 73.638855 | 98.621859 | -1.324631 | 667 | 74.231735 | 99.074547 | -0.956431 | 667 | 74.221878 | 99.027211 | -1.479763
668 | 73.735092 | 98.614134 | -1.334124 | 668 | 74.336144 | 99.066822 | -0.967369 | 668 | 74.330002 | 99.020631 | -1.491469
669 | 73.815414 | 98.606387 | -1.343584 | 669 | 74.429718 | 99.059058 | -0.978356 | 669 | 74.440384 | 99.014013 | -1.503205
670 | 73.898842 | 98.598618 | -1.353032 | 670 | 74.529862 | 99.051256 | -0.989381 | 670 | 74.552086 | 99.007358 | -1.514973
671 | 73.983429 | 98.590828 | -1.362503 | 671 | 74.633057 | 99.043414 | -1.00044 | 671 | 74.661263 | 99.000665 | -1.526788
672 | 74.073349 | 98.583015 | -1.372032 | 672 | 74.734436 | 99.035534 | -1.011513 | 672 | 74.76844 | 98.993935 | -1.538642
673 | 74.174393 | 98.575182 | -1.381637 | 673 | 74.842125 | 99.027614 | -1.022586 | 673 | 74.86068 | 98.987168 | -1.550531
674 | 74.277802 | 98.567326 | -1.391327 | 674 | 74.940018 | 99.019656 | -1.03365 | 674 | 74.959396 | 98.980364 | -1.562464
675 | 74.38868 | 98.559449 | -1.401097 | 675 | 75.036972 | 99.011658 | -1.044707 | 675 | 75.044136 | 98.973523 | -1.574454
676 | 74.493416 | 98.551551 | -1.410942 | 676 | 75.120873 | 99.003622 | -1.055762 | 676 | 75.135223 | 98.966644 | -1.586521
677 | 74.595009 | 98.543631 | -1.420847 | 677 | 75.199692 | 98.995546 | -1.066819 | 677 | 75.222565 | 98.959727 | -1.598663
678 | 74.688767 | 98.53569 | -1.430788 | 678 | 75.273392 | 98.987432 | -1.077888 | 678 | 75.307144 | 98.952772 | -1.610869
679 | 74.77504 | 98.527728 | -1.440744 | 679 | 75.339348 | 98.979278 | -1.088984 | 679 | 75.39077 | 98.94578 | -1.623126
680 | 74.872215 | 98.519744 | -1.450693 | 680 | 75.416573 | 98.971085 | -1.100113 | 680 | 75.479149 | 98.938749 | -1.635419
681 | 74.968849 | 98.51174 | -1.460628 | 681 | 75.491196 | 98.962852 | -1.111289 | 681 | 75.570419 | 98.93168 | -1.647745
682 | 75.071869 | 98.503714 | -1.47056 | 682 | 75.579147 | 98.954581 | -1.122519 | 682 | 75.666153 | 98.924572 | -1.660101
683 | 75.178162 | 98.495667 | -1.480528 | 683 | 75.673988 | 98.94627 | -1.133797 | 683 | 75.764038 | 98.917425 | -1.672476
684 | 75.277268 | 98.4876 | -1.490577 | 684 | 75.772385 | 98.93792 | -1.145128 | 684 | 75.864365 | 98.91024 | -1.684877
685 | 75.375595 | 98.479511 | -1.500743 | 685 | 75.877899 | 98.929531 | -1.156506 | 685 | 75.96727 | 98.903016 | -1.697299
686 | 75.465469 | 98.471402 | -1.51104 | 686 | 75.983589 | 98.921103 | -1.167928 | 686 | 76.066544 | 98.895752 | -1.709732
687 | 75.554672 | 98.463271 | -1.521452 | 687 | 76.09938 | 98.912635 | -1.179397 | 687 | 76.17289 | 98.888449 | -1.722151
688 | 75.64119 | 98.45512 | -1.531924 | 688 | 76.207207 | 98.904128 | -1.190904 | 688 | 76.273483 | 98.881107 | -1.734541
689 | 75.722511 | 98.446949 | -1.542399 | 689 | 76.312393 | 98.895582 | -1.202461 | 689 | 76.380325 | 98.873725 | -1.746921
690 | 75.820679 | 98.438756 | -1.552815 | 690 | 76.425415 | 98.886997 | -1.214062 | 690 | 76.485901 | 98.866303 | -1.759318
691 | 75.915207 | 98.430544 | -1.56315 | 691 | 76.52861 | 98.878373 | -1.22572 | 691 | 76.588821 | 98.858842 | -1.771781
692 | 76.018242 | 98.42231 | -1.573426 | 692 | 76.638878 | 98.869709 | -1.237417 | 692 | 76.691574 | 98.85134 | -1.784354
693 | 76.123032 | 98.414056 | -1.583669 | 693 | 76.746002 | 98.861006 | -1.249129 | 693 | 76.787415 | 98.843798 | -1.797059
694 | 76.219215 | 98.405782 | -1.593928 | 694 | 76.852562 | 98.852265 | -1.260824 | 694 | 76.886169 | 98.836215 | -1.809899
695 | 76.314987 | 98.397488 | -1.604241 | 695 | 76.962105 | 98.843484 | -1.272466 | 695 | 76.97908 | 98.828592 | -1.822865
696 | 76.408951 | 98.389173 | -1.614637 | 696 | 77.069931 | 98.834663 | -1.284046 | 696 | 77.074036 | 98.820928 | -1.835929
697 | 76.505074 | 98.380838 | -1.625137 | 697 | 77.176323 | 98.825804 | -1.295547 | 697 | 77.165306 | 98.813224 | -1.84907
698 | 76.610191 | 98.372483 | -1.635732 | 698 | 77.276367 | 98.816906 | -1.306989 | 698 | 77.251167 | 98.805478 | -1.862262
699 | 76.718368 | 98.364108 | -1.646419 | 699 | 77.372826 | 98.807968 | -1.318491 | 699 | 77.341721 | 98.797691 | -1.87549
700 | 76.833885 | 98.355713 | -1.657201 | 700 | 77.469742 | 98.798992 | -1.330061 | 700 | 77.419907 | 98.789863 | -1.888766
701 | 76.943161 | 98.347299 | -1.668055 | 701 | 77.552383 | 98.789977 | -1.3417 | 701 | 77.502609 | 98.781993 | -1.902089
702 | 77.057571 | 98.338864 | -1.678952 | 702 | 77.646744 | 98.780922 | -1.353367 | 702 | 77.586502 | 98.774082 | -1.915441
703 | 77.158997 | 98.33041 | -1.689871 | 703 | 77.729507 | 98.771829 | -1.365018 | 703 | 77.675278 | 98.766129 | -1.928813
704 | 77.260414 | 98.321936 | -1.700789 | 704 | 77.814529 | 98.762697 | -1.376613 | 704 | 77.775253 | 98.758135 | -1.942201
705 | 77.358574 | 98.313443 | -1.711696 | 705 | 77.90242 | 98.753524 | -1.388136 | 705 | 77.876511 | 98.750098 | -1.955596
706 | 77.457733 | 98.30493 | -1.722599 | 706 | 77.987557 | 98.744311 | -1.399631 | 706 | 77.984177 | 98.742019 | -1.969005
707 | 77.559876 | 98.296398 | -1.733526 | 707 | 78.075539 | 98.735059 | -1.411142 | 707 | 78.085159 | 98.733898 | -1.982442
708 | 77.668213 | 98.287846 | -1.744515 | 708 | 78.172745 | 98.725766 | -1.42274 | 708 | 78.18605 | 98.725734 | -1.995925
709 | 77.776764 | 98.279275 | -1.755598 | 709 | 78.278763 | 98.716433 | -1.434458 | 709 | 78.281906 | 98.717527 | -2.00949
710 | 77.888748 | 98.270685 | -1.766797 | 710 | 78.392876 | 98.70706 | -1.4463 | 710 | 78.365013 | 98.709278 | -2.023139
711 | 77.99437 | 98.262075 | -1.778118 | 711 | 78.503326 | 98.697646 | -1.458244 | 711 | 78.453423 | 98.700986 | -2.03687
712 | 78.095078 | 98.253446 | -1.789549 | 712 | 78.611801 | 98.688191 | -1.470244 | 712 | 78.536507 | 98.692651 | -2.050668
713 | 78.184464 | 98.244798 | -1.801083 | 713 | 78.709129 | 98.678696 | -1.48227 | 713 | 78.627533 | 98.684273 | -2.064532
714 | 78.260094 | 98.236132 | -1.812706 | 714 | 78.794327 | 98.66916 | -1.494295 | 714 | 78.728691 | 98.675851 | -2.078475
715 | 78.342819 | 98.227446 | -1.824405 | 715 | 78.884506 | 98.659583 | -1.506318 | 715 | 78.830002 | 98.667386 | -2.092496
716 | 78.42186 | 98.218741 | -1.836172 | 716 | 78.968681 | 98.649965 | -1.518356 | 716 | 78.938522 | 98.658878 | -2.106596
717 | 78.516502 | 98.210018 | -1.847996 | 717 | 79.060768 | 98.640307 | -1.53042 | 717 | 79.046257 | 98.650325 | -2.120774
718 | 78.616066 | 98.201275 | -1.859862 | 718 | 79.155022 | 98.630609 | -1.542513 | 718 | 79.158493 | 98.641729 | -2.135007
719 | 78.714264 | 98.192514 | -1.871757 | 719 | 79.25267 | 98.620869 | -1.554632 | 719 | 79.26825 | 98.633089 | -2.149269
720 | 78.814034 | 98.183735 | -1.88367 | 720 | 79.359543 | 98.61109 | -1.566785 | 720 | 79.373978 | 98.624405 | -2.163539
721 | 78.902504 | 98.174937 | -1.89561 | 721 | 79.461083 | 98.60127 | -1.578964 | 721 | 79.474861 | 98.615676 | -2.177803
722 | 78.986954 | 98.16612 | -1.907592 | 722 | 79.560547 | 98.59141 | -1.591188 | 722 | 79.562759 | 98.606903 | -2.192073
723 | 79.064606 | 98.157285 | -1.919641 | 723 | 79.651688 | 98.581509 | -1.603495 | 723 | 79.651444 | 98.598086 | -2.206377
724 | 79.143814 | 98.148432 | -1.9318 | 724 | 79.741379 | 98.571569 | -1.615897 | 724 | 79.728043 | 98.589225 | -2.220747
725 | 79.228638 | 98.13956 | -1.944089 | 725 | 79.829056 | 98.561589 | -1.628387 | 725 | 79.806442 | 98.580318 | -2.235202
726 | 79.314194 | 98.13067 | -1.956511 | 726 | 79.913757 | 98.551568 | -1.640948 | 726 | 79.889877 | 98.571367 | -2.249739
727 | 79.411949 | 98.121762 | -1.969052 | 727 | 80.01178 | 98.541508 | -1.653563 | 727 | 79.980606 | 98.562372 | -2.264345
728 | 79.507744 | 98.112835 | -1.98167 | 728 | 80.107956 | 98.531408 | -1.66621 | 728 | 80.082077 | 98.553331 | -2.279015
729 | 79.614151 | 98.103891 | -1.994342 | 729 | 80.217117 | 98.521268 | -1.678869 | 729 | 80.191551 | 98.544245 | -2.293736
730 | 79.723267 | 98.094929 | -2.007034 | 730 | 80.329628 | 98.511088 | -1.691529 | 730 | 80.303062 | 98.535113 | -2.308501
731 | 79.829247 | 98.085949 | -2.019737 | 731 | 80.439423 | 98.500868 | -1.704183 | 731 | 80.412064 | 98.525937 | -2.323292
732 | 79.92971 | 98.076951 | -2.032464 | 732 | 80.549797 | 98.490608 | -1.716829 | 732 | 80.516556 | 98.516715 | -2.338097
733 | 80.008011 | 98.067935 | -2.045226 | 733 | 80.653442 | 98.480308 | -1.729471 | 733 | 80.619827 | 98.507447 | -2.352924
734 | 80.077499 | 98.058902 | -2.058035 | 734 | 80.759094 | 98.469968 | -1.742091 | 734 | 80.709663 | 98.498133 | -2.367775
735 | 80.137283 | 98.049851 | -2.070892 | 735 | 80.85527 | 98.459588 | -1.754698 | 735 | 80.807747 | 98.488774 | -2.382667
736 | 80.206718 | 98.040782 | -2.083806 | 736 | 80.948898 | 98.449167 | -1.767329 | 736 | 80.901268 | 98.479369 | -2.397622
737 | 80.290634 | 98.031696 | -2.09678 | 737 | 81.034828 | 98.438707 | -1.78002 | 737 | 81.000732 | 98.469918 | -2.412662
738 | 80.387917 | 98.022593 | -2.109808 | 738 | 81.110329 | 98.428206 | -1.792808 | 738 | 81.099098 | 98.46042 | -2.42781
739 | 80.510193 | 98.013472 | -2.122891 | 739 | 81.18618 | 98.417665 | -1.805701 | 739 | 81.192673 | 98.450876 | -2.44306
740 | 80.634316 | 98.004334 | -2.13604 | 740 | 81.253021 | 98.407084 | -1.818708 | 740 | 81.278816 | 98.441286 | -2.458396
741 | 80.759819 | 97.995179 | -2.149251 | 741 | 81.328232 | 98.396463 | -1.831806 | 741 | 81.363045 | 98.431649 | -2.473788
742 | 80.877792 | 97.986007 | -2.162526 | 742 | 81.412468 | 98.385801 | -1.84497 | 742 | 81.43837 | 98.421966 | -2.489226
743 | 80.979309 | 97.976817 | -2.175866 | 743 | 81.501793 | 98.3751 | -1.858181 | 743 | 81.509705 | 98.412236 | -2.504695
744 | 81.073731 | 97.967611 | -2.189277 | 744 | 81.605545 | 98.364359 | -1.871425 | 744 | 81.576752 | 98.402459 | -2.520199
745 | 81.156525 | 97.958388 | -2.202775 | 745 | 81.713966 | 98.353579 | -1.884704 | 745 | 81.643646 | 98.392635 | -2.535759
746 | 81.2398 | 97.949147 | -2.21637 | 746 | 81.82843 | 98.342759 | -1.89801 | 746 | 81.726059 | 98.382763 | -2.551392
747 | 81.317764 | 97.93989 | -2.230057 | 747 | 81.935417 | 98.3319 | -1.911342 | 747 | 81.816238 | 98.372845 | -2.567106
748 | 81.399078 | 97.930617 | -2.243823 | 748 | 82.038017 | 98.321002 | -1.924702 | 748 | 81.928947 | 98.362879 | -2.582904
749 | 81.492539 | 97.921326 | -2.25766 | 749 | 82.134567 | 98.310066 | -1.938085 | 749 | 82.047821 | 98.352865 | -2.598775
750 | 81.587753 | 97.912019 | -2.271552 | 750 | 82.215942 | 98.29909 | -1.951512 | 750 | 82.167557 | 98.342804 | -2.614702
751 | 81.698364 | 97.902695 | -2.285494 | 751 | 82.297264 | 98.288077 | -1.965006 | 751 | 82.287216 | 98.332695 | -2.63066
752 | 81.803345 | 97.893355 | -2.299489 | 752 | 82.364304 | 98.277025 | -1.978591 | 752 | 82.402016 | 98.322538 | -2.646652
753 | 81.910919 | 97.883999 | -2.313547 | 753 | 82.432938 | 98.265934 | -1.992278 | 753 | 82.512131 | 98.312333 | -2.662694
754 | 82.01992 | 97.874626 | -2.327683 | 754 | 82.506668 | 98.254806 | -2.00606 | 754 | 82.612968 | 98.30208 | -2.678807
755 | 82.11985 | 97.865237 | -2.341891 | 755 | 82.588982 | 98.24364 | -2.019927 | 755 | 82.711952 | 98.291779 | -2.695004
756 | 82.214844 | 97.855832 | -2.356183 | 756 | 82.685318 | 98.232435 | -2.033853 | 756 | 82.795601 | 98.281429 | -2.711295
757 | 82.302841 | 97.846411 | -2.370587 | 757 | 82.797501 | 98.221193 | -2.047818 | 757 | 82.869431 | 98.271031 | -2.727672
758 | 82.380981 | 97.836974 | -2.385139 | 758 | 82.918381 | 98.209913 | -2.061811 | 758 | 82.943687 | 98.260584 | -2.744132
759 | 82.458695 | 97.82752 | -2.399859 | 759 | 83.04702 | 98.198596 | -2.075826 | 759 | 83.009201 | 98.250089 | -2.760675
760 | 82.531799 | 97.818051 | -2.414763 | 760 | 83.172577 | 98.187241 | -2.08988 | 760 | 83.081345 | 98.239545 | -2.777293
761 | 82.611046 | 97.808566 | -2.429829 | 761 | 83.289963 | 98.175848 | -2.103985 | 761 | 83.159538 | 98.228952 | -2.794006
762 | 82.692154 | 97.799065 | -2.445005 | 762 | 83.385696 | 98.164417 | -2.11815 | 762 | 83.252434 | 98.21831 | -2.810817
763 | 82.794579 | 97.789549 | -2.460219 | 763 | 83.475334 | 98.152949 | -2.132382 | 763 | 83.355713 | 98.207619 | -2.827711
764 | 82.901657 | 97.780017 | -2.475412 | 764 | 83.55378 | 98.141442 | -2.146668 | 764 | 83.472183 | 98.196879 | -2.844668
765 | 83.020264 | 97.770469 | -2.490553 | 765 | 83.634567 | 98.129898 | -2.160989 | 765 | 83.598953 | 98.18609 | -2.861672
766 | 83.13517 | 97.760906 | -2.50563 | 766 | 83.715523 | 98.118316 | -2.175331 | 766 | 83.717918 | 98.175251 | -2.878732
767 | 83.244545 | 97.751327 | -2.520661 | 767 | 83.799866 | 98.106697 | -2.189694 | 767 | 83.835365 | 98.164364 | -2.895846
768 | 83.344917 | 97.741734 | -2.535666 | 768 | 83.885002 | 98.095039 | -2.204096 | 768 | 83.934776 | 98.153427 | -2.913026
769 | 83.442574 | 97.732125 | -2.550658 | 769 | 83.977936 | 98.083344 | -2.218572 | 769 | 84.016419 | 98.142441 | -2.930276
770 | 83.535385 | 97.722501 | -2.565668 | 770 | 84.066887 | 98.071611 | -2.233135 | 770 | 84.092445 | 98.131405 | -2.947587
771 | 83.625359 | 97.712862 | -2.580704 | 771 | 84.159348 | 98.059841 | -2.2478 | 771 | 84.158699 | 98.12032 | -2.964918
772 | 83.718826 | 97.703209 | -2.595768 | 772 | 84.245598 | 98.048032 | -2.262557 | 772 | 84.233658 | 98.109185 | -2.982241
773 | 83.815048 | 97.69354 | -2.610874 | 773 | 84.328354 | 98.036186 | -2.277374 | 773 | 84.317719 | 98.098001 | -2.999531
774 | 83.917168 | 97.683857 | -2.626023 | 774 | 84.415993 | 98.024302 | -2.292209 | 774 | 84.406509 | 98.086767 | -3.016781
775 | 84.017899 | 97.67416 | -2.641217 | 775 | 84.501602 | 98.01238 | -2.307038 | 775 | 84.505646 | 98.075484 | -3.03404
776 | 84.127213 | 97.664448 | -2.656441 | 776 | 84.600273 | 98.000421 | -2.321845 | 776 | 84.599999 | 98.06415 | -3.051339
777 | 84.226196 | 97.654721 | -2.671678 | 777 | 84.694435 | 97.988424 | -2.33664 | 777 | 84.698769 | 98.052767 | -3.068718
778 | 84.324173 | 97.64498 | -2.686928 | 778 | 84.799515 | 97.97639 | -2.351456 | 778 | 84.798386 | 98.041333 | -3.086202
779 | 84.415985 | 97.635225 | -2.702187 | 779 | 84.90947 | 97.964318 | -2.366298 | 779 | 84.903099 | 98.02985 | -3.103792
780 | 84.500862 | 97.625456 | -2.717473 | 780 | 85.018265 | 97.952209 | -2.381185 | 780 | 85.01104 | 98.018317 | -3.121478
781 | 84.592003 | 97.615673 | -2.732813 | 781 | 85.129067 | 97.940064 | -2.396134 | 781 | 85.111733 | 98.006733 | -3.139238
782 | 84.685402 | 97.605876 | -2.748217 | 782 | 85.231865 | 97.927881 | -2.411148 | 782 | 85.22036 | 97.995099 | -3.157078
783 | 84.792381 | 97.596065 | -2.7637 | 783 | 85.334938 | 97.915662 | -2.426242 | 783 | 85.317215 | 97.983415 | -3.175
784 | 84.899735 | 97.58624 | -2.779272 | 784 | 85.431206 | 97.903407 | -2.441427 | 784 | 85.420235 | 97.971681 | -3.193014
785 | 85.004181 | 97.576402 | -2.794939 | 785 | 85.530983 | 97.891116 | -2.456702 | 785 | 85.5271 | 97.959897 | -3.211148
786 | 85.109207 | 97.56655 | -2.810705 | 786 | 85.630966 | 97.878789 | -2.472043 | 786 | 85.632813 | 97.948062 | -3.229424
787 | 85.199814 | 97.556684 | -2.826559 | 787 | 85.72496 | 97.866426 | -2.487414 | 787 | 85.745369 | 97.936177 | -3.247849
788 | 85.293373 | 97.546805 | -2.842496 | 788 | 85.828507 | 97.854028 | -2.502795 | 788 | 85.860695 | 97.924241 | -3.266414
789 | 85.385346 | 97.536913 | -2.8585 | 789 | 85.924942 | 97.841594 | -2.518179 | 789 | 85.968529 | 97.912256 | -3.285086
790 | 85.480728 | 97.527007 | -2.874572 | 790 | 86.02504 | 97.829125 | -2.533557 | 790 | 86.071396 | 97.90022 | -3.303821
791 | 85.581741 | 97.517089 | -2.890695 | 791 | 86.121475 | 97.816621 | -2.548947 | 791 | 86.167366 | 97.888134 | -3.322584
792 | 85.683746 | 97.507157 | -2.906852 | 792 | 86.205231 | 97.804082 | -2.564386 | 792 | 86.260757 | 97.875997 | -3.341333
793 | 85.790253 | 97.497213 | -2.923047 | 793 | 86.287186 | 97.791508 | -2.5799 | 793 | 86.348976 | 97.863811 | -3.360046
794 | 85.89415 | 97.487255 | -2.939294 | 794 | 86.364838 | 97.778899 | -2.595514 | 794 | 86.448059 | 97.851574 | -3.378724
795 | 85.999222 | 97.477285 | -2.955611 | 795 | 86.446404 | 97.766255 | -2.61123 | 795 | 86.541847 | 97.839287 | -3.397385
796 | 86.095718 | 97.467302 | -2.971983 | 796 | 86.533768 | 97.753577 | -2.627038 | 796 | 86.642792 | 97.826951 | -3.416058
797 | 86.184738 | 97.457307 | -2.98841 | 797 | 86.625702 | 97.740864 | -2.642924 | 797 | 86.744118 | 97.814565 | -3.434785
798 | 86.272644 | 97.447299 | -3.004877 | 798 | 86.734116 | 97.728117 | -2.658874 | 798 | 86.848297 | 97.802128 | -3.453609
799 | 86.351364 | 97.437279 | -3.021366 | 799 | 86.840378 | 97.715334 | -2.674865 | 799 | 86.949333 | 97.789642 | -3.47255
800 | 86.430077 | 97.427247 | -3.037873 | 800 | 86.95076 | 97.702518 | -2.690883 | 800 | 87.051407 | 97.777107 | -3.491616
801 | 86.506348 | 97.417202 | -3.054396 | 801 | 87.057694 | 97.689667 | -2.706929 | 801 | 87.149796 | 97.764521 | -3.510812
802 | 86.581726 | 97.407146 | -3.07093 | 802 | 87.150589 | 97.676782 | -2.723002 | 802 | 87.244522 | 97.751886 | -3.530131
803 | 86.668236 | 97.397077 | -3.087458 | 803 | 87.243835 | 97.663863 | -2.7391 | 803 | 87.332161 | 97.739201 | -3.549574
804 | 86.764572 | 97.386997 | -3.103969 | 804 | 87.336662 | 97.650909 | -2.755217 | 804 | 87.423172 | 97.726467 | -3.569114
805 | 86.873215 | 97.376905 | -3.120465 | 805 | 87.43766 | 97.637922 | -2.771352 | 805 | 87.516754 | 97.713683 | -3.588722
806 | 86.98333 | 97.366801 | -3.136951 | 806 | 87.540337 | 97.6249 | -2.787502 | 806 | 87.606194 | 97.70085 | -3.608364
807 | 87.09935 | 97.356686 | -3.153465 | 807 | 87.649017 | 97.611845 | -2.803666 | 807 | 87.707558 | 97.687967 | -3.628021
808 | 87.208939 | 97.346559 | -3.170039 | 808 | 87.753738 | 97.598757 | -2.819864 | 808 | 87.798691 | 97.675035 | -3.6477
809 | 87.308929 | 97.336421 | -3.186715 | 809 | 87.848465 | 97.585635 | -2.836111 | 809 | 87.896652 | 97.662054 | -3.667403
810 | 87.414597 | 97.326271 | -3.203521 | 810 | 87.944489 | 97.57248 | -2.852427 | 810 | 87.99382 | 97.649023 | -3.687156
811 | 87.509636 | 97.316111 | -3.220479 | 811 | 88.029038 | 97.559291 | -2.868812 | 811 | 88.090584 | 97.635943 | -3.706989
812 | 87.614136 | 97.305939 | -3.237589 | 812 | 88.119698 | 97.54607 | -2.885287 | 812 | 88.194183 | 97.622814 | -3.72692
813 | 87.72271 | 97.295756 | -3.254819 | 813 | 88.21756 | 97.532817 | -2.901854 | 813 | 88.29454 | 97.609635 | -3.746965
814 | 87.832779 | 97.285563 | -3.272158 | 814 | 88.321205 | 97.51953 | -2.918498 | 814 | 88.400101 | 97.596408 | -3.76712
815 | 87.943749 | 97.275359 | -3.289586 | 815 | 88.432388 | 97.506211 | -2.935216 | 815 | 88.496101 | 97.583131 | -3.787386
816 | 88.049477 | 97.265144 | -3.30708 | 816 | 88.547066 | 97.492859 | -2.952005 | 816 | 88.591797 | 97.569805 | -3.807738
817 | 88.146225 | 97.254919 | -3.32461 | 817 | 88.655441 | 97.479475 | -2.968875 | 817 | 88.68325 | 97.55643 | -3.828162
818 | 88.235977 | 97.244683 | -3.342146 | 818 | 88.761368 | 97.466059 | -2.985831 | 818 | 88.767105 | 97.543006 | -3.848647
819 | 88.317665 | 97.234437 | -3.359677 | 819 | 88.863327 | 97.45261 | -3.002887 | 819 | 88.864128 | 97.529534 | -3.869164
820 | 88.399727 | 97.22418 | -3.377167 | 820 | 88.962845 | 97.439128 | -3.020051 | 820 | 88.95562 | 97.516012 | -3.889693
821 | 88.477715 | 97.213914 | -3.394618 | 821 | 89.056511 | 97.425615 | -3.037314 | 821 | 89.057243 | 97.502442 | -3.91022
822 | 88.572922 | 97.203637 | -3.412042 | 822 | 89.159264 | 97.41207 | -3.054679 | 822 | 89.15937 | 97.488823 | -3.930745
823 | 88.667709 | 97.19335 | -3.42943 | 823 | 89.253792 | 97.398493 | -3.072108 | 823 | 89.255112 | 97.475156 | -3.951287
824 | 88.774689 | 97.183054 | -3.446776 | 824 | 89.351181 | 97.384885 | -3.089559 | 824 | 89.352608 | 97.461439 | -3.971863
825 | 88.88179 | 97.172747 | -3.464088 | 825 | 89.443314 | 97.371245 | -3.107008 | 825 | 89.44342 | 97.447675 | -3.992491
826 | 88.983582 | 97.162432 | -3.481399 | 826 | 89.532944 | 97.357575 | -3.124456 | 826 | 89.537369 | 97.433862 | -4.013198
827 | 89.081894 | 97.152106 | -3.498734 | 827 | 89.620201 | 97.343873 | -3.141916 | 827 | 89.630875 | 97.42 | -4.033993
828 | 89.175621 | 97.141771 | -3.51612 | 828 | 89.715744 | 97.33014 | -3.159406 | 828 | 89.731712 | 97.40609 | -4.054886
829 | 89.263519 | 97.131426 | -3.533594 | 829 | 89.81308 | 97.316377 | -3.176947 | 829 | 89.834396 | 97.392132 | -4.07587
830 | 89.353531 | 97.121073 | -3.551151 | 830 | 89.917908 | 97.302582 | -3.194555 | 830 | 89.930832 | 97.378126 | -4.096933
831 | 89.444183 | 97.11071 | -3.568789 | 831 | 90.024834 | 97.288758 | -3.212226 | 831 | 90.027168 | 97.364072 | -4.118076
832 | 89.547195 | 97.100338 | -3.586498 | 832 | 90.131882 | 97.274903 | -3.229945 | 832 | 90.112518 | 97.349969 | -4.139273
833 | 89.656418 | 97.089957 | -3.604254 | 833 | 90.23835 | 97.261018 | -3.247704 | 833 | 90.198509 | 97.335819 | -4.160521
834 | 89.763519 | 97.079566 | -3.622027 | 834 | 90.338547 | 97.247103 | -3.26549 | 834 | 90.286667 | 97.321622 | -4.181817
835 | 89.882278 | 97.069168 | -3.639816 | 835 | 90.441574 | 97.233159 | -3.283306 | 835 | 90.380135 | 97.307376 | -4.203158
836 | 89.990585 | 97.05876 | -3.657604 | 836 | 90.531639 | 97.219184 | -3.301163 | 836 | 90.486069 | 97.293083 | -4.224563
837 | 90.102508 | 97.048344 | -3.675368 | 837 | 90.623726 | 97.20518 | -3.31909 | 837 | 90.59671 | 97.278742 | -4.246026
838 | 90.208595 | 97.037919 | -3.693089 | 838 | 90.710281 | 97.191147 | -3.337104 | 838 | 90.719498 | 97.264355 | -4.26756
839 | 90.307427 | 97.027486 | -3.71076 | 839 | 90.797005 | 97.177085 | -3.355196 | 839 | 90.834915 | 97.249919 | -4.289175
840 | 90.40435 | 97.017044 | -3.728372 | 840 | 90.889458 | 97.162993 | -3.373363 | 840 | 90.935997 | 97.235437 | -4.310874
841 | 90.493088 | 97.006594 | -3.745908 | 841 | 90.983185 | 97.148873 | -3.391606 | 841 | 91.034248 | 97.220907 | -4.332646
842 | 90.582779 | 96.996136 | -3.763397 | 842 | 91.08503 | 97.134724 | -3.409927 | 842 | 91.117531 | 97.206331 | -4.35449
843 | 90.663132 | 96.98567 | -3.780865 | 843 | 91.185127 | 97.120547 | -3.428329 | 843 | 91.207871 | 97.191708 | -4.376419
844 | 90.744919 | 96.975196 | -3.798361 | 844 | 91.290207 | 97.106341 | -3.446798 | 844 | 91.299545 | 97.177038 | -4.398432
845 | 90.828255 | 96.964714 | -3.815912 | 845 | 91.390099 | 97.092108 | -3.465331 | 845 | 91.395973 | 97.162321 | -4.420538
846 | 90.910629 | 96.954224 | -3.833542 | 846 | 91.481827 | 97.077846 | -3.483909 | 846 | 91.500992 | 97.147558 | -4.442736
847 | 91.011734 | 96.943727 | -3.851273 | 847 | 91.576569 | 97.063557 | -3.502522 | 847 | 91.605011 | 97.132749 | -4.465022
848 | 91.113266 | 96.933221 | -3.869076 | 848 | 91.659836 | 97.04924 | -3.521149 | 848 | 91.709656 | 97.117893 | -4.487391
849 | 91.227737 | 96.922709 | -3.886943 | 849 | 91.747261 | 97.034896 | -3.539756 | 849 | 91.809097 | 97.102992 | -4.509831
850 | 91.343277 | 96.912189 | -3.904853 | 850 | 91.836525 | 97.020524 | -3.558346 | 850 | 91.901138 | 97.088044 | -4.532335
851 | 91.450523 | 96.901662 | -3.922773 | 851 | 91.929352 | 97.006124 | -3.576916 | 851 | 91.993691 | 97.073051 | -4.554894
852 | 91.55471 | 96.891127 | -3.9407 | 852 | 92.031052 | 96.991697 | -3.595483 | 852 | 92.079742 | 97.058013 | -4.57751
853 | 91.647804 | 96.880585 | -3.958626 | 853 | 92.138077 | 96.977243 | -3.614064 | 853 | 92.183937 | 97.042929 | -4.600176
854 | 91.745926 | 96.870037 | -3.97654 | 854 | 92.247612 | 96.962762 | -3.632681 | 854 | 92.28627 | 97.027801 | -4.62289
855 | 91.839661 | 96.859481 | -3.994424 | 855 | 92.351418 | 96.948253 | -3.651352 | 855 | 92.400368 | 97.012627 | -4.645648
856 | 91.941551 | 96.848919 | -4.012257 | 856 | 92.453896 | 96.933718 | -3.670083 | 856 | 92.513344 | 96.997409 | -4.668448
857 | 92.046433 | 96.83835 | -4.030008 | 857 | 92.548164 | 96.919155 | -3.688901 | 857 | 92.619698 | 96.982146 | -4.691288
858 | 92.148071 | 96.827775 | -4.047659 | 858 | 92.638123 | 96.904566 | -3.70782 | 858 | 92.717278 | 96.966839 | -4.714166
859 | 92.252884 | 96.817193 | -4.065216 | 859 | 92.733864 | 96.88995 | -3.726855 | 859 | 92.807037 | 96.951488 | -4.737106
860 | 92.347298 | 96.806605 | -4.08269 | 860 | 92.831474 | 96.875307 | -3.745992 | 860 | 92.890213 | 96.936093 | -4.760126
861 | 92.444153 | 96.79601 | -4.100087 | 861 | 92.935967 | 96.860638 | -3.765225 | 861 | 92.97583 | 96.920654 | -4.783237
862 | 92.537308 | 96.78541 | -4.117435 | 862 | 93.044716 | 96.845943 | -3.784544 | 862 | 93.063248 | 96.905172 | -4.806436
863 | 92.628128 | 96.774804 | -4.134755 | 863 | 93.152039 | 96.831222 | -3.803937 | 863 | 93.159798 | 96.889646 | -4.829711
864 | 92.722458 | 96.764191 | -4.152056 | 864 | 93.258911 | 96.816475 | -3.823391 | 864 | 93.265236 | 96.874078 | -4.853041
865 | 92.811791 | 96.753574 | -4.169344 | 865 | 93.363686 | 96.801701 | -3.84289 | 865 | 93.372749 | 96.858466 | -4.8764
866 | 92.906967 | 96.74295 | -4.186615 | 866 | 93.468651 | 96.786903 | -3.862436 | 866 | 93.494812 | 96.842811 | -4.899764
867 | 93.002701 | 96.732321 | -4.203855 | 867 | 93.566834 | 96.772078 | -3.88203 | 867 | 93.613304 | 96.827113 | -4.923127
868 | 93.105187 | 96.721687 | -4.221061 | 868 | 93.663918 | 96.757228 | -3.90168 | 868 | 93.732086 | 96.811372 | -4.946504
869 | 93.212708 | 96.711047 | -4.238228 | 869 | 93.759613 | 96.742352 | -3.921397 | 869 | 93.840042 | 96.795589 | -4.969902
870 | 93.312172 | 96.700402 | -4.25535 | 870 | 93.850792 | 96.727452 | -3.941188 | 870 | 93.931114 | 96.779764 | -4.99333
871 | 93.41465 | 96.689751 | -4.272431 | 871 | 93.950516 | 96.712525 | -3.961054 | 871 | 94.01471 | 96.763896 | -5.016795
872 | 93.502167 | 96.679096 | -4.289471 | 872 | 94.048752 | 96.697574 | -3.980983 | 872 | 94.086044 | 96.747985 | -5.040296
873 | 93.589203 | 96.668435 | -4.306456 | 873 | 94.157806 | 96.682598 | -4.000974 | 873 | 94.156532 | 96.732033 | -5.06384
874 | 93.674599 | 96.65777 | -4.323393 | 874 | 94.271751 | 96.667596 | -4.021011 | 874 | 94.230698 | 96.716039 | -5.087432
875 | 93.758469 | 96.647099 | -4.340339 | 875 | 94.383743 | 96.65257 | -4.041103 | 875 | 94.315247 | 96.700003 | -5.111106
876 | 93.850403 | 96.636424 | -4.357356 | 876 | 94.48983 | 96.637519 | -4.061244 | 876 | 94.408875 | 96.683926 | -5.13489
877 | 93.949699 | 96.625744 | -4.374524 | 877 | 94.590942 | 96.622443 | -4.081433 | 877 | 94.503296 | 96.667807 | -5.1588
878 | 94.061203 | 96.61506 | -4.391893 | 878 | 94.681839 | 96.607343 | -4.101693 | 878 | 94.607193 | 96.651646 | -5.182842
879 | 94.181763 | 96.604371 | -4.409488 | 879 | 94.771248 | 96.592219 | -4.122039 | 879 | 94.705917 | 96.635445 | -5.207004
880 | 94.296242 | 96.593677 | -4.427287 | 880 | 94.852829 | 96.577071 | -4.142471 | 880 | 94.808792 | 96.619203 | -5.231275
881 | 94.420151 | 96.582979 | -4.445176 | 881 | 94.928215 | 96.561898 | -4.162977 | 881 | 94.908058 | 96.60292 | -5.255636
882 | 94.526451 | 96.572276 | -4.463011 | 882 | 94.993851 | 96.546702 | -4.183549 | 882 | 95.000183 | 96.586597 | -5.280058
883 | 94.634079 | 96.56157 | -4.480623 | 883 | 95.065392 | 96.531482 | -4.204174 | 883 | 95.093384 | 96.570233 | -5.304523
884 | 94.731636 | 96.550859 | -4.497921 | 884 | 95.134285 | 96.516238 | -4.224842 | 884 | 95.185127 | 96.55383 | -5.329013
885 | 94.820335 | 96.540144 | -4.514844 | 885 | 95.217522 | 96.500972 | -4.245553 | 885 | 95.280457 | 96.537387 | -5.353525
886 | 94.904312 | 96.529424 | -4.531387 | 886 | 95.312195 | 96.485682 | -4.266318 | 886 | 95.375565 | 96.520904 | -5.378059
887 | 94.988396 | 96.518701 | -4.547584 | 887 | 95.422478 | 96.470369 | -4.287152 | 887 | 95.475456 | 96.504382 | -5.402616
888 | 95.077492 | 96.507974 | -4.563476 | 888 | 95.53994 | 96.455034 | -4.308067 | 888 | 95.575241 | 96.487822 | -5.427214
889 | 95.171372 | 96.497243 | -4.57913 | 889 | 95.661964 | 96.439677 | -4.329065 | 889 | 95.673172 | 96.471222 | -5.451873
890 | 95.267006 | 96.486509 | -4.594568 | 890 | 95.777893 | 96.424297 | -4.350142 | 890 | 95.771721 | 96.454584 | -5.476601
891 | 95.368897 | 96.475771 | -4.609818 | 891 | 95.883423 | 96.408896 | -4.37128 | 891 | 95.859657 | 96.437908 | -5.501403
892 | 95.468315 | 96.465029 | -4.624885 | 892 | 95.981873 | 96.393472 | -4.392457 | 892 | 95.947861 | 96.421194 | -5.526276
893 | 95.56041 | 96.454283 | -4.639773 | 893 | 96.078682 | 96.378027 | -4.413643 | 893 | 96.03862 | 96.404442 | -5.551207
894 | 95.655731 | 96.443535 | -4.654496 | 894 | 96.173485 | 96.362561 | -4.434828 | 894 | 96.130676 | 96.387653 | -5.576183
895 | 95.73896 | 96.432783 | -4.669071 | 895 | 96.264603 | 96.347073 | -4.456018 | 895 | 96.226921 | 96.370826 | -5.601184
896 | 95.827972 | 96.422027 | -4.683525 | 896 | 96.366997 | 96.331565 | -4.477226 | 896 | 96.321007 | 96.353963 | -5.626212
897 | 95.91777 | 96.411269 | -4.69787 | 897 | 96.461662 | 96.316035 | -4.498471 | 897 | 96.419151 | 96.337064 | -5.651267
898 | 96.01223 | 96.400508 | -4.712113 | 898 | 96.562058 | 96.300484 | -4.519758 | 898 | 96.514938 | 96.320128 | -5.676337
899 | 96.114731 | 96.389743 | -4.726245 | 899 | 96.664658 | 96.284914 | -4.541113 | 899 | 96.615906 | 96.303156 | -5.701435
900 | 96.213959 | 96.378976 | -4.740218 | 900 | 96.763718 | 96.269322 | -4.562555 | 900 | 96.718712 | 96.286148 | -5.726569
901 | 96.316864 | 96.368206 | -4.753957 | 901 | 96.864471 | 96.25371 | -4.584089 | 901 | 96.817009 | 96.269105 | -5.751753
902 | 96.410996 | 96.357433 | -4.767378 | 902 | 96.958107 | 96.238079 | -4.605732 | 902 | 96.932327 | 96.252026 | -5.776996
903 | 96.501755 | 96.346658 | -4.780398 | 903 | 97.051071 | 96.222427 | -4.627479 | 903 | 97.042511 | 96.234913 | -5.8023
904 | 96.587593 | 96.33588 | -4.792995 | 904 | 97.134148 | 96.206756 | -4.649322 | 904 | 97.156433 | 96.217765 | -5.827656
905 | 96.669739 | 96.325099 | -4.805192 | 905 | 97.210503 | 96.191064 | -4.671244 | 905 | 97.266617 | 96.200583 | -5.853045
906 | 96.763016 | 96.314316 | -4.817065 | 906 | 97.291946 | 96.175354 | -4.693228 | 906 | 97.364441 | 96.183366 | -5.878443
907 | 96.85424 | 96.303531 | -4.828721 | 907 | 97.368668 | 96.159624 | -4.715266 | 907 | 97.457771 | 96.166116 | -5.903825
908 | 96.954544 | 96.292744 | -4.840255 | 908 | 97.459625 | 96.143876 | -4.737338 | 908 | 97.548592 | 96.148832 | -5.929178
909 | 97.055611 | 96.281955 | -4.851754 | 909 | 97.554733 | 96.128108 | -4.75944 | 909 | 97.642784 | 96.131515 | -5.954516
910 | 97.155235 | 96.271164 | -4.863247 | 910 | 97.655182 | 96.112322 | -4.78157 | 910 | 97.742012 | 96.114165 | -5.979844
911 | 97.258087 | 96.260371 | -4.874758 | 911 | 97.75927 | 96.096518 | -4.80372 | 911 | 97.840447 | 96.096782 | -6.005169
912 | 97.359047 | 96.249576 | -4.88629 | 912 | 97.861969 | 96.080695 | -4.825897 | 912 | 97.943405 | 96.079367 | -6.030501
913 | 97.461807 | 96.238779 | -4.897819 | 913 | 97.967026 | 96.064854 | -4.848093 | 913 | 98.034691 | 96.06192 | -6.055848
914 | 97.56189 | 96.227981 | -4.909328 | 914 | 98.064148 | 96.048995 | -4.870325 | 914 | 98.125298 | 96.044441 | -6.081203
915 | 97.668854 | 96.217182 | -4.920779 | 915 | 98.160133 | 96.033119 | -4.892622 | 915 | 98.201622 | 96.02693 | -6.106569
916 | 97.774849 | 96.20638 | -4.93213 | 916 | 98.246445 | 96.017225 | -4.915014 | 916 | 98.280228 | 96.009388 | -6.131954
917 | 97.879334 | 96.195578 | -4.943335 | 917 | 98.329575 | 96.001314 | -4.937522 | 917 | 98.358582 | 95.991815 | -6.157362
918 | 97.984802 | 96.184774 | -4.954354 | 918 | 98.420754 | 95.985385 | -4.960143 | 918 | 98.444778 | 95.974212 | -6.182816
919 | 98.07756 | 96.173969 | -4.965164 | 919 | 98.509262 | 95.96944 | -4.982862 | 919 | 98.54036 | 95.956579 | -6.208312
920 | 98.169861 | 96.163163 | -4.975789 | 920 | 98.607193 | 95.953478 | -5.005656 | 920 | 98.642387 | 95.938916 | -6.233866
921 | 98.257813 | 96.152356 | -4.986294 | 921 | 98.713028 | 95.937499 | -5.028483 | 921 | 98.744942 | 95.921224 | -6.259464
922 | 98.341858 | 96.141548 | -4.99673 | 922 | 98.818802 | 95.921504 | -5.051304 | 922 | 98.84671 | 95.903503 | -6.285089
923 | 98.430466 | 96.130739 | -5.007109 | 923 | 98.929596 | 95.905493 | -5.074096 | 923 | 98.941986 | 95.885753 | -6.310711
924 | 98.52092 | 96.119929 | -5.01742 | 924 | 99.040253 | 95.889466 | -5.096866 | 924 | 99.033066 | 95.867975 | -6.336287
925 | 98.621971 | 96.109118 | -5.027616 | 925 | 99.151764 | 95.873423 | -5.11962 | 925 | 99.120705 | 95.850169 | -6.361798
926 | 98.724838 | 96.098306 | -5.03762 | 926 | 99.256409 | 95.857364 | -5.142363 | 926 | 99.198921 | 95.832335 | -6.387227
927 | 98.831436 | 96.087494 | -5.047369 | 927 | 99.360085 | 95.84129 | -5.165115 | 927 | 99.282967 | 95.814474 | -6.41257
928 | 98.936546 | 96.076682 | -5.056815 | 928 | 99.451256 | 95.8252 | -5.187892 | 928 | 99.361992 | 95.796586 | -6.437851
929 | 99.027626 | 96.065869 | -5.065949 | 929 | 99.52829 | 95.809096 | -5.210695 | 929 | 99.449936 | 95.778672 | -6.463107
930 | 99.115921 | 96.055055 | -5.074771 | 930 | 99.611992 | 95.792976 | -5.233519 | 930 | 99.540817 | 95.760732 | -6.488362
931 | 99.190254 | 96.044241 | -5.083317 | 931 | 99.688309 | 95.776843 | -5.256363 | 931 | 99.632912 | 95.742765 | -6.513632
932 | 99.265427 | 96.033427 | -5.091616 | 932 | 99.775787 | 95.760695 | -5.27922 | 932 | 99.733307 | 95.724774 | -6.538933
933 | 99.343239 | 96.022613 | -5.099681 | 933 | 99.87336 | 95.744533 | -5.302075 | 933 | 99.835861 | 95.706757 | -6.56426
934 | 99.422211 | 96.011799 | -5.10754 | 934 | 99.976921 | 95.728357 | -5.324936 | 934 | 99.951057 | 95.688715 | -6.589593
935 | 99.505783 | 96.000984 | -5.115207 | 935 | 100.088806 | 95.712167 | -5.347801 | 935 | 100.066261 | 95.670649 | -6.614905
936 | 99.596291 | 95.99017 | -5.122707 | 936 | 100.204826 | 95.695965 | -5.370676 | 936 | 100.178597 | 95.652559 | -6.640165
937 | 99.685608 | 95.979355 | -5.130055 | 937 | 100.312416 | 95.679749 | -5.39355 | 937 | 100.292976 | 95.634445 | -6.665351
938 | 99.776382 | 95.968541 | -5.137252 | 938 | 100.413132 | 95.66352 | -5.416419 | 938 | 100.393578 | 95.616308 | -6.690445
939 | 99.868469 | 95.957727 | -5.144283 | 939 | 100.506966 | 95.647279 | -5.439266 | 939 | 100.494698 | 95.598147 | -6.715445
940 | 99.96415 | 95.946913 | -5.151126 | 940 | 100.59404 | 95.631025 | -5.462066 | 940 | 100.586075 | 95.579964 | -6.740356
941 | 100.061325 | 95.9361 | -5.157763 | 941 | 100.670136 | 95.61476 | -5.484819 | 941 | 100.674484 | 95.561759 | -6.7652
942 | 100.176315 | 95.925287 | -5.164168 | 942 | 100.753655 | 95.598482 | -5.507513 | 942 | 100.766182 | 95.543531 | -6.789999
943 | 100.289383 | 95.914474 | -5.170318 | 943 | 100.83242 | 95.582193 | -5.53016 | 943 | 100.862167 | 95.525283 | -6.814752
944 | 100.409721 | 95.903662 | -5.176217 | 944 | 100.92144 | 95.565892 | -5.552766 | 944 | 100.96595 | 95.507013 | -6.839438
945 | 100.528107 | 95.892851 | -5.181884 | 945 | 101.011437 | 95.54958 | -5.575341 | 945 | 101.067421 | 95.488722 | -6.864032
946 | 100.64476 | 95.88204 | -5.187343 | 946 | 101.100006 | 95.533257 | -5.597887 | 946 | 101.173958 | 95.470411 | -6.888507
947 | 100.753708 | 95.871231 | -5.192606 | 947 | 101.184967 | 95.516923 | -5.620398 | 947 | 101.26928 | 95.45208 | -6.912843
948 | 100.857987 | 95.860422 | -5.197687 | 948 | 101.271996 | 95.500579 | -5.64289 | 948 | 101.355431 | 95.433729 | -6.937029
949 | 100.952698 | 95.849614 | -5.202579 | 949 | 101.357987 | 95.484224 | -5.665378 | 949 | 101.441223 | 95.415359 | -6.96108
950 | 101.042221 | 95.838807 | -5.207262 | 950 | 101.451576 | 95.467859 | -5.687853 | 950 | 101.518517 | 95.396971 | -6.985009
951 | 101.125923 | 95.828001 | -5.211709 | 951 | 101.543572 | 95.451484 | -5.710321 | 951 | 101.604462 | 95.378564 | -7.008842
952 | 101.21402 | 95.817196 | -5.215884 | 952 | 101.640732 | 95.435099 | -5.732774 | 952 | 101.701363 | 95.360139 | -7.032589
953 | 101.31028 | 95.806393 | -5.219776 | 953 | 101.742935 | 95.418704 | -5.75519 | 953 | 101.80529 | 95.341697 | -7.056253
954 | 101.407303 | 95.795591 | -5.223384 | 954 | 101.840096 | 95.4023 | -5.777552 | 954 | 101.913994 | 95.323238 | -7.079827
955 | 101.517441 | 95.78479 | -5.226741 | 955 | 101.948845 | 95.385887 | -5.799846 | 955 | 102.022339 | 95.304762 | -7.103273
956 | 101.618195 | 95.773991 | -5.229883 | 956 | 102.049545 | 95.369465 | -5.822078 | 956 | 102.129311 | 95.286269 | -7.126575
957 | 101.721817 | 95.763194 | -5.232859 | 957 | 102.160545 | 95.353034 | -5.844264 | 957 | 102.221054 | 95.267761 | -7.14971
958 | 101.820877 | 95.752398 | -5.235695 | 958 | 102.273148 | 95.336594 | -5.866392 | 958 | 102.313957 | 95.249237 | -7.172685
959 | 101.916298 | 95.741604 | -5.238393 | 959 | 102.386154 | 95.320146 | -5.888454 | 959 | 102.404312 | 95.230697 | -7.195509
960 | 102.018288 | 95.730812 | -5.240948 | 960 | 102.504585 | 95.303689 | -5.910437 | 960 | 102.495583 | 95.212144 | -7.218195
961 | 102.120071 | 95.720021 | -5.243322 | 961 | 102.609291 | 95.287225 | -5.932315 | 961 | 102.606537 | 95.193575 | -7.240756
962 | 102.231278 | 95.709233 | -5.245479 | 962 | 102.708191 | 95.270752 | -5.954077 | 962 | 102.714409 | 95.174993 | -7.263212
963 | 102.3368 | 95.698446 | -5.247377 | 963 | 102.793472 | 95.254272 | -5.975699 | 963 | 102.829712 | 95.156397 | -7.285553
964 | 102.434113 | 95.687661 | -5.248988 | 964 | 102.876915 | 95.237785 | -5.997178 | 964 | 102.9384 | 95.137788 | -7.307771
965 | 102.528557 | 95.676879 | -5.250317 | 965 | 102.958969 | 95.22129 | -6.018514 | 965 | 103.031685 | 95.119165 | -7.329866
966 | 102.611931 | 95.666099 | -5.251377 | 966 | 103.037033 | 95.204788 | -6.039711 | 966 | 103.115738 | 95.100531 | -7.351845
967 | 102.702545 | 95.655321 | -5.252191 | 967 | 103.131111 | 95.188279 | -6.060782 | 967 | 103.195641 | 95.081884 | -7.373718
968 | 102.790085 | 95.644545 | -5.252741 | 968 | 103.221771 | 95.171763 | -6.081717 | 968 | 103.27298 | 95.063225 | -7.39548
969 | 102.88063 | 95.633771 | -5.253012 | 969 | 103.330673 | 95.155241 | -6.102514 | 969 | 103.359848 | 95.044555 | -7.417121
970 | 102.97258 | 95.623 | -5.252979 | 970 | 103.447052 | 95.138713 | -6.123159 | 970 | 103.455421 | 95.025873 | -7.438603
971 | 103.06395 | 95.612232 | -5.252604 | 971 | 103.561859 | 95.122178 | -6.143644 | 971 | 103.556435 | 95.007181 | -7.459871
972 | 103.159943 | 95.601466 | -5.251878 | 972 | 103.678253 | 95.105637 | -6.163979 | 972 | 103.655296 | 94.988479 | -7.480864
973 | 103.251793 | 95.590702 | -5.250804 | 973 | 103.784592 | 95.08909 | -6.18418 | 973 | 103.765785 | 94.969767 | -7.501539
974 | 103.350662 | 95.579941 | -5.249436 | 974 | 103.891708 | 95.072537 | -6.204273 | 974 | 103.864227 | 94.951045 | -7.521875
975 | 103.446854 | 95.569183 | -5.247837 | 975 | 103.987389 | 95.055979 | -6.224278 | 975 | 103.961655 | 94.932314 | -7.541886
976 | 103.54393 | 95.558428 | -5.246064 | 976 | 104.08107 | 95.039415 | -6.244224 | 976 | 104.0522 | 94.913573 | -7.561602
977 | 103.648216 | 95.547675 | -5.244168 | 977 | 104.171585 | 95.022846 | -6.2641 | 977 | 104.135452 | 94.894825 | -7.581066
978 | 103.746117 | 95.536926 | -5.242158 | 978 | 104.258873 | 95.006272 | -6.283859 | 978 | 104.21685 | 94.876068 | -7.600332
979 | 103.845955 | 95.526179 | -5.240004 | 979 | 104.353584 | 94.989693 | -6.303455 | 979 | 104.305618 | 94.857303 | -7.619422
980 | 103.943642 | 95.515435 | -5.237682 | 980 | 104.44307 | 94.973109 | -6.322839 | 980 | 104.39946 | 94.838532 | -7.638341
981 | 104.036148 | 95.504695 | -5.235168 | 981 | 104.536797 | 94.95652 | -6.342004 | 981 | 104.500717 | 94.819753 | -7.65708
982 | 104.128906 | 95.493957 | -5.232445 | 982 | 104.63588 | 94.939926 | -6.360958 | 982 | 104.60659 | 94.800967 | -7.675625
983 | 104.223564 | 95.483223 | -5.229515 | 983 | 104.735092 | 94.923328 | -6.379729 | 983 | 104.720116 | 94.782176 | -7.693968
984 | 104.323502 | 95.472492 | -5.226402 | 984 | 104.843735 | 94.906726 | -6.398351 | 984 | 104.835068 | 94.763378 | -7.7121
985 | 104.426254 | 95.461764 | -5.223143 | 985 | 104.949104 | 94.89012 | -6.41684 | 985 | 104.946175 | 94.744575 | -7.730013
986 | 104.542175 | 95.45104 | -5.21975 | 986 | 105.049599 | 94.873509 | -6.435207 | 986 | 105.059288 | 94.725768 | -7.747697
987 | 104.65728 | 95.440319 | -5.216205 | 987 | 105.140564 | 94.856895 | -6.453426 | 987 | 105.157845 | 94.706955 | -7.765129
988 | 104.762016 | 95.429602 | -5.212455 | 988 | 105.225647 | 94.840278 | -6.471478 | 988 | 105.257217 | 94.688138 | -7.78228
989 | 104.865601 | 95.418888 | -5.208439 | 989 | 105.308113 | 94.823657 | -6.489336 | 989 | 105.350128 | 94.669317 | -7.799128
990 | 104.949188 | 95.408178 | -5.204106 | 990 | 105.383041 | 94.807033 | -6.506996 | 990 | 105.438316 | 94.650493 | -7.815668
991 | 105.030678 | 95.397472 | -5.199428 | 991 | 105.471756 | 94.790405 | -6.524454 | 991 | 105.524254 | 94.631665 | -7.831912
992 | 105.113243 | 95.386769 | -5.194404 | 992 | 105.557144 | 94.773775 | -6.541707 | 992 | 105.604935 | 94.612834 | -7.847875
993 | 105.196518 | 95.37607 | -5.189049 | 993 | 105.647903 | 94.757143 | -6.558766 | 993 | 105.687561 | 94.594001 | -7.86356
994 | 105.289642 | 95.365375 | -5.183411 | 994 | 105.743225 | 94.740508 | -6.57562 | 994 | 105.76577 | 94.575166 | -7.878991
995 | 105.394302 | 95.354685 | -5.177526 | 995 | 105.834435 | 94.723871 | -6.592263 | 995 | 105.85392 | 94.55633 | -7.894176
996 | 105.507553 | 95.343998 | -5.171406 | 996 | 105.926071 | 94.707232 | -6.608678 | 996 | 105.945999 | 94.537491 | -7.909113
997 | 105.626755 | 95.333315 | -5.165066 | 997 | 106.021401 | 94.690592 | -6.624856 | 997 | 106.039574 | 94.518652 | -7.923813
998 | 105.7453 | 95.322636 | -5.158523 | 998 | 106.121925 | 94.67395 | -6.640804 | 998 | 106.149918 | 94.499812 | -7.938272
999 | 105.858505 | 95.311962 | -5.1518 | 999 | 106.228775 | 94.657306 | -6.65651 | 999 | 106.257607 | 94.480972 | -7.952486
1000 | 105.958145 | 95.301292 | -5.144893 | 1000 | 106.335312 | 94.640662 | -6.672001 | 1000 | 106.374245 | 94.462131 | -7.966439
1001 | 106.061203 | 95.290626 | -5.137792 | 1001 | 106.44165 | 94.624017 | -6.687296 | 1001 | 106.486267 | 94.443291 | -7.980097
1002 | 106.147667 | 95.279965 | -5.130479 | 1002 | 106.534462 | 94.607371 | -6.702387 | 1002 | 106.593178 | 94.424452 | -7.993431
1003 | 106.233055 | 95.269308 | -5.122923 | 1003 | 106.629273 | 94.590725 | -6.717266 | 1003 | 106.698769 | 94.405614 | -8.006409
1004 | 106.314308 | 95.258656 | -5.115108 | 1004 | 106.717163 | 94.574078 | -6.731923 | 1004 | 106.799942 | 94.386778 | -8.019025
1005 | 106.39785 | 95.24801 | -5.107035 | 1005 | 106.81012 | 94.557431 | -6.746345 | 1005 | 106.908432 | 94.367944 | -8.031286
1006 | 106.488442 | 95.237369 | -5.098721 | 1006 | 106.902084 | 94.540785 | -6.76052 | 1006 | 107.010986 | 94.349112 | -8.043208
1007 | 106.597336 | 95.226735 | -5.090192 | 1007 | 106.99646 | 94.524138 | -6.774445 | 1007 | 107.114975 | 94.330282 | -8.05481
1008 | 106.71199 | 95.216105 | -5.081468 | 1008 | 107.08815 | 94.507492 | -6.788119 | 1008 | 107.206406 | 94.311456 | -8.066094
1009 | 106.833092 | 95.205482 | -5.072561 | 1009 | 107.185242 | 94.490847 | -6.801552 | 1009 | 107.285133 | 94.292634 | -8.077052
1010 | 106.947548 | 95.194865 | -5.063477 | 1010 | 107.283859 | 94.474203 | -6.814739 | 1010 | 107.362991 | 94.273815 | -8.087686
1011 | 107.053955 | 95.184253 | -5.05421 | 1011 | 107.385239 | 94.45756 | -6.827688 | 1011 | 107.427406 | 94.255001 | -8.098004
1012 | 107.155006 | 95.173648 | -5.044748 | 1012 | 107.488503 | 94.440917 | -6.840384 | 1012 | 107.498024 | 94.236192 | -8.108005
1013 | 107.241699 | 95.163048 | -5.035092 | 1013 | 107.590897 | 94.424277 | -6.852824 | 1013 | 107.574219 | 94.217388 | -8.117705
1014 | 107.337631 | 95.152455 | -5.025243 | 1014 | 107.702881 | 94.407638 | -6.865016 | 1014 | 107.656517 | 94.19859 | -8.127103
1015 | 107.428818 | 95.141868 | -5.015201 | 1015 | 107.801895 | 94.391 | -6.876947 | 1015 | 107.754005 | 94.179798 | -8.136195
1016 | 107.529259 | 95.131287 | -5.004966 | 1016 | 107.900696 | 94.374365 | -6.888619 | 1016 | 107.857925 | 94.161012 | -8.144961
1017 | 107.632057 | 95.120713 | -4.994545 | 1017 | 107.989182 | 94.357732 | -6.90003 | 1017 | 107.973534 | 94.142233 | -8.153378
1018 | 107.731789 | 95.110146 | -4.983986 | 1018 | 108.0662 | 94.341101 | -6.911189 | 1018 | 108.088684 | 94.123462 | -8.161437
1019 | 107.829979 | 95.099584 | -4.973359 | 1019 | 108.144409 | 94.324474 | -6.922087 | 1019 | 108.20607 | 94.104698 | -8.169135
1020 | 107.918861 | 95.08903 | -4.962734 | 1020 | 108.225327 | 94.307848 | -6.932699 | 1020 | 108.322609 | 94.085942 | -8.176493
1021 | 108.010597 | 95.078482 | -4.952128 | 1021 | 108.316361 | 94.291227 | -6.943021 | 1021 | 108.424637 | 94.067195 | -8.183504
1022 | 108.103409 | 95.067941 | -4.941514 | 1022 | 108.411537 | 94.274608 | -6.953038 | 1022 | 108.526672 | 94.048457 | -8.190176
1023 | 108.207069 | 95.057407 | -4.930825 | 1023 | 108.519264 | 94.257993 | -6.962736 | 1023 | 108.618553 | 94.029728 | -8.196493
1024 | 108.314087 | 95.04688 | -4.919948 | 1024 | 108.625916 | 94.241382 | -6.972103 | 1024 | 108.715012 | 94.011009 | -8.202435
1025 | 108.420067 | 95.03636 | -4.908793 | 1025 | 108.727699 | 94.224774 | -6.981132 | 1025 | 108.816994 | 93.9923 | -8.207991
1026 | 108.534256 | 95.025847 | -4.897285 | 1026 | 108.83342 | 94.208171 | -6.989835 | 1026 | 108.925011 | 93.973601 | -8.21316
1027 | 108.63517 | 95.015342 | -4.885415 | 1027 | 108.933571 | 94.191573 | -6.998216 | 1027 | 109.037987 | 93.954914 | -8.217963
1028 | 108.741776 | 95.004843 | -4.873209 | 1028 | 109.040794 | 94.174979 | -7.006285 | 1028 | 109.149765 | 93.936238 | -8.22241
1029 | 108.845238 | 94.994352 | -4.860731 | 1029 | 109.148888 | 94.15839 | -7.014042 | 1029 | 109.256668 | 93.917573 | -8.226501
1030 | 108.945129 | 94.983869 | -4.848044 | 1030 | 109.257591 | 94.141805 | -7.021484 | 1030 | 109.35598 | 93.898921 | -8.230239
1031 | 109.05056 | 94.973392 | -4.835179 | 1031 | 109.359657 | 94.125227 | -7.02862 | 1031 | 109.437355 | 93.880281 | -8.233597
1032 | 109.153465 | 94.962924 | -4.822146 | 1032 | 109.456886 | 94.108653 | -7.035452 | 1032 | 109.523949 | 93.861654 | -8.236537
1033 | 109.260056 | 94.952463 | -4.808932 | 1033 | 109.551659 | 94.092086 | -7.041985 | 1033 | 109.606117 | 93.843041 | -8.239026
1034 | 109.356216 | 94.94201 | -4.795535 | 1034 | 109.639694 | 94.075524 | -7.048227 | 1034 | 109.700058 | 93.824441 | -8.24106
1035 | 109.452675 | 94.931564 | -4.781914 | 1035 | 109.732079 | 94.058968 | -7.054182 | 1035 | 109.799889 | 93.805855 | -8.242653
1036 | 109.544151 | 94.921127 | -4.768024 | 1036 | 109.820694 | 94.042419 | -7.059852 | 1036 | 109.898636 | 93.787284 | -8.243841
1037 | 109.630165 | 94.910697 | -4.753803 | 1037 | 109.912735 | 94.025876 | -7.065249 | 1037 | 109.994141 | 93.768728 | -8.244645
1038 | 109.724976 | 94.900276 | -4.739216 | 1038 | 110.01294 | 94.00934 | -7.070358 | 1038 | 110.088768 | 93.750186 | -8.245068
1039 | 109.815651 | 94.889862 | -4.724286 | 1039 | 110.107788 | 93.992811 | -7.075175 | 1039 | 110.178711 | 93.73166 | -8.245114
1040 | 109.912804 | 94.879457 | -4.709059 | 1040 | 110.204849 | 93.976289 | -7.07968 | 1040 | 110.275925 | 93.713151 | -8.244762
1041 | 110.016968 | 94.86906 | -4.693632 | 1041 | 110.296104 | 93.959774 | -7.083862 | 1041 | 110.379234 | 93.694657 | -8.244004
1042 | 110.120895 | 94.858671 | -4.678116 | 1042 | 110.383705 | 93.943267 | -7.087722 | 1042 | 110.492188 | 93.67618 | -8.24283
1043 | 110.226723 | 94.84829 | -4.662588 | 1043 | 110.479332 | 93.926768 | -7.091243 | 1043 | 110.607338 | 93.65772 | -8.241247
1044 | 110.325317 | 94.837919 | -4.647102 | 1044 | 110.57782 | 93.910276 | -7.094412 | 1044 | 110.715561 | 93.639277 | -8.239268
1045 | 110.422348 | 94.827555 | -4.631646 | 1045 | 110.687843 | 93.893793 | -7.097217 | 1045 | 110.82296 | 93.620852 | -8.236902
1046 | 110.516281 | 94.8172 | -4.616195 | 1046 | 110.795288 | 93.877319 | -7.099649 | 1046 | 110.910324 | 93.602445 | -8.234153
1047 | 110.611099 | 94.806854 | -4.600716 | 1047 | 110.904213 | 93.860852 | -7.101709 | 1047 | 110.998329 | 93.584056 | -8.231029
1048 | 110.705338 | 94.796517 | -4.585182 | 1048 | 111.005142 | 93.844395 | -7.103396 | 1048 | 111.085587 | 93.565686 | -8.22755
1049 | 110.790573 | 94.786188 | -4.569593 | 1049 | 111.088821 | 93.827947 | -7.104735 | 1049 | 111.173386 | 93.547335 | -8.223719
1050 | 110.880356 | 94.775869 | -4.553994 | 1050 | 111.174515 | 93.811508 | -7.105747 | 1050 | 111.266861 | 93.529004 | -8.21956
1051 | 110.966347 | 94.765558 | -4.538435 | 1051 | 111.245972 | 93.795078 | -7.106448 | 1051 | 111.358559 | 93.510692 | -8.215082
1052 | 111.059265 | 94.755257 | -4.52298 | 1052 | 111.327065 | 93.778658 | -7.106841 | 1052 | 111.448532 | 93.4924 | -8.210298
1053 | 111.159302 | 94.744964 | -4.507692 | 1053 | 111.416847 | 93.762248 | -7.106916 | 1053 | 111.527123 | 93.474129 | -8.205208
1054 | 111.26725 | 94.734681 | -4.492601 | 1054 | 111.507935 | 93.745847 | -7.106656 | 1054 | 111.608292 | 93.455879 | -8.199782
1055 | 111.38208 | 94.724407 | -4.477733 | 1055 | 111.606384 | 93.729457 | -7.106046 | 1055 | 111.691025 | 93.43765 | -8.194007
1056 | 111.502609 | 94.714143 | -4.463065 | 1056 | 111.708267 | 93.713078 | -7.105079 | 1056 | 111.775536 | 93.419443 | -8.18786
1057 | 111.617935 | 94.703888 | -4.448543 | 1057 | 111.80471 | 93.696709 | -7.103741 | 1057 | 111.879028 | 93.401258 | -8.181314
1058 | 111.724014 | 94.693643 | -4.434074 | 1058 | 111.901138 | 93.680351 | -7.102051 | 1058 | 111.982826 | 93.383096 | -8.17435
1059 | 111.81382 | 94.683407 | -4.419591 | 1059 | 111.99498 | 93.664004 | -7.100015 | 1059 | 112.094986 | 93.364956 | -8.166964
1060 | 111.906944 | 94.673181 | -4.405037 | 1060 | 112.093117 | 93.647668 | -7.097633 | 1060 | 112.20575 | 93.34684 | -8.159159
1061 | 111.990883 | 94.662965 | -4.39036 | 1061 | 112.189209 | 93.631344 | -7.094901 | 1061 | 112.308327 | 93.328747 | -8.150939
1062 | 112.08358 | 94.652758 | -4.375528 | 1062 | 112.294983 | 93.615032 | -7.091816 | 1062 | 112.412659 | 93.310678 | -8.142311
1063 | 112.18026 | 94.642562 | -4.360516 | 1063 | 112.39534 | 93.598731 | -7.088365 | 1063 | 112.509766 | 93.292634 | -8.133273
1064 | 112.278626 | 94.632376 | -4.345303 | 1064 | 112.494728 | 93.582443 | -7.084538 | 1064 | 112.60923 | 93.274614 | -8.123831
1065 | 112.376816 | 94.622199 | -4.329872 | 1065 | 112.588478 | 93.566167 | -7.080343 | 1065 | 112.707031 | 93.25662 | -8.113981
1066 | 112.475258 | 94.612033 | -4.314225 | 1066 | 112.673668 | 93.549903 | -7.075786 | 1066 | 112.803406 | 93.238651 | -8.103736
1067 | 112.570824 | 94.601877 | -4.298375 | 1067 | 112.752609 | 93.533653 | -7.070882 | 1067 | 112.894714 | 93.220708 | -8.093122
1068 | 112.670166 | 94.591732 | -4.282349 | 1068 | 112.834183 | 93.517415 | -7.065648 | 1068 | 112.976845 | 93.202792 | -8.082155
1069 | 112.769066 | 94.581596 | -4.266178 | 1069 | 112.916588 | 93.501191 | -7.06009 | 1069 | 113.063942 | 93.184902 | -8.070873
1070 | 112.871971 | 94.571472 | -4.249895 | 1070 | 113.007431 | 93.48498 | -7.054218 | 1070 | 113.144531 | 93.167038 | -8.059259
1071 | 112.972878 | 94.561357 | -4.23354 | 1071 | 113.100967 | 93.468783 | -7.048029 | 1071 | 113.232765 | 93.149202 | -8.04733
1072 | 113.065834 | 94.551254 | -4.217133 | 1072 | 113.199379 | 93.4526 | -7.041512 | 1072 | 113.329636 | 93.131394 | -8.035094
1073 | 113.164269 | 94.541161 | -4.200673 | 1073 | 113.299179 | 93.43643 | -7.034634 | 1073 | 113.426712 | 93.113613 | -8.022547
1074 | 113.252037 | 94.531078 | -4.184152 | 1074 | 113.394043 | 93.420275 | -7.027381 | 1074 | 113.5308 | 93.09586 | -8.009718
1075 | 113.342453 | 94.521007 | -4.167564 | 1075 | 113.499611 | 93.404135 | -7.019744 | 1075 | 113.630539 | 93.078137 | -7.996611
1076 | 113.430275 | 94.510946 | -4.150894 | 1076 | 113.600098 | 93.388009 | -7.011723 | 1076 | 113.732056 | 93.060441 | -7.983243
1077 | 113.519119 | 94.500896 | -4.134122 | 1077 | 113.711533 | 93.371897 | -7.00333 | 1077 | 113.824257 | 93.042776 | -7.9696
1078 | 113.612473 | 94.490857 | -4.117235 | 1078 | 113.828369 | 93.355801 | -6.994593 | 1078 | 113.91188 | 93.025139 | -7.955654
1079 | 113.707909 | 94.48083 | -4.100211 | 1079 | 113.941773 | 93.339719 | -6.985546 | 1079 | 114.001938 | 93.007532 | -7.941368
1080 | 113.810501 | 94.470813 | -4.083048 | 1080 | 114.052139 | 93.323653 | -6.976206 | 1080 | 114.088623 | 92.989956 | -7.926705
1081 | 113.909164 | 94.460807 | -4.065737 | 1081 | 114.145584 | 93.307602 | -6.966608 | 1081 | 114.195595 | 92.97241 | -7.911644
1082 | 114.01033 | 94.450813 | -4.048242 | 1082 | 114.229385 | 93.291567 | -6.956742 | 1082 | 114.304665 | 92.954895 | -7.896166
1083 | 114.105713 | 94.44083 | -4.030524 | 1083 | 114.30056 | 93.275547 | -6.946606 | 1083 | 114.424706 | 92.93741 | -7.880288
1084 | 114.195335 | 94.430858 | -4.012546 | 1084 | 114.374039 | 93.259543 | -6.936188 | 1084 | 114.549538 | 92.919957 | -7.864047
1085 | 114.292259 | 94.420898 | -3.994251 | 1085 | 114.454361 | 93.243556 | -6.925448 | 1085 | 114.666847 | 92.902536 | -7.847486
1086 | 114.384216 | 94.410949 | -3.97561 | 1086 | 114.541298 | 93.227584 | -6.914364 | 1086 | 114.782311 | 92.885147 | -7.830646
1087 | 114.487564 | 94.401012 | -3.956604 | 1087 | 114.650612 | 93.211629 | -6.902903 | 1087 | 114.889282 | 92.86779 | -7.813536
1088 | 114.595413 | 94.391087 | -3.937254 | 1088 | 114.761681 | 93.19569 | -6.891043 | 1088 | 114.986038 | 92.850465 | -7.79617
1089 | 114.70343 | 94.381173 | -3.917614 | 1089 | 114.882446 | 93.179768 | -6.878767 | 1089 | 115.080917 | 92.833174 | -7.77853
1090 | 114.814133 | 94.371271 | -3.89772 | 1090 | 115.00206 | 93.163863 | -6.866092 | 1090 | 115.173462 | 92.815915 | -7.760585
1091 | 114.916397 | 94.36138 | -3.877627 | 1091 | 115.113365 | 93.147975 | -6.853049 | 1091 | 115.268356 | 92.79869 | -7.7423
1092 | 115.013039 | 94.351502 | -3.857382 | 1092 | 115.22123 | 93.132104 | -6.839666 | 1092 | 115.357285 | 92.781499 | -7.723652
1093 | 115.100624 | 94.341635 | -3.837018 | 1093 | 115.325851 | 93.11625 | -6.825978 | 1093 | 115.450478 | 92.764342 | -7.70464
1094 | 115.188797 | 94.331781 | -3.816587 | 1094 | 115.432518 | 93.100414 | -6.812005 | 1094 | 115.536461 | 92.747219 | -7.685278
1095 | 115.279884 | 94.321938 | -3.796142 | 1095 | 115.5308 | 93.084595 | -6.797767 | 1095 | 115.626755 | 92.730131 | -7.665603
1096 | 115.37439 | 94.312108 | -3.775728 | 1096 | 115.629417 | 93.068794 | -6.783254 | 1096 | 115.717163 | 92.713078 | -7.645656
1097 | 115.480545 | 94.30229 | -3.755392 | 1097 | 115.71843 | 93.053011 | -6.768444 | 1097 | 115.805336 | 92.69606 | -7.625472
1098 | 115.585999 | 94.292484 | -3.735152 | 1098 | 115.800766 | 93.037246 | -6.753315 | 1098 | 115.893189 | 92.679079 | -7.605078
1099 | 115.691979 | 94.28269 | -3.715014 | 1099 | 115.886375 | 93.0215 | -6.737836 | 1099 | 115.988205 | 92.662133 | -7.584482
1100 | 115.795082 | 94.272909 | -3.694968 | 1100 | 115.966515 | 93.005772 | -6.721993 | 1100 | 116.076088 | 92.645223 | -7.56368
1101 | 115.889267 | 94.26314 | -3.674995 | 1101 | 116.058067 | 92.990062 | -6.70578 | 1101 | 116.162888 | 92.62835 | -7.542659
1102 | 115.98307 | 94.253383 | -3.655085 | 1102 | 116.158035 | 92.974371 | -6.689227 | 1102 | 116.243835 | 92.611513 | -7.521393
1103 | 116.07621 | 94.243639 | -3.635228 | 1103 | 116.264366 | 92.958699 | -6.672363 | 1103 | 116.322586 | 92.594714 | -7.499862
1104 | 116.178452 | 94.233908 | -3.615418 | 1104 | 116.378708 | 92.943047 | -6.655227 | 1104 | 116.406151 | 92.577953 | -7.478042
1105 | 116.283707 | 94.224189 | -3.595648 | 1105 | 116.48484 | 92.927413 | -6.63785 | 1105 | 116.491455 | 92.561229 | -7.455921
1106 | 116.393112 | 94.214483 | -3.57591 | 1106 | 116.591568 | 92.911799 | -6.620228 | 1106 | 116.59243 | 92.544543 | -7.433505
1107 | 116.503983 | 94.204789 | -3.556188 | 1107 | 116.686447 | 92.896204 | -6.602373 | 1107 | 116.692764 | 92.527895 | -7.410796
1108 | 116.60643 | 94.195108 | -3.536494 | 1108 | 116.7761 | 92.880629 | -6.584263 | 1108 | 116.805542 | 92.511286 | -7.387818
1109 | 116.71489 | 94.185441 | -3.51683 | 1109 | 116.866051 | 92.865073 | -6.565876 | 1109 | 116.930275 | 92.494716 | -7.364603
1110 | 116.812576 | 94.175786 | -3.49719 | 1110 | 116.946434 | 92.849538 | -6.547196 | 1110 | 117.057297 | 92.478184 | -7.341173
1111 | 116.911438 | 94.166144 | -3.477575 | 1111 | 117.035339 | 92.834023 | -6.528229 | 1111 | 117.188561 | 92.461692 | -7.317557
1112 | 117.008034 | 94.156515 | -3.457993 | 1112 | 117.120567 | 92.818528 | -6.50898 | 1112 | 117.316933 | 92.445239 | -7.293762
1113 | 117.098633 | 94.146899 | -3.438452 | 1113 | 117.213913 | 92.803054 | -6.489477 | 1113 | 117.438217 | 92.428827 | -7.269801
1114 | 117.195961 | 94.137296 | -3.418959 | 1114 | 117.314102 | 92.787601 | -6.469739 | 1114 | 117.546715 | 92.412454 | -7.245666
1115 | 117.301041 | 94.127707 | -3.399537 | 1115 | 117.41803 | 92.772168 | -6.449786 | 1115 | 117.645584 | 92.396121 | -7.221325
1116 | 117.411156 | 94.11813 | -3.380221 | 1116 | 117.528458 | 92.756756 | -6.42961 | 1116 | 117.729271 | 92.379829 | -7.196778
1117 | 117.527176 | 94.108567 | -3.361012 | 1117 | 117.641762 | 92.741366 | -6.409186 | 1117 | 117.801712 | 92.363578 | -7.172005
1118 | 117.638649 | 94.099017 | -3.341902 | 1118 | 117.749291 | 92.725996 | -6.388487 | 1118 | 117.877152 | 92.347368 | -7.147006
1119 | 117.73999 | 94.089481 | -3.322883 | 1119 | 117.852844 | 92.710648 | -6.367465 | 1119 | 117.948646 | 92.331199 | -7.121789
1120 | 117.821884 | 94.079958 | -3.303936 | 1120 | 117.941628 | 92.695322 | -6.346108 | 1120 | 118.031235 | 92.315071 | -7.096388
1121 | 117.901474 | 94.070449 | -3.285048 | 1121 | 118.032509 | 92.680018 | -6.324428 | 1121 | 118.118515 | 92.298986 | -7.070829
1122 | 117.972496 | 94.060953 | -3.266207 | 1122 | 118.114037 | 92.664735 | -6.302448 | 1122 | 118.21106 | 92.282942 | -7.045113
1123 | 118.054321 | 94.051471 | -3.247403 | 1123 | 118.203163 | 92.649475 | -6.280236 | 1123 | 118.311203 | 92.26694 | -7.019264
1124 | 118.145279 | 94.042002 | -3.228631 | 1124 | 118.299057 | 92.634237 | -6.257831 | 1124 | 118.413902 | 92.25098 | -6.993261
1125 | 118.25454 | 94.032548 | -3.209899 | 1125 | 118.39949 | 92.619021 | -6.235266 | 1125 | 118.524864 | 92.235063 | -6.967105
1126 | 118.37178 | 94.023107 | -3.191197 | 1126 | 118.497643 | 92.603827 | -6.212547 | 1126 | 118.632118 | 92.219188 | -6.940788
1127 | 118.498146 | 94.01368 | -3.172528 | 1127 | 118.597046 | 92.588657 | -6.189665 | 1127 | 118.742394 | 92.203357 | -6.914303
1128 | 118.622643 | 94.004267 | -3.153886 | 1128 | 118.688553 | 92.573509 | -6.166626 | 1128 | 118.848831 | 92.187568 | -6.887666
1129 | 118.741295 | 93.994868 | -3.135275 | 1129 | 118.776344 | 92.558385 | -6.143408 | 1129 | 118.949722 | 92.171822 | -6.860886
1130 | 118.852524 | 93.985483 | -3.116717 | 1130 | 118.861084 | 92.543283 | -6.120008 | 1130 | 119.057358 | 92.15612 | -6.833984
1131 | 118.959007 | 93.976112 | -3.098214 | 1131 | 118.948563 | 92.528205 | -6.096421 | 1131 | 119.161499 | 92.140461 | -6.80695
1132 | 119.06089 | 93.966755 | -3.079771 | 1132 | 119.039002 | 92.513151 | -6.072665 | 1132 | 119.269508 | 92.124846 | -6.779789
1133 | 119.152077 | 93.957412 | -3.061407 | 1133 | 119.127579 | 92.49812 | -6.048739 | 1133 | 119.379807 | 92.109275 | -6.752509
1134 | 119.250587 | 93.948084 | -3.043123 | 1134 | 119.227135 | 92.483114 | -6.024625 | 1134 | 119.485916 | 92.093748 | -6.725105
1135 | 119.341347 | 93.93877 | -3.024917 | 1135 | 119.321571 | 92.468131 | -6.000319 | 1135 | 119.588417 | 92.078265 | -6.697579
1136 | 119.43898 | 93.92947 | -3.006785 | 1136 | 119.416786 | 92.453173 | -5.975807 | 1136 | 119.683029 | 92.062827 | -6.66993
1137 | 119.539452 | 93.920185 | -2.988726 | 1137 | 119.507629 | 92.438239 | -5.951082 | 1137 | 119.777611 | 92.047433 | -6.642169
1138 | 119.639816 | 93.910914 | -2.970735 | 1138 | 119.593368 | 92.42333 | -5.926126 | 1138 | 119.870644 | 92.032084 | -6.6143
1139 | 119.742798 | 93.901658 | -2.952804 | 1139 | 119.681191 | 92.408445 | -5.900962 | 1139 | 119.963013 | 92.01678 | -6.586326
1140 | 119.838821 | 93.892417 | -2.934946 | 1140 | 119.773453 | 92.393586 | -5.875609 | 1140 | 120.067421 | 92.001522 | -6.558254
1141 | 119.93634 | 93.88319 | -2.91717 | 1141 | 119.875595 | 92.378752 | -5.850092 | 1141 | 120.165321 | 91.986309 | -6.530108
1142 | 120.021957 | 93.873978 | -2.899469 | 1142 | 119.985375 | 92.363944 | -5.824439 | 1142 | 120.265831 | 91.971141 | -6.50192
1143 | 120.106888 | 93.86478 | -2.881842 | 1143 | 120.105408 | 92.349161 | -5.798655 | 1143 | 120.361954 | 91.95602 | -6.473714
1144 | 120.192978 | 93.855598 | -2.864268 | 1144 | 120.223938 | 92.334404 | -5.772756 | 1144 | 120.450195 | 91.940944 | -6.445493
1145 | 120.274643 | 93.84643 | -2.846737 | 1145 | 120.336876 | 92.319673 | -5.746742 | 1145 | 120.536209 | 91.925915 | -6.417258
1146 | 120.370834 | 93.837277 | -2.82926 | 1146 | 120.452759 | 92.304968 | -5.720628 | 1146 | 120.624161 | 91.910932 | -6.388993
1147 | 120.465759 | 93.828139 | -2.811841 | 1147 | 120.55558 | 92.290289 | -5.694415 | 1147 | 120.722885 | 91.895996 | -6.360676
1148 | 120.575562 | 93.819017 | -2.794491 | 1148 | 120.661148 | 92.275636 | -5.6681 | 1148 | 120.828018 | 91.881106 | -6.332299
1149 | 120.687889 | 93.809909 | -2.777213 | 1149 | 120.765785 | 92.261009 | -5.641691 | 1149 | 120.937157 | 91.866264 | -6.303857
1150 | 120.795898 | 93.800816 | -2.760005 | 1150 | 120.870468 | 92.24641 | -5.61518 | 1150 | 121.045975 | 91.851468 | -6.275372
1151 | 120.903587 | 93.791739 | -2.742894 | 1151 | 120.981163 | 92.231836 | -5.588579 | 1151 | 121.141678 | 91.83672 | -6.246864
1152 | 120.999435 | 93.782677 | -2.725937 | 1152 | 121.087387 | 92.21729 | -5.561898 | 1152 | 121.242752 | 91.822019 | -6.218349
1153 | 121.094925 | 93.77363 | -2.709198 | 1153 | 121.195656 | 92.20277 | -5.535139 | 1153 | 121.329125 | 91.807365 | -6.189838
1154 | 121.182983 | 93.764598 | -2.692691 | 1154 | 121.297508 | 92.188277 | -5.508298 | 1154 | 121.423805 | 91.792759 | -6.161312
1155 | 121.270897 | 93.755582 | -2.67641 | 1155 | 121.396568 | 92.173811 | -5.481383 | 1155 | 121.518112 | 91.778201 | -6.132766
1156 | 121.37207 | 93.746581 | -2.660267 | 1156 | 121.489014 | 92.159372 | -5.454404 | 1156 | 121.614975 | 91.763691 | -6.104194
1157 | 121.475014 | 93.737595 | -2.644173 | 1157 | 121.57518 | 92.144961 | -5.427358 | 1157 | 121.714798 | 91.749228 | -6.075596
1158 | 121.589562 | 93.728625 | -2.628012 | 1158 | 121.667519 | 92.130576 | -5.40025 | 1158 | 121.819191 | 91.734814 | -6.047004
1159 | 121.705368 | 93.71967 | -2.611683 | 1159 | 121.755295 | 92.116219 | -5.373095 | 1159 | 121.925003 | 91.720448 | -6.018425
1160 | 121.810745 | 93.710731 | -2.595191 | 1160 | 121.852768 | 92.101889 | -5.345926 | 1160 | 122.03318 | 91.706131 | -5.989885
1161 | 121.911781 | 93.701808 | -2.578596 | 1161 | 121.956505 | 92.087587 | -5.318759 | 1161 | 122.141785 | 91.691862 | -5.9614
1162 | 122.003929 | 93.6929 | -2.562039 | 1162 | 122.061363 | 92.073312 | -5.291593 | 1162 | 122.249191 | 91.677642 | -5.932983
1163 | 122.094925 | 93.684008 | -2.545633 | 1163 | 122.172462 | 92.059065 | -5.264402 | 1163 | 122.355164 | 91.663471 | -5.904617
1164 | 122.181053 | 93.675131 | -2.529472 | 1164 | 122.27639 | 92.044845 | -5.237151 | 1164 | 122.457192 | 91.649349 | -5.87628
1165 | 122.274979 | 93.666271 | -2.513574 | 1165 | 122.379211 | 92.030654 | -5.209812 | 1165 | 122.566162 | 91.635276 | -5.847975
1166 | 122.372047 | 93.657425 | -2.497879 | 1166 | 122.467529 | 92.01649 | -5.182357 | 1166 | 122.669266 | 91.621252 | -5.819689
1167 | 122.467491 | 93.648596 | -2.482261 | 1167 | 122.550461 | 92.002355 | -5.154785 | 1167 | 122.77803 | 91.607277 | -5.791422
1168 | 122.577957 | 93.639783 | -2.466569 | 1168 | 122.638634 | 91.988248 | -5.127116 | 1168 | 122.883102 | 91.593352 | -5.763181
1169 | 122.683388 | 93.630985 | -2.450678 | 1169 | 122.726296 | 91.97417 | -5.099377 | 1169 | 122.983055 | 91.579476 | -5.734972
1170 | 122.795349 | 93.622203 | -2.434513 | 1170 | 122.836472 | 91.96012 | -5.071584 | 1170 | 123.076332 | 91.565651 | -5.706824
1171 | 122.907349 | 93.613437 | -2.418061 | 1171 | 122.948669 | 91.946099 | -5.043751 | 1171 | 123.157517 | 91.551875 | -5.67876
1172 | 123.012192 | 93.604687 | -2.401364 | 1172 | 123.072105 | 91.932107 | -5.015895 | 1172 | 123.237534 | 91.538149 | -5.650797
1173 | 123.114487 | 93.595953 | -2.384493 | 1173 | 123.199913 | 91.918143 | -4.988021 | 1173 | 123.314858 | 91.524473 | -5.622949
1174 | 123.211502 | 93.587235 | -2.367522 | 1174 | 123.313919 | 91.904209 | -4.960138 | 1174 | 123.403381 | 91.510847 | -5.59521
1175 | 123.306625 | 93.578532 | -2.35051 | 1175 | 123.423241 | 91.890305 | -4.932244 | 1175 | 123.498375 | 91.497272 | -5.567553
1176 | 123.406128 | 93.569846 | -2.333493 | 1176 | 123.522011 | 91.876429 | -4.904348 | 1176 | 123.599648 | 91.483747 | -5.539952
1177 | 123.506004 | 93.561175 | -2.316507 | 1177 | 123.611771 | 91.862584 | -4.876473 | 1177 | 123.71373 | 91.470273 | -5.512377
1178 | 123.609352 | 93.552521 | -2.299577 | 1178 | 123.702187 | 91.848768 | -4.848624 | 1178 | 123.821411 | 91.456849 | -5.484834
1179 | 123.704697 | 93.543883 | -2.28274 | 1179 | 123.79039 | 91.834981 | -4.820809 | 1179 | 123.936279 | 91.443476 | -5.457326
1180 | 123.805382 | 93.53526 | -2.26601 | 1180 | 123.882431 | 91.821225 | -4.793019 | 1180 | 124.048416 | 91.430154 | -5.429861
1181 | 123.89473 | 93.526654 | -2.249399 | 1181 | 123.966934 | 91.807499 | -4.765248 | 1181 | 124.155541 | 91.416883 | -5.402455
1182 | 123.984764 | 93.518064 | -2.232917 | 1182 | 124.061661 | 91.793804 | -4.737496 | 1182 | 124.262772 | 91.403663 | -5.375118
1183 | 124.076462 | 93.509489 | -2.216557 | 1183 | 124.14978 | 91.780138 | -4.70977 | 1183 | 124.362717 | 91.390493 | -5.347857
1184 | 124.174683 | 93.500931 | -2.200312 | 1184 | 124.241837 | 91.766503 | -4.682076 | 1184 | 124.459885 | 91.377375 | -5.320669
1185 | 124.281357 | 93.492389 | -2.184183 | 1185 | 124.33075 | 91.752898 | -4.654424 | 1185 | 124.54895 | 91.364309 | -5.293547
1186 | 124.400978 | 93.483863 | -2.168187 | 1186 | 124.416077 | 91.739324 | -4.626817 | 1186 | 124.636673 | 91.351293 | -5.266504
1187 | 124.521385 | 93.475353 | -2.152332 | 1187 | 124.500061 | 91.72578 | -4.599253 | 1187 | 124.719666 | 91.338329 | -5.239544
1188 | 124.643662 | 93.466859 | -2.136623 | 1188 | 124.591347 | 91.712267 | -4.571724 | 1188 | 124.798462 | 91.325416 | -5.212669
1189 | 124.757813 | 93.458382 | -2.121064 | 1189 | 124.692215 | 91.698785 | -4.544217 | 1189 | 124.885666 | 91.312555 | -5.185889
1190 | 124.8619 | 93.44992 | -2.105657 | 1190 | 124.810951 | 91.685333 | -4.516731 | 1190 | 124.974243 | 91.299745 | -5.159209
1191 | 124.957687 | 93.441475 | -2.090378 | 1191 | 124.94204 | 91.671913 | -4.489253 | 1191 | 125.073875 | 91.286987 | -5.132636
1192 | 125.04274 | 93.433046 | -2.075199 | 1192 | 125.082619 | 91.658523 | -4.461794 | 1192 | 125.183701 | 91.27428 | -5.106176
1193 | 125.13446 | 93.424633 | -2.060088 | 1193 | 125.219437 | 91.645164 | -4.434369 | 1193 | 125.299698 | 91.261624 | -5.079827
1194 | 125.225563 | 93.416236 | -2.045033 | 1194 | 125.339211 | 91.631836 | -4.406971 | 1194 | 125.423195 | 91.24902 | -5.053605
1195 | 125.328331 | 93.407856 | -2.030043 | 1195 | 125.450516 | 91.61854 | -4.379591 | 1195 | 125.545334 | 91.236468 | -5.027508
1196 | 125.43441 | 93.399491 | -2.015114 | 1196 | 125.536682 | 91.605274 | -4.352215 | 1196 | 125.669151 | 91.223967 | -5.001542
1197 | 125.542275 | 93.391143 | -2.000278 | 1197 | 125.617226 | 91.59204 | -4.324848 | 1197 | 125.783836 | 91.211518 | -4.9757
1198 | 125.654892 | 93.382811 | -1.985551 | 1198 | 125.69548 | 91.578837 | -4.297497 | 1198 | 125.892502 | 91.19912 | -4.949974
1199 | 125.762596 | 93.374495 | -1.970919 | 1199 | 125.778236 | 91.565665 | -4.270175 | 1199 | 125.991432 | 91.186774 | -4.924357
1200 | 125.868698 | 93.366196 | -1.956345 | 1200 | 125.872803 | 91.552525 | -4.242914 | 1200 | 126.076965 | 91.17448 | -4.898844
1201 | 125.968277 | 93.357913 | -1.941775 | 1201 | 125.975571 | 91.539416 | -4.215746 | 1201 | 126.167252 | 91.162237 | -4.873437
1202 | 126.064819 | 93.349646 | -1.927196 | 1202 | 126.086571 | 91.526339 | -4.188688 | 1202 | 126.252823 | 91.150045 | -4.848148
1203 | 126.152756 | 93.341395 | -1.912613 | 1203 | 126.1931 | 91.513293 | -4.161746 | 1203 | 126.350845 | 91.137905 | -4.823015
1204 | 126.230957 | 93.33316 | -1.898059 | 1204 | 126.299942 | 91.500279 | -4.134907 | 1204 | 126.459206 | 91.125816 | -4.798046
1205 | 126.315407 | 93.324942 | -1.883592 | 1205 | 126.400818 | 91.487297 | -4.108159 | 1205 | 126.569687 | 91.113779 | -4.773237
1206 | 126.396286 | 93.31674 | -1.869268 | 1206 | 126.491516 | 91.474347 | -4.081496 | 1206 | 126.681198 | 91.101793 | -4.748576
1207 | 126.486916 | 93.308554 | -1.85513 | 1207 | 126.586037 | 91.461429 | -4.0549 | 1207 | 126.789711 | 91.089859 | -4.724038
1208 | 126.580833 | 93.300385 | -1.8412 | 1208 | 126.673866 | 91.448543 | -4.028361 | 1208 | 126.886734 | 91.077977 | -4.699599
1209 | 126.675865 | 93.292232 | -1.827482 | 1209 | 126.773056 | 91.435689 | -4.001875 | 1209 | 126.979981 | 91.066145 | -4.675252
1210 | 126.774498 | 93.284095 | -1.813958 | 1210 | 126.882568 | 91.422867 | -3.975439 | 1210 | 127.069618 | 91.054366 | -4.651005
1211 | 126.872299 | 93.275974 | -1.800612 | 1211 | 126.99884 | 91.410078 | -3.949057 | 1211 | 127.164078 | 91.042637 | -4.626862
1212 | 126.970299 | 93.26787 | -1.787428 | 1212 | 127.122192 | 91.397321 | -3.922734 | 1212 | 127.256043 | 91.030961 | -4.602825
1213 | 127.064125 | 93.259782 | -1.774383 | 1213 | 127.237572 | 91.384597 | -3.896485 | 1213 | 127.355995 | 91.019335 | -4.57891
1214 | 127.165443 | 93.25171 | -1.761446 | 1214 | 127.350159 | 91.371906 | -3.870327 | 1214 | 127.44722 | 91.007761 | -4.555128
1215 | 127.268066 | 93.243655 | -1.748579 | 1215 | 127.452087 | 91.359247 | -3.84426 | 1215 | 127.538612 | 90.996238 | -4.531497
1216 | 127.373062 | 93.235616 | -1.735757 | 1216 | 127.552101 | 91.346622 | -3.818296 | 1216 | 127.626038 | 90.984767 | -4.508035
1217 | 127.482262 | 93.227593 | -1.722961 | 1217 | 127.646973 | 91.33403 | -3.792433 | 1217 | 127.712784 | 90.973347 | -4.484762
1218 | 127.582947 | 93.219586 | -1.710188 | 1218 | 127.731766 | 91.321471 | -3.766674 | 1218 | 127.800682 | 90.961979 | -4.461696
1219 | 127.683548 | 93.211596 | -1.697453 | 1219 | 127.819809 | 91.308945 | -3.741024 | 1219 | 127.895287 | 90.950661 | -4.43884
1220 | 127.780296 | 93.203622 | -1.684785 | 1220 | 127.900841 | 91.296452 | -3.715487 | 1220 | 127.99559 | 90.939395 | -4.416176
1221 | 127.869896 | 93.195665 | -1.672225 | 1221 | 127.985214 | 91.283993 | -3.69008 | 1221 | 128.100418 | 90.928181 | -4.393664
1222 | 127.957901 | 93.187724 | -1.659824 | 1222 | 128.072548 | 91.271568 | -3.664806 | 1222 | 128.204422 | 90.917017 | -4.371279
1223 | 128.043716 | 93.179799 | -1.647616 | 1223 | 128.163803 | 91.259176 | -3.639672 | 1223 | 128.313759 | 90.905905 | -4.349015
1224 | 128.137489 | 93.17189 | -1.635604 | 1224 | 128.26609 | 91.246818 | -3.614676 | 1224 | 128.424156 | 90.894844 | -4.326884
1225 | 128.237282 | 93.163998 | -1.623772 | 1225 | 128.372269 | 91.234493 | -3.589807 | 1225 | 128.527817 | 90.883834 | -4.304897
1226 | 128.349045 | 93.156122 | -1.612096 | 1226 | 128.486649 | 91.222203 | -3.56507 | 1226 | 128.636337 | 90.872875 | -4.283067
1227 | 128.467064 | 93.148262 | -1.600557 | 1227 | 128.594994 | 91.209946 | -3.540442 | 1227 | 128.729431 | 90.861967 | -4.261415
1228 | 128.580185 | 93.140419 | -1.589117 | 1228 | 128.692848 | 91.197723 | -3.515908 | 1228 | 128.821487 | 90.85111 | -4.239943
1229 | 128.698105 | 93.132592 | -1.577757 | 1229 | 128.790566 | 91.185534 | -3.491454 | 1229 | 128.909157 | 90.840303 | -4.218647
1230 | 128.800598 | 93.124781 | -1.566471 | 1230 | 128.87117 | 91.173379 | -3.46707 | 1230 | 128.993713 | 90.829548 | -4.197509
1231 | 128.895676 | 93.116987 | -1.555291 | 1231 | 128.951309 | 91.161259 | -3.442757 | 1231 | 129.086609 | 90.818843 | -4.176525
1232 | 128.984421 | 93.109209 | -1.544286 | 1232 | 129.029358 | 91.149172 | -3.418524 | 1232 | 129.182762 | 90.808189 | -4.155677
1233 | 129.066811 | 93.101447 | -1.53352 | 1233 | 129.11039 | 91.13712 | -3.394392 | 1233 | 129.291336 | 90.797586 | -4.134951
1234 | 129.15242 | 93.093701 | -1.523077 | 1234 | 129.201904 | 91.125102 | -3.370378 | 1234 | 129.40023 | 90.787033 | -4.114352
1235 | 129.244896 | 93.085972 | -1.512988 | 1235 | 129.304871 | 91.113118 | -3.34649 | 1235 | 129.504395 | 90.77653 | -4.093877
1236 | 129.343544 | 93.078259 | -1.503265 | 1236 | 129.420364 | 91.101169 | -3.322712 | 1236 | 129.611267 | 90.766077 | -4.073541
1237 | 129.45018 | 93.070562 | -1.493887 | 1237 | 129.542152 | 91.089254 | -3.299044 | 1237 | 129.709412 | 90.755675 | -4.053345
1238 | 129.55703 | 93.062882 | -1.484784 | 1238 | 129.666237 | 91.077374 | -3.275494 | 1238 | 129.81498 | 90.745323 | -4.033294
1239 | 129.667923 | 93.055217 | -1.475895 | 1239 | 129.78363 | 91.065528 | -3.252063 | 1239 | 129.920242 | 90.735021 | -4.013406
1240 | 129.765709 | 93.047569 | -1.467153 | 1240 | 129.879868 | 91.053717 | -3.228764 | 1240 | 130.025574 | 90.724769 | -3.993685
1241 | 129.866074 | 93.039937 | -1.458498 | 1241 | 129.978134 | 91.041941 | -3.205602 | 1241 | 130.13414 | 90.714566 | -3.974121
1242 | 129.956909 | 93.032322 | -1.449898 | 1242 | 130.063675 | 91.0302 | -3.182591 | 1242 | 130.241028 | 90.704413 | -3.954697
1243 | 130.048401 | 93.024722 | -1.441348 | 1243 | 130.156662 | 91.018493 | -3.159737 | 1243 | 130.349266 | 90.69431 | -3.935401
1244 | 130.141502 | 93.017139 | -1.432812 | 1244 | 130.252403 | 91.006821 | -3.137037 | 1244 | 130.451035 | 90.684256 | -3.916221
1245 | 130.235031 | 93.009572 | -1.42425 | 1245 | 130.35099 | 90.995185 | -3.114488 | 1245 | 130.551254 | 90.674251 | -3.897157
1246 | 130.327103 | 93.002021 | -1.415581 | 1246 | 130.45369 | 90.983583 | -3.092083 | 1246 | 130.643822 | 90.664296 | -3.878216
1247 | 130.422875 | 92.994486 | -1.406746 | 1247 | 130.560707 | 90.972016 | -3.069816 | 1247 | 130.731155 | 90.65439 | -3.859391
1248 | 130.516212 | 92.986967 | -1.397642 | 1248 | 130.667641 | 90.960484 | -3.047685 | 1248 | 130.823563 | 90.644532 | -3.840678
1249 | 130.60984 | 92.979464 | -1.388215 | 1249 | 130.772705 | 90.948988 | -3.025673 | 1249 | 130.912857 | 90.634724 | -3.822067
1250 | 130.702316 | 92.971978 | -1.378455 | 1250 | 130.871964 | 90.937527 | -3.003792 | 1250 | 131.01059 | 90.624964 | -3.80356
1251 | 130.792442 | 92.964508 | -1.368393 | 1251 | 130.963051 | 90.9261 | -2.982041 | 1251 | 131.115814 | 90.615254 | -3.785169
1252 | 130.894508 | 92.957054 | -1.358128 | 1252 | 131.046906 | 90.914709 | -2.96043 | 1252 | 131.223175 | 90.605591 | -3.766918
1253 | 130.99453 | 92.949615 | -1.347747 | 1253 | 131.1241 | 90.903354 | -2.938964 | 1253 | 131.335785 | 90.595978 | -3.748845
1254 | 131.104507 | 92.942193 | -1.337342 | 1254 | 131.206482 | 90.892033 | -2.917644 | 1254 | 131.44426 | 90.586412 | -3.730972
1255 | 131.213577 | 92.934787 | -1.326965 | 1255 | 131.288254 | 90.880748 | -2.896463 | 1255 | 131.551178 | 90.576895 | -3.713329
1256 | 131.317734 | 92.927397 | -1.316629 | 1256 | 131.383758 | 90.869498 | -2.875406 | 1256 | 131.645721 | 90.567426 | -3.695919
1257 | 131.419632 | 92.920024 | -1.306331 | 1257 | 131.486267 | 90.858283 | -2.854471 | 1257 | 131.738602 | 90.558006 | -3.678717
1258 | 131.516388 | 92.912666 | -1.296075 | 1258 | 131.590897 | 90.847103 | -2.833668 | 1258 | 131.825623 | 90.548633 | -3.661698
1259 | 131.613068 | 92.905324 | -1.285877 | 1259 | 131.698578 | 90.835958 | -2.813006 | 1259 | 131.902237 | 90.539308 | -3.644836
1260 | 131.70694 | 92.897998 | -1.275771 | 1260 | 131.799164 | 90.824849 | -2.792493 | 1260 | 131.989655 | 90.530031 | -3.628124
1261 | 131.806198 | 92.890688 | -1.265783 | 1261 | 131.895309 | 90.813775 | -2.772134 | 1261 | 132.068802 | 90.520801 | -3.61156
1262 | 131.89975 | 92.883395 | -1.255929 | 1262 | 131.985489 | 90.802736 | -2.751929 | 1262 | 132.160034 | 90.511619 | -3.595147
1263 | 131.991043 | 92.876117 | -1.2462 | 1263 | 132.076874 | 90.791732 | -2.731868 | 1263 | 132.261566 | 90.502485 | -3.578888
1264 | 132.091446 | 92.868855 | -1.236555 | 1264 | 132.166138 | 90.780764 | -2.711932 | 1264 | 132.364441 | 90.493398 | -3.562789
1265 | 132.189575 | 92.861609 | -1.226966 | 1265 | 132.25235 | 90.769831 | -2.692107 | 1265 | 132.476883 | 90.484358 | -3.546844
1266 | 132.301422 | 92.854379 | -1.217407 | 1266 | 132.346359 | 90.758933 | -2.672389 | 1266 | 132.593338 | 90.475366 | -3.531036
1267 | 132.417252 | 92.847165 | -1.207897 | 1267 | 132.438568 | 90.748071 | -2.652793 | 1267 | 132.705231 | 90.46642 | -3.51535
1268 | 132.532684 | 92.839967 | -1.19848 | 1268 | 132.540497 | 90.737244 | -2.633346 | 1268 | 132.815857 | 90.457522 | -3.499792
1269 | 132.648087 | 92.832785 | -1.189199 | 1269 | 132.644013 | 90.726453 | -2.614071 | 1269 | 132.919876 | 90.44867 | -3.484351
1270 | 132.755951 | 92.825618 | -1.180092 | 1270 | 132.747116 | 90.715697 | -2.594985 | 1270 | 133.019409 | 90.439864 | -3.469038
1271 | 132.861176 | 92.818468 | -1.17117 | 1271 | 132.851776 | 90.704977 | -2.57609 | 1271 | 133.10669 | 90.431105 | -3.453867
1272 | 132.957138 | 92.811333 | -1.162423 | 1272 | 132.953796 | 90.694292 | -2.557363 | 1272 | 133.202316 | 90.422392 | -3.438845
1273 | 133.053055 | 92.804214 | -1.153802 | 1273 | 133.053879 | 90.683643 | -2.538783 | 1273 | 133.294128 | 90.413726 | -3.423968
1274 | 133.146255 | 92.797111 | -1.145264 | 1274 | 133.145371 | 90.67303 | -2.520331 | 1274 | 133.391937 | 90.405105 | -3.409215
1275 | 133.236099 | 92.790024 | -1.136779 | 1275 | 133.238113 | 90.662453 | -2.502008 | 1275 | 133.492035 | 90.39653 | -3.394554
1276 | 133.327637 | 92.782952 | -1.128347 | 1276 | 133.333588 | 90.651911 | -2.483815 | 1276 | 133.594208 | 90.388001 | -3.379957
1277 | 133.410324 | 92.775896 | -1.119967 | 1277 | 133.433197 | 90.641405 | -2.46575 | 1277 | 133.696075 | 90.379517 | -3.365409
1278 | 133.496399 | 92.768856 | -1.111636 | 1278 | 133.545914 | 90.630935 | -2.447825 | 1278 | 133.800018 | 90.371079 | -3.350916
1279 | 133.583832 | 92.761831 | -1.103363 | 1279 | 133.65683 | 90.620501 | -2.430024 | 1279 | 133.897507 | 90.362685 | -3.336516
1280 | 133.674728 | 92.754823 | -1.095159 | 1280 | 133.77153 | 90.610103 | -2.412313 | 1280 | 133.991364 | 90.354337 | -3.322251
1281 | 133.776459 | 92.747829 | -1.087032 | 1281 | 133.888809 | 90.59974 | -2.394669 | 1281 | 134.080216 | 90.346033 | -3.308147
1282 | 133.880035 | 92.740852 | -1.078979 | 1282 | 134.000824 | 90.589413 | -2.377088 | 1282 | 134.172333 | 90.337774 | -3.294219
1283 | 133.990448 | 92.73389 | -1.070996 | 1283 | 134.116547 | 90.579122 | -2.359584 | 1283 | 134.273529 | 90.329559 | -3.28045
1284 | 134.095459 | 92.726943 | -1.063081 | 1284 | 134.22702 | 90.568867 | -2.342186 | 1284 | 134.373322 | 90.321389 | -3.266811
1285 | 134.195725 | 92.720012 | -1.055228 | 1285 | 134.337494 | 90.558647 | -2.324923 | 1285 | 134.485718 | 90.313263 | -3.253265
1286 | 134.29071 | 92.713097 | -1.047449 | 1286 | 134.441437 | 90.548463 | -2.307815 | 1286 | 134.591919 | 90.30518 | -3.23978
1287 | 134.377457 | 92.706197 | -1.039749 | 1287 | 134.540665 | 90.538314 | -2.290875 | 1287 | 134.704758 | 90.297141 | -3.226359
1288 | 134.475388 | 92.699312 | -1.032153 | 1288 | 134.636032 | 90.528202 | -2.274091 | 1288 | 134.817932 | 90.289146 | -3.213024
1289 | 134.568024 | 92.692443 | -1.024679 | 1289 | 134.721329 | 90.518124 | -2.257466 | 1289 | 134.924835 | 90.281194 | -3.199802
1290 | 134.669418 | 92.68559 | -1.017334 | 1290 | 134.811798 | 90.508082 | -2.240975 | 1290 | 135.034073 | 90.273285 | -3.186709
1291 | 134.779511 | 92.678751 | -1.010124 | 1291 | 134.896149 | 90.498076 | -2.224627 | 1291 | 135.138916 | 90.265419 | -3.173741
1292 | 134.885178 | 92.671928 | -1.003042 | 1292 | 134.983047 | 90.488105 | -2.20843 | 1292 | 135.243927 | 90.257596 | -3.160885
1293 | 134.990555 | 92.665121 | -0.996077 | 1293 | 135.074371 | 90.47817 | -2.19237 | 1293 | 135.341797 | 90.249816 | -3.148131
1294 | 135.092941 | 92.658329 | -0.989214 | 1294 | 135.167755 | 90.46827 | -2.176448 | 1294 | 135.437988 | 90.242078 | -3.135462
1295 | 135.183685 | 92.651552 | -0.982443 | 1295 | 135.265808 | 90.458406 | -2.160659 | 1295 | 135.52948 | 90.234382 | -3.122879
1296 | 135.272308 | 92.64479 | -0.975756 | 1296 | 135.371552 | 90.448577 | -2.144996 | 1296 | 135.619034 | 90.226728 | -3.110392
1297 | 135.355988 | 92.638044 | -0.969094 | 1297 | 135.474884 | 90.438784 | -2.129443 | 1297 | 135.722458 | 90.219116 | -3.098023
1298 | 135.441742 | 92.631313 | -0.962397 | 1298 | 135.577133 | 90.429026 | -2.113988 | 1298 | 135.820908 | 90.211545 | -3.085787
1299 | 135.52536 | 92.624597 | -0.955588 | 1299 | 135.671707 | 90.419304 | -2.098649 | 1299 | 135.925018 | 90.204016 | -3.073673
1300 | 135.618958 | 92.617896 | -0.948638 | 1300 | 135.759369 | 90.409617 | -2.083422 | 1300 | 136.026444 | 90.196527 | -3.061687
1301 | 135.712341 | 92.61121 | -0.941567 | 1301 | 135.837784 | 90.399966 | -2.068326 | 1301 | 136.121323 | 90.18908 | -3.049821
1302 | 135.813873 | 92.60454 | -0.934422 | 1302 | 135.923706 | 90.39035 | -2.053374 | 1302 | 136.216599 | 90.181673 | -3.038067
1303 | 135.914581 | 92.597885 | -0.927287 | 1303 | 136.013214 | 90.38077 | -2.038563 | 1303 | 136.30748 | 90.174307 | -3.02642
1304 | 136.014465 | 92.591244 | -0.920237 | 1304 | 136.118286 | 90.371226 | -2.0239 | 1304 | 136.401779 | 90.166981 | -3.014878
1305 | 136.113342 | 92.584619 | -0.913362 | 1305 | 136.228546 | 90.361717 | -2.009372 | 1305 | 136.494843 | 90.159694 | -3.003439
1306 | 136.21817 | 92.578009 | -0.90669 | 1306 | 136.342056 | 90.352244 | -1.994957 | 1306 | 136.595245 | 90.152448 | -2.992087
1307 | 136.324432 | 92.571414 | -0.900214 | 1307 | 136.447968 | 90.342807 | -1.980648 | 1307 | 136.697479 | 90.14524 | -2.980823
1308 | 136.43634 | 92.564834 | -0.893901 | 1308 | 136.550324 | 90.333405 | -1.96643 | 1308 | 136.799469 | 90.138073 | -2.969643
1309 | 136.54715 | 92.558268 | -0.887696 | 1309 | 136.644562 | 90.324039 | -1.952306 | 1309 | 136.907623 | 90.130944 | -2.958551
1310 | 136.652374 | 92.551718 | -0.881567 | 1310 | 136.740234 | 90.314709 | -1.938282 | 1310 | 137.010696 | 90.123854 | -2.947564
1311 | 136.751114 | 92.545182 | -0.875502 | 1311 | 136.835861 | 90.305414 | -1.92436 | 1311 | 137.117737 | 90.116802 | -2.936706
1312 | 136.839645 | 92.538662 | -0.869508 | 1312 | 136.937225 | 90.296155 | -1.910554 | 1312 | 137.225494 | 90.109789 | -2.925993
1313 | 136.931854 | 92.532156 | -0.863606 | 1313 | 137.046387 | 90.286931 | -1.896854 | 1313 | 137.330109 | 90.102814 | -2.915422
1314 | 137.014801 | 92.525665 | -0.857811 | 1314 | 137.150101 | 90.277743 | -1.883263 | 1314 | 137.436645 | 90.095877 | -2.904968
1315 | 137.105988 | 92.519189 | -0.852121 | 1315 | 137.262253 | 90.268591 | -1.869778 | 1315 | 137.537125 | 90.088977 | -2.894601
1316 | 137.201904 | 92.512727 | -0.846534 | 1316 | 137.361725 | 90.259474 | -1.856389 | 1316 | 137.636993 | 90.082115 | -2.884296
1317 | 137.300293 | 92.506281 | -0.841036 | 1317 | 137.460861 | 90.250392 | -1.843094 | 1317 | 137.726196 | 90.075291 | -2.874045
1318 | 137.405136 | 92.499849 | -0.835592 | 1318 | 137.554901 | 90.241346 | -1.829887 | 1318 | 137.81073 | 90.068503 | -2.863832
1319 | 137.509491 | 92.493431 | -0.83019 | 1319 | 137.646622 | 90.232335 | -1.816784 | 1319 | 137.894959 | 90.061752 | -2.853661
1320 | 137.61795 | 92.487028 | -0.824818 | 1320 | 137.747528 | 90.223359 | -1.803785 | 1320 | 137.973953 | 90.055038 | -2.843536
1321 | 137.722107 | 92.48064 | -0.819476 | 1321 | 137.850815 | 90.214419 | -1.790885 | 1321 | 138.066269 | 90.048361 | -2.833475
1322 | 137.831635 | 92.474266 | -0.814174 | 1322 | 137.966461 | 90.205513 | -1.778084 | 1322 | 138.16272 | 90.041719 | -2.823498
1323 | 137.937515 | 92.467907 | -0.808923 | 1323 | 138.079254 | 90.196643 | -1.765386 | 1323 | 138.269577 | 90.035114 | -2.813616
1324 | 138.036346 | 92.461562 | -0.803732 | 1324 | 138.191422 | 90.187807 | -1.752797 | 1324 | 138.381744 | 90.028544 | -2.803834
1325 | 138.141815 | 92.455232 | -0.798603 | 1325 | 138.29744 | 90.179007 | -1.740313 | 1325 | 138.486908 | 90.02201 | -2.794172
1326 | 138.23526 | 92.448916 | -0.793533 | 1326 | 138.391403 | 90.170241 | -1.727923 | 1326 | 138.586029 | 90.015511 | -2.784628
1327 | 138.333969 | 92.442615 | -0.788535 | 1327 | 138.492188 | 90.16151 | -1.715605 | 1327 | 138.682953 | 90.009047 | -2.775183
1328 | 138.429886 | 92.436328 | -0.783597 | 1328 | 138.584442 | 90.152813 | -1.703337 | 1328 | 138.779083 | 90.002619 | -2.765841
1329 | 138.523224 | 92.430055 | -0.778669 | 1329 | 138.685242 | 90.144152 | -1.691087 | 1329 | 138.885101 | 89.996224 | -2.756604
1330 | 138.620087 | 92.423796 | -0.773701 | 1330 | 138.789581 | 90.135524 | -1.678841 | 1330 | 138.988327 | 89.989864 | -2.747467
1331 | 138.712128 | 92.417552 | -0.768619 | 1331 | 138.88977 | 90.126931 | -1.666601 | 1331 | 139.104584 | 89.983539 | -2.738416
1332 | 138.811142 | 92.411322 | -0.763348 | 1332 | 138.990097 | 90.118373 | -1.65439 | 1332 | 139.207932 | 89.977247 | -2.729433
1333 | 138.907166 | 92.405106 | -0.757828 | 1333 | 139.080536 | 90.109848 | -1.642248 | 1333 | 139.306122 | 89.970989 | -2.720509
1334 | 139.003204 | 92.398904 | -0.751999 | 1334 | 139.173065 | 90.101358 | -1.630201 | 1334 | 139.394257 | 89.964764 | -2.711625
1335 | 139.108002 | 92.392717 | -0.745842 | 1335 | 139.262634 | 90.092902 | -1.618264 | 1335 | 139.474014 | 89.958573 | -2.702777
1336 | 139.209106 | 92.386543 | -0.739356 | 1336 | 139.352814 | 90.08448 | -1.606446 | 1336 | 139.550812 | 89.952414 | -2.693979
1337 | 139.316254 | 92.380384 | -0.732628 | 1337 | 139.455978 | 90.076093 | -1.594732 | 1337 | 139.634934 | 89.946289 | -2.685248
1338 | 139.423096 | 92.374238 | -0.725728 | 1338 | 139.554138 | 90.067739 | -1.583119 | 1338 | 139.728195 | 89.940196 | -2.676609
1339 | 139.524719 | 92.368107 | -0.718704 | 1339 | 139.654343 | 90.059419 | -1.571582 | 1339 | 139.827499 | 89.934136 | -2.668072
1340 | 139.627472 | 92.361989 | -0.711604 | 1340 | 139.751526 | 90.051133 | -1.560127 | 1340 | 139.931122 | 89.928108 | -2.65964
1341 | 139.723816 | 92.355885 | -0.704455 | 1341 | 139.843063 | 90.042881 | -1.548767 | 1341 | 140.037903 | 89.922112 | -2.651319
1342 | 139.819473 | 92.349795 | -0.69727 | 1342 | 139.936188 | 90.034662 | -1.537511 | 1342 | 140.141571 | 89.916148 | -2.643119
1343 | 139.913239 | 92.343719 | -0.690059 | 1343 | 140.02919 | 90.026477 | -1.526386 | 1343 | 140.241058 | 89.910215 | -2.635039
1344 | 140.010895 | 92.337657 | -0.682828 | 1344 | 140.131073 | 90.018326 | -1.515413 | 1344 | 140.345169 | 89.904314 | -2.627081
1345 | 140.109222 | 92.331608 | -0.675582 | 1345 | 140.233978 | 90.010208 | -1.504589 | 1345 | 140.442932 | 89.898444 | -2.619233
1346 | 140.206757 | 92.325574 | -0.66831 | 1346 | 140.343964 | 90.002124 | -1.493897 | 1346 | 140.544159 | 89.892605 | -2.611472
1347 | 140.320511 | 92.319552 | -0.661003 | 1347 | 140.450378 | 89.994074 | -1.4833 | 1347 | 140.642838 | 89.886797 | -2.603767
1348 | 140.431732 | 92.313545 | -0.653641 | 1348 | 140.546768 | 89.986056 | -1.472773 | 1348 | 140.740524 | 89.881019 | -2.596068
1349 | 140.551483 | 92.307551 | -0.646207 | 1349 | 140.644592 | 89.978072 | -1.462257 | 1349 | 140.840317 | 89.875272 | -2.588363
1350 | 140.673386 | 92.30157 | -0.638679 | 1350 | 140.731247 | 89.970121 | -1.451728 | 1350 | 140.945297 | 89.869555 | -2.58065
1351 | 140.784348 | 92.295603 | -0.63105 | 1351 | 140.820404 | 89.962203 | -1.441185 | 1351 | 141.058289 | 89.863868 | -2.572934
1352 | 140.887924 | 92.28965 | -0.623325 | 1352 | 140.914169 | 89.954318 | -1.430647 | 1352 | 141.170258 | 89.85821 | -2.565244
1353 | 140.981979 | 92.28371 | -0.61551 | 1353 | 141.008789 | 89.946466 | -1.42014 | 1353 | 141.286621 | 89.852582 | -2.557599
1354 | 141.066986 | 92.277783 | -0.60762 | 1354 | 141.109406 | 89.938647 | -1.409702 | 1354 | 141.393723 | 89.846984 | -2.550001
1355 | 141.144669 | 92.27187 | -0.599664 | 1355 | 141.216156 | 89.930861 | -1.399362 | 1355 | 141.486877 | 89.841414 | -2.542444
1356 | 141.216187 | 92.26597 | -0.591664 | 1356 | 141.318619 | 89.923107 | -1.389132 | 1356 | 141.576981 | 89.835872 | -2.534919
1357 | 141.288895 | 92.260083 | -0.58364 | 1357 | 141.416611 | 89.915386 | -1.379016 | 1357 | 141.65567 | 89.83036 | -2.527433
1358 | 141.359741 | 92.254209 | -0.575612 | 1358 | 141.50798 | 89.907697 | -1.368995 | 1358 | 141.740768 | 89.824875 | -2.519999
1359 | 141.445831 | 92.248349 | -0.567587 | 1359 | 141.598434 | 89.900041 | -1.359036 | 1359 | 141.829025 | 89.819419 | -2.512635
1360 | 141.534454 | 92.242502 | -0.55957 | 1360 | 141.681305 | 89.892416 | -1.349101 | 1360 | 141.923966 | 89.81399 | -2.505363
1361 | 141.639801 | 92.236668 | -0.551592 | 1361 | 141.774796 | 89.884824 | -1.339189 | 1361 | 142.030716 | 89.808589 | -2.498198
1362 | 141.751114 | 92.230847 | -0.543699 | 1362 | 141.865875 | 89.877263 | -1.329288 | 1362 | 142.136963 | 89.803215 | -2.49115
1363 | 141.867401 | 92.225039 | -0.535935 | 1363 | 141.96904 | 89.869735 | -1.319404 | 1363 | 142.247589 | 89.797869 | -2.484208
1364 | 141.984009 | 92.219244 | -0.528378 | 1364 | 142.07431 | 89.862238 | -1.309567 | 1364 | 142.353134 | 89.792549 | -2.477357
1365 | 142.099274 | 92.213462 | -0.521074 | 1365 | 142.178742 | 89.854773 | -1.299794 | 1365 | 142.455872 | 89.787256 | -2.470584
1366 | 142.206024 | 92.207693 | -0.514071 | 1366 | 142.280899 | 89.84734 | -1.290094 | 1366 | 142.55513 | 89.781989 | -2.46388
1367 | 142.310318 | 92.201936 | -0.507381 | 1367 | 142.384857 | 89.839938 | -1.280466 | 1367 | 142.649017 | 89.776749 | -2.457228
1368 | 142.411423 | 92.196193 | -0.500967 | 1368 | 142.487885 | 89.832567 | -1.270913 | 1368 | 142.749054 | 89.771535 | -2.450608
1369 | 142.512695 | 92.190463 | -0.494787 | 1369 | 142.594818 | 89.825228 | -1.261424 | 1369 | 142.842453 | 89.766346 | -2.443999
1370 | 142.612579 | 92.184745 | -0.488771 | 1370 | 142.702057 | 89.817919 | -1.251969 | 1370 | 142.94101 | 89.761184 | -2.437396
1371 | 142.705536 | 92.17904 | -0.482869 | 1371 | 142.809357 | 89.810642 | -1.242552 | 1371 | 143.042954 | 89.756047 | -2.430802
1372 | 142.805908 | 92.173347 | -0.477051 | 1372 | 142.918427 | 89.803396 | -1.233168 | 1372 | 143.138519 | 89.750935 | -2.424221
1373 | 142.899139 | 92.167668 | -0.471291 | 1373 | 143.02385 | 89.796181 | -1.223824 | 1373 | 143.238678 | 89.745848 | -2.417654
1374 | 142.997101 | 92.162001 | -0.465573 | 1374 | 143.135635 | 89.788997 | -1.214524 | 1374 | 143.333252 | 89.740785 | -2.411101
1375 | 143.091431 | 92.156346 | -0.459891 | 1375 | 143.239105 | 89.781843 | -1.205279 | 1375 | 143.428619 | 89.735748 | -2.404563
1376 | 143.182724 | 92.150704 | -0.454236 | 1376 | 143.346237 | 89.774721 | -1.196106 | 1376 | 143.521545 | 89.730735 | -2.398037
1377 | 143.275024 | 92.145075 | -0.448608 | 1377 | 143.450485 | 89.767628 | -1.187006 | 1377 | 143.616379 | 89.725746 | -2.391538
1378 | 143.360153 | 92.139457 | -0.443009 | 1378 | 143.551407 | 89.760567 | -1.177984 | 1378 | 143.714752 | 89.720781 | -2.385086
1379 | 143.447372 | 92.133853 | -0.43744 | 1379 | 143.653793 | 89.753535 | -1.169036 | 1379 | 143.809525 | 89.71584 | -2.378692
1380 | 143.530609 | 92.12826 | -0.431897 | 1380 | 143.74913 | 89.746534 | -1.160155 | 1380 | 143.917496 | 89.710923 | -2.372358
1381 | 143.620331 | 92.12268 | -0.42639 | 1381 | 143.84343 | 89.739564 | -1.15133 | 1381 | 144.018478 | 89.706028 | -2.366084
1382 | 143.714203 | 92.117112 | -0.42093 | 1382 | 143.931534 | 89.732623 | -1.142554 | 1382 | 144.120361 | 89.701157 | -2.359871
1383 | 143.809433 | 92.111557 | -0.415523 | 1383 | 144.021225 | 89.725712 | -1.133816 | 1383 | 144.220993 | 89.696309 | -2.353729
1384 | 143.913498 | 92.106013 | -0.410171 | 1384 | 144.108215 | 89.718831 | -1.125102 | 1384 | 144.314056 | 89.691483 | -2.347657
1385 | 144.008377 | 92.100482 | -0.404875 | 1385 | 144.190186 | 89.71198 | -1.116428 | 1385 | 144.405945 | 89.68668 | -2.341655
1386 | 144.106461 | 92.094963 | -0.399637 | 1386 | 144.277588 | 89.705159 | -1.107787 | 1386 | 144.500992 | 89.681899 | -2.335725
1387 | 144.199097 | 92.089456 | -0.39445 | 1387 | 144.358185 | 89.698367 | -1.099181 | 1387 | 144.600678 | 89.677141 | -2.32986
1388 | 144.28923 | 92.083961 | -0.389311 | 1388 | 144.447067 | 89.691604 | -1.090619 | 1388 | 144.703079 | 89.672404 | -2.324038
1389 | 144.383209 | 92.078478 | -0.384219 | 1389 | 144.538406 | 89.684871 | -1.082113 | 1389 | 144.806976 | 89.667688 | -2.318228
1390 | 144.480438 | 92.073006 | -0.379171 | 1390 | 144.63089 | 89.678167 | -1.07366 | 1390 | 144.910996 | 89.662994 | -2.312421
1391 | 144.583588 | 92.067547 | -0.37416 | 1391 | 144.727295 | 89.671492 | -1.065248 | 1391 | 145.003342 | 89.658321 | -2.306616
1392 | 144.68486 | 92.062099 | -0.369184 | 1392 | 144.828079 | 89.664846 | -1.056864 | 1392 | 145.097565 | 89.653669 | -2.30082
1393 | 144.792557 | 92.056663 | -0.364237 | 1393 | 144.941269 | 89.658229 | -1.048489 | 1393 | 145.179657 | 89.649038 | -2.295057
1394 | 144.897202 | 92.051239 | -0.359311 | 1394 | 145.056747 | 89.651641 | -1.040099 | 1394 | 145.267792 | 89.644427 | -2.289366
1395 | 144.999893 | 92.045827 | -0.354389 | 1395 | 145.178742 | 89.645082 | -1.031677 | 1395 | 145.3573 | 89.639837 | -2.283761
1396 | 145.1035 | 92.040426 | -0.349468 | 1396 | 145.295685 | 89.63855 | -1.023229 | 1396 | 145.456818 | 89.635267 | -2.278257
1397 | 145.19693 | 92.035036 | -0.344545 | 1397 | 145.405106 | 89.632048 | -1.014784 | 1397 | 145.563568 | 89.630716 | -2.272854
1398 | 145.291397 | 92.029659 | -0.339616 | 1398 | 145.515656 | 89.625573 | -1.006388 | 1398 | 145.678772 | 89.626185 | -2.267534
1399 | 145.384064 | 92.024292 | -0.334694 | 1399 | 145.613297 | 89.619127 | -0.998079 | 1399 | 145.792007 | 89.621674 | -2.262266
1400 | 145.475769 | 92.018937 | -0.329786 | 1400 | 145.708725 | 89.612708 | -0.989865 | 1400 | 145.900314 | 89.617182 | -2.25702
1401 | 145.574127 | 92.013594 | -0.324909 | 1401 | 145.79982 | 89.606317 | -0.981744 | 1401 | 146.000641 | 89.612708 | -2.251785
1402 | 145.671249 | 92.008262 | -0.320081 | 1402 | 145.887558 | 89.599954 | -0.973696 | 1402 | 146.092163 | 89.608254 | -2.24653
1403 | 145.773651 | 92.002941 | -0.315316 | 1403 | 145.980591 | 89.593618 | -0.965696 | 1403 | 146.181915 | 89.603818 | -2.241276
1404 | 145.870834 | 91.997631 | -0.310613 | 1404 | 146.069748 | 89.587309 | -0.957723 | 1404 | 146.270111 | 89.5994 | -2.236017
1405 | 145.967026 | 91.992333 | -0.305979 | 1405 | 146.162918 | 89.581027 | -0.949774 | 1405 | 146.373215 | 89.595001 | -2.230758
1406 | 146.060242 | 91.987046 | -0.301416 | 1406 | 146.253738 | 89.574772 | -0.941863 | 1406 | 146.47464 | 89.590619 | -2.225503
1407 | 146.145599 | 91.981769 | -0.296917 | 1407 | 146.346771 | 89.568544 | -0.933995 | 1407 | 146.58699 | 89.586256 | -2.220244
1408 | 146.242691 | 91.976504 | -0.292475 | 1408 | 146.44101 | 89.562342 | -0.926172 | 1408 | 146.700485 | 89.58191 | -2.214988
1409 | 146.336685 | 91.97125 | -0.288071 | 1409 | 146.527985 | 89.556167 | -0.91839 | 1409 | 146.808426 | 89.577581 | -2.209744
1410 | 146.438629 | 91.966007 | -0.283697 | 1410 | 146.618729 | 89.550018 | -0.910634 | 1410 | 146.915497 | 89.573269 | -2.204555
1411 | 146.542877 | 91.960775 | -0.279342 | 1411 | 146.70163 | 89.543895 | -0.902877 | 1411 | 147.012589 | 89.568975 | -2.199439
1412 | 146.643906 | 91.955553 | -0.274989 | 1412 | 146.791107 | 89.537798 | -0.895111 | 1412 | 147.108734 | 89.564698 | -2.194404
1413 | 146.739777 | 91.950343 | -0.270636 | 1413 | 146.888565 | 89.531727 | -0.887349 | 1413 | 147.195267 | 89.560437 | -2.189463
1414 | 146.832184 | 91.945143 | -0.266291 | 1414 | 146.994186 | 89.525682 | -0.879604 | 1414 | 147.283615 | 89.556193 | -2.184615
1415 | 146.919937 | 91.939954 | -0.261976 | 1415 | 147.110169 | 89.519663 | -0.871892 | 1415 | 147.370041 | 89.551966 | -2.179858
1416 | 147.008194 | 91.934775 | -0.257718 | 1416 | 147.232941 | 89.513669 | -0.864218 | 1416 | 147.447952 | 89.547754 | -2.175168
1417 | 147.095978 | 91.929607 | -0.253532 | 1417 | 147.351547 | 89.507702 | -0.856597 | 1417 | 147.539597 | 89.543559 | -2.170521
1418 | 147.182159 | 91.92445 | -0.249432 | 1418 | 147.463226 | 89.50176 | -0.849028 | 1418 | 147.629044 | 89.539379 | -2.165894
1419 | 147.260681 | 91.919304 | -0.245415 | 1419 | 147.56041 | 89.495843 | -0.841514 | 1419 | 147.731857 | 89.535216 | -2.16128
1420 | 147.341354 | 91.914167 | -0.241478 | 1420 | 147.647171 | 89.489952 | -0.834067 | 1420 | 147.843338 | 89.531067 | -2.156659
1421 | 147.417328 | 91.909042 | -0.237616 | 1421 | 147.72113 | 89.484086 | -0.826697 | 1421 | 147.953339 | 89.526934 | -2.152006
1422 | 147.504578 | 91.903926 | -0.233819 | 1422 | 147.804932 | 89.478246 | -0.819426 | 1422 | 148.066513 | 89.522816 | -2.147309
1423 | 147.598602 | 91.898821 | -0.230094 | 1423 | 147.889694 | 89.472431 | -0.812261 | 1423 | 148.166107 | 89.518713 | -2.142594
1424 | 147.706192 | 91.893726 | -0.22644 | 1424 | 147.987152 | 89.46664 | -0.805198 | 1424 | 148.260086 | 89.514624 | -2.137896
1425 | 147.819199 | 91.888642 | -0.222851 | 1425 | 148.091522 | 89.460875 | -0.798205 | 1425 | 148.340164 | 89.510549 | -2.133249
1426 | 147.940476 | 91.883568 | -0.219321 | 1426 | 148.196945 | 89.455135 | -0.791257 | 1426 | 148.408783 | 89.506489 | -2.128692
1427 | 148.058212 | 91.878503 | -0.215837 | 1427 | 148.298966 | 89.449419 | -0.784328 | 1427 | 148.486298 | 89.502442 | -2.124252
1428 | 148.165222 | 91.873449 | -0.212388 | 1428 | 148.39975 | 89.443728 | -0.777395 | 1428 | 148.564331 | 89.498409 | -2.119935
1429 | 148.257172 | 91.868405 | -0.208959 | 1429 | 148.493897 | 89.438061 | -0.770469 | 1429 | 148.65831 | 89.49439 | -2.11572
1430 | 148.335053 | 91.863371 | -0.205515 | 1430 | 148.586685 | 89.432419 | -0.763558 | 1430 | 148.762726 | 89.490384 | -2.111571
1431 | 148.418427 | 91.858347 | -0.201994 | 1431 | 148.679352 | 89.4268 | -0.756669 | 1431 | 148.872757 | 89.48639 | -2.107451
1432 | 148.502655 | 91.853333 | -0.198317 | 1432 | 148.781036 | 89.421206 | -0.749817 | 1432 | 148.991486 | 89.48241 | -2.10333
1433 | 148.603485 | 91.848329 | -0.194411 | 1433 | 148.883316 | 89.415636 | -0.743011 | 1433 | 149.105209 | 89.478442 | -2.099201
1434 | 148.709549 | 91.843335 | -0.190213 | 1434 | 148.978958 | 89.410089 | -0.736252 | 1434 | 149.217438 | 89.474487 | -2.095056
1435 | 148.819244 | 91.83835 | -0.185713 | 1435 | 149.078415 | 89.404566 | -0.729534 | 1435 | 149.319611 | 89.470544 | -2.090903
1436 | 148.92807 | 91.833375 | -0.18092 | 1436 | 149.161545 | 89.399067 | -0.722834 | 1436 | 149.418869 | 89.466613 | -2.086754
1437 | 149.030548 | 91.82841 | -0.175882 | 1437 | 149.244797 | 89.393591 | -0.716131 | 1437 | 149.511322 | 89.462693 | -2.082603
1438 | 149.130219 | 91.823455 | -0.170672 | 1438 | 149.325028 | 89.388139 | -0.709405 | 1438 | 149.594833 | 89.458786 | -2.078448
1439 | 149.22403 | 91.818509 | -0.165352 | 1439 | 149.401215 | 89.382709 | -0.702635 | 1439 | 149.684815 | 89.454889 | -2.074289
1440 | 149.322586 | 91.813572 | -0.159964 | 1440 | 149.484329 | 89.377304 | -0.695817 | 1440 | 149.765595 | 89.451005 | -2.070134
1441 | 149.421295 | 91.808645 | -0.15452 | 1441 | 149.576431 | 89.371921 | -0.688963 | 1441 | 149.851761 | 89.447131 | -2.065993
1442 | 149.521728 | 91.803728 | -0.14902 | 1442 | 149.682434 | 89.366561 | -0.682113 | 1442 | 149.941391 | 89.443268 | -2.061891
1443 | 149.625809 | 91.79882 | -0.143459 | 1443 | 149.791092 | 89.361225 | -0.675308 | 1443 | 150.031647 | 89.439416 | -2.05785
1444 | 149.721344 | 91.793922 | -0.137855 | 1444 | 149.900971 | 89.355911 | -0.668572 | 1444 | 150.129791 | 89.435574 | -2.053863
1445 | 149.816437 | 91.789032 | -0.132258 | 1445 | 150.016693 | 89.35062 | -0.661913 | 1445 | 150.235657 | 89.431743 | -2.049937
1446 | 149.906632 | 91.784152 | -0.126764 | 1446 | 150.122574 | 89.345352 | -0.655326 | 1446 | 150.348114 | 89.427922 | -2.046061
1447 | 149.992371 | 91.779282 | -0.121474 | 1447 | 150.232315 | 89.340106 | -0.64878 | 1447 | 150.462982 | 89.424111 | -2.042223
1448 | 150.077743 | 91.77442 | -0.116493 | 1448 | 150.336655 | 89.334882 | -0.642244 | 1448 | 150.57756 | 89.42031 | -2.038417
1449 | 150.16507 | 91.769568 | -0.111885 | 1449 | 150.436874 | 89.329681 | -0.635713 | 1449 | 150.689056 | 89.416518 | -2.03463
1450 | 150.255035 | 91.764725 | -0.107678 | 1450 | 150.534943 | 89.324502 | -0.629188 | 1450 | 150.784134 | 89.412736 | -2.030854
1451 | 150.344879 | 91.759891 | -0.103853 | 1451 | 150.632645 | 89.319344 | -0.622685 | 1451 | 150.882217 | 89.408963 | -2.027092
1452 | 150.43924 | 91.755066 | -0.10035 | 1452 | 150.736359 | 89.314209 | -0.616246 | 1452 | 150.968216 | 89.4052 | -2.02335
1453 | 150.529587 | 91.75025 | -0.097102 | 1453 | 150.832871 | 89.309095 | -0.609896 | 1453 | 151.062454 | 89.401445 | -2.019644
1454 | 150.615585 | 91.745443 | -0.094043 | 1454 | 150.931976 | 89.304003 | -0.603658 | 1454 | 151.158783 | 89.3977 | -2.015984
1455 | 150.709259 | 91.740644 | -0.091129 | 1455 | 151.023102 | 89.298931 | -0.597523 | 1455 | 151.25499 | 89.393964 | -2.01238
1456 | 150.803223 | 91.735855 | -0.088328 | 1456 | 151.105927 | 89.293881 | -0.591472 | 1456 | 151.351624 | 89.390236 | -2.008847
1457 | 150.909668 | 91.731074 | -0.085616 | 1457 | 151.193603 | 89.288852 | -0.585463 | 1457 | 151.449463 | 89.386517 | -2.005354
1458 | 151.02713 | 91.726303 | -0.082966 | 1458 | 151.275772 | 89.283843 | -0.579462 | 1458 | 151.542267 | 89.382807 | -2.001886
1459 | 151.144211 | 91.72154 | -0.080373 | 1459 | 151.363907 | 89.278855 | -0.573462 | 1459 | 151.636108 | 89.379105 | -1.998432
1460 | 151.265472 | 91.716785 | -0.077834 | 1460 | 151.454987 | 89.273888 | -0.567463 | 1460 | 151.727493 | 89.375411 | -1.994996
1461 | 151.38205 | 91.71204 | -0.075349 | 1461 | 151.539368 | 89.26894 | -0.561486 | 1461 | 151.819534 | 89.371725 | -1.991579
1462 | 151.496185 | 91.707302 | -0.072918 | 1462 | 151.628098 | 89.264013 | -0.555559 | 1462 | 151.913452 | 89.368048 | -1.988187
1463 | 151.59848 | 91.702574 | -0.070547 | 1463 | 151.716934 | 89.259105 | -0.549698 | 1463 | 152.002518 | 89.364379 | -1.984838
1464 | 151.695435 | 91.697854 | -0.068235 | 1464 | 151.811234 | 89.254217 | -0.543889 | 1464 | 152.096588 | 89.360717 | -1.981533
1465 | 151.784607 | 91.693142 | -0.065978 | 1465 | 151.91153 | 89.249349 | -0.5381 | 1465 | 152.17746 | 89.357063 | -1.978261
1466 | 151.864945 | 91.688439 | -0.063777 | 1466 | 152.022751 | 89.2445 | -0.532304 | 1466 | 152.261841 | 89.353417 | -1.975015
1467 | 151.951401 | 91.683744 | -0.06163 | 1467 | 152.136444 | 89.239671 | -0.526492 | 1467 | 152.34549 | 89.349778 | -1.971782
1468 | 152.030609 | 91.679058 | -0.059533 | 1468 | 152.244614 | 89.23486 | -0.520649 | 1468 | 152.432419 | 89.346147 | -1.968561
1469 | 152.117798 | 91.674379 | -0.057468 | 1469 | 152.359619 | 89.230069 | -0.514774 | 1469 | 152.532028 | 89.342523 | -1.965362
1470 | 152.209015 | 91.66971 | -0.055441 | 1470 | 152.460236 | 89.225297 | -0.508887 | 1470 | 152.637878 | 89.338905 | -1.96219
1471 | 152.30658 | 91.665048 | -0.053457 | 1471 | 152.557526 | 89.220543 | -0.502994 | 1471 | 152.750336 | 89.335295 | -1.959057
1472 | 152.410919 | 91.660394 | -0.051531 | 1472 | 152.650543 | 89.215809 | -0.497084 | 1472 | 152.855377 | 89.331692 | -1.955976
1473 | 152.519531 | 91.655749 | -0.049676 | 1473 | 152.738678 | 89.211092 | -0.491152 | 1473 | 152.959534 | 89.328095 | -1.952951
1474 | 152.628891 | 91.651112 | -0.0479 | 1474 | 152.82988 | 89.206395 | -0.485211 | 1474 | 153.054108 | 89.324505 | -1.949976
1475 | 152.737579 | 91.646482 | -0.046217 | 1475 | 152.926102 | 89.201715 | -0.479275 | 1475 | 153.139557 | 89.320921 | -1.947046
1476 | 152.843384 | 91.641861 | -0.044619 | 1476 | 153.023987 | 89.197054 | -0.47337 | 1476 | 153.231186 | 89.317344 | -1.944153
1477 | 152.942841 | 91.637248 | -0.043104 | 1477 | 153.124237 | 89.19241 | -0.467527 | 1477 | 153.317184 | 89.313773 | -1.941296
1478 | 153.033081 | 91.632643 | -0.041655 | 1478 | 153.226364 | 89.187785 | -0.461766 | 1478 | 153.413467 | 89.310208 | -1.938465
1479 | 153.128433 | 91.628045 | -0.040257 | 1479 | 153.327911 | 89.183177 | -0.45609 | 1479 | 153.510864 | 89.306649 | -1.935662
1480 | 153.214264 | 91.623456 | -0.038911 | 1480 | 153.422669 | 89.178588 | -0.450487 | 1480 | 153.605728 | 89.303096 | -1.932895
1481 | 153.308395 | 91.618874 | -0.037606 | 1481 | 153.524445 | 89.174015 | -0.444939 | 1481 | 153.700836 | 89.299549 | -1.930153
1482 | 153.402451 | 91.6143 | -0.03634 | 1482 | 153.616364 | 89.16946 | -0.439419 | 1482 | 153.792603 | 89.296008 | -1.927421
1483 | 153.499191 | 91.609734 | -0.035105 | 1483 | 153.717133 | 89.164922 | -0.433919 | 1483 | 153.889008 | 89.292472 | -1.924703
1484 | 153.596466 | 91.605175 | -0.033904 | 1484 | 153.818207 | 89.160402 | -0.428442 | 1484 | 153.987213 | 89.288942 | -1.922009
1485 | 153.698486 | 91.600625 | -0.032736 | 1485 | 153.920105 | 89.155898 | -0.422985 | 1485 | 154.0961 | 89.285417 | -1.919359
1486 | 153.798004 | 91.596082 | -0.031608 | 1486 | 154.020935 | 89.151412 | -0.41755 | 1486 | 154.20665 | 89.281898 | -1.91676
1487 | 153.896027 | 91.591546 | -0.03052 | 1487 | 154.124237 | 89.146942 | -0.412152 | 1487 | 154.316711 | 89.278385 | -1.914212
1488 | 153.991058 | 91.587018 | -0.029474 | 1488 | 154.22554 | 89.142489 | -0.406792 | 1488 | 154.43219 | 89.274876 | -1.911714
1489 | 154.087509 | 91.582498 | -0.028467 | 1489 | 154.327362 | 89.138052 | -0.401478 | 1489 | 154.539475 | 89.271373 | -1.909255
1490 | 154.18457 | 91.577985 | -0.027504 | 1490 | 154.428207 | 89.133632 | -0.396221 | 1490 | 154.646149 | 89.267874 | -1.906828
1491 | 154.27684 | 91.573479 | -0.026592 | 1491 | 154.531799 | 89.129227 | -0.391009 | 1491 | 154.752899 | 89.264381 | -1.904434
1492 | 154.378876 | 91.568981 | -0.025736 | 1492 | 154.638641 | 89.124839 | -0.385829 | 1492 | 154.857391 | 89.260892 | -1.902064
1493 | 154.47432 | 91.56449 | -0.024953 | 1493 | 154.740326 | 89.120466 | -0.380669 | 1493 | 154.961823 | 89.257408 | -1.899724
1494 | 154.577454 | 91.560007 | -0.024242 | 1494 | 154.846512 | 89.11611 | -0.375531 | 1494 | 155.060272 | 89.253929 | -1.897418
1495 | 154.680573 | 91.555531 | -0.023607 | 1495 | 154.940186 | 89.111768 | -0.370416 | 1495 | 155.157608 | 89.250454 | -1.895134
1496 | 154.777115 | 91.551062 | -0.023051 | 1496 | 155.0336 | 89.107442 | -0.365335 | 1496 | 155.248291 | 89.246984 | -1.892863
1497 | 154.869415 | 91.5466 | -0.022574 | 1497 | 155.12175 | 89.103132 | -0.360298 | 1497 | 155.338379 | 89.243518 | -1.890599
1498 | 154.950562 | 91.542145 | -0.022169 | 1498 | 155.206451 | 89.098836 | -0.355315 | 1498 | 155.428146 | 89.240056 | -1.888326
1499 | 155.03096 | 91.537698 | -0.021821 | 1499 | 155.297928 | 89.094556 | -0.350387 | 1499 | 155.512634 | 89.236598 | -1.886035
1500 | 155.10788 | 91.533258 | -0.021522 | 1500 | 155.390823 | 89.09029 | -0.345503 | 1500 | 155.602371 | 89.233144 | -1.883738
1501 | 155.192993 | 91.528825 | -0.021243 | 1501 | 155.490967 | 89.086039 | -0.340634 | 1501 | 155.686539 | 89.229694 | -1.881458
1502 | 155.282593 | 91.524398 | -0.020966 | 1502 | 155.590317 | 89.081802 | -0.335758 | 1502 | 155.775467 | 89.226248 | -1.879199
1503 | 155.372376 | 91.519979 | -0.02068 | 1503 | 155.694046 | 89.07758 | -0.330854 | 1503 | 155.865891 | 89.222805 | -1.876965
1504 | 155.474823 | 91.515567 | -0.02038 | 1504 | 155.794449 | 89.073372 | -0.325911 | 1504 | 155.958252 | 89.219366 | -1.874763
1505 | 155.565765 | 91.511162 | -0.020074 | 1505 | 155.888138 | 89.069178 | -0.320923 | 1505 | 156.054077 | 89.21593 | -1.87259
1506 | 155.661591 | 91.506763 | -0.01977 | 1506 | 155.986176 | 89.064999 | -0.315906 | 1506 | 156.155228 | 89.212498 | -1.870429
1507 | 155.756928 | 91.502372 | -0.019496 | 1507 | 156.071625 | 89.060833 | -0.310886 | 1507 | 156.257828 | 89.209069 | -1.868266
1508 | 155.849701 | 91.497987 | -0.019271 | 1508 | 156.161743 | 89.056681 | -0.305905 | 1508 | 156.358109 | 89.205643 | -1.866091
1509 | 155.951569 | 91.493609 | -0.019106 | 1509 | 156.251587 | 89.052543 | -0.300991 | 1509 | 156.452896 | 89.202221 | -1.863903
1510 | 156.053543 | 91.489238 | -0.018992 | 1510 | 156.338837 | 89.048418 | -0.296154 | 1510 | 156.546951 | 89.198801 | -1.86171
1511 | 156.163086 | 91.484873 | -0.018867 | 1511 | 156.428146 | 89.044307 | -0.291403 | 1511 | 156.635284 | 89.195384 | -1.859531
1512 | 156.266266 | 91.480515 | -0.018665 | 1512 | 156.519028 | 89.040209 | -0.286742 | 1512 | 156.734009 | 89.19197 | -1.857396
1513 | 156.37001 | 91.476164 | -0.018264 | 1513 | 156.616242 | 89.036125 | -0.282147 | 1513 | 156.833206 | 89.188559 | -1.855313
1514 | 156.469757 | 91.471819 | -0.017586 | 1514 | 156.71228 | 89.032053 | -0.277602 | 1514 | 156.942856 | 89.18515 | -1.853282
1515 | 156.561371 | 91.467481 | -0.016557 | 1515 | 156.811676 | 89.027995 | -0.273098 | 1515 | 157.052414 | 89.181744 | -1.851298
1516 | 156.660751 | 91.46315 | -0.015156 | 1516 | 156.904205 | 89.023949 | -0.268631 | 1516 | 157.160812 | 89.17834 | -1.849336
1517 | 156.755768 | 91.458825 | -0.013427 | 1517 | 156.9897 | 89.019916 | -0.264198 | 1517 | 157.263275 | 89.174939 | -1.847391
1518 | 156.855515 | 91.454506 | -0.011412 | 1518 | 157.075485 | 89.015896 | -0.259794 | 1518 | 157.364182 | 89.17154 | -1.845438
1519 | 156.958603 | 91.450194 | -0.009192 | 1519 | 157.156418 | 89.011888 | -0.255435 | 1519 | 157.458237 | 89.168143 | -1.843459
1520 | 157.057953 | 91.445888 | -0.006834 | 1520 | 157.244141 | 89.007893 | -0.251137 | 1520 | 157.552017 | 89.164749 | -1.84146
1521 | 157.156494 | 91.441589 | -0.004391 | 1521 | 157.340607 | 89.00391 | -0.246916 | 1521 | 157.642944 | 89.161356 | -1.839468
1522 | 157.246735 | 91.437296 | -0.001879 | 1522 | 157.446167 | 88.999939 | -0.24278 | 1522 | 157.729294 | 89.157966 | -1.837508
1523 | 157.339142 | 91.433009 | 0.000673 | 1523 | 157.563843 | 88.99598 | -0.238722 | 1523 | 157.826416 | 89.154577 | -1.835596
1524 | 157.426697 | 91.428729 | 0.003236 | 1524 | 157.685883 | 88.992032 | -0.234734 | 1524 | 157.921295 | 89.151191 | -1.833741
1525 | 157.509979 | 91.424455 | 0.005733 | 1525 | 157.81134 | 88.988097 | -0.230803 | 1525 | 158.032059 | 89.147806 | -1.831948
1526 | 157.608002 | 91.420187 | 0.008091 | 1526 | 157.931366 | 88.984173 | -0.226913 | 1526 | 158.145371 | 89.144423 | -1.830212
1527 | 157.702805 | 91.415925 | 0.0102 | 1527 | 158.04599 | 88.980261 | -0.223055 | 1527 | 158.259796 | 89.141041 | -1.828518
1528 | 157.80835 | 91.411669 | 0.011993 | 1528 | 158.152573 | 88.97636 | -0.21923 | 1528 | 158.372055 | 89.137662 | -1.826857
1529 | 157.920929 | 91.40742 | 0.013431 | 1529 | 158.244385 | 88.97247 | -0.215428 | 1529 | 158.470596 | 89.134284 | -1.825223
1530 | 158.030853 | 91.403176 | 0.014509 | 1530 | 158.337677 | 88.968591 | -0.211649 | 1530 | 158.560638 | 89.130907 | -1.823612
1531 | 158.13884 | 91.398939 | 0.015289 | 1531 | 158.42244 | 88.964724 | -0.207896 | 1531 | 158.637894 | 89.127532 | -1.822036
1532 | 158.240936 | 91.394708 | 0.015837 | 1532 | 158.509735 | 88.960867 | -0.204181 | 1532 | 158.720398 | 89.124158 | -1.820481
1533 | 158.340668 | 91.390482 | 0.01624 | 1533 | 158.602249 | 88.957021 | -0.200495 | 1533 | 158.806412 | 89.120786 | -1.818936
1534 | 158.442276 | 91.386263 | 0.016548 | 1534 | 158.695526 | 88.953186 | -0.196838 | 1534 | 158.899979 | 89.117415 | -1.817385
1535 | 158.548218 | 91.382049 | 0.01679 | 1535 | 158.793976 | 88.949361 | -0.19322 | 1535 | 159.010025 | 89.114045 | -1.81581
1536 | 158.66069 | 91.377841 | 0.016974 | 1536 | 158.894379 | 88.945547 | -0.189646 | 1536 | 159.11734 | 89.110677 | -1.814198
1537 | 158.765701 | 91.373639 | 0.017103 | 1537 | 158.995911 | 88.941742 | -0.186118 | 1537 | 159.229782 | 89.10731 | -1.812536
1538 | 158.874191 | 91.369443 | 0.017181 | 1538 | 159.096832 | 88.937949 | -0.18264 | 1538 | 159.335053 | 89.103944 | -1.81083
1539 | 158.964066 | 91.365252 | 0.01722 | 1539 | 159.192047 | 88.934165 | -0.179222 | 1539 | 159.426605 | 89.100579 | -1.809081
1540 | 159.049027 | 91.361068 | 0.017227 | 1540 | 159.287918 | 88.930391 | -0.175868 | 1540 | 159.508652 | 89.097215 | -1.807288
1541 | 159.125992 | 91.356888 | 0.017209 | 1541 | 159.36731 | 88.926626 | -0.172583 | 1541 | 159.583832 | 89.093853 | -1.805453
1542 | 159.202133 | 91.352715 | 0.017178 | 1542 | 159.446258 | 88.922872 | -0.169359 | 1542 | 159.660385 | 89.090491 | -1.80357
1543 | 159.282944 | 91.348547 | 0.017146 | 1543 | 159.516434 | 88.919127 | -0.166183 | 1543 | 159.740753 | 89.08713 | -1.801637
1544 | 159.375732 | 91.344385 | 0.017118 | 1544 | 159.592819 | 88.915392 | -0.163051 | 1544 | 159.833252 | 89.083771 | -1.799668
1545 | 159.471558 | 91.340228 | 0.017092 | 1545 | 159.675674 | 88.911666 | -0.15997 | 1545 | 159.930939 | 89.080412 | -1.797689
1546 | 159.569855 | 91.336077 | 0.017076 | 1546 | 159.765823 | 88.907949 | -0.156935 | 1546 | 160.031601 | 89.077054 | -1.795737
1547 | 159.66806 | 91.331931 | 0.017073 | 1547 | 159.862427 | 88.904241 | -0.153927 | 1547 | 160.13681 | 89.073698 | -1.793821
1548 | 159.760956 | 91.327791 | 0.017084 | 1548 | 159.963287 | 88.900543 | -0.150929 | 1548 | 160.234695 | 89.070342 | -1.791953
1549 | 159.849976 | 91.323656 | 0.017106 | 1549 | 160.063507 | 88.896853 | -0.147911 | 1549 | 160.327728 | 89.066987 | -1.790128
1550 | 159.935883 | 91.319527 | 0.017136 | 1550 | 160.16684 | 88.893172 | -0.144858 | 1550 | 160.416596 | 89.063633 | -1.788323
1551 | 160.028931 | 91.315403 | 0.017165 | 1551 | 160.264572 | 88.8895 | -0.141775 | 1551 | 160.501526 | 89.06028 | -1.786525
1552 | 160.116089 | 91.311284 | 0.017181 | 1552 | 160.357941 | 88.885836 | -0.138689 | 1552 | 160.590607 | 89.056928 | -1.784723
1553 | 160.208969 | 91.30717 | 0.017173 | 1553 | 160.459198 | 88.882181 | -0.135638 | 1553 | 160.688019 | 89.053576 | -1.782931
1554 | 160.3013 | 91.303062 | 0.017128 | 1554 | 160.556854 | 88.878534 | -0.132654 | 1554 | 160.796738 | 89.050226 | -1.781176
1555 | 160.395096 | 91.298959 | 0.01705 | 1555 | 160.664505 | 88.874895 | -0.129772 | 1555 | 160.907455 | 89.046876 | -1.779468
1556 | 160.494965 | 91.294862 | 0.016942 | 1556 | 160.766815 | 88.871264 | -0.127014 | 1556 | 161.023285 | 89.043527 | -1.777815
1557 | 160.596344 | 91.290769 | 0.016804 | 1557 | 160.864121 | 88.867642 | -0.124367 | 1557 | 161.132294 | 89.040179 | -1.776198
1558 | 160.70105 | 91.286682 | 0.016634 | 1558 | 160.957748 | 88.864027 | -0.121799 | 1558 | 161.233734 | 89.036832 | -1.774587
1559 | 160.798126 | 91.2826 | 0.01643 | 1559 | 161.04303 | 88.86042 | -0.11929 | 1559 | 161.341599 | 89.033485 | -1.772962
1560 | 160.894745 | 91.278523 | 0.016185 | 1560 | 161.132233 | 88.856821 | -0.116823 | 1560 | 161.439087 | 89.03014 | -1.771297
1561 | 160.983185 | 91.274451 | 0.015887 | 1561 | 161.220139 | 88.853229 | -0.114391 | 1561 | 161.543488 | 89.026794 | -1.769593
1562 | 161.060822 | 91.270384 | 0.015532 | 1562 | 161.317795 | 88.849645 | -0.111992 | 1562 | 161.64679 | 89.02345 | -1.767871
1563 | 161.139526 | 91.266322 | 0.015126 | 1563 | 161.417542 | 88.846069 | -0.109623 | 1563 | 161.747345 | 89.020106 | -1.76615
1564 | 161.210678 | 91.262265 | 0.014676 | 1564 | 161.521774 | 88.8425 | -0.1073 | 1564 | 161.848206 | 89.016762 | -1.764444
1565 | 161.291748 | 91.258214 | 0.014203 | 1565 | 161.63829 | 88.838938 | -0.105039 | 1565 | 161.944244 | 89.01342 | -1.762776
1566 | 161.378632 | 91.254167 | 0.013725 | 1566 | 161.743347 | 88.835383 | -0.102843 | 1566 | 162.036301 | 89.010077 | -1.761155
1567 | 161.474396 | 91.250125 | 0.013265 | 1567 | 161.847855 | 88.831836 | -0.100704 | 1567 | 162.125794 | 89.006736 | -1.759568
1568 | 161.580536 | 91.246088 | 0.012836 | 1568 | 161.943741 | 88.828295 | -0.098604 | 1568 | 162.213181 | 89.003394 | -1.758008
1569 | 161.688446 | 91.242055 | 0.012444 | 1569 | 162.030228 | 88.824762 | -0.096538 | 1569 | 162.303497 | 89.000054 | -1.756463
1570 | 161.798798 | 91.238028 | 0.012097 | 1570 | 162.114044 | 88.821235 | -0.094493 | 1570 | 162.388794 | 88.996714 | -1.754937
1571 | 161.901596 | 91.234006 | 0.011784 | 1571 | 162.199585 | 88.817715 | -0.09246 | 1571 | 162.484573 | 88.993374 | -1.753428
1572 | 162.00238 | 91.229988 | 0.0115 | 1572 | 162.293259 | 88.814202 | -0.090453 | 1572 | 162.573181 | 88.990036 | -1.751934
1573 | 162.094406 | 91.225975 | 0.011232 | 1573 | 162.389618 | 88.810696 | -0.088485 | 1573 | 162.666016 | 88.986697 | -1.750449
1574 | 162.180328 | 91.221967 | 0.010974 | 1574 | 162.495087 | 88.807196 | -0.086541 | 1574 | 162.758347 | 88.98336 | -1.748966
1575 | 162.270355 | 91.217963 | 0.01072 | 1575 | 162.597244 | 88.803702 | -0.084611 | 1575 | 162.846863 | 88.980023 | -1.747472
1576 | 162.356522 | 91.213964 | 0.010464 | 1576 | 162.691238 | 88.800214 | -0.08268 | 1576 | 162.93631 | 88.976687 | -1.745949
1577 | 162.448212 | 91.20997 | 0.010211 | 1577 | 162.78627 | 88.796733 | -0.08074 | 1577 | 163.033295 | 88.973351 | -1.744385
1578 | 162.546799 | 91.205981 | 0.009958 | 1578 | 162.876801 | 88.793257 | -0.078789 | 1578 | 163.129364 | 88.970016 | -1.742782
1579 | 162.644409 | 91.201996 | 0.009706 | 1579 | 162.971817 | 88.789787 | -0.076828 | 1579 | 163.232407 | 88.966683 | -1.741141
1580 | 162.742737 | 91.198015 | 0.009465 | 1580 | 163.069489 | 88.786323 | -0.074872 | 1580 | 163.335373 | 88.963349 | -1.739475
1581 | 162.841141 | 91.194039 | 0.009235 | 1581 | 163.166428 | 88.782865 | -0.072929 | 1581 | 163.436157 | 88.960017 | -1.737806
1582 | 162.938446 | 91.190068 | 0.008999 | 1582 | 163.267685 | 88.779412 | -0.071023 | 1582 | 163.530335 | 88.956686 | -1.736153
1583 | 163.034454 | 91.186101 | 0.008752 | 1583 | 163.362793 | 88.775964 | -0.069169 | 1583 | 163.610916 | 88.953355 | -1.734515
1584 | 163.132156 | 91.182139 | 0.008486 | 1584 | 163.453674 | 88.772522 | -0.06737 | 1584 | 163.697937 | 88.950026 | -1.732894
1585 | 163.232163 | 91.178181 | 0.008195 | 1585 | 163.534638 | 88.769084 | -0.065654 | 1585 | 163.77562 | 88.946697 | -1.731279
1586 | 163.328644 | 91.174227 | 0.007879 | 1586 | 163.614594 | 88.765652 | -0.064021 | 1586 | 163.864716 | 88.94337 | -1.729656
1587 | 163.432602 | 91.170278 | 0.007541 | 1587 | 163.696747 | 88.762224 | -0.06248 | 1587 | 163.960968 | 88.940043 | -1.728031
1588 | 163.532806 | 91.166333 | 0.00718 | 1588 | 163.780914 | 88.758801 | -0.061016 | 1588 | 164.059265 | 88.936718 | -1.726379
1589 | 163.632584 | 91.162393 | 0.006801 | 1589 | 163.881271 | 88.755383 | -0.059603 | 1589 | 164.166306 | 88.933394 | -1.724693
1590 | 163.734375 | 91.158456 | 0.006408 | 1590 | 163.980194 | 88.751969 | -0.058221 | 1590 | 164.274506 | 88.930071 | -1.722964
1591 | 163.831436 | 91.154524 | 0.006014 | 1591 | 164.08931 | 88.74856 | -0.05685 | 1591 | 164.385223 | 88.926748 | -1.721195
1592 | 163.92981 | 91.150597 | 0.005636 | 1592 | 164.201782 | 88.745155 | -0.0555 | 1592 | 164.485275 | 88.923428 | -1.719393
1593 | 164.0289 | 91.146673 | 0.005281 | 1593 | 164.310455 | 88.741754 | -0.054178 | 1593 | 164.585373 | 88.920108 | -1.717573
1594 | 164.121872 | 91.142754 | 0.004949 | 1594 | 164.417633 | 88.738357 | -0.052891 | 1594 | 164.681702 | 88.916789 | -1.715766
1595 | 164.213745 | 91.138839 | 0.004633 | 1595 | 164.52359 | 88.734964 | -0.051645 | 1595 | 164.771759 | 88.913471 | -1.71399
1596 | 164.303055 | 91.134928 | 0.004325 | 1596 | 164.62381 | 88.731575 | -0.050438 | 1596 | 164.869217 | 88.910155 | -1.712257
1597 | 164.396393 | 91.131021 | 0.004009 | 1597 | 164.719284 | 88.72819 | -0.049268 | 1597 | 164.957947 | 88.90684 | -1.710569
1598 | 164.48346 | 91.127119 | 0.003678 | 1598 | 164.806381 | 88.724809 | -0.0481 | 1598 | 165.052536 | 88.903525 | -1.708916
1599 | 164.578568 | 91.12322 | 0.003331 | 1599 | 164.889694 | 88.721432 | -0.046915 | 1599 | 165.145721 | 88.900212 | -1.707281
1600 | 164.667877 | 91.119326 | 0.002971 | 1600 | 164.96846 | 88.718058 | -0.045706 | 1600 | 165.235062 | 88.896901 | -1.705655
1601 | 164.760544 | 91.115435 | 0.002614 | 1601 | 165.057495 | 88.714688 | -0.044486 | 1601 | 165.326279 | 88.89359 | -1.704023
1602 | 164.85112 | 91.111549 | 0.00227 | 1602 | 165.147308 | 88.711321 | -0.04328 | 1602 | 165.41452 | 88.89028 | -1.70239
1603 | 164.939041 | 91.107667 | 0.001946 | 1603 | 165.250244 | 88.707958 | -0.042099 | 1603 | 165.506317 | 88.886972 | -1.700763
1604 | 165.025009 | 91.103788 | 0.001647 | 1604 | 165.357895 | 88.704597 | -0.040953 | 1604 | 165.594452 | 88.883665 | -1.699145
1605 | 165.115509 | 91.099914 | 0.00137 | 1605 | 165.466339 | 88.70124 | -0.039844 | 1605 | 165.683533 | 88.880359 | -1.697541
1606 | 165.208664 | 91.096043 | 0.001115 | 1606 | 165.571503 | 88.697887 | -0.038774 | 1606 | 165.766525 | 88.877054 | -1.695943
1607 | 165.309174 | 91.092176 | 0.000877 | 1607 | 165.67746 | 88.694536 | -0.037719 | 1607 | 165.845337 | 88.873751 | -1.694336
1608 | 165.409653 | 91.088314 | 0.000653 | 1608 | 165.774078 | 88.691188 | -0.036673 | 1608 | 165.929352 | 88.870449 | -1.692695
1609 | 165.508026 | 91.084455 | 0.000443 | 1609 | 165.869751 | 88.687844 | -0.035643 | 1609 | 166.014359 | 88.867147 | -1.691004
1610 | 165.613556 | 91.0806 | 0.000258 | 1610 | 165.961121 | 88.684502 | -0.034648 | 1610 | 166.113495 | 88.863848 | -1.689268
1611 | 165.711075 | 91.076749 | 0.000116 | 1611 | 166.052322 | 88.681163 | -0.033707 | 1611 | 166.223846 | 88.860549 | -1.687507
1612 | 165.816895 | 91.072901 | 3.2e-05 | 1612 | 166.144089 | 88.677827 | -0.032811 | 1612 | 166.339783 | 88.857252 | -1.685738
1613 | 165.917191 | 91.069058 | 0 | 1613 | 166.228882 | 88.674493 | -0.031961 | 1613 | 166.456268 | 88.853956 | -1.683976
1614 | 166.012436 | 91.065218 | 0 | 1614 | 166.320282 | 88.671162 | -0.031147 | 1614 | 166.563095 | 88.850662 | -1.68225
1615 | 166.108673 | 91.061382 | 0 | 1615 | 166.400559 | 88.667834 | -0.030358 | 1615 | 166.662399 | 88.847369 | -1.680563
1616 | 166.200058 | 91.057549 | 0 | 1616 | 166.488052 | 88.664508 | -0.029595 | 1616 | 166.752304 | 88.844078 | -1.678896
1617 | 166.294266 | 91.053721 | 0 | 1617 | 166.574509 | 88.661185 | -0.028864 | 1617 | 166.835861 | 88.840787 | -1.677221
1618 | 166.385025 | 91.049896 | 0 | 1618 | 166.659882 | 88.657865 | -0.028185 | 1618 | 166.92453 | 88.837499 | -1.675512
1619 | 166.478684 | 91.046074 | 0 | 1619 | 166.750092 | 88.654547 | -0.027556 | 1619 | 167.009979 | 88.834211 | -1.673763
1620 | 166.567017 | 91.042257 | 0 | 1620 | 166.840332 | 88.651231 | -0.026942 | 1620 | 167.106751 | 88.830925 | -1.671968
1621 | 166.650971 | 91.038443 | 0 | 1621 | 166.937058 | 88.647917 | -0.026314 | 1621 | 167.20871 | 88.827641 | -1.670129
1622 | 166.743591 | 91.034632 | 0 | 1622 | 167.031067 | 88.644606 | -0.025626 | 1622 | 167.309769 | 88.824357 | -1.668246
1623 | 166.830765 | 91.030826 | 0 | 1623 | 167.131241 | 88.641296 | -0.024848 | 1623 | 167.412125 | 88.821076 | -1.666335
1624 | 166.929901 | 91.027023 | 0 | 1624 | 167.228302 | 88.637989 | -0.023991 | 1624 | 167.513336 | 88.817795 | -1.664417
1625 | 167.03421 | 91.023223 | 0 | 1625 | 167.321426 | 88.634684 | -0.023075 | 1625 | 167.615692 | 88.814516 | -1.662488
1626 | 167.139084 | 91.019427 | 0 | 1626 | 167.424805 | 88.63138 | -0.022151 | 1626 | 167.718109 | 88.811239 | -1.66056
1627 | 167.244217 | 91.015635 | 0 | 1627 | 167.519409 | 88.628079 | -0.021259 | 1627 | 167.819504 | 88.807962 | -1.658643
1628 | 167.343643 | 91.011846 | 0 | 1628 | 167.620651 | 88.624779 | -0.020448 | 1628 | 167.918716 | 88.804687 | -1.656746
1629 | 167.440857 | 91.008061 | 0 | 1629 | 167.720505 | 88.62148 | -0.019744 | 1629 | 168.006455 | 88.801414 | -1.654879
1630 | 167.529755 | 91.004279 | 0 | 1630 | 167.81839 | 88.618183 | -0.019158 | 1630 | 168.102112 | 88.798141 | -1.653052
1631 | 167.623062 | 91.000501 | 0 | 1631 | 167.917648 | 88.614888 | -0.018673 | 1631 | 168.18869 | 88.79487 | -1.651271
1632 | 167.71698 | 90.996726 | 0 | 1632 | 168.014206 | 88.611593 | -0.018255 | 1632 | 168.281525 | 88.7916 | -1.649533
1633 | 167.809723 | 90.992955 | 0 | 1633 | 168.115021 | 88.6083 | -0.017865 | 1633 | 168.371063 | 88.788332 | -1.647855
1634 | 167.911835 | 90.989187 | 0 | 1634 | 168.21051 | 88.605007 | -0.017452 | 1634 | 168.458115 | 88.785065 | -1.646226
1635 | 168.007904 | 90.985424 | 0 | 1635 | 168.311447 | 88.601716 | -0.016993 | 1635 | 168.546539 | 88.781799 | -1.644635
1636 | 168.101715 | 90.981663 | 0 | 1636 | 168.410919 | 88.598425 | -0.016478 | 1636 | 168.638458 | 88.778534 | -1.643066
1637 | 168.19339 | 90.977906 | 0 | 1637 | 168.50795 | 88.595134 | -0.015926 | 1637 | 168.732987 | 88.77527 | -1.64148
1638 | 168.279526 | 90.974153 | 0 | 1638 | 168.609924 | 88.591844 | -0.015384 | 1638 | 168.833496 | 88.772008 | -1.639854
1639 | 168.373093 | 90.970403 | 0 | 1639 | 168.705277 | 88.588555 | -0.01489 | 1639 | 168.93689 | 88.768747 | -1.638168
1640 | 168.4702 | 90.966657 | 0 | 1640 | 168.804718 | 88.585265 | -0.014465 | 1640 | 169.045197 | 88.765487 | -1.636428
1641 | 168.577026 | 90.962914 | 0 | 1641 | 168.909363 | 88.581976 | -0.014104 | 1641 | 169.151016 | 88.762229 | -1.634642
1642 | 168.68747 | 90.959175 | 0 | 1642 | 169.018601 | 88.578687 | -0.013794 | 1642 | 169.250656 | 88.758972 | -1.632826
1643 | 168.800034 | 90.955439 | 0 | 1643 | 169.134613 | 88.575398 | -0.013502 | 1643 | 169.352432 | 88.755716 | -1.631004
1644 | 168.905609 | 90.951707 | 0 | 1644 | 169.247894 | 88.572108 | -0.013202 | 1644 | 169.440796 | 88.752461 | -1.629173
1645 | 168.999786 | 90.947978 | 0 | 1645 | 169.36293 | 88.568819 | -0.01288 | 1645 | 169.534668 | 88.749208 | -1.627328
1646 | 169.094269 | 90.944253 | 0 | 1646 | 169.465424 | 88.565529 | -0.012537 | 1646 | 169.62706 | 88.745956 | -1.62547
1647 | 169.176025 | 90.940532 | 0 | 1647 | 169.558273 | 88.562239 | -0.012165 | 1647 | 169.720993 | 88.742705 | -1.623598
1648 | 169.263824 | 90.936814 | 0 | 1648 | 169.639587 | 88.558948 | -0.011767 | 1648 | 169.821411 | 88.739455 | -1.621741
1649 | 169.356445 | 90.933099 | 0 | 1649 | 169.707001 | 88.555657 | -0.011348 | 1649 | 169.920013 | 88.736207 | -1.619909
1650 | 169.452133 | 90.929388 | 0 | 1650 | 169.78186 | 88.552365 | -0.010912 | 1650 | 170.02269 | 88.73296 | -1.618115
1651 | 169.551193 | 90.925681 | 0 | 1651 | 169.859009 | 88.549073 | -0.010473 | 1651 | 170.120071 | 88.729714 | -1.616368
1652 | 169.650253 | 90.921977 | 0 | 1652 | 169.95343 | 88.54578 | -0.010044 | 1652 | 170.21814 | 88.72647 | -1.614668
1653 | 169.741119 | 90.918277 | 0 | 1653 | 170.056488 | 88.542486 | -0.00963 | 1653 | 170.311798 | 88.723227 | -1.612997
1654 | 169.825455 | 90.91458 | 0 | 1654 | 170.162689 | 88.539191 | -0.009237 | 1654 | 170.397446 | 88.719985 | -1.611323
1655 | 169.904068 | 90.910886 | 0 | 1655 | 170.269089 | 88.535895 | -0.008875 | 1655 | 170.486969 | 88.716745 | -1.609626
1656 | 169.980499 | 90.907197 | 0 | 1656 | 170.374847 | 88.532598 | -0.008544 | 1656 | 170.570221 | 88.713506 | -1.607891
1657 | 170.052322 | 90.90351 | 0 | 1657 | 170.478455 | 88.5293 | -0.008252 | 1657 | 170.662445 | 88.710268 | -1.606107
1658 | 170.13797 | 90.899828 | 0 | 1658 | 170.58522 | 88.526001 | -0.008014 | 1658 | 170.75528 | 88.707032 | -1.604272
1659 | 170.224731 | 90.896148 | 0 | 1659 | 170.682877 | 88.5227 | -0.00783 | 1659 | 170.846039 | 88.703798 | -1.602408
1660 | 170.322693 | 90.892473 | 0 | 1660 | 170.788345 | 88.519398 | -0.007679 | 1660 | 170.938995 | 88.700564 | -1.600538
1661 | 170.424301 | 90.8888 | 0 | 1661 | 170.885361 | 88.516095 | -0.007546 | 1661 | 171.025421 | 88.697333 | -1.598678
1662 | 170.529266 | 90.885132 | 0 | 1662 | 170.983948 | 88.51279 | -0.007414 | 1662 | 171.114273 | 88.694103 | -1.596839
1663 | 170.636902 | 90.881466 | 0 | 1663 | 171.083313 | 88.509484 | -0.007263 | 1663 | 171.196274 | 88.690874 | -1.595021
1664 | 170.752213 | 90.877804 | 0 | 1664 | 171.176529 | 88.506176 | -0.007073 | 1664 | 171.283905 | 88.687647 | -1.593224
1665 | 170.865616 | 90.874146 | 0 | 1665 | 171.265839 | 88.502866 | -0.006832 | 1665 | 171.374237 | 88.684422 | -1.591442
1666 | 170.971344 | 90.870491 | 0 | 1666 | 171.356735 | 88.499555 | -0.00654 | 1666 | 171.464371 | 88.681198 | -1.589675
1667 | 171.06807 | 90.866839 | 0 | 1667 | 171.447098 | 88.496242 | -0.006206 | 1667 | 171.567703 | 88.677976 | -1.587934
1668 | 171.15741 | 90.863191 | 0 | 1668 | 171.539291 | 88.492927 | -0.005832 | 1668 | 171.662918 | 88.674755 | -1.586236
1669 | 171.240372 | 90.859546 | 0 | 1669 | 171.63057 | 88.489611 | -0.005436 | 1669 | 171.76091 | 88.671536 | -1.58459
1670 | 171.317688 | 90.855905 | 0 | 1670 | 171.723251 | 88.486293 | -0.005056 | 1670 | 171.855194 | 88.668319 | -1.582998
1671 | 171.402771 | 90.852267 | 0 | 1671 | 171.812515 | 88.482973 | -0.004722 | 1671 | 171.941971 | 88.665104 | -1.581439
1672 | 171.486359 | 90.848632 | 0 | 1672 | 171.896378 | 88.479651 | -0.00448 | 1672 | 172.032272 | 88.66189 | -1.579903
1673 | 171.58107 | 90.845001 | 0 | 1673 | 171.982025 | 88.476328 | -0.00434 | 1673 | 172.120392 | 88.658678 | -1.578357
1674 | 171.678055 | 90.841373 | 0 | 1674 | 172.055557 | 88.473002 | -0.004302 | 1674 | 172.21817 | 88.655467 | -1.576769
1675 | 171.772659 | 90.837748 | 0 | 1675 | 172.127258 | 88.469675 | -0.00434 | 1675 | 172.320496 | 88.652259 | -1.57512
1676 | 171.864899 | 90.834127 | 0 | 1676 | 172.19635 | 88.466346 | -0.004415 | 1676 | 172.430862 | 88.649052 | -1.573404
1677 | 171.955765 | 90.830509 | 0 | 1677 | 172.269699 | 88.463016 | -0.004503 | 1677 | 172.545197 | 88.645847 | -1.571636
1678 | 172.049728 | 90.826894 | 0 | 1678 | 172.349335 | 88.459683 | -0.004571 | 1678 | 172.653168 | 88.642643 | -1.569834
1679 | 172.143265 | 90.823282 | 0 | 1679 | 172.438507 | 88.456349 | -0.004626 | 1679 | 172.765228 | 88.639442 | -1.568016
1680 | 172.246002 | 90.819674 | 0 | 1680 | 172.538483 | 88.453012 | -0.004683 | 1680 | 172.867539 | 88.636242 | -1.566204
1681 | 172.346375 | 90.816069 | 0 | 1681 | 172.643234 | 88.449674 | -0.004742 | 1681 | 172.965424 | 88.633043 | -1.56441
1682 | 172.442673 | 90.812467 | 0 | 1682 | 172.757416 | 88.446333 | -0.004813 | 1682 | 173.061585 | 88.629847 | -1.562634
1683 | 172.545868 | 90.808868 | 0 | 1683 | 172.867874 | 88.442991 | -0.004889 | 1683 | 173.154129 | 88.626652 | -1.560881
1684 | 172.64209 | 90.805272 | 0 | 1684 | 172.973663 | 88.439647 | -0.00496 | 1684 | 173.244247 | 88.623459 | -1.55915
1685 | 172.745178 | 90.80168 | 0 | 1685 | 173.082413 | 88.4363 | -0.005008 | 1685 | 173.336151 | 88.620268 | -1.557451
1686 | 172.851715 | 90.798091 | 0 | 1686 | 173.182938 | 88.432952 | -0.005033 | 1686 | 173.425674 | 88.617078 | -1.555782
1687 | 172.960297 | 90.794505 | 0 | 1687 | 173.286987 | 88.429601 | -0.005056 | 1687 | 173.518417 | 88.61389 | -1.554135
1688 | 173.071075 | 90.790922 | 0 | 1688 | 173.386032 | 88.426249 | -0.00508 | 1688 | 173.612213 | 88.610704 | -1.552491
1689 | 173.175201 | 90.787342 | 0 | 1689 | 173.481949 | 88.422894 | -0.005124 | 1689 | 173.708786 | 88.607519 | -1.550811
1690 | 173.276291 | 90.783765 | 0 | 1690 | 173.581101 | 88.419537 | -0.005198 | 1690 | 173.799255 | 88.604337 | -1.549092
1691 | 173.361984 | 90.780192 | 0 | 1691 | 173.67926 | 88.416178 | -0.005309 | 1691 | 173.895569 | 88.601156 | -1.547336
1692 | 173.442093 | 90.776621 | 0 | 1692 | 173.781464 | 88.412817 | -0.005458 | 1692 | 173.984375 | 88.597977 | -1.545565
1693 | 173.518326 | 90.773054 | 0 | 1693 | 173.877991 | 88.409454 | -0.005638 | 1693 | 174.078156 | 88.594799 | -1.543807
1694 | 173.591705 | 90.76949 | 0 | 1694 | 173.977066 | 88.406089 | -0.005843 | 1694 | 174.172516 | 88.591624 | -1.542072
1695 | 173.677124 | 90.765928 | 0 | 1695 | 174.070099 | 88.402721 | -0.006079 | 1695 | 174.273239 | 88.58845 | -1.540368
1696 | 173.763367 | 90.76237 | 0 | 1696 | 174.155167 | 88.399351 | -0.006344 | 1696 | 174.377106 | 88.585278 | -1.538697
1697 | 173.858841 | 90.758815 | 0 | 1697 | 174.241303 | 88.395979 | -0.006628 | 1697 | 174.486908 | 88.582108 | -1.537054
1698 | 173.959595 | 90.755263 | 0 | 1698 | 174.319 | 88.392605 | -0.006925 | 1698 | 174.593063 | 88.57894 | -1.535438
1699 | 174.057678 | 90.751714 | 0 | 1699 | 174.405395 | 88.389229 | -0.007219 | 1699 | 174.690674 | 88.575774 | -1.533855
1700 | 174.159393 | 90.748167 | 0 | 1700 | 174.500885 | 88.38585 | -0.007497 | 1700 | 174.777679 | 88.572609 | -1.532336
1701 | 174.256271 | 90.744624 | 0 | 1701 | 174.599731 | 88.382469 | -0.007756 | 1701 | 174.85878 | 88.569447 | -1.530911
1702 | 174.357773 | 90.741084 | 0 | 1702 | 174.707184 | 88.379087 | -0.007995 | 1702 | 174.937561 | 88.566287 | -1.529566
1703 | 174.460968 | 90.737547 | 0 | 1703 | 174.812607 | 88.375702 | -0.008225 | 1703 | 175.01297 | 88.563128 | -1.528274
1704 | 174.55838 | 90.734012 | 0 | 1704 | 174.920029 | 88.372315 | -0.008454 | 1704 | 175.107163 | 88.559972 | -1.526979
1705 | 174.66568 | 90.730481 | 0 | 1705 | 175.020615 | 88.368925 | -0.008672 | 1705 | 175.202332 | 88.556818 | -1.52564
1706 | 174.762924 | 90.726952 | 0 | 1706 | 175.115463 | 88.365534 | -0.008874 | 1706 | 175.312241 | 88.553665 | -1.524221
1707 | 174.857987 | 90.723427 | 0 | 1707 | 175.205307 | 88.362141 | -0.00904 | 1707 | 175.423981 | 88.550515 | -1.522722
1708 | 174.949173 | 90.719904 | 0 | 1708 | 175.285355 | 88.358745 | -0.009146 | 1708 | 175.528717 | 88.547367 | -1.521175
1709 | 175.030472 | 90.716384 | 0 | 1709 | 175.372574 | 88.355348 | -0.009172 | 1709 | 175.633225 | 88.544221 | -1.519616
1710 | 175.113693 | 90.712867 | 0 | 1710 | 175.453598 | 88.351948 | -0.009124 | 1710 | 175.725082 | 88.541077 | -1.518098
1711 | 175.199616 | 90.709353 | 0 | 1711 | 175.540741 | 88.348546 | -0.009033 | 1711 | 175.816773 | 88.537935 | -1.516643
1712 | 175.29129 | 90.705841 | 0 | 1712 | 175.634247 | 88.345142 | -0.008929 | 1712 | 175.899216 | 88.534795 | -1.515253
1713 | 175.392426 | 90.702332 | 0 | 1713 | 175.728485 | 88.341736 | -0.008845 | 1713 | 175.984665 | 88.531657 | -1.51392
1714 | 175.496307 | 90.698826 | 0 | 1714 | 175.829178 | 88.338328 | -0.008811 | 1714 | 176.073044 | 88.528521 | -1.512619
1715 | 175.602097 | 90.695323 | 0 | 1715 | 175.93367 | 88.334918 | -0.008844 | 1715 | 176.156952 | 88.525387 | -1.511326
1716 | 175.697205 | 90.691822 | 0 | 1716 | 176.033646 | 88.331505 | -0.008949 | 1716 | 176.251801 | 88.522256 | -1.51003
1717 | 175.793716 | 90.688324 | 0 | 1717 | 176.133255 | 88.328091 | -0.009124 | 1717 | 176.337555 | 88.519126 | -1.508731
1718 | 175.880905 | 90.684829 | 0 | 1718 | 176.227692 | 88.324675 | -0.009352 | 1718 | 176.428238 | 88.515998 | -1.507434
1719 | 175.97438 | 90.681336 | 0 | 1719 | 176.320648 | 88.321256 | -0.009623 | 1719 | 176.518829 | 88.512873 | -1.506143
1720 | 176.069138 | 90.677846 | 0 | 1720 | 176.407547 | 88.317835 | -0.009927 | 1720 | 176.60582 | 88.509749 | -1.504867
1721 | 176.167252 | 90.674358 | 0 | 1721 | 176.503479 | 88.314413 | -0.010239 | 1721 | 176.695572 | 88.506628 | -1.503619
1722 | 176.264908 | 90.670873 | 0 | 1722 | 176.596207 | 88.310988 | -0.010541 | 1722 | 176.783783 | 88.503508 | -1.502403
1723 | 176.361359 | 90.667391 | 0 | 1723 | 176.692856 | 88.307561 | -0.01082 | 1723 | 176.881409 | 88.500391 | -1.501222
1724 | 176.454437 | 90.66391 | 0 | 1724 | 176.789551 | 88.304132 | -0.011088 | 1724 | 176.979828 | 88.497275 | -1.500067
1725 | 176.544754 | 90.660433 | 0 | 1725 | 176.886276 | 88.3007 | -0.011334 | 1725 | 177.078171 | 88.494161 | -1.498929
1726 | 176.63237 | 90.656957 | 0 | 1726 | 176.976563 | 88.297267 | -0.011561 | 1726 | 177.183075 | 88.49105 | -1.497801
1727 | 176.722748 | 90.653485 | 0 | 1727 | 177.067047 | 88.293831 | -0.011782 | 1727 | 177.280289 | 88.48794 | -1.496666
1728 | 176.815353 | 90.650014 | 0 | 1728 | 177.151871 | 88.290392 | -0.012 | 1728 | 177.375702 | 88.484832 | -1.495522
1729 | 176.907059 | 90.646546 | 0 | 1729 | 177.237991 | 88.286952 | -0.012244 | 1729 | 177.469742 | 88.481726 | -1.494362
1730 | 177.003891 | 90.64308 | 0 | 1730 | 177.327789 | 88.283509 | -0.012529 | 1730 | 177.557724 | 88.478622 | -1.49318
1731 | 177.093292 | 90.639616 | 0 | 1731 | 177.426712 | 88.280064 | -0.012872 | 1731 | 177.646042 | 88.47552 | -1.491981
1732 | 177.183868 | 90.636155 | 0 | 1732 | 177.532913 | 88.276616 | -0.013281 | 1732 | 177.736313 | 88.47242 | -1.490764
1733 | 177.270294 | 90.632696 | 0 | 1733 | 177.634796 | 88.273166 | -0.01375 | 1733 | 177.833206 | 88.469321 | -1.489549
1734 | 177.354767 | 90.629239 | 0 | 1734 | 177.74382 | 88.269714 | -0.014264 | 1734 | 177.932892 | 88.466225 | -1.488339
1735 | 177.441574 | 90.625784 | 0 | 1735 | 177.838501 | 88.266259 | -0.014775 | 1735 | 178.04039 | 88.46313 | -1.487128
1736 | 177.531036 | 90.622331 | 0 | 1736 | 177.931564 | 88.262801 | -0.015261 | 1736 | 178.146652 | 88.460037 | -1.485919
1737 | 177.629074 | 90.618881 | 0 | 1737 | 178.02066 | 88.259341 | -0.015695 | 1737 | 178.245178 | 88.456946 | -1.484712
1738 | 177.73288 | 90.615433 | 0 | 1738 | 178.105743 | 88.255879 | -0.016055 | 1738 | 178.347244 | 88.453857 | -1.48351
1739 | 177.842865 | 90.611986 | 0 | 1739 | 178.19812 | 88.252414 | -0.016332 | 1739 | 178.437164 | 88.450769 | -1.4823
1740 | 177.950592 | 90.608542 | 0 | 1740 | 178.294342 | 88.248947 | -0.016523 | 1740 | 178.528122 | 88.447684 | -1.481098
1741 | 178.052338 | 90.6051 | 0 | 1741 | 178.397125 | 88.245477 | -0.016635 | 1741 | 178.620544 | 88.4446 | -1.479928
1742 | 178.153214 | 90.60166 | 0 | 1742 | 178.493469 | 88.242004 | -0.016679 | 1742 | 178.709503 | 88.441518 | -1.478801
1743 | 178.244705 | 90.598222 | 0 | 1743 | 178.58931 | 88.238529 | -0.016684 | 1743 | 178.803207 | 88.438438 | -1.477727
1744 | 178.338226 | 90.594786 | 0 | 1744 | 178.679047 | 88.235052 | -0.016693 | 1744 | 178.905029 | 88.435359 | -1.4767
1745 | 178.430389 | 90.591352 | 0 | 1745 | 178.761154 | 88.231572 | -0.016747 | 1745 | 179.00589 | 88.432283 | -1.475712
1746 | 178.519379 | 90.587921 | 0 | 1746 | 178.848709 | 88.22809 | -0.016869 | 1746 | 179.106339 | 88.429208 | -1.474764
1747 | 178.607574 | 90.584491 | 0 | 1747 | 178.930084 | 88.224605 | -0.017078 | 1747 | 179.204422 | 88.426135 | -1.473844
1748 | 178.692871 | 90.581063 | 0 | 1748 | 179.019745 | 88.221117 | -0.017379 | 1748 | 179.29689 | 88.423064 | -1.47294
1749 | 178.779556 | 90.577637 | 0 | 1749 | 179.112518 | 88.217627 | -0.017745 | 1749 | 179.38092 | 88.419995 | -1.472027
1750 | 178.865723 | 90.574213 | 0 | 1750 | 179.207504 | 88.214134 | -0.018161 | 1750 | 179.472153 | 88.416928 | -1.471091
1751 | 178.963867 | 90.570791 | 0 | 1751 | 179.30751 | 88.210639 | -0.018617 | 1751 | 179.55629 | 88.413862 | -1.470116
1752 | 179.067657 | 90.567371 | 0 | 1752 | 179.403656 | 88.207142 | -0.019113 | 1752 | 179.647995 | 88.410799 | -1.469094
1753 | 179.175507 | 90.563952 | 0 | 1753 | 179.5009 | 88.203641 | -0.01964 | 1753 | 179.740585 | 88.407737 | -1.468037
1754 | 179.292084 | 90.560536 | 0 | 1754 | 179.591873 | 88.200139 | -0.020183 | 1754 | 179.834747 | 88.404677 | -1.466955
1755 | 179.401032 | 90.557122 | 0 | 1755 | 179.682343 | 88.196633 | -0.020733 | 1755 | 179.925995 | 88.401619 | -1.465872
1756 | 179.507645 | 90.553709 | 0 | 1756 | 179.773392 | 88.193125 | -0.021266 | 1756 | 180.016129 | 88.398562 | -1.464809
1757 | 179.606857 | 90.550299 | 0 | 1757 | 179.862457 | 88.189615 | -0.021777 | 1757 | 180.10112 | 88.395507 | -1.463779
1758 | 179.699295 | 90.54689 | 0 | 1758 | 179.962463 | 88.186102 | -0.022268 | 1758 | 180.186935 | 88.392454 | -1.462783
1759 | 179.792496 | 90.543484 | 0 | 1759 | 180.062408 | 88.182587 | -0.022745 | 1759 | 180.274582 | 88.389402 | -1.461813
1760 | 179.879913 | 90.540079 | 0 | 1760 | 180.166763 | 88.179069 | -0.023239 | 1760 | 180.370331 | 88.386352 | -1.460865
1761 | 179.973389 | 90.536676 | 0 | 1761 | 180.271759 | 88.175548 | -0.023767 | 1761 | 180.47377 | 88.383304 | -1.459927
1762 | 180.067261 | 90.533275 | 0 | 1762 | 180.366379 | 88.172025 | -0.024346 | 1762 | 180.578644 | 88.380257 | -1.458983
1763 | 180.164719 | 90.529876 | 0 | 1763 | 180.459671 | 88.168499 | -0.024969 | 1763 | 180.693481 | 88.377212 | -1.458022
1764 | 180.266953 | 90.526479 | 0 | 1764 | 180.545563 | 88.16497 | -0.02562 | 1764 | 180.798828 | 88.374169 | -1.457032
1765 | 180.35968 | 90.523083 | 0 | 1765 | 180.636749 | 88.161439 | -0.026295 | 1765 | 180.907257 | 88.371127 | -1.456009
1766 | 180.453033 | 90.51969 | 0 | 1766 | 180.730133 | 88.157905 | -0.026968 | 1766 | 181.010346 | 88.368086 | -1.454978
1767 | 180.537445 | 90.516298 | 0 | 1767 | 180.818817 | 88.154369 | -0.027627 | 1767 | 181.105637 | 88.365047 | -1.453948
1768 | 180.624115 | 90.512909 | 0 | 1768 | 180.91571 | 88.150829 | -0.028247 | 1768 | 181.201492 | 88.36201 | -1.45292
1769 | 180.715973 | 90.509521 | 0 | 1769 | 181.001129 | 88.147287 | -0.028803 | 1769 | 181.292282 | 88.358974 | -1.451884
1770 | 180.80603 | 90.506135 | 0 | 1770 | 181.08876 | 88.143742 | -0.029305 | 1770 | 181.383575 | 88.35594 | -1.450825
1771 | 180.896728 | 90.502751 | 0 | 1771 | 181.174591 | 88.140194 | -0.029762 | 1771 | 181.468796 | 88.352907 | -1.449733
1772 | 180.991608 | 90.499369 | 0 | 1772 | 181.256622 | 88.136643 | -0.030202 | 1772 | 181.558456 | 88.349876 | -1.448589
1773 | 181.080246 | 90.495989 | 0 | 1773 | 181.344513 | 88.13309 | -0.030648 | 1773 | 181.648529 | 88.346846 | -1.447396
1774 | 181.169281 | 90.49261 | 0 | 1774 | 181.437698 | 88.129534 | -0.031118 | 1774 | 181.737839 | 88.343818 | -1.446174
1775 | 181.25705 | 90.489234 | 0 | 1775 | 181.537155 | 88.125975 | -0.031632 | 1775 | 181.840042 | 88.340792 | -1.444937
1776 | 181.347138 | 90.485859 | 0 | 1776 | 181.638016 | 88.122413 | -0.032187 | 1776 | 181.933807 | 88.337767 | -1.4437
1777 | 181.438583 | 90.482486 | 0 | 1777 | 181.736618 | 88.118849 | -0.032775 | 1777 | 182.029938 | 88.334744 | -1.442481
1778 | 181.541016 | 90.479116 | 0 | 1778 | 181.833099 | 88.115282 | -0.033375 | 1778 | 182.120941 | 88.331722 | -1.441292
1779 | 181.640274 | 90.475746 | 0 | 1779 | 181.919083 | 88.111712 | -0.033955 | 1779 | 182.205597 | 88.328702 | -1.440125
1780 | 181.739502 | 90.472379 | 0 | 1780 | 182.015579 | 88.10814 | -0.034524 | 1780 | 182.291153 | 88.325684 | -1.438974
1781 | 181.833405 | 90.469014 | 0 | 1781 | 182.109161 | 88.104565 | -0.035081 | 1781 | 182.37529 | 88.322667 | -1.437846
1782 | 181.928146 | 90.46565 | 0 | 1782 | 182.213913 | 88.100987 | -0.035635 | 1782 | 182.465302 | 88.319652 | -1.436758
1783 | 182.020676 | 90.462289 | 0 | 1783 | 182.317307 | 88.097407 | -0.03619 | 1783 | 182.554596 | 88.316639 | -1.435707
1784 | 182.117279 | 90.458929 | 0 | 1784 | 182.420609 | 88.093825 | -0.03675 | 1784 | 182.651154 | 88.313627 | -1.434697
1785 | 182.212952 | 90.455571 | 0 | 1785 | 182.521011 | 88.09024 | -0.037325 | 1785 | 182.749497 | 88.310617 | -1.433722
1786 | 182.309479 | 90.452215 | 0 | 1786 | 182.616547 | 88.086653 | -0.037912 | 1786 | 182.845108 | 88.307609 | -1.432787
1787 | 182.402206 | 90.44886 | 0 | 1787 | 182.710388 | 88.083063 | -0.038517 | 1787 | 182.944748 | 88.304602 | -1.431889
1788 | 182.495743 | 90.445508 | 0 | 1788 | 182.804962 | 88.07947 | -0.039143 | 1788 | 183.037537 | 88.301597 | -1.431015
1789 | 182.588486 | 90.442157 | 0 | 1789 | 182.898956 | 88.075876 | -0.039817 | 1789 | 183.131668 | 88.298594 | -1.430145
1790 | 182.677048 | 90.438808 | 0 | 1790 | 182.998077 | 88.072279 | -0.040554 | 1790 | 183.227142 | 88.295592 | -1.429253
1791 | 182.778595 | 90.435461 | 0 | 1791 | 183.100098 | 88.068679 | -0.041339 | 1791 | 183.320831 | 88.292592 | -1.428319
1792 | 182.87439 | 90.432116 | 0 | 1792 | 183.197449 | 88.065077 | -0.042165 | 1792 | 183.417175 | 88.289593 | -1.427334
1793 | 182.977341 | 90.428772 | 0 | 1793 | 183.297302 | 88.061473 | -0.043008 | 1793 | 183.508453 | 88.286596 | -1.426295
1794 | 183.077194 | 90.425431 | 0 | 1794 | 183.389435 | 88.057866 | -0.043841 | 1794 | 183.602173 | 88.283601 | -1.425206
1795 | 183.169403 | 90.422091 | 0 | 1795 | 183.487839 | 88.054257 | -0.04464 | 1795 | 183.691544 | 88.280607 | -1.424098
1796 | 183.262054 | 90.418753 | 0 | 1796 | 183.584564 | 88.050646 | -0.045393 | 1796 | 183.780365 | 88.277614 | -1.422986
1797 | 183.350967 | 90.415416 | 0 | 1797 | 183.678238 | 88.047032 | -0.046114 | 1797 | 183.869354 | 88.274623 | -1.421887
1798 | 183.447418 | 90.412082 | 0 | 1798 | 183.773071 | 88.043417 | -0.046799 | 1798 | 183.954498 | 88.271634 | -1.42083
1799 | 183.54303 | 90.408749 | 0 | 1799 | 183.864792 | 88.039798 | -0.047461 | 1799 | 184.050476 | 88.268646 | -1.419814
1800 | 183.639984 | 90.405419 | 0 | 1800 | 183.959763 | 88.036178 | -0.048105 | 1800 | 184.143539 | 88.265659 | -1.418825
1801 | 183.74057 | 90.402089 | 0 | 1801 | 184.053833 | 88.032555 | -0.048734 | 1801 | 184.244278 | 88.262674 | -1.417837
1802 | 183.826828 | 90.398762 | 0 | 1802 | 184.149506 | 88.02893 | -0.049372 | 1802 | 184.344605 | 88.259691 | -1.416834
1803 | 183.910309 | 90.395437 | 0 | 1803 | 184.239426 | 88.025302 | -0.05002 | 1803 | 184.439453 | 88.256708 | -1.4158
1804 | 183.98645 | 90.392113 | 0 | 1804 | 184.324463 | 88.021673 | -0.050683 | 1804 | 184.531158 | 88.253728 | -1.414716
1805 | 184.059601 | 90.388791 | 0 | 1805 | 184.414597 | 88.018041 | -0.05137 | 1805 | 184.619324 | 88.250748 | -1.413574
1806 | 184.139069 | 90.385471 | 0 | 1806 | 184.499573 | 88.014408 | -0.052085 | 1806 | 184.704666 | 88.247771 | -1.412376
1807 | 184.230438 | 90.382152 | 0 | 1807 | 184.592545 | 88.010772 | -0.052821 | 1807 | 184.792069 | 88.244795 | -1.411134
1808 | 184.334106 | 90.378836 | 0 | 1808 | 184.686279 | 88.007134 | -0.053571 | 1808 | 184.881485 | 88.24182 | -1.409863
1809 | 184.444305 | 90.375521 | 0 | 1809 | 184.779114 | 88.003495 | -0.054327 | 1809 | 184.978134 | 88.238847 | -1.408587
1810 | 184.563019 | 90.372208 | 0 | 1810 | 184.874039 | 87.999853 | -0.05507 | 1810 | 185.071716 | 88.235876 | -1.407329
1811 | 184.673676 | 90.368896 | 0 | 1811 | 184.964874 | 87.99621 | -0.055757 | 1811 | 185.174576 | 88.232906 | -1.406114
1812 | 184.77655 | 90.365586 | 0 | 1812 | 185.057297 | 87.992564 | -0.056375 | 1812 | 185.271271 | 88.229938 | -1.404965
1813 | 184.878937 | 90.362278 | 0 | 1813 | 185.142944 | 87.988917 | -0.056908 | 1813 | 185.369766 | 88.226971 | -1.403869
1814 | 184.970245 | 90.358972 | 0 | 1814 | 185.231857 | 87.985268 | -0.057353 | 1814 | 185.46521 | 88.224006 | -1.402804
1815 | 185.059906 | 90.355667 | 0 | 1815 | 185.322037 | 87.981618 | -0.057727 | 1815 | 185.555801 | 88.221043 | -1.40174
1816 | 185.149994 | 90.352364 | 0 | 1816 | 185.410126 | 87.977966 | -0.058054 | 1816 | 185.642426 | 88.218082 | -1.400663
1817 | 185.236557 | 90.349062 | 0 | 1817 | 185.506638 | 87.974312 | -0.058379 | 1817 | 185.730377 | 88.215123 | -1.399564
1818 | 185.326401 | 90.345762 | 0 | 1818 | 185.596954 | 87.970656 | -0.058725 | 1818 | 185.817322 | 88.212165 | -1.398446
1819 | 185.416534 | 90.342464 | 0 | 1819 | 185.691269 | 87.966999 | -0.059124 | 1819 | 185.905762 | 88.209209 | -1.39733
1820 | 185.50975 | 90.339168 | 0 | 1820 | 185.788879 | 87.96334 | -0.059588 | 1820 | 185.995514 | 88.206255 | -1.396214
1821 | 185.597488 | 90.335872 | 0 | 1821 | 185.886261 | 87.95968 | -0.060119 | 1821 | 186.082977 | 88.203302 | -1.395102
1822 | 185.686417 | 90.332579 | 0 | 1822 | 185.988251 | 87.956019 | -0.060722 | 1822 | 186.17836 | 88.200351 | -1.39397
1823 | 185.773651 | 90.329287 | 0 | 1823 | 186.084427 | 87.952356 | -0.061363 | 1823 | 186.269455 | 88.197402 | -1.392788
1824 | 185.854538 | 90.325997 | 0 | 1824 | 186.180435 | 87.948691 | -0.062006 | 1824 | 186.367096 | 88.194455 | -1.391551
1825 | 185.945633 | 90.322708 | 0 | 1825 | 186.271393 | 87.945025 | -0.062605 | 1825 | 186.466949 | 88.191509 | -1.390254
1826 | 186.032562 | 90.319421 | 0 | 1826 | 186.363251 | 87.941357 | -0.063151 | 1826 | 186.563507 | 88.188565 | -1.388928
1827 | 186.126831 | 90.316135 | 0 | 1827 | 186.454926 | 87.937688 | -0.063648 | 1827 | 186.662994 | 88.185623 | -1.387604
1828 | 186.222977 | 90.312851 | 0 | 1828 | 186.54036 | 87.934018 | -0.064127 | 1828 | 186.76474 | 88.182682 | -1.386305
1829 | 186.316925 | 90.309569 | 0 | 1829 | 186.633942 | 87.930346 | -0.06464 | 1829 | 186.870453 | 88.179743 | -1.385048
1830 | 186.412384 | 90.306288 | 0 | 1830 | 186.721649 | 87.926673 | -0.065227 | 1830 | 186.975693 | 88.176806 | -1.383834
1831 | 186.508621 | 90.303008 | 0 | 1831 | 186.812592 | 87.922999 | -0.065898 | 1831 | 187.081879 | 88.17387 | -1.382656
1832 | 186.605286 | 90.29973 | 0 | 1832 | 186.905884 | 87.919324 | -0.066639 | 1832 | 187.178818 | 88.170935 | -1.381498
1833 | 186.703568 | 90.296454 | 0 | 1833 | 187.000244 | 87.915647 | -0.067416 | 1833 | 187.263748 | 88.168003 | -1.38034
1834 | 186.801941 | 90.293179 | 0 | 1834 | 187.097672 | 87.911968 | -0.068182 | 1834 | 187.349487 | 88.165071 | -1.379183
1835 | 186.902954 | 90.289906 | 0 | 1835 | 187.199738 | 87.908289 | -0.068889 | 1835 | 187.430374 | 88.162142 | -1.37803
1836 | 187.000473 | 90.286634 | 0 | 1836 | 187.299713 | 87.904608 | -0.069515 | 1836 | 187.51915 | 88.159213 | -1.376888
1837 | 187.104813 | 90.283364 | 0 | 1837 | 187.397293 | 87.900926 | -0.070065 | 1837 | 187.612701 | 88.156286 | -1.375745
1838 | 187.196777 | 90.280095 | 0 | 1838 | 187.490585 | 87.897243 | -0.070557 | 1838 | 187.710663 | 88.153361 | -1.374584
1839 | 187.289673 | 90.276828 | 0 | 1839 | 187.583176 | 87.893558 | -0.071014 | 1839 | 187.811859 | 88.150437 | -1.373398
1840 | 187.374878 | 90.273562 | 0 | 1840 | 187.671661 | 87.889872 | -0.071445 | 1840 | 187.904724 | 88.147515 | -1.372171
1841 | 187.454849 | 90.270298 | 0 | 1841 | 187.770416 | 87.886185 | -0.071857 | 1841 | 187.996002 | 88.144593 | -1.370892
1842 | 187.531189 | 90.267035 | 0 | 1842 | 187.866623 | 87.882497 | -0.072268 | 1842 | 188.08165 | 88.141673 | -1.36957
1843 | 187.611054 | 90.263774 | 0 | 1843 | 187.968597 | 87.878808 | -0.072679 | 1843 | 188.170746 | 88.138755 | -1.368238
1844 | 187.691071 | 90.260515 | 0 | 1844 | 188.067825 | 87.875117 | -0.073065 | 1844 | 188.260819 | 88.135838 | -1.366913
1845 | 187.775238 | 90.257257 | 0 | 1845 | 188.162155 | 87.871425 | -0.073417 | 1845 | 188.351105 | 88.132922 | -1.3656
1846 | 187.864471 | 90.254 | 0 | 1846 | 188.250412 | 87.867732 | -0.073741 | 1846 | 188.448456 | 88.130007 | -1.364296
1847 | 187.958115 | 90.250745 | 0 | 1847 | 188.340149 | 87.864038 | -0.074052 | 1847 | 188.539444 | 88.127094 | -1.362985
1848 | 188.056793 | 90.247492 | 0 | 1848 | 188.428894 | 87.860343 | -0.074368 | 1848 | 188.635407 | 88.124182 | -1.361656
1849 | 188.153626 | 90.24424 | 0 | 1849 | 188.524811 | 87.856647 | -0.074712 | 1849 | 188.733337 | 88.121271 | -1.360293
1850 | 188.261322 | 90.24099 | 0 | 1850 | 188.624359 | 87.85295 | -0.075097 | 1850 | 188.833405 | 88.118361 | -1.358904
1851 | 188.362595 | 90.237741 | 0 | 1851 | 188.728684 | 87.849252 | -0.07552 | 1851 | 188.941055 | 88.115453 | -1.35751
1852 | 188.466919 | 90.234494 | 0 | 1852 | 188.833939 | 87.845553 | -0.075966 | 1852 | 189.048187 | 88.112546 | -1.356138
1853 | 188.572052 | 90.231248 | 0 | 1853 | 188.928558 | 87.841853 | -0.076415 | 1853 | 189.155533 | 88.10964 | -1.354805
1854 | 188.669159 | 90.228004 | 0 | 1854 | 189.027679 | 87.838152 | -0.076846 | 1854 | 189.254593 | 88.106736 | -1.353511
1855 | 188.764084 | 90.224762 | 0 | 1855 | 189.116348 | 87.83445 | -0.077267 | 1855 | 189.349808 | 88.103833 | -1.352256
1856 | 188.853912 | 90.221521 | 0 | 1856 | 189.21019 | 87.830747 | -0.077689 | 1856 | 189.440689 | 88.100931 | -1.351033
1857 | 188.943268 | 90.218282 | 0 | 1857 | 189.302948 | 87.827043 | -0.078127 | 1857 | 189.529129 | 88.098031 | -1.349822
1858 | 189.030579 | 90.215044 | 0 | 1858 | 189.393341 | 87.823339 | -0.07861 | 1858 | 189.628067 | 88.095132 | -1.34862
1859 | 189.125031 | 90.211808 | 0 | 1859 | 189.48523 | 87.819634 | -0.079144 | 1859 | 189.723724 | 88.092235 | -1.347413
1860 | 189.225601 | 90.208573 | 0 | 1860 | 189.57251 | 87.815928 | -0.079725 | 1860 | 189.823578 | 88.089339 | -1.346197
1861 | 189.326386 | 90.20534 | 0 | 1861 | 189.665283 | 87.812221 | -0.080326 | 1861 | 189.918854 | 88.086444 | -1.344967
1862 | 189.435272 | 90.202109 | 0 | 1862 | 189.754578 | 87.808514 | -0.080914 | 1862 | 190.003052 | 88.08355 | -1.343727
1863 | 189.532883 | 90.198879 | 0 | 1863 | 189.85379 | 87.804806 | -0.081467 | 1863 | 190.079117 | 88.080658 | -1.342474
1864 | 189.626129 | 90.195651 | 0 | 1864 | 189.955734 | 87.801097 | -0.081956 | 1864 | 190.154572 | 88.077767 | -1.341223
1865 | 189.71077 | 90.192424 | 0 | 1865 | 190.056335 | 87.797388 | -0.082378 | 1865 | 190.229599 | 88.074878 | -1.339976
1866 | 189.785645 | 90.189199 | 0 | 1866 | 190.164963 | 87.793677 | -0.082731 | 1866 | 190.309357 | 88.07199 | -1.338717
1867 | 189.864182 | 90.185976 | 0 | 1867 | 190.258758 | 87.789966 | -0.083025 | 1867 | 190.397553 | 88.069103 | -1.337459
1868 | 189.945343 | 90.182754 | 0 | 1868 | 190.351105 | 87.786255 | -0.08327 | 1868 | 190.494171 | 88.066217 | -1.336197
1869 | 190.03537 | 90.179534 | 0 | 1869 | 190.436966 | 87.782542 | -0.083467 | 1869 | 190.588333 | 88.063332 | -1.334929
1870 | 190.128555 | 90.176316 | 0 | 1870 | 190.519119 | 87.778829 | -0.083621 | 1870 | 190.692886 | 88.060448 | -1.333645
1871 | 190.225784 | 90.173099 | 0 | 1871 | 190.606598 | 87.775116 | -0.083729 | 1871 | 190.791519 | 88.057566 | -1.332341
1872 | 190.317352 | 90.169884 | 0 | 1872 | 190.695938 | 87.771401 | -0.083786 | 1872 | 190.895111 | 88.054684 | -1.331023
1873 | 190.400986 | 90.166671 | 0 | 1873 | 190.793915 | 87.767686 | -0.083791 | 1873 | 190.996857 | 88.051803 | -1.329687
1874 | 190.489822 | 90.163459 | 0 | 1874 | 190.889786 | 87.763971 | -0.083749 | 1874 | 191.097244 | 88.048923 | -1.328331
1875 | 190.573761 | 90.160249 | 0 | 1875 | 190.981537 | 87.760255 | -0.083667 | 1875 | 191.198319 | 88.046045 | -1.326969
1876 | 190.664505 | 90.15704 | 0 | 1876 | 191.074799 | 87.756537 | -0.083568 | 1876 | 191.299957 | 88.043167 | -1.325619
1877 | 190.762772 | 90.153833 | 0 | 1877 | 191.160309 | 87.75282 | -0.083487 | 1877 | 191.399582 | 88.04029 | -1.324299
1878 | 190.863983 | 90.150628 | 0 | 1878 | 191.250519 | 87.749101 | -0.083459 | 1878 | 191.500092 | 88.037414 | -1.323021
1879 | 190.975494 | 90.147425 | 0 | 1879 | 191.341492 | 87.745382 | -0.083511 | 1879 | 191.596848 | 88.034539 | -1.321778
1880 | 191.087967 | 90.144223 | 0 | 1880 | 191.431885 | 87.741662 | -0.083648 | 1880 | 191.693558 | 88.031665 | -1.320559
1881 | 191.210953 | 90.141023 | 0 | 1881 | 191.527084 | 87.737942 | -0.083851 | 1881 | 191.78743 | 88.028792 | -1.319339
1882 | 191.331223 | 90.137825 | 0 | 1882 | 191.620453 | 87.734221 | -0.084087 | 1882 | 191.873932 | 88.025919 | -1.318094
1883 | 191.450394 | 90.134629 | 0 | 1883 | 191.718353 | 87.730499 | -0.084324 | 1883 | 191.964279 | 88.023048 | -1.316791
1884 | 191.567352 | 90.131434 | 0 | 1884 | 191.809265 | 87.726777 | -0.084515 | 1884 | 192.044891 | 88.020178 | -1.315409
1885 | 191.667831 | 90.128241 | 0 | 1885 | 191.902924 | 87.723054 | -0.084639 | 1885 | 192.133087 | 88.017309 | -1.313958
1886 | 191.763397 | 90.12505 | 0 | 1886 | 191.991165 | 87.719331 | -0.084703 | 1886 | 192.222687 | 88.014441 | -1.312446
1887 | 191.841721 | 90.12186 | 0 | 1887 | 192.068909 | 87.715607 | -0.084725 | 1887 | 192.315338 | 88.011574 | -1.3109
1888 | 191.914215 | 90.118672 | 0 | 1888 | 192.155731 | 87.711882 | -0.084716 | 1888 | 192.414795 | 88.008708 | -1.309351
1889 | 191.98526 | 90.115486 | 0 | 1889 | 192.235626 | 87.708157 | -0.084681 | 1889 | 192.514984 | 88.005844 | -1.307828
1890 | 192.056229 | 90.112302 | 0 | 1890 | 192.324402 | 87.704431 | -0.084624 | 1890 | 192.618988 | 88.00298 | -1.30634
1891 | 192.131073 | 90.109119 | 0 | 1891 | 192.419632 | 87.700705 | -0.084565 | 1891 | 192.716034 | 88.000118 | -1.304879
1892 | 192.21608 | 90.105938 | 0 | 1892 | 192.516129 | 87.696979 | -0.084516 | 1892 | 192.813904 | 87.997257 | -1.30344
1893 | 192.308609 | 90.102759 | 0 | 1893 | 192.616272 | 87.693252 | -0.084482 | 1893 | 192.903778 | 87.994397 | -1.301983
1894 | 192.412033 | 90.099581 | 0 | 1894 | 192.714768 | 87.689525 | -0.08447 | 1894 | 192.987015 | 87.991538 | -1.300488
1895 | 192.512985 | 90.096406 | 0 | 1895 | 192.811478 | 87.685798 | -0.084483 | 1895 | 193.07663 | 87.98868 | -1.298955
1896 | 192.622223 | 90.093232 | 0 | 1896 | 192.907074 | 87.682071 | -0.084504 | 1896 | 193.15799 | 87.985824 | -1.297398
1897 | 192.720963 | 90.090059 | 0 | 1897 | 192.998627 | 87.678343 | -0.084511 | 1897 | 193.246933 | 87.982968 | -1.295854
1898 | 192.822739 | 90.086889 | 0 | 1898 | 193.090729 | 87.674616 | -0.084486 | 1898 | 193.338333 | 87.980114 | -1.294336
1899 | 192.919449 | 90.08372 | 0 | 1899 | 193.176834 | 87.670889 | -0.084432 | 1899 | 193.432495 | 87.97726 | -1.292857
1900 | 193.010742 | 90.080552 | 0 | 1900 | 193.267975 | 87.667161 | -0.084361 | 1900 | 193.532745 | 87.974408 | -1.291424
1901 | 193.099518 | 90.077387 | 0 | 1901 | 193.348984 | 87.663434 | -0.084277 | 1901 | 193.630676 | 87.971557 | -1.290039
1902 | 193.188751 | 90.074223 | 0 | 1902 | 193.434723 | 87.659707 | -0.084179 | 1902 | 193.733002 | 87.968706 | -1.288686
1903 | 193.274857 | 90.071061 | 0 | 1903 | 193.519348 | 87.655981 | -0.084054 | 1903 | 193.8302 | 87.965857 | -1.287338
1904 | 193.361603 | 90.0679 | 0 | 1904 | 193.606125 | 87.652254 | -0.083906 | 1904 | 193.929535 | 87.963009 | -1.285986
1905 | 193.447174 | 90.064742 | 0 | 1905 | 193.699646 | 87.648529 | -0.083729 | 1905 | 194.025116 | 87.960161 | -1.284621
1906 | 193.531632 | 90.061584 | 0 | 1906 | 193.803925 | 87.644803 | -0.08353 | 1906 | 194.112991 | 87.957315 | -1.28325
1907 | 193.618469 | 90.058429 | 0 | 1907 | 193.910858 | 87.641078 | -0.083325 | 1907 | 194.203095 | 87.95447 | -1.281872
1908 | 193.703949 | 90.055275 | 0 | 1908 | 194.02066 | 87.637353 | -0.083121 | 1908 | 194.284424 | 87.951625 | -1.280487
1909 | 193.798935 | 90.052123 | 0 | 1909 | 194.125702 | 87.633629 | -0.082911 | 1909 | 194.369003 | 87.948781 | -1.279098
1910 | 193.888565 | 90.048973 | 0 | 1910 | 194.223633 | 87.629906 | -0.082699 | 1910 | 194.455826 | 87.945938 | -1.27769
1911 | 193.986542 | 90.045824 | 0 | 1911 | 194.311768 | 87.626182 | -0.082493 | 1911 | 194.538742 | 87.943097 | -1.276257
1912 | 194.0867 | 90.042677 | 0 | 1912 | 194.389435 | 87.62246 | -0.082298 | 1912 | 194.625412 | 87.940256 | -1.274767
1913 | 194.18132 | 90.039532 | 0 | 1913 | 194.46846 | 87.618737 | -0.082136 | 1913 | 194.712647 | 87.937416 | -1.27322
1914 | 194.280731 | 90.036389 | 0 | 1914 | 194.541565 | 87.615016 | -0.082015 | 1914 | 194.807755 | 87.934577 | -1.271626
1915 | 194.376007 | 90.033247 | 0 | 1915 | 194.628326 | 87.611295 | -0.081926 | 1915 | 194.905655 | 87.931738 | -1.270007
1916 | 194.469757 | 90.030107 | 0 | 1916 | 194.72139 | 87.607574 | -0.081844 | 1916 | 195.001968 | 87.928901 | -1.268411
1917 | 194.558746 | 90.026969 | 0 | 1917 | 194.822891 | 87.603854 | -0.08173 | 1917 | 195.109634 | 87.926065 | -1.266876
1918 | 194.646515 | 90.023832 | 0 | 1918 | 194.930557 | 87.600134 | -0.081549 | 1918 | 195.211929 | 87.92323 | -1.265422
1919 | 194.733627 | 90.020697 | 0 | 1919 | 195.035019 | 87.596415 | -0.081278 | 1919 | 195.321625 | 87.920395 | -1.26405
1920 | 194.818817 | 90.017564 | 0 | 1920 | 195.139969 | 87.592696 | -0.080939 | 1920 | 195.434525 | 87.917562 | -1.262738
1921 | 194.91272 | 90.014433 | 0 | 1921 | 195.235428 | 87.588978 | -0.080557 | 1921 | 195.538513 | 87.914729 | -1.261475
1922 | 195.003662 | 90.011304 | 0 | 1922 | 195.332626 | 87.585261 | -0.080163 | 1922 | 195.636993 | 87.911897 | -1.26023
1923 | 195.099106 | 90.008176 | 0 | 1923 | 195.424805 | 87.581543 | -0.079792 | 1923 | 195.732132 | 87.909067 | -1.258981
1924 | 195.192474 | 90.00505 | 0 | 1924 | 195.515808 | 87.577827 | -0.079464 | 1924 | 195.824844 | 87.906237 | -1.257726
1925 | 195.2827 | 90.001926 | 0 | 1925 | 195.615921 | 87.574111 | -0.079183 | 1925 | 195.919663 | 87.903408 | -1.256458
1926 | 195.374664 | 89.998804 | 0 | 1926 | 195.708527 | 87.570395 | -0.078955 | 1926 | 196.012116 | 87.900581 | -1.255176
1927 | 195.464081 | 89.995684 | 0 | 1927 | 195.807892 | 87.56668 | -0.078779 | 1927 | 196.10379 | 87.897754 | -1.253865
1928 | 195.558197 | 89.992565 | 0 | 1928 | 195.903839 | 87.562966 | -0.078647 | 1928 | 196.190216 | 87.894929 | -1.252514
1929 | 195.652741 | 89.989449 | 0 | 1929 | 195.995331 | 87.559252 | -0.078544 | 1929 | 196.285202 | 87.892105 | -1.251121
1930 | 195.753525 | 89.986334 | 0 | 1930 | 196.086823 | 87.555538 | -0.078439 | 1930 | 196.371628 | 87.889281 | -1.249688
1931 | 195.851761 | 89.983221 | 0 | 1931 | 196.172333 | 87.551825 | -0.078296 | 1931 | 196.459351 | 87.886459 | -1.248228
1932 | 195.943787 | 89.98011 | 0 | 1932 | 196.258362 | 87.548112 | -0.078092 | 1932 | 196.542481 | 87.883638 | -1.246759
1933 | 196.038361 | 89.977001 | 0 | 1933 | 196.337418 | 87.5444 | -0.077811 | 1933 | 196.622269 | 87.880819 | -1.24531
1934 | 196.121307 | 89.973893 | 0 | 1934 | 196.417587 | 87.540688 | -0.077448 | 1934 | 196.699677 | 87.878 | -1.243903
1935 | 196.205124 | 89.970788 | 0 | 1935 | 196.49942 | 87.536977 | -0.077019 | 1935 | 196.780426 | 87.875183 | -1.242542
1936 | 196.292999 | 89.967684 | 0 | 1936 | 196.581909 | 87.533266 | -0.076546 | 1936 | 196.858902 | 87.872367 | -1.241222
1937 | 196.38266 | 89.964583 | 0 | 1937 | 196.675644 | 87.529555 | -0.076058 | 1937 | 196.942566 | 87.869552 | -1.239931
1938 | 196.484787 | 89.961483 | 0 | 1938 | 196.770782 | 87.525845 | -0.075582 | 1938 | 197.034378 | 87.866739 | -1.238652
1939 | 196.592041 | 89.958386 | 0 | 1939 | 196.871979 | 87.522135 | -0.075152 | 1939 | 197.133881 | 87.863927 | -1.237372
1940 | 196.7034 | 89.95529 | 0 | 1940 | 196.976502 | 87.518425 | -0.074793 | 1940 | 197.238495 | 87.861116 | -1.236088
1941 | 196.80983 | 89.952196 | 0 | 1941 | 197.079315 | 87.514716 | -0.074505 | 1941 | 197.338882 | 87.858307 | -1.234815
1942 | 196.909576 | 89.949105 | 0 | 1942 | 197.185501 | 87.511007 | -0.07428 | 1942 | 197.443817 | 87.855499 | -1.233571
1943 | 197.001938 | 89.946015 | 0 | 1943 | 197.293442 | 87.507299 | -0.074094 | 1943 | 197.538986 | 87.852692 | -1.232372
1944 | 197.082916 | 89.942927 | 0 | 1944 | 197.4039 | 87.503591 | -0.073931 | 1944 | 197.637772 | 87.849887 | -1.231226
1945 | 197.168304 | 89.939842 | 0 | 1945 | 197.509766 | 87.499883 | -0.073766 | 1945 | 197.735642 | 87.847083 | -1.230133
1946 | 197.251038 | 89.936758 | 0 | 1946 | 197.610672 | 87.496175 | -0.073577 | 1946 | 197.831787 | 87.844281 | -1.229079
1947 | 197.341476 | 89.933677 | 0 | 1947 | 197.700821 | 87.492469 | -0.073372 | 1947 | 197.931473 | 87.84148 | -1.228033
1948 | 197.437424 | 89.930597 | 0 | 1948 | 197.778214 | 87.488762 | -0.073146 | 1948 | 198.027954 | 87.83868 | -1.226973
1949 | 197.531464 | 89.92752 | 0 | 1949 | 197.854233 | 87.485056 | -0.072901 | 1949 | 198.126541 | 87.835882 | -1.225876
1950 | 197.620865 | 89.924445 | 0 | 1950 | 197.923035 | 87.48135 | -0.072629 | 1950 | 198.21611 | 87.833085 | -1.224729
1951 | 197.706909 | 89.921372 | 0 | 1951 | 198.004318 | 87.477645 | -0.072299 | 1951 | 198.303513 | 87.830289 | -1.223527
1952 | 197.789337 | 89.918301 | 0 | 1952 | 198.099625 | 87.473941 | -0.071909 | 1952 | 198.385346 | 87.827495 | -1.222281
1953 | 197.873001 | 89.915232 | 0 | 1953 | 198.204742 | 87.470237 | -0.071463 | 1953 | 198.460327 | 87.824703 | -1.221028
1954 | 197.957245 | 89.912165 | 0 | 1954 | 198.321915 | 87.466534 | -0.070984 | 1954 | 198.540558 | 87.821911 | -1.219802
1955 | 198.044067 | 89.9091 | 0 | 1955 | 198.44278 | 87.462831 | -0.070512 | 1955 | 198.614441 | 87.819121 | -1.218617
1956 | 198.125565 | 89.906038 | 0 | 1956 | 198.557068 | 87.459129 | -0.070076 | 1956 | 198.697586 | 87.816332 | -1.217467
1957 | 198.213471 | 89.902978 | 0 | 1957 | 198.665405 | 87.455428 | -0.069708 | 1957 | 198.785156 | 87.813545 | -1.216333
1958 | 198.296646 | 89.89992 | 0 | 1958 | 198.759293 | 87.451728 | -0.069391 | 1958 | 198.878189 | 87.810759 | -1.215203
1959 | 198.386108 | 89.896864 | 0 | 1959 | 198.844345 | 87.448028 | -0.069098 | 1959 | 198.976425 | 87.807974 | -1.21405
1960 | 198.476502 | 89.893811 | 0 | 1960 | 198.914459 | 87.44433 | -0.068807 | 1960 | 199.072784 | 87.80519 | -1.21286
1961 | 198.571228 | 89.890759 | 0 | 1961 | 198.988922 | 87.440632 | -0.068495 | 1961 | 199.167694 | 87.802407 | -1.211631
1962 | 198.669663 | 89.88771 | 0 | 1962 | 199.065094 | 87.436935 | -0.068156 | 1962 | 199.254974 | 87.799625 | -1.210368
1963 | 198.773422 | 89.884664 | 0 | 1963 | 199.14949 | 87.433239 | -0.067796 | 1963 | 199.34259 | 87.796845 | -1.209109
1964 | 198.874741 | 89.881619 | 0 | 1964 | 199.238297 | 87.429544 | -0.067441 | 1964 | 199.423615 | 87.794065 | -1.207863
1965 | 198.975922 | 89.878577 | 0 | 1965 | 199.332901 | 87.42585 | -0.067105 | 1965 | 199.501755 | 87.791286 | -1.206661
1966 | 199.073196 | 89.875538 | 0 | 1966 | 199.427597 | 87.422157 | -0.066798 | 1966 | 199.589584 | 87.788508 | -1.205526
1967 | 199.171005 | 89.8725 | 0 | 1967 | 199.528107 | 87.418465 | -0.066526 | 1967 | 199.680878 | 87.785732 | -1.204474
1968 | 199.266144 | 89.869465 | 0 | 1968 | 199.624268 | 87.414774 | -0.066287 | 1968 | 199.785812 | 87.782956 | -1.203527
1969 | 199.35379 | 89.866432 | 0 | 1969 | 199.720367 | 87.411084 | -0.066084 | 1969 | 199.901917 | 87.78018 | -1.202659
1970 | 199.451996 | 89.863402 | 0 | 1970 | 199.814652 | 87.407395 | -0.065917 | 1970 | 200.020905 | 87.777406 | -1.201849
1971 | 199.544342 | 89.860374 | 0 | 1971 | 199.908417 | 87.403707 | -0.065783 | 1971 | 200.141159 | 87.774632 | -1.201053
1972 | 199.648102 | 89.857349 | 0 | 1972 | 200.002655 | 87.40002 | -0.06568 | 1972 | 200.252228 | 87.77186 | -1.200225
1973 | 199.755463 | 89.854326 | 0 | 1973 | 200.08876 | 87.396335 | -0.065594 | 1973 | 200.354614 | 87.769087 | -1.199341
1974 | 199.861176 | 89.851305 | 0 | 1974 | 200.17807 | 87.39265 | -0.0655 | 1974 | 200.442673 | 87.766316 | -1.198397
1975 | 199.970062 | 89.848287 | 0 | 1975 | 200.257874 | 87.388967 | -0.065381 | 1975 | 200.526703 | 87.763545 | -1.197392
1976 | 200.068451 | 89.845271 | 0 | 1976 | 200.345001 | 87.385285 | -0.065225 | 1976 | 200.61319 | 87.760775 | -1.196343
1977 | 200.164032 | 89.842258 | 0 | 1977 | 200.435822 | 87.381604 | -0.065032 | 1977 | 200.697662 | 87.758006 | -1.195264
1978 | 200.245285 | 89.839247 | 0 | 1978 | 200.528107 | 87.377924 | -0.064816 | 1978 | 200.793289 | 87.755237 | -1.19417
1979 | 200.317978 | 89.836239 | 0 | 1979 | 200.626389 | 87.374245 | -0.064588 | 1979 | 200.885651 | 87.752469 | -1.19306
1980 | 200.397156 | 89.833233 | 0 | 1980 | 200.72464 | 87.370568 | -0.064352 | 1980 | 200.983398 | 87.749701 | -1.191929
1981 | 200.474197 | 89.83023 | 0 | 1981 | 200.8293 | 87.366892 | -0.06411 | 1981 | 201.083847 | 87.746933 | -1.190785
1982 | 200.565018 | 89.82723 | 0 | 1982 | 200.92897 | 87.363218 | -0.063863 | 1982 | 201.179688 | 87.744167 | -1.18964
1983 | 200.658768 | 89.824232 | 0 | 1983 | 201.022003 | 87.359544 | -0.063608 | 1983 | 201.273453 | 87.7414 | -1.188532
1984 | 200.755707 | 89.821236 | 0 | 1984 | 201.115631 | 87.355872 | -0.063357 | 1984 | 201.362549 | 87.738634 | -1.187466
1985 | 200.851349 | 89.818241 | 0 | 1985 | 201.198883 | 87.352202 | -0.063124 | 1985 | 201.44429 | 87.735869 | -1.186454
1986 | 200.941696 | 89.815245 | 0 | 1986 | 201.285477 | 87.348533 | -0.062923 | 1986 | 201.523483 | 87.733104 | -1.18549
1987 | 201.03215 | 89.81225 | 0 | 1987 | 201.370209 | 87.344865 | -0.062773 | 1987 | 201.59465 | 87.730339 | -1.184551
1988 | 201.113739 | 89.809254 | 0 | 1988 | 201.45369 | 87.341199 | -0.062691 | 1988 | 201.666184 | 87.727575 | -1.183619
1989 | 201.195953 | 89.806259 | 0 | 1989 | 201.540726 | 87.337534 | -0.06268 | 1989 | 201.738815 | 87.724811 | -1.182678
1990 | 201.274033 | 89.803263 | 0 | 1990 | 201.629746 | 87.333871 | -0.062721 | 1990 | 201.831131 | 87.722047 | -1.181744
1991 | 201.352539 | 89.800268 | 0 | 1991 | 201.722443 | 87.330209 | -0.06279 | 1991 | 201.930206 | 87.719284 | -1.180837
1992 | 201.441788 | 89.797273 | 0 | 1992 | 201.813736 | 87.326549 | -0.062857 | 1992 | 202.041321 | 87.716522 | -1.179966
1993 | 201.534073 | 89.794278 | 0 | 1993 | 201.907166 | 87.32289 | -0.06292 | 1993 | 202.154572 | 87.71376 | -1.179144
1994 | 201.636566 | 89.791284 | 0 | 1994 | 201.996552 | 87.319233 | -0.062967 | 1994 | 202.265243 | 87.710998 | -1.178366
1995 | 201.740845 | 89.78829 | 0 | 1995 | 202.083771 | 87.315578 | -0.062995 | 1995 | 202.366547 | 87.708237 | -1.177618
1996 | 201.842072 | 89.785296 | 0 | 1996 | 202.176163 | 87.311924 | -0.063011 | 1996 | 202.459992 | 87.705477 | -1.176878
1997 | 201.939758 | 89.782302 | 0 | 1997 | 202.265915 | 87.308271 | -0.063019 | 1997 | 202.5448 | 87.702717 | -1.176106
1998 | 202.029388 | 89.779309 | 0 | 1998 | 202.360992 | 87.30462 | -0.063025 | 1998 | 202.623444 | 87.699958 | -1.175283
1999 | 202.115448 | 89.776317 | 0 | 1999 | 202.459137 | 87.300971 | -0.063028 | 1999 | 202.703766 | 87.6972 | -1.174391
2000 | 202.194885 | 89.773325 | 0 | 2000 | 202.556152 | 87.297323 | -0.063043 | 2000 | 202.791748 | 87.694443 | -1.173421
2001 | 202.278961 | 89.770333 | 0 | 2001 | 202.653046 | 87.293676 | -0.063091 | 2001 | 202.880798 | 87.691686 | -1.172374
2002 | 202.360382 | 89.767342 | 0 | 2002 | 202.747284 | 87.290031 | -0.063193 | 2002 | 202.968292 | 87.68893 | -1.171262
2003 | 202.44072 | 89.764352 | 0 | 2003 | 202.843308 | 87.286388 | -0.063357 | 2003 | 203.06665 | 87.686174 | -1.170117
2004 | 202.534607 | 89.761362 | 0 | 2004 | 202.93486 | 87.282746 | -0.063588 | 2004 | 203.161438 | 87.68342 | -1.168971
2005 | 202.624207 | 89.758373 | 0 | 2005 | 203.03299 | 87.279106 | -0.063894 | 2005 | 203.265106 | 87.680666 | -1.167852
2006 | 202.722229 | 89.755385 | 0 | 2006 | 203.127106 | 87.275467 | -0.06427 | 2006 | 203.374115 | 87.677913 | -1.166787
2007 | 202.825424 | 89.752398 | 0 | 2007 | 203.214752 | 87.27183 | -0.064686 | 2007 | 203.480927 | 87.675161 | -1.165777
2008 | 202.926315 | 89.749411 | 0 | 2008 | 203.307663 | 87.268194 | -0.065105 | 2008 | 203.588455 | 87.672409 | -1.16482
2009 | 203.029419 | 89.746425 | 0 | 2009 | 203.390533 | 87.26456 | -0.065484 | 2009 | 203.691193 | 87.669659 | -1.163903
2010 | 203.134552 | 89.74344 | 0 | 2010 | 203.47583 | 87.260928 | -0.065779 | 2010 | 203.78952 | 87.666909 | -1.163008
2011 | 203.232803 | 89.740456 | 0 | 2011 | 203.558319 | 87.257298 | -0.065979 | 2011 | 203.874939 | 87.66416 | -1.162117
2012 | 203.32901 | 89.737473 | 0 | 2012 | 203.63829 | 87.253669 | -0.066088 | 2012 | 203.949402 | 87.661412 | -1.161209
2013 | 203.423615 | 89.734491 | 0 | 2013 | 203.72139 | 87.250043 | -0.066129 | 2013 | 204.024323 | 87.658665 | -1.160283
2014 | 203.518524 | 89.73151 | 0 | 2014 | 203.812195 | 87.246418 | -0.066168 | 2014 | 204.094162 | 87.655919 | -1.159345
2015 | 203.608688 | 89.72853 | 0 | 2015 | 203.905441 | 87.242796 | -0.066256 | 2015 | 204.17096 | 87.653173 | -1.158424
2016 | 203.70343 | 89.725551 | 0 | 2016 | 204.000244 | 87.239175 | -0.066438 | 2016 | 204.251602 | 87.650429 | -1.157524
2017 | 203.791672 | 89.722574 | 0 | 2017 | 204.091309 | 87.235557 | -0.066738 | 2017 | 204.332916 | 87.647686 | -1.156634
2018 | 203.885483 | 89.719597 | 0 | 2018 | 204.176498 | 87.231941 | -0.06715 | 2018 | 204.416763 | 87.644944 | -1.155737
2019 | 203.97847 | 89.716622 | 0 | 2019 | 204.256195 | 87.228327 | -0.067636 | 2019 | 204.505432 | 87.642203 | -1.154811
2020 | 204.072586 | 89.713648 | 0 | 2020 | 204.34523 | 87.224715 | -0.068134 | 2020 | 204.597595 | 87.639463 | -1.153826
2021 | 204.165894 | 89.710675 | 0 | 2021 | 204.430878 | 87.221106 | -0.068596 | 2021 | 204.689423 | 87.636725 | -1.152759
2022 | 204.262711 | 89.707704 | 0 | 2022 | 204.528519 | 87.217499 | -0.068984 | 2022 | 204.78949 | 87.633987 | -1.15161
2023 | 204.357636 | 89.704734 | 0 | 2023 | 204.63028 | 87.213895 | -0.069288 | 2023 | 204.891541 | 87.631251 | -1.150409
2024 | 204.455475 | 89.701765 | 0 | 2024 | 204.736298 | 87.210293 | -0.069521 | 2024 | 204.993713 | 87.628516 | -1.14919
2025 | 204.547073 | 89.698798 | 0 | 2025 | 204.841339 | 87.206693 | -0.069723 | 2025 | 205.103119 | 87.625783 | -1.147977
2026 | 204.6362 | 89.695833 | 0 | 2026 | 204.947876 | 87.203096 | -0.069934 | 2026 | 205.203888 | 87.62305 | -1.146804
2027 | 204.722229 | 89.692868 | 0 | 2027 | 205.049896 | 87.199501 | -0.070171 | 2027 | 205.300201 | 87.620319 | -1.145687
2028 | 204.801376 | 89.689906 | 0 | 2028 | 205.153046 | 87.195909 | -0.070444 | 2028 | 205.395096 | 87.617589 | -1.144638
2029 | 204.889526 | 89.686945 | 0 | 2029 | 205.254196 | 87.19232 | -0.07074 | 2029 | 205.481964 | 87.61486 | -1.143656
2030 | 204.970139 | 89.683986 | 0 | 2030 | 205.353912 | 87.188733 | -0.071043 | 2030 | 205.570343 | 87.612133 | -1.142728
2031 | 205.061172 | 89.681028 | 0 | 2031 | 205.449799 | 87.185149 | -0.071341 | 2031 | 205.656921 | 87.609407 | -1.141843
2032 | 205.152847 | 89.678072 | 0 | 2032 | 205.532333 | 87.181567 | -0.071629 | 2032 | 205.74971 | 87.606682 | -1.140963
2033 | 205.247406 | 89.675118 | 0 | 2033 | 205.614746 | 87.177988 | -0.071912 | 2033 | 205.842209 | 87.603959 | -1.140066
2034 | 205.348557 | 89.672165 | 0 | 2034 | 205.686951 | 87.174411 | -0.072212 | 2034 | 205.93689 | 87.601237 | -1.139121
2035 | 205.445862 | 89.669215 | 0 | 2035 | 205.764618 | 87.170837 | -0.072533 | 2035 | 206.03299 | 87.598516 | -1.138117
2036 | 205.546997 | 89.666266 | 0 | 2036 | 205.845932 | 87.167266 | -0.072874 | 2036 | 206.122528 | 87.595797 | -1.13706
2037 | 205.641312 | 89.663319 | 0 | 2037 | 205.934967 | 87.163697 | -0.073235 | 2037 | 206.222443 | 87.593079 | -1.135971
2038 | 205.733917 | 89.660374 | 0 | 2038 | 206.033005 | 87.16013 | -0.073608 | 2038 | 206.316467 | 87.590363 | -1.134867
2039 | 205.820709 | 89.657431 | 0 | 2039 | 206.135391 | 87.156566 | -0.073981 | 2039 | 206.416031 | 87.587648 | -1.133771
2040 | 205.897034 | 89.65449 | 0 | 2040 | 206.242523 | 87.153005 | -0.074335 | 2040 | 206.519043 | 87.584934 | -1.132711
2041 | 205.980454 | 89.651551 | 0 | 2041 | 206.343903 | 87.149446 | -0.074647 | 2041 | 206.619049 | 87.582222 | -1.1317
2042 | 206.060791 | 89.648614 | 0 | 2042 | 206.44635 | 87.145889 | -0.074926 | 2042 | 206.720779 | 87.579512 | -1.130749
2043 | 206.154816 | 89.645679 | 0 | 2043 | 206.541046 | 87.142335 | -0.075169 | 2043 | 206.818817 | 87.576803 | -1.129861
2044 | 206.260895 | 89.642746 | 0 | 2044 | 206.629364 | 87.138783 | -0.075387 | 2044 | 206.908203 | 87.574096 | -1.12904
2045 | 206.371048 | 89.639816 | 0 | 2045 | 206.71936 | 87.135234 | -0.075598 | 2045 | 206.990326 | 87.57139 | -1.128254
2046 | 206.48674 | 89.636888 | 0 | 2046 | 206.798691 | 87.131687 | -0.075821 | 2046 | 207.06601 | 87.568685 | -1.127482
2047 | 206.597138 | 89.633961 | 0 | 2047 | 206.885147 | 87.128142 | -0.076073 | 2047 | 207.142456 | 87.565983 | -1.126711
2048 | 206.703644 | 89.631038 | 0 | 2048 | 206.973328 | 87.1246 | -0.076355 | 2048 | 207.21167 | 87.563281 | -1.125933
2049 | 206.799255 | 89.628116 | 0 | 2049 | 207.066452 | 87.121059 | -0.076664 | 2049 | 207.293732 | 87.560582 | -1.125138
2050 | 206.893417 | 89.625197 | 0 | 2050 | 207.167252 | 87.117522 | -0.076982 | 2050 | 207.373871 | 87.557883 | -1.124324
2051 | 206.982086 | 89.62228 | 0 | 2051 | 207.268646 | 87.113986 | -0.077281 | 2051 | 207.465546 | 87.555187 | -1.123501
2052 | 207.065048 | 89.619365 | 0 | 2052 | 207.372818 | 87.110453 | -0.077546 | 2052 | 207.561737 | 87.552492 | -1.122669
2053 | 207.15152 | 89.616453 | 0 | 2053 | 207.472809 | 87.106922 | -0.077764 | 2053 | 207.661362 | 87.549798 | -1.121843
2054 | 207.230255 | 89.613544 | 0 | 2054 | 207.572388 | 87.103393 | -0.077926 | 2054 | 207.765213 | 87.547106 | -1.121016
2055 | 207.311813 | 89.610637 | 0 | 2055 | 207.665741 | 87.099866 | -0.078049 | 2055 | 207.873535 | 87.544416 | -1.120191
2056 | 207.396866 | 89.607732 | 0 | 2056 | 207.754196 | 87.096342 | -0.07815 | 2056 | 207.98169 | 87.541727 | -1.11937
2057 | 207.483154 | 89.60483 | 0 | 2057 | 207.848389 | 87.09282 | -0.07825 | 2057 | 208.08699 | 87.53904 | -1.118548
2058 | 207.576599 | 89.60193 | 0 | 2058 | 207.93808 | 87.0893 | -0.078388 | 2058 | 208.185013 | 87.536354 | -1.117735
2059 | 207.672394 | 89.599033 | 0 | 2059 | 208.030197 | 87.085782 | -0.078569 | 2059 | 208.274658 | 87.53367 | -1.116916
2060 | 207.777313 | 89.596138 | 0 | 2060 | 208.125122 | 87.082266 | -0.078792 | 2060 | 208.357574 | 87.530988 | -1.116079
2061 | 207.880005 | 89.593247 | 0 | 2061 | 208.21489 | 87.078753 | -0.079039 | 2061 | 208.431793 | 87.528308 | -1.115207
2062 | 207.984894 | 89.590357 | 0 | 2062 | 208.305817 | 87.075242 | -0.079294 | 2062 | 208.50798 | 87.525629 | -1.114294
2063 | 208.089768 | 89.587471 | 0 | 2063 | 208.395218 | 87.071733 | -0.079549 | 2063 | 208.576737 | 87.522952 | -1.113359
2064 | 208.180252 | 89.584587 | 0 | 2064 | 208.488312 | 87.068226 | -0.079784 | 2064 | 208.654144 | 87.520276 | -1.112417
2065 | 208.271088 | 89.581706 | 0 | 2065 | 208.57898 | 87.064721 | -0.080001 | 2065 | 208.735397 | 87.517603 | -1.111479
2066 | 208.35173 | 89.578827 | 0 | 2066 | 208.672653 | 87.061218 | -0.080195 | 2066 | 208.823639 | 87.514931 | -1.110554
2067 | 208.435989 | 89.575951 | 0 | 2067 | 208.769363 | 87.057718 | -0.080369 | 2067 | 208.922119 | 87.512261 | -1.109635
2068 | 208.523727 | 89.573079 | 0 | 2068 | 208.85788 | 87.054219 | -0.080523 | 2068 | 209.031097 | 87.509592 | -1.108725
2069 | 208.616776 | 89.570208 | 0 | 2069 | 208.95163 | 87.050722 | -0.08065 | 2069 | 209.148346 | 87.506926 | -1.107815
2070 | 208.719925 | 89.567341 | 0 | 2070 | 209.038971 | 87.047228 | -0.080753 | 2070 | 209.262863 | 87.504261 | -1.106899
2071 | 208.827927 | 89.564477 | 0 | 2071 | 209.127838 | 87.043735 | -0.080849 | 2071 | 209.381668 | 87.501599 | -1.105982
2072 | 208.937775 | 89.561615 | 0 | 2072 | 209.219025 | 87.040244 | -0.080962 | 2072 | 209.484955 | 87.498937 | -1.105084
2073 | 209.04483 | 89.558757 | 0 | 2073 | 209.310822 | 87.036755 | -0.081128 | 2073 | 209.576096 | 87.496278 | -1.104227
2074 | 209.134369 | 89.555901 | 0 | 2074 | 209.408814 | 87.033268 | -0.081379 | 2074 | 209.665115 | 87.493621 | -1.103411
2075 | 209.219147 | 89.553048 | 0 | 2075 | 209.507004 | 87.029783 | -0.081741 | 2075 | 209.73941 | 87.490965 | -1.102642
2076 | 209.286163 | 89.550199 | 0 | 2076 | 209.603485 | 87.0263 | -0.082195 | 2076 | 209.818115 | 87.488311 | -1.101907
2077 | 209.353195 | 89.547352 | 0 | 2077 | 209.696091 | 87.022818 | -0.082716 | 2077 | 209.900269 | 87.485658 | -1.101176
2078 | 209.418869 | 89.544509 | 0 | 2078 | 209.780518 | 87.019338 | -0.083261 | 2078 | 209.989288 | 87.483008 | -1.100426
2079 | 209.490204 | 89.541668 | 0 | 2079 | 209.865967 | 87.015861 | -0.083791 | 2079 | 210.085663 | 87.480359 | -1.099618
2080 | 209.573242 | 89.538831 | 0 | 2080 | 209.94368 | 87.012384 | -0.084275 | 2080 | 210.185211 | 87.477711 | -1.098755
2081 | 209.670563 | 89.535997 | 0 | 2081 | 210.032913 | 87.00891 | -0.084687 | 2081 | 210.290375 | 87.475066 | -1.097833
2082 | 209.775116 | 89.533166 | 0 | 2082 | 210.121429 | 87.005437 | -0.085042 | 2082 | 210.392624 | 87.472421 | -1.096864
2083 | 209.882034 | 89.530338 | 0 | 2083 | 210.218536 | 87.001966 | -0.085363 | 2083 | 210.498322 | 87.469779 | -1.095871
2084 | 209.980423 | 89.527513 | 0 | 2084 | 210.317871 | 86.998497 | -0.085661 | 2084 | 210.598709 | 87.467138 | -1.094876
2085 | 210.071899 | 89.524691 | 0 | 2085 | 210.417679 | 86.995029 | -0.085963 | 2085 | 210.690704 | 87.464499 | -1.093909
2086 | 210.154221 | 89.521873 | 0 | 2086 | 210.511795 | 86.991563 | -0.086286 | 2086 | 210.7845 | 87.461861 | -1.092969
2087 | 210.231567 | 89.519058 | 0 | 2087 | 210.603302 | 86.988099 | -0.086649 | 2087 | 210.869949 | 87.459226 | -1.092056
2088 | 210.315109 | 89.516247 | 0 | 2088 | 210.690949 | 86.984636 | -0.087068 | 2088 | 210.954712 | 87.456591 | -1.091149
2089 | 210.397659 | 89.513438 | 0 | 2089 | 210.782074 | 86.981175 | -0.087535 | 2089 | 211.040527 | 87.453959 | -1.090226
2090 | 210.4935 | 89.510634 | 0 | 2090 | 210.874802 | 86.977716 | -0.088048 | 2090 | 211.125214 | 87.451328 | -1.089275
2091 | 210.588348 | 89.507832 | 0 | 2091 | 210.967529 | 86.974258 | -0.08859 | 2091 | 211.216339 | 87.448699 | -1.088284
2092 | 210.684036 | 89.505034 | 0 | 2092 | 211.068695 | 86.970801 | -0.089151 | 2092 | 211.307907 | 87.446071 | -1.087267
2093 | 210.78006 | 89.502239 | 0 | 2093 | 211.161667 | 86.967347 | -0.08972 | 2093 | 211.404617 | 87.443446 | -1.086248
2094 | 210.871735 | 89.499448 | 0 | 2094 | 211.261398 | 86.963893 | -0.090297 | 2094 | 211.498566 | 87.440822 | -1.085246
2095 | 210.964279 | 89.49666 | 0 | 2095 | 211.357346 | 86.960442 | -0.090909 | 2095 | 211.593796 | 87.438199 | -1.084286
2096 | 211.050263 | 89.493876 | 0 | 2096 | 211.449188 | 86.956992 | -0.09156 | 2096 | 211.693146 | 87.435579 | -1.083378
2097 | 211.13591 | 89.491095 | 0 | 2097 | 211.538452 | 86.953544 | -0.092261 | 2097 | 211.785934 | 87.43296 | -1.082519
2098 | 211.218292 | 89.488318 | 0 | 2098 | 211.624359 | 86.950097 | -0.093002 | 2098 | 211.887085 | 87.430342 | -1.081687
2099 | 211.298904 | 89.485544 | 0 | 2099 | 211.714142 | 86.946653 | -0.093763 | 2099 | 211.984619 | 87.427727 | -1.080873
2100 | 211.388107 | 89.482774 | 0 | 2100 | 211.802368 | 86.94321 | -0.094524 | 2100 | 212.087723 | 87.425113 | -1.08007
2101 | 211.475708 | 89.480008 | 0 | 2101 | 211.896698 | 86.939769 | -0.09527 | 2101 | 212.193558 | 87.4225 | -1.079301
2102 | 211.573196 | 89.477245 | 0 | 2102 | 211.988113 | 86.93633 | -0.09602 | 2102 | 212.29599 | 87.419889 | -1.078579
2103 | 211.673554 | 89.474485 | 0 | 2103 | 212.079544 | 86.932892 | -0.096793 | 2103 | 212.396072 | 87.41728 | -1.077905
2104 | 211.772095 | 89.47173 | 0 | 2104 | 212.179108 | 86.929457 | -0.097624 | 2104 | 212.491257 | 87.414672 | -1.077258
2105 | 211.872528 | 89.468978 | 0 | 2105 | 212.273346 | 86.926024 | -0.098514 | 2105 | 212.58255 | 87.412066 | -1.076607
2106 | 211.96756 | 89.46623 | 0 | 2106 | 212.375 | 86.922592 | -0.099435 | 2106 | 212.672928 | 87.409462 | -1.075926
2107 | 212.06247 | 89.463486 | 0 | 2107 | 212.475006 | 86.919163 | -0.100352 | 2107 | 212.753693 | 87.406859 | -1.075196
2108 | 212.156281 | 89.460745 | 0 | 2108 | 212.569168 | 86.915736 | -0.101213 | 2108 | 212.845612 | 87.404258 | -1.074422
2109 | 212.254639 | 89.458008 | 0 | 2109 | 212.659668 | 86.91231 | -0.101984 | 2109 | 212.933319 | 87.401658 | -1.073626
2110 | 212.350678 | 89.455275 | 0 | 2110 | 212.740189 | 86.908887 | -0.102664 | 2110 | 213.027496 | 87.399059 | -1.072831
2111 | 212.443359 | 89.452546 | 0 | 2111 | 212.813355 | 86.905466 | -0.103284 | 2111 | 213.119965 | 87.396463 | -1.072045
2112 | 212.543182 | 89.449821 | 0 | 2112 | 212.875885 | 86.902047 | -0.103902 | 2112 | 213.208542 | 87.393867 | -1.071267
2113 | 212.638214 | 89.4471 | 0 | 2113 | 212.941086 | 86.898631 | -0.104559 | 2113 | 213.294724 | 87.391273 | -1.070485
2114 | 212.737473 | 89.444382 | 0 | 2114 | 213.006683 | 86.895216 | -0.10528 | 2114 | 213.378571 | 87.388681 | -1.069663
2115 | 212.839157 | 89.441668 | 0 | 2115 | 213.077805 | 86.891803 | -0.106071 | 2115 | 213.463089 | 87.38609 | -1.068786
2116 | 212.935913 | 89.438959 | 0 | 2116 | 213.168366 | 86.888393 | -0.106921 | 2116 | 213.550736 | 87.383501 | -1.06786
2117 | 213.029938 | 89.436253 | 0 | 2117 | 213.263229 | 86.884984 | -0.107817 | 2117 | 213.640839 | 87.380913 | -1.066908
2118 | 213.115936 | 89.433551 | 0 | 2118 | 213.369995 | 86.881578 | -0.108745 | 2118 | 213.735931 | 87.378326 | -1.065957
2119 | 213.198898 | 89.430853 | 0 | 2119 | 213.481903 | 86.878173 | -0.10971 | 2119 | 213.83139 | 87.375741 | -1.065034
2120 | 213.277176 | 89.42816 | 0 | 2120 | 213.588867 | 86.874771 | -0.11072 | 2120 | 213.92337 | 87.373158 | -1.064159
2121 | 213.359161 | 89.42547 | 0 | 2121 | 213.696991 | 86.871371 | -0.11177 | 2121 | 214.016571 | 87.370576 | -1.063338
2122 | 213.447144 | 89.422784 | 0 | 2122 | 213.800293 | 86.867972 | -0.112859 | 2122 | 214.102051 | 87.367995 | -1.06256
2123 | 213.536499 | 89.420102 | 0 | 2123 | 213.903397 | 86.864576 | -0.114001 | 2123 | 214.191132 | 87.365416 | -1.061801
2124 | 213.633133 | 89.417425 | 0 | 2124 | 213.999237 | 86.861182 | -0.115207 | 2124 | 214.278641 | 87.362839 | -1.061044
2125 | 213.72229 | 89.414751 | 0 | 2125 | 214.094238 | 86.857789 | -0.11647 | 2125 | 214.365875 | 87.360263 | -1.060284
2126 | 213.807785 | 89.412081 | 0 | 2126 | 214.185349 | 86.854399 | -0.117785 | 2126 | 214.460281 | 87.357689 | -1.059518
2127 | 213.889328 | 89.409416 | 0 | 2127 | 214.266937 | 86.85101 | -0.119123 | 2127 | 214.557251 | 87.355117 | -1.058753
2128 | 213.966751 | 89.406754 | 0 | 2128 | 214.357132 | 86.847624 | -0.120458 | 2128 | 214.658966 | 87.352546 | -1.057997
2129 | 214.046555 | 89.404097 | 0 | 2129 | 214.439362 | 86.844239 | -0.121763 | 2129 | 214.75676 | 87.349977 | -1.057256
2130 | 214.133987 | 89.401444 | 0 | 2130 | 214.52417 | 86.840857 | -0.123018 | 2130 | 214.853027 | 87.34741 | -1.056523
2131 | 214.227097 | 89.398795 | 0 | 2131 | 214.610321 | 86.837477 | -0.124219 | 2131 | 214.940018 | 87.344844 | -1.055797
2132 | 214.329514 | 89.39615 | 0 | 2132 | 214.693573 | 86.834098 | -0.125394 | 2132 | 215.016235 | 87.342281 | -1.055074
2133 | 214.435944 | 89.393509 | 0 | 2133 | 214.780365 | 86.830722 | -0.126568 | 2133 | 215.096146 | 87.339719 | -1.054352
2134 | 214.544312 | 89.390872 | 0 | 2134 | 214.871582 | 86.827348 | -0.127761 | 2134 | 215.168778 | 87.33716 | -1.053635
2135 | 214.641922 | 89.38824 | 0 | 2135 | 214.966507 | 86.823975 | -0.128985 | 2135 | 215.254364 | 87.334602 | -1.052913
2136 | 214.740448 | 89.385611 | 0 | 2136 | 215.069672 | 86.820605 | -0.13024 | 2136 | 215.34726 | 87.332046 | -1.052181
2137 | 214.82666 | 89.382987 | 0 | 2137 | 215.175507 | 86.817237 | -0.131517 | 2137 | 215.446121 | 87.329492 | -1.051429
2138 | 214.911652 | 89.380367 | 0 | 2138 | 215.284988 | 86.813871 | -0.132789 | 2138 | 215.551971 | 87.326941 | -1.050655
2139 | 214.994537 | 89.377751 | 0 | 2139 | 215.385452 | 86.810506 | -0.134043 | 2139 | 215.654205 | 87.324391 | -1.049847
2140 | 215.077927 | 89.375139 | 0 | 2140 | 215.485382 | 86.807144 | -0.135282 | 2140 | 215.75911 | 87.321843 | -1.049006
2141 | 215.162598 | 89.372531 | 0 | 2141 | 215.571945 | 86.803784 | -0.136518 | 2141 | 215.853241 | 87.319298 | -1.048135
2142 | 215.255325 | 89.369928 | 0 | 2142 | 215.655853 | 86.800425 | -0.137774 | 2142 | 215.945648 | 87.316754 | -1.047235
2143 | 215.350021 | 89.367329 | 0 | 2143 | 215.737839 | 86.797068 | -0.139097 | 2143 | 216.034866 | 87.314213 | -1.046295
2144 | 215.448807 | 89.364734 | 0 | 2144 | 215.820435 | 86.793713 | -0.14051 | 2144 | 216.120438 | 87.311674 | -1.045305
2145 | 215.545731 | 89.362143 | 0 | 2145 | 215.906937 | 86.79036 | -0.142012 | 2145 | 216.215607 | 87.309137 | -1.044264
2146 | 215.644455 | 89.359556 | 0 | 2146 | 216.004608 | 86.787009 | -0.143584 | 2146 | 216.305496 | 87.306603 | -1.043185
2147 | 215.744705 | 89.356974 | 0 | 2147 | 216.101929 | 86.783659 | -0.145171 | 2147 | 216.396683 | 87.304071 | -1.042092
2148 | 215.839203 | 89.354396 | 0 | 2148 | 216.201218 | 86.780311 | -0.146735 | 2148 | 216.488037 | 87.301541 | -1.041006
2149 | 215.941208 | 89.351822 | 0 | 2149 | 216.294067 | 86.776965 | -0.148244 | 2149 | 216.575729 | 87.299013 | -1.039959
2150 | 216.03476 | 89.349252 | 0 | 2150 | 216.381058 | 86.77362 | -0.149693 | 2150 | 216.666748 | 87.296488 | -1.038969
2151 | 216.133057 | 89.346686 | 0 | 2151 | 216.466766 | 86.770277 | -0.151104 | 2151 | 216.75296 | 87.293965 | -1.03803
2152 | 216.229736 | 89.344125 | 0 | 2152 | 216.541626 | 86.766936 | -0.152516 | 2152 | 216.842407 | 87.291444 | -1.037135
2153 | 216.323273 | 89.341567 | 0 | 2153 | 216.62207 | 86.763597 | -0.153965 | 2153 | 216.931549 | 87.288925 | -1.036253
2154 | 216.417084 | 89.339014 | 0 | 2154 | 216.696533 | 86.76026 | -0.155466 | 2154 | 217.02182 | 87.286409 | -1.035348
2155 | 216.506424 | 89.336466 | 0 | 2155 | 216.779785 | 86.756925 | -0.156997 | 2155 | 217.116791 | 87.283896 | -1.034387
2156 | 216.60286 | 89.333921 | 0 | 2156 | 216.870895 | 86.753592 | -0.158522 | 2156 | 217.206543 | 87.281384 | -1.03335
2157 | 216.698273 | 89.331381 | 0 | 2157 | 216.964035 | 86.750261 | -0.159999 | 2157 | 217.300827 | 87.278875 | -1.032236
2158 | 216.793289 | 89.328845 | 0 | 2158 | 217.063156 | 86.746932 | -0.161393 | 2158 | 217.389679 | 87.276368 | -1.031052
2159 | 216.8909 | 89.326313 | 0 | 2159 | 217.160843 | 86.743605 | -0.162685 | 2159 | 217.477875 | 87.273863 | -1.029818
2160 | 216.980667 | 89.323785 | 0 | 2160 | 217.259811 | 86.740281 | -0.163886 | 2160 | 217.562058 | 87.271361 | -1.028566
2161 | 217.076248 | 89.321262 | 0 | 2161 | 217.355789 | 86.736958 | -0.165023 | 2161 | 217.638748 | 87.268861 | -1.027329
2162 | 217.168335 | 89.318743 | 0 | 2162 | 217.451096 | 86.733638 | -0.166129 | 2162 | 217.7164 | 87.266363 | -1.026152
2163 | 217.259735 | 89.316228 | 0 | 2163 | 217.543015 | 86.730321 | -0.167253 | 2163 | 217.804291 | 87.263867 | -1.025057
2164 | 217.351852 | 89.313717 | 0 | 2164 | 217.632538 | 86.727006 | -0.168416 | 2164 | 217.898148 | 87.261373 | -1.024037
2165 | 217.443451 | 89.311211 | 0 | 2165 | 217.733078 | 86.723693 | -0.169634 | 2165 | 218.00325 | 87.258882 | -1.02308
2166 | 217.537674 | 89.308709 | 0 | 2166 | 217.830399 | 86.720383 | -0.170906 | 2166 | 218.112701 | 87.256393 | -1.022163
2167 | 217.62973 | 89.306211 | 0 | 2167 | 217.932343 | 86.717075 | -0.172225 | 2167 | 218.217651 | 87.253906 | -1.021242
2168 | 217.723145 | 89.303718 | 0 | 2168 | 218.035767 | 86.71377 | -0.17358 | 2168 | 218.313599 | 87.251421 | -1.020274
2169 | 217.809662 | 89.301228 | 0 | 2169 | 218.134934 | 86.710467 | -0.174951 | 2169 | 218.408737 | 87.248938 | -1.019228
2170 | 217.892334 | 89.298743 | 0 | 2170 | 218.23233 | 86.707167 | -0.176321 | 2170 | 218.491867 | 87.246458 | -1.018107
2171 | 217.982666 | 89.296263 | 0 | 2171 | 218.321457 | 86.703869 | -0.177669 | 2171 | 218.578125 | 87.243979 | -1.016917
2172 | 218.06958 | 89.293787 | 0 | 2172 | 218.405609 | 86.700574 | -0.178983 | 2172 | 218.663773 | 87.241503 | -1.015676
2173 | 218.159592 | 89.291315 | 0 | 2173 | 218.483154 | 86.697282 | -0.180258 | 2173 | 218.757401 | 87.23903 | -1.014416
2174 | 218.253708 | 89.288847 | 0 | 2174 | 218.563965 | 86.693992 | -0.181482 | 2174 | 218.850906 | 87.236558 | -1.013165
2175 | 218.342209 | 89.286384 | 0 | 2175 | 218.648682 | 86.690705 | -0.182656 | 2175 | 218.94783 | 87.234089 | -1.011939
2176 | 218.436234 | 89.283925 | 0 | 2176 | 218.736939 | 86.687421 | -0.183802 | 2176 | 219.044144 | 87.231622 | -1.010746
2177 | 218.532059 | 89.28147 | 0 | 2177 | 218.8367 | 86.684139 | -0.184943 | 2177 | 219.139725 | 87.229157 | -1.009597
2178 | 218.632248 | 89.27902 | 0 | 2178 | 218.937775 | 86.68086 | -0.186088 | 2178 | 219.231781 | 87.226695 | -1.008483
2179 | 218.728973 | 89.276574 | 0 | 2179 | 219.04602 | 86.677583 | -0.187246 | 2179 | 219.317062 | 87.224235 | -1.007402
2180 | 218.825119 | 89.274132 | 0 | 2180 | 219.157257 | 86.67431 | -0.188439 | 2180 | 219.398163 | 87.221778 | -1.006346
2181 | 218.916351 | 89.271695 | 0 | 2181 | 219.262116 | 86.671039 | -0.189691 | 2181 | 219.470749 | 87.219322 | -1.005298
2182 | 218.997192 | 89.269263 | 0 | 2182 | 219.366333 | 86.667771 | -0.191006 | 2182 | 219.549957 | 87.21687 | -1.004258
2183 | 219.085495 | 89.266834 | 0 | 2183 | 219.459869 | 86.664505 | -0.192371 | 2183 | 219.629349 | 87.214419 | -1.003219
2184 | 219.165497 | 89.26441 | 0 | 2184 | 219.549683 | 86.661243 | -0.19376 | 2184 | 219.717926 | 87.211971 | -1.002161
2185 | 219.249542 | 89.261991 | 0 | 2185 | 219.631882 | 86.657983 | -0.195142 | 2185 | 219.811157 | 87.209525 | -1.001075
2186 | 219.337067 | 89.259576 | 0 | 2186 | 219.714676 | 86.654726 | -0.196476 | 2186 | 219.907196 | 87.207081 | -0.999955
2187 | 219.422852 | 89.257166 | 0 | 2187 | 219.797638 | 86.651472 | -0.197725 | 2187 | 220.008789 | 87.20464 | -0.998799
2188 | 219.512375 | 89.25476 | 0 | 2188 | 219.876099 | 86.648221 | -0.198877 | 2188 | 220.107178 | 87.202201 | -0.997608
2189 | 219.602631 | 89.252358 | 0 | 2189 | 219.964508 | 86.644973 | -0.19994 | 2189 | 220.208496 | 87.199764 | -0.996393
2190 | 219.691971 | 89.249961 | 0 | 2190 | 220.046829 | 86.641728 | -0.200947 | 2190 | 220.30571 | 87.197329 | -0.995161
2191 | 219.784912 | 89.247568 | 0 | 2191 | 220.133591 | 86.638486 | -0.201939 | 2191 | 220.403107 | 87.194897 | -0.993935
2192 | 219.880325 | 89.24518 | 0 | 2192 | 220.217529 | 86.635247 | -0.202939 | 2192 | 220.494827 | 87.192467 | -0.992715
2193 | 219.978485 | 89.242797 | 0 | 2193 | 220.299561 | 86.632011 | -0.203963 | 2193 | 220.573074 | 87.190038 | -0.991479
2194 | 220.073685 | 89.240418 | 0 | 2194 | 220.385376 | 86.628778 | -0.205017 | 2194 | 220.652512 | 87.187612 | -0.990198
2195 | 220.179489 | 89.238043 | 0 | 2195 | 220.480255 | 86.625549 | -0.206094 | 2195 | 220.723023 | 87.185188 | -0.988839
2196 | 220.275543 | 89.235673 | 0 | 2196 | 220.583038 | 86.622323 | -0.207182 | 2196 | 220.80249 | 87.182767 | -0.987382
2197 | 220.37735 | 89.233308 | 0 | 2197 | 220.68718 | 86.6191 | -0.208276 | 2197 | 220.890305 | 87.180347 | -0.985817
2198 | 220.475678 | 89.230947 | 0 | 2198 | 220.783936 | 86.61588 | -0.209361 | 2198 | 220.989945 | 87.177929 | -0.984166
2199 | 220.566803 | 89.228591 | 0 | 2199 | 220.885864 | 86.612664 | -0.210407 | 2199 | 221.101105 | 87.175514 | -0.982455
2200 | 220.654831 | 89.226239 | 0 | 2200 | 220.979202 | 86.609451 | -0.211398 | 2200 | 221.21199 | 87.1731 | -0.980711
2201 | 220.745026 | 89.223892 | 0 | 2201 | 221.077835 | 86.606242 | -0.212328 | 2201 | 221.325394 | 87.170689 | -0.978966
2202 | 220.835159 | 89.22155 | 0 | 2202 | 221.177338 | 86.603036 | -0.213194 | 2202 | 221.431122 | 87.168279 | -0.977232
2203 | 220.930298 | 89.219212 | 0 | 2203 | 221.28125 | 86.599834 | -0.214002 | 2203 | 221.533783 | 87.165872 | -0.975512
2204 | 221.025101 | 89.216878 | 0 | 2204 | 221.38504 | 86.596635 | -0.214775 | 2204 | 221.643677 | 87.163466 | -0.973787
2205 | 221.119431 | 89.21455 | 0 | 2205 | 221.492722 | 86.593439 | -0.215528 | 2205 | 221.750732 | 87.161063 | -0.972057
2206 | 221.208038 | 89.212225 | 0 | 2206 | 221.592728 | 86.590248 | -0.216269 | 2206 | 221.857452 | 87.158662 | -0.970327
2207 | 221.285812 | 89.209906 | 0 | 2207 | 221.687058 | 86.587059 | -0.217004 | 2207 | 221.957565 | 87.156263 | -0.968615
2208 | 221.365402 | 89.207591 | 0 | 2208 | 221.783722 | 86.583875 | -0.217726 | 2208 | 222.045685 | 87.153865 | -0.966928
2209 | 221.4384 | 89.205281 | 0 | 2209 | 221.883102 | 86.580694 | -0.218445 | 2209 | 222.126312 | 87.15147 | -0.965252
2210 | 221.524948 | 89.202976 | 0 | 2210 | 221.985306 | 86.577517 | -0.219177 | 2210 | 222.200684 | 87.149077 | -0.963573
2211 | 221.619675 | 89.200675 | 0 | 2211 | 222.08493 | 86.574344 | -0.219938 | 2211 | 222.278229 | 87.146686 | -0.961876
2212 | 221.724213 | 89.198378 | 0 | 2212 | 222.187012 | 86.571174 | -0.22074 | 2212 | 222.358856 | 87.144298 | -0.960141
2213 | 221.835236 | 89.196087 | 0 | 2213 | 222.278229 | 86.568008 | -0.221579 | 2213 | 222.452316 | 87.141911 | -0.958353
2214 | 221.944183 | 89.1938 | 0 | 2214 | 222.366501 | 86.564846 | -0.222448 | 2214 | 222.546234 | 87.139527 | -0.956515
2215 | 222.051346 | 89.191518 | 0 | 2215 | 222.446747 | 86.561688 | -0.223314 | 2215 | 222.635819 | 87.137145 | -0.954643
2216 | 222.144241 | 89.18924 | 0 | 2216 | 222.520798 | 86.558534 | -0.224126 | 2216 | 222.728149 | 87.134765 | -0.952762
2217 | 222.234222 | 89.186967 | 0 | 2217 | 222.593948 | 86.555383 | -0.224851 | 2217 | 222.808029 | 87.132388 | -0.950879
2218 | 222.316071 | 89.184699 | 0 | 2218 | 222.670288 | 86.552236 | -0.225465 | 2218 | 222.893097 | 87.130012 | -0.948992
2219 | 222.392578 | 89.182436 | 0 | 2219 | 222.750122 | 86.549093 | -0.225948 | 2219 | 222.979218 | 87.127639 | -0.947092
2220 | 222.478607 | 89.180177 | 0 | 2220 | 222.827789 | 86.545954 | -0.226319 | 2220 | 223.066437 | 87.125269 | -0.945163
2221 | 222.56015 | 89.177923 | 0 | 2221 | 222.912201 | 86.542819 | -0.226602 | 2221 | 223.157883 | 87.122901 | -0.943202
2222 | 222.65152 | 89.175674 | 0 | 2222 | 222.99118 | 86.539687 | -0.226853 | 2222 | 223.252655 | 87.120535 | -0.9412
2223 | 222.746536 | 89.173429 | 0 | 2223 | 223.067337 | 86.53656 | -0.227122 | 2223 | 223.350098 | 87.118171 | -0.939161
2224 | 222.845856 | 89.171189 | 0 | 2224 | 223.147675 | 86.533436 | -0.227448 | 2224 | 223.449554 | 87.115811 | -0.937078
2225 | 222.951019 | 89.168954 | 0 | 2225 | 223.22403 | 86.530315 | -0.22786 | 2225 | 223.554123 | 87.113452 | -0.934937
2226 | 223.053055 | 89.166724 | 0 | 2226 | 223.311188 | 86.527199 | -0.228353 | 2226 | 223.659149 | 87.111096 | -0.932752
2227 | 223.15596 | 89.164498 | 0 | 2227 | 223.403534 | 86.524086 | -0.228907 | 2227 | 223.758575 | 87.108742 | -0.93052
2228 | 223.251175 | 89.162277 | 0 | 2228 | 223.504547 | 86.520978 | -0.229484 | 2228 | 223.865768 | 87.106391 | -0.928256
2229 | 223.347504 | 89.160061 | 0 | 2229 | 223.611771 | 86.517872 | -0.230047 | 2229 | 223.959869 | 87.104043 | -0.925972
2230 | 223.439362 | 89.15785 | 0 | 2230 | 223.720612 | 86.514771 | -0.230583 | 2230 | 224.058762 | 87.101697 | -0.923678
2231 | 223.524857 | 89.155643 | 0 | 2231 | 223.830277 | 86.511673 | -0.231072 | 2231 | 224.154495 | 87.099353 | -0.921385
2232 | 223.612717 | 89.153441 | 0 | 2232 | 223.934769 | 86.508579 | -0.231518 | 2232 | 224.251099 | 87.097012 | -0.919085
2233 | 223.694214 | 89.151244 | 0 | 2233 | 224.038986 | 86.505489 | -0.231933 | 2233 | 224.348221 | 87.094673 | -0.916771
2234 | 223.783249 | 89.149051 | 0 | 2234 | 224.136719 | 86.502402 | -0.232324 | 2234 | 224.450516 | 87.092337 | -0.914437
2235 | 223.876679 | 89.146864 | 0 | 2235 | 224.229126 | 86.499319 | -0.232687 | 2235 | 224.550659 | 87.090003 | -0.912092
2236 | 223.971512 | 89.144681 | 0 | 2236 | 224.322357 | 86.49624 | -0.233006 | 2236 | 224.645309 | 87.087672 | -0.90975
2237 | 224.069916 | 89.142503 | 0 | 2237 | 224.410446 | 86.493164 | -0.233284 | 2237 | 224.734177 | 87.085343 | -0.907414
2238 | 224.162796 | 89.14033 | 0 | 2238 | 224.501755 | 86.490092 | -0.233514 | 2238 | 224.818649 | 87.083017 | -0.905089
2239 | 224.258331 | 89.138162 | 0 | 2239 | 224.592621 | 86.487024 | -0.233706 | 2239 | 224.899536 | 87.080693 | -0.902772
2240 | 224.348099 | 89.135998 | 0 | 2240 | 224.680512 | 86.48396 | -0.233883 | 2240 | 224.977951 | 87.078372 | -0.900463
2241 | 224.436523 | 89.133839 | 0 | 2241 | 224.774628 | 86.4809 | -0.234065 | 2241 | 225.065765 | 87.076053 | -0.898155
2242 | 224.523651 | 89.131685 | 0 | 2242 | 224.869965 | 86.477843 | -0.234272 | 2242 | 225.150543 | 87.073737 | -0.895826
2243 | 224.603272 | 89.129536 | 0 | 2243 | 224.969605 | 86.47479 | -0.234488 | 2243 | 225.245682 | 87.071424 | -0.893474
2244 | 224.690521 | 89.127392 | 0 | 2244 | 225.066437 | 86.471741 | -0.234683 | 2244 | 225.34256 | 87.069112 | -0.891092
2245 | 224.774338 | 89.125253 | 0 | 2245 | 225.160248 | 86.468696 | -0.23481 | 2245 | 225.438522 | 87.066804 | -0.888665
2246 | 224.864532 | 89.123118 | 0 | 2246 | 225.250641 | 86.465655 | -0.234842 | 2246 | 225.53299 | 87.064498 | -0.886184
2247 | 224.960373 | 89.120988 | 0 | 2247 | 225.334992 | 86.462617 | -0.234763 | 2247 | 225.621903 | 87.062194 | -0.883636
2248 | 225.058884 | 89.118864 | 0 | 2248 | 225.424439 | 86.459583 | -0.234577 | 2248 | 225.709641 | 87.059893 | -0.881034
2249 | 225.161102 | 89.116744 | 0 | 2249 | 225.508499 | 86.456554 | -0.234315 | 2249 | 225.79158 | 87.057594 | -0.878375
2250 | 225.264404 | 89.114629 | 0 | 2250 | 225.597092 | 86.453528 | -0.234006 | 2250 | 225.879273 | 87.055298 | -0.875667
2251 | 225.363556 | 89.112518 | 0 | 2251 | 225.693451 | 86.450506 | -0.23369 | 2251 | 225.968658 | 87.053004 | -0.872934
2252 | 225.45723 | 89.110413 | 0 | 2252 | 225.79036 | 86.447488 | -0.233376 | 2252 | 226.057053 | 87.050713 | -0.87019
2253 | 225.540772 | 89.108313 | 0 | 2253 | 225.88797 | 86.444473 | -0.233064 | 2253 | 226.15654 | 87.048424 | -0.867455
2254 | 225.634308 | 89.106217 | 0 | 2254 | 225.987503 | 86.441463 | -0.232739 | 2254 | 226.250168 | 87.046137 | -0.864744
2255 | 225.725754 | 89.104126 | 0 | 2255 | 226.081574 | 86.438456 | -0.232391 | 2255 | 226.347702 | 87.043853 | -0.862058
2256 | 225.829102 | 89.10204 | 0 | 2256 | 226.175003 | 86.435454 | -0.232005 | 2256 | 226.443649 | 87.041571 | -0.859394
2257 | 225.934723 | 89.09996 | 0 | 2257 | 226.265015 | 86.432455 | -0.23157 | 2257 | 226.535233 | 87.039292 | -0.856741
2258 | 226.034332 | 89.097883 | 0 | 2258 | 226.358078 | 86.42946 | -0.231098 | 2258 | 226.630463 | 87.037015 | -0.854082
2259 | 226.126419 | 89.095812 | 0 | 2259 | 226.447907 | 86.426469 | -0.230592 | 2259 | 226.722931 | 87.034741 | -0.851395
2260 | 226.213699 | 89.093746 | 0 | 2260 | 226.547638 | 86.423482 | -0.230069 | 2260 | 226.817551 | 87.032469 | -0.84867
2261 | 226.295822 | 89.091685 | 0 | 2261 | 226.643158 | 86.420499 | -0.229542 | 2261 | 226.907929 | 87.0302 | -0.845902
2262 | 226.381836 | 89.089628 | 0 | 2262 | 226.742462 | 86.41752 | -0.229023 | 2262 | 226.999924 | 87.027933 | -0.843095
2263 | 226.470535 | 89.087577 | 0 | 2263 | 226.837601 | 86.414544 | -0.22852 | 2263 | 227.089768 | 87.025668 | -0.840266
2264 | 226.565826 | 89.08553 | 0 | 2264 | 226.928925 | 86.41157 | -0.228032 | 2264 | 227.175201 | 87.023406 | -0.837427
2265 | 226.663788 | 89.083488 | 0 | 2265 | 227.017258 | 86.408596 | -0.227553 | 2265 | 227.26506 | 87.021146 | -0.834598
2266 | 226.75911 | 89.081451 | 0 | 2266 | 227.102264 | 86.405622 | -0.227065 | 2266 | 227.349121 | 87.018889 | -0.831789
2267 | 226.86084 | 89.079419 | 0 | 2267 | 227.181732 | 86.40265 | -0.226541 | 2267 | 227.437225 | 87.016635 | -0.829005
2268 | 226.957398 | 89.077392 | 0 | 2268 | 227.261887 | 86.399678 | -0.225968 | 2268 | 227.528519 | 87.014383 | -0.826231
2269 | 227.058197 | 89.07537 | 0 | 2269 | 227.342087 | 86.396707 | -0.225331 | 2269 | 227.619049 | 87.012133 | -0.823427
2270 | 227.156738 | 89.073353 | 0 | 2270 | 227.425263 | 86.393737 | -0.224649 | 2270 | 227.713959 | 87.009886 | -0.820568
2271 | 227.253204 | 89.071341 | 0 | 2271 | 227.512848 | 86.390769 | -0.223943 | 2271 | 227.808319 | 87.007641 | -0.817632
2272 | 227.348923 | 89.069333 | 0 | 2272 | 227.602387 | 86.387801 | -0.2232 | 2272 | 227.908859 | 87.005399 | -0.814619
2273 | 227.442841 | 89.067331 | 0 | 2273 | 227.704102 | 86.384835 | -0.222433 | 2273 | 228.010498 | 87.00316 | -0.81154
2274 | 227.538284 | 89.065333 | 0 | 2274 | 227.804565 | 86.38187 | -0.22163 | 2274 | 228.115646 | 87.000923 | -0.80841
2275 | 227.631592 | 89.063341 | 0 | 2275 | 227.912628 | 86.378906 | -0.220791 | 2275 | 228.221039 | 86.998688 | -0.805267
2276 | 227.728302 | 89.061353 | 0 | 2276 | 228.018189 | 86.375944 | -0.219919 | 2276 | 228.318634 | 86.996456 | -0.802146
2277 | 227.822174 | 89.05937 | 0 | 2277 | 228.118073 | 86.372984 | -0.219012 | 2277 | 228.419022 | 86.994226 | -0.799066
2278 | 227.914597 | 89.057392 | 0 | 2278 | 228.215332 | 86.370025 | -0.218098 | 2278 | 228.508377 | 86.991999 | -0.796027
2279 | 228.013184 | 89.055419 | 0 | 2279 | 228.305588 | 86.367068 | -0.217184 | 2279 | 228.596527 | 86.989775 | -0.793021
2280 | 228.10556 | 89.053451 | 0 | 2280 | 228.392044 | 86.364113 | -0.216268 | 2280 | 228.680633 | 86.987553 | -0.790045
2281 | 228.199982 | 89.051488 | 0 | 2281 | 228.471649 | 86.361159 | -0.215328 | 2281 | 228.758423 | 86.985333 | -0.787094
2282 | 228.289887 | 89.04953 | 0 | 2282 | 228.557373 | 86.358208 | -0.214339 | 2282 | 228.839752 | 86.983116 | -0.784142
2283 | 228.372345 | 89.047577 | 0 | 2283 | 228.641754 | 86.355258 | -0.213294 | 2283 | 228.925568 | 86.980901 | -0.781169
2284 | 228.452927 | 89.045628 | 0 | 2284 | 228.727463 | 86.352311 | -0.21217 | 2284 | 229.01709 | 86.978689 | -0.778154
2285 | 228.529144 | 89.043685 | 0 | 2285 | 228.82341 | 86.349365 | -0.210956 | 2285 | 229.114548 | 86.976479 | -0.775085
2286 | 228.607819 | 89.041747 | 0 | 2286 | 228.911346 | 86.346422 | -0.209669 | 2286 | 229.212112 | 86.974272 | -0.771968
2287 | 228.687225 | 89.039813 | 0 | 2287 | 229.007523 | 86.343481 | -0.208328 | 2287 | 229.312225 | 86.972066 | -0.768807
2288 | 228.772873 | 89.037885 | 0 | 2288 | 229.10257 | 86.340542 | -0.20697 | 2288 | 229.404251 | 86.969864 | -0.765626
2289 | 228.863083 | 89.035961 | 0 | 2289 | 229.195023 | 86.337606 | -0.205626 | 2289 | 229.502029 | 86.967663 | -0.76244
2290 | 228.953766 | 89.034042 | 0 | 2290 | 229.288361 | 86.334671 | -0.204295 | 2290 | 229.590256 | 86.965465 | -0.759252
2291 | 229.051971 | 89.032129 | 0 | 2291 | 229.380859 | 86.331739 | -0.202989 | 2291 | 229.682282 | 86.963269 | -0.756053
2292 | 229.147949 | 89.03022 | 0 | 2292 | 229.479218 | 86.32881 | -0.201696 | 2292 | 229.771118 | 86.961075 | -0.752826
2293 | 229.248413 | 89.028316 | 0 | 2293 | 229.574677 | 86.325883 | -0.200395 | 2293 | 229.858612 | 86.958883 | -0.749555
2294 | 229.351395 | 89.026418 | 0 | 2294 | 229.67453 | 86.322958 | -0.199052 | 2294 | 229.945343 | 86.956694 | -0.746218
2295 | 229.445953 | 89.024524 | 0 | 2295 | 229.771362 | 86.320036 | -0.197639 | 2295 | 230.034424 | 86.954506 | -0.742824
2296 | 229.538208 | 89.022635 | 0 | 2296 | 229.862351 | 86.317116 | -0.196147 | 2296 | 230.122757 | 86.952321 | -0.739407
2297 | 229.62085 | 89.020751 | 0 | 2297 | 229.957123 | 86.314199 | -0.194573 | 2297 | 230.216339 | 86.950137 | -0.736017
2298 | 229.704102 | 89.018872 | 0 | 2298 | 230.046433 | 86.311284 | -0.192953 | 2298 | 230.314941 | 86.947956 | -0.73268
2299 | 229.788544 | 89.016998 | 0 | 2299 | 230.135284 | 86.308373 | -0.191324 | 2299 | 230.410919 | 86.945777 | -0.729414
2300 | 229.876587 | 89.015129 | 0 | 2300 | 230.220429 | 86.305464 | -0.189717 | 2300 | 230.513062 | 86.9436 | -0.726206
2301 | 229.972626 | 89.013265 | 0 | 2301 | 230.301437 | 86.302558 | -0.188162 | 2301 | 230.605927 | 86.941424 | -0.723042
2302 | 230.063812 | 89.011406 | 0 | 2302 | 230.382248 | 86.299654 | -0.186655 | 2302 | 230.699585 | 86.939251 | -0.719895
2303 | 230.166046 | 89.009551 | 0 | 2303 | 230.460815 | 86.296754 | -0.185182 | 2303 | 230.787033 | 86.93708 | -0.716727
2304 | 230.264069 | 89.007702 | 0 | 2304 | 230.547516 | 86.293856 | -0.18371 | 2304 | 230.873322 | 86.934911 | -0.713519
2305 | 230.361282 | 89.005858 | 0 | 2305 | 230.634354 | 86.290962 | -0.182197 | 2305 | 230.961258 | 86.932743 | -0.71026
2306 | 230.458572 | 89.004018 | 0 | 2306 | 230.720505 | 86.288071 | -0.18063 | 2306 | 231.049881 | 86.930578 | -0.706957
2307 | 230.548142 | 89.002184 | 0 | 2307 | 230.815994 | 86.285182 | -0.179007 | 2307 | 231.147003 | 86.928415 | -0.703619
2308 | 230.636566 | 89.000354 | 0 | 2308 | 230.903229 | 86.282297 | -0.177339 | 2308 | 231.247025 | 86.926254 | -0.700274
2309 | 230.723999 | 88.99853 | 0 | 2309 | 230.990204 | 86.279416 | -0.17565 | 2309 | 231.355057 | 86.924095 | -0.696942
2310 | 230.809174 | 88.99671 | 0 | 2310 | 231.07695 | 86.276537 | -0.173948 | 2310 | 231.4617 | 86.921939 | -0.693629
2311 | 230.897308 | 88.994895 | 0 | 2311 | 231.162918 | 86.273662 | -0.172254 | 2311 | 231.566193 | 86.919784 | -0.690351
2312 | 230.986038 | 88.993086 | 0 | 2312 | 231.255096 | 86.27079 | -0.17058 | 2312 | 231.671906 | 86.917632 | -0.687103
2313 | 231.077789 | 88.991281 | 0 | 2313 | 231.353424 | 86.267922 | -0.168905 | 2313 | 231.766571 | 86.915481 | -0.68389
2314 | 231.16861 | 88.989481 | 0 | 2314 | 231.457718 | 86.265057 | -0.167219 | 2314 | 231.862625 | 86.913334 | -0.6807
2315 | 231.26799 | 88.987686 | 0 | 2315 | 231.561645 | 86.262196 | -0.165507 | 2315 | 231.951248 | 86.911188 | -0.677519
2316 | 231.363037 | 88.985896 | 0 | 2316 | 231.659836 | 86.259338 | -0.163746 | 2316 | 232.031464 | 86.909045 | -0.674338
2317 | 231.463821 | 88.984111 | 0 | 2317 | 231.755692 | 86.256484 | -0.161929 | 2317 | 232.110077 | 86.906904 | -0.67115
2318 | 231.559174 | 88.982331 | 0 | 2318 | 231.839432 | 86.253633 | -0.160045 | 2318 | 232.183716 | 86.904765 | -0.667959
2319 | 231.654694 | 88.980556 | 0 | 2319 | 231.929596 | 86.250786 | -0.158112 | 2319 | 232.262207 | 86.902629 | -0.66475
2320 | 231.744431 | 88.978785 | 0 | 2320 | 232.014282 | 86.247942 | -0.156153 | 2320 | 232.34375 | 86.900495 | -0.661522
2321 | 231.837112 | 88.97702 | 0 | 2321 | 232.10881 | 86.245103 | -0.154173 | 2321 | 232.431854 | 86.898364 | -0.658273
2322 | 231.9272 | 88.97526 | 0 | 2322 | 232.205277 | 86.242267 | -0.15219 | 2322 | 232.522583 | 86.896235 | -0.655002
2323 | 232.018463 | 88.973504 | 0 | 2323 | 232.304596 | 86.239435 | -0.150196 | 2323 | 232.61348 | 86.894108 | -0.651714
2324 | 232.111664 | 88.971754 | 0 | 2324 | 232.405884 | 86.236607 | -0.148194 | 2324 | 232.710739 | 86.891984 | -0.648414
2325 | 232.205597 | 88.970008 | 0 | 2325 | 232.508575 | 86.233783 | -0.146175 | 2325 | 232.800903 | 86.889862 | -0.645119
2326 | 232.297806 | 88.968267 | 0 | 2326 | 232.61116 | 86.230962 | -0.144135 | 2326 | 232.890503 | 86.887743 | -0.641835
2327 | 232.379486 | 88.966532 | 0 | 2327 | 232.714752 | 86.228146 | -0.14209 | 2327 | 232.979004 | 86.885626 | -0.638566
2328 | 232.465607 | 88.964801 | 0 | 2328 | 232.815521 | 86.225334 | -0.140046 | 2328 | 233.063507 | 86.883512 | -0.63532
2329 | 232.543701 | 88.963075 | 0 | 2329 | 232.913864 | 86.222526 | -0.138021 | 2329 | 233.155487 | 86.881401 | -0.632098
2330 | 232.630493 | 88.961354 | 0 | 2330 | 233.001709 | 86.219722 | -0.136013 | 2330 | 233.249786 | 86.879292 | -0.628891
2331 | 232.717072 | 88.959638 | 0 | 2331 | 233.0784 | 86.216922 | -0.134014 | 2331 | 233.349564 | 86.877185 | -0.625683
2332 | 232.800613 | 88.957927 | 0 | 2332 | 233.153565 | 86.214127 | -0.132023 | 2332 | 233.449539 | 86.875082 | -0.62244
2333 | 232.884125 | 88.956221 | 0 | 2333 | 233.219406 | 86.211336 | -0.130005 | 2333 | 233.551712 | 86.87298 | -0.619162
2334 | 232.963669 | 88.95452 | 0 | 2334 | 233.290329 | 86.208549 | -0.127934 | 2334 | 233.651169 | 86.870882 | -0.615842
2335 | 233.049439 | 88.952824 | 0 | 2335 | 233.363892 | 86.205767 | -0.125783 | 2335 | 233.740326 | 86.868786 | -0.612492
2336 | 233.135773 | 88.951132 | 0 | 2336 | 233.447556 | 86.202989 | -0.123546 | 2336 | 233.830292 | 86.866692 | -0.609141
2337 | 233.236038 | 88.949446 | 0 | 2337 | 233.544113 | 86.200215 | -0.121221 | 2337 | 233.909668 | 86.864601 | -0.605812
2338 | 233.34433 | 88.947765 | 0 | 2338 | 233.651444 | 86.197446 | -0.118828 | 2338 | 233.991364 | 86.862513 | -0.60254
2339 | 233.452683 | 88.946088 | 0 | 2339 | 233.765106 | 86.194682 | -0.11641 | 2339 | 234.075073 | 86.860427 | -0.599339
2340 | 233.567184 | 88.944417 | 0 | 2340 | 233.87497 | 86.191922 | -0.114017 | 2340 | 234.161621 | 86.858344 | -0.596209
2341 | 233.667511 | 88.94275 | 0 | 2341 | 233.981644 | 86.189167 | -0.111701 | 2341 | 234.255295 | 86.856263 | -0.593118
2342 | 233.7659 | 88.941089 | 0 | 2342 | 234.075638 | 86.186416 | -0.109475 | 2342 | 234.354126 | 86.854185 | -0.590026
2343 | 233.861206 | 88.939432 | 0 | 2343 | 234.158402 | 86.183671 | -0.107359 | 2343 | 234.45137 | 86.85211 | -0.586888
2344 | 233.957321 | 88.93778 | 0 | 2344 | 234.238236 | 86.180929 | -0.105325 | 2344 | 234.54805 | 86.850036 | -0.583673
2345 | 234.057221 | 88.936133 | 0 | 2345 | 234.311691 | 86.178193 | -0.103335 | 2345 | 234.641693 | 86.847966 | -0.580368
2346 | 234.151901 | 88.934491 | 0 | 2346 | 234.39624 | 86.175461 | -0.10135 | 2346 | 234.734665 | 86.845897 | -0.576991
2347 | 234.248978 | 88.932855 | 0 | 2347 | 234.486206 | 86.172734 | -0.099317 | 2347 | 234.821777 | 86.843832 | -0.57358
2348 | 234.339645 | 88.931223 | 0 | 2348 | 234.581146 | 86.170012 | -0.097235 | 2348 | 234.917145 | 86.841768 | -0.57018
2349 | 234.423981 | 88.929595 | 0 | 2349 | 234.679352 | 86.167294 | -0.095112 | 2349 | 235.009201 | 86.839707 | -0.566834
2350 | 234.507324 | 88.927973 | 0 | 2350 | 234.776489 | 86.164581 | -0.092962 | 2350 | 235.105667 | 86.837649 | -0.563569
2351 | 234.582062 | 88.926356 | 0 | 2351 | 234.877686 | 86.161874 | -0.090809 | 2351 | 235.200714 | 86.835593 | -0.56038
2352 | 234.660446 | 88.924744 | 0 | 2352 | 234.972565 | 86.159171 | -0.088672 | 2352 | 235.29422 | 86.833539 | -0.557241
2353 | 234.7397 | 88.923137 | 0 | 2353 | 235.069382 | 86.156473 | -0.086577 | 2353 | 235.383865 | 86.831487 | -0.554117
2354 | 234.821579 | 88.921534 | 0 | 2354 | 235.161911 | 86.15378 | -0.08452 | 2354 | 235.478485 | 86.829438 | -0.550968
2355 | 234.90976 | 88.919937 | 0 | 2355 | 235.249023 | 86.151092 | -0.082502 | 2355 | 235.573578 | 86.827392 | -0.54778
2356 | 234.998932 | 88.918344 | 0 | 2356 | 235.339996 | 86.148409 | -0.080532 | 2356 | 235.673798 | 86.825347 | -0.544554
2357 | 235.09964 | 88.916757 | 0 | 2357 | 235.421097 | 86.145731 | -0.078608 | 2357 | 235.774338 | 86.823305 | -0.541328
2358 | 235.202637 | 88.915174 | 0 | 2358 | 235.504364 | 86.143058 | -0.076724 | 2358 | 235.87558 | 86.821266 | -0.538169
2359 | 235.312836 | 88.913596 | 0 | 2359 | 235.589233 | 86.140391 | -0.074864 | 2359 | 235.975998 | 86.819228 | -0.5351
2360 | 235.420654 | 88.912024 | 0 | 2360 | 235.674759 | 86.137729 | -0.073015 | 2360 | 236.064575 | 86.817193 | -0.532126
2361 | 235.51799 | 88.910456 | 0 | 2361 | 235.769333 | 86.135073 | -0.071155 | 2361 | 236.156448 | 86.815161 | -0.529225
2362 | 235.621536 | 88.908893 | 0 | 2362 | 235.866165 | 86.132421 | -0.069276 | 2362 | 236.239334 | 86.813131 | -0.526361
2363 | 235.712036 | 88.907335 | 0 | 2363 | 235.968262 | 86.129775 | -0.067393 | 2363 | 236.328033 | 86.811103 | -0.523499
2364 | 235.804047 | 88.905782 | 0 | 2364 | 236.069122 | 86.127135 | -0.065515 | 2364 | 236.419846 | 86.809078 | -0.520605
2365 | 235.896408 | 88.904233 | 0 | 2365 | 236.172897 | 86.1245 | -0.063652 | 2365 | 236.50705 | 86.807055 | -0.517688
2366 | 235.97908 | 88.90269 | 0 | 2366 | 236.276215 | 86.121871 | -0.0618 | 2366 | 236.596893 | 86.805034 | -0.514762
2367 | 236.064529 | 88.901152 | 0 | 2367 | 236.370041 | 86.119248 | -0.059943 | 2367 | 236.685028 | 86.803016 | -0.511857
2368 | 236.14946 | 88.899618 | 0 | 2368 | 236.464386 | 86.11663 | -0.058079 | 2368 | 236.773392 | 86.801 | -0.508981
2369 | 236.232513 | 88.89809 | 0 | 2369 | 236.549164 | 86.114018 | -0.056213 | 2369 | 236.85759 | 86.798987 | -0.506117
2370 | 236.319626 | 88.896566 | 0 | 2370 | 236.631836 | 86.111412 | -0.054359 | 2370 | 236.94632 | 86.796976 | -0.503248
2371 | 236.408524 | 88.895047 | 0 | 2371 | 236.715973 | 86.108811 | -0.052528 | 2371 | 237.03833 | 86.794968 | -0.500343
2372 | 236.500046 | 88.893534 | 0 | 2372 | 236.798462 | 86.106216 | -0.050729 | 2372 | 237.131714 | 86.792961 | -0.497397
2373 | 236.587006 | 88.892025 | 0 | 2373 | 236.881683 | 86.103627 | -0.048951 | 2373 | 237.234283 | 86.790958 | -0.494414
2374 | 236.684403 | 88.890521 | 0 | 2374 | 236.969696 | 86.101044 | -0.047153 | 2374 | 237.328949 | 86.788956 | -0.491403
2375 | 236.771927 | 88.889021 | 0 | 2375 | 237.057648 | 86.098467 | -0.045302 | 2375 | 237.424728 | 86.786957 | -0.488373
2376 | 236.865478 | 88.887527 | 0 | 2376 | 237.152985 | 86.095896 | -0.043371 | 2376 | 237.517456 | 86.784961 | -0.485336
2377 | 236.95639 | 88.886038 | 0 | 2377 | 237.248459 | 86.09333 | -0.041375 | 2377 | 237.606766 | 86.782966 | -0.482298
2378 | 237.04509 | 88.884553 | 0 | 2378 | 237.34729 | 86.090771 | -0.039341 | 2378 | 237.694382 | 86.780974 | -0.479269
2379 | 237.134735 | 88.883074 | 0 | 2379 | 237.44014 | 86.088217 | -0.037301 | 2379 | 237.778046 | 86.778985 | -0.476247
2380 | 237.227081 | 88.881599 | 0 | 2380 | 237.537308 | 86.08567 | -0.035274 | 2380 | 237.864716 | 86.776997 | -0.473229
2381 | 237.32019 | 88.880129 | 0 | 2381 | 237.629318 | 86.083128 | -0.033265 | 2381 | 237.951263 | 86.775012 | -0.47022
2382 | 237.414871 | 88.878664 | 0 | 2382 | 237.722366 | 86.080593 | -0.031279 | 2382 | 238.046341 | 86.773029 | -0.467222
2383 | 237.508758 | 88.877204 | 0 | 2383 | 237.815674 | 86.078064 | -0.029314 | 2383 | 238.145065 | 86.771048 | -0.46426
2384 | 237.604172 | 88.875749 | 0 | 2384 | 237.910004 | 86.075541 | -0.027401 | 2384 | 238.244293 | 86.769069 | -0.461336
2385 | 237.699371 | 88.874299 | 0 | 2385 | 238.004913 | 86.073024 | -0.025576 | 2385 | 238.350067 | 86.767093 | -0.45846
2386 | 237.792114 | 88.872853 | 0 | 2386 | 238.107376 | 86.070514 | -0.023862 | 2386 | 238.451096 | 86.765119 | -0.455643
2387 | 237.889237 | 88.871413 | 0 | 2387 | 238.20842 | 86.068009 | -0.022267 | 2387 | 238.554047 | 86.763147 | -0.45287
2388 | 237.978241 | 88.869977 | 0 | 2388 | 238.309738 | 86.065511 | -0.020767 | 2388 | 238.658234 | 86.761177 | -0.450116
2389 | 238.06958 | 88.868546 | 0 | 2389 | 238.404907 | 86.06302 | -0.019315 | 2389 | 238.760986 | 86.759209 | -0.447353
2390 | 238.154633 | 88.86712 | 0 | 2390 | 238.497879 | 86.060535 | -0.017852 | 2390 | 238.865631 | 86.757244 | -0.444562
2391 | 238.231812 | 88.865699 | 0 | 2391 | 238.590576 | 86.058056 | -0.016323 | 2391 | 238.965057 | 86.75528 | -0.441741
2392 | 238.304489 | 88.864283 | 0 | 2392 | 238.676437 | 86.055583 | -0.014714 | 2392 | 239.064865 | 86.753319 | -0.438907
2393 | 238.375809 | 88.862872 | 0 | 2393 | 238.768875 | 86.053117 | -0.013045 | 2393 | 239.156326 | 86.75136 | -0.436095
2394 | 238.452393 | 88.861465 | 0 | 2394 | 238.850861 | 86.050658 | -0.011361 | 2394 | 239.236816 | 86.749403 | -0.433345
2395 | 238.53569 | 88.860064 | 0 | 2395 | 238.935837 | 86.048205 | -0.009717 | 2395 | 239.315018 | 86.747448 | -0.430685
2396 | 238.634491 | 88.858667 | 0 | 2396 | 239.021896 | 86.045759 | -0.008143 | 2396 | 239.382767 | 86.745496 | -0.428123
2397 | 238.741119 | 88.857275 | 0 | 2397 | 239.108124 | 86.043319 | -0.006675 | 2397 | 239.45813 | 86.743546 | -0.425645
2398 | 238.850662 | 88.855888 | 0 | 2398 | 239.199554 | 86.040886 | -0.00531 | 2398 | 239.538864 | 86.741598 | -0.423228
2399 | 238.969086 | 88.854506 | 0 | 2399 | 239.288895 | 86.038459 | -0.004022 | 2399 | 239.626679 | 86.739652 | -0.420853
2400 | 239.076981 | 88.853129 | 0 | 2400 | 239.383591 | 86.036039 | -0.002756 | 2400 | 239.722321 | 86.737709 | -0.418502
2401 | 239.183884 | 88.851757 | 0 | 2401 | 239.474335 | 86.033626 | -0.001463 | 2401 | 239.821243 | 86.735769 | -0.416158
2402 | 239.286667 | 88.850389 | 0 | 2402 | 239.566803 | 86.03122 | -0.000105 | 2402 | 239.922806 | 86.733831 | -0.413829
2403 | 239.381317 | 88.849026 | 0 | 2403 | 239.657394 | 86.02882 | 0.00135 | 2403 | 240.022827 | 86.731895 | -0.411509
2404 | 239.47583 | 88.847669 | 0 | 2404 | 239.741623 | 86.026427 | 0.002876 | 2404 | 240.118317 | 86.729962 | -0.409186
2405 | 239.561478 | 88.846316 | 0 | 2405 | 239.834747 | 86.024041 | 0.004441 | 2405 | 240.207733 | 86.728031 | -0.406855
2406 | 239.643143 | 88.844968 | 0 | 2406 | 239.92305 | 86.021661 | 0.005999 | 2406 | 240.286331 | 86.726104 | -0.404503
2407 | 239.718506 | 88.843625 | 0 | 2407 | 240.021896 | 86.019289 | 0.007519 | 2407 | 240.376511 | 86.724178 | -0.402136
2408 | 239.798264 | 88.842286 | 0 | 2408 | 240.124176 | 86.016923 | 0.008988 | 2408 | 240.461823 | 86.722256 | -0.399757
2409 | 239.882599 | 88.840953 | 0 | 2409 | 240.225861 | 86.014564 | 0.01041 | 2409 | 240.555695 | 86.720336 | -0.397381
2410 | 239.96994 | 88.839624 | 0 | 2410 | 240.328781 | 86.012212 | 0.011795 | 2410 | 240.649826 | 86.718419 | -0.395017
2411 | 240.069855 | 88.8383 | 0 | 2411 | 240.42456 | 86.009867 | 0.013146 | 2411 | 240.744904 | 86.716505 | -0.392667
2412 | 240.168732 | 88.836981 | 0 | 2412 | 240.520874 | 86.007529 | 0.014463 | 2412 | 240.843063 | 86.714593 | -0.390327
2413 | 240.269974 | 88.835667 | 0 | 2413 | 240.606964 | 86.005197 | 0.015737 | 2413 | 240.945282 | 86.712684 | -0.387987
2414 | 240.367233 | 88.834358 | 0 | 2414 | 240.686737 | 86.002873 | 0.016962 | 2414 | 241.050049 | 86.710778 | -0.38565
2415 | 240.454147 | 88.833054 | 0 | 2415 | 240.76741 | 86.000555 | 0.018142 | 2415 | 241.154571 | 86.708874 | -0.383327
2416 | 240.535309 | 88.831754 | 0 | 2416 | 240.842163 | 85.998244 | 0.019288 | 2416 | 241.256012 | 86.706973 | -0.381028
2417 | 240.608765 | 88.83046 | 0 | 2417 | 240.926727 | 85.99594 | 0.020406 | 2417 | 241.355057 | 86.705075 | -0.37875
2418 | 240.687058 | 88.82917 | 0 | 2418 | 241.016647 | 85.993643 | 0.021498 | 2418 | 241.446045 | 86.70318 | -0.376486
2419 | 240.764374 | 88.827885 | 0 | 2419 | 241.110428 | 85.991353 | 0.022573 | 2419 | 241.527741 | 86.701287 | -0.374233
2420 | 240.844757 | 88.826605 | 0 | 2420 | 241.213333 | 85.989069 | 0.023636 | 2420 | 241.612518 | 86.699397 | -0.371978
2421 | 240.930954 | 88.82533 | 0 | 2421 | 241.317703 | 85.986793 | 0.024693 | 2421 | 241.693161 | 86.697509 | -0.36971
2422 | 241.014359 | 88.82406 | 0 | 2422 | 241.425705 | 85.984523 | 0.025772 | 2422 | 241.783646 | 86.695624 | -0.367428
2423 | 241.10881 | 88.822794 | 0 | 2423 | 241.526398 | 85.98226 | 0.026892 | 2423 | 241.875168 | 86.693742 | -0.365149
2424 | 241.202225 | 88.821533 | 0 | 2424 | 241.624359 | 85.980003 | 0.028068 | 2424 | 241.962524 | 86.691862 | -0.36289
2425 | 241.302292 | 88.820278 | 0 | 2425 | 241.714798 | 85.977754 | 0.029296 | 2425 | 242.049896 | 86.689985 | -0.360648
2426 | 241.406097 | 88.819027 | 0 | 2426 | 241.799393 | 85.975512 | 0.030541 | 2426 | 242.130081 | 86.68811 | -0.358431
2427 | 241.50705 | 88.817781 | 0 | 2427 | 241.892853 | 85.973276 | 0.031771 | 2427 | 242.20874 | 86.686238 | -0.356248
2428 | 241.607834 | 88.81654 | 0 | 2428 | 241.977493 | 85.971048 | 0.03296 | 2428 | 242.279419 | 86.684368 | -0.354087
2429 | 241.706055 | 88.815303 | 0 | 2429 | 242.065277 | 85.968826 | 0.0341 | 2429 | 242.350098 | 86.6825 | -0.351953
2430 | 241.798294 | 88.814072 | 0 | 2430 | 242.153976 | 85.966612 | 0.0352 | 2430 | 242.423676 | 86.680635 | -0.349842
2431 | 241.891159 | 88.812845 | 0 | 2431 | 242.237457 | 85.964404 | 0.036279 | 2431 | 242.500397 | 86.678773 | -0.347758
2432 | 241.974853 | 88.811623 | 0 | 2432 | 242.320465 | 85.962204 | 0.037354 | 2432 | 242.594574 | 86.676913 | -0.345711
2433 | 242.067215 | 88.810406 | 0 | 2433 | 242.404511 | 85.96001 | 0.038427 | 2433 | 242.691116 | 86.675055 | -0.343695
2434 | 242.156128 | 88.809194 | 0 | 2434 | 242.491165 | 85.957824 | 0.039476 | 2434 | 242.798126 | 86.6732 | -0.3417
2435 | 242.253388 | 88.807987 | 0 | 2435 | 242.583694 | 85.955645 | 0.040486 | 2435 | 242.905762 | 86.671346 | -0.339708
2436 | 242.352417 | 88.806785 | 0 | 2436 | 242.683624 | 85.953473 | 0.041429 | 2436 | 243.01001 | 86.669495 | -0.337705
2437 | 242.448517 | 88.805587 | 0 | 2437 | 242.788528 | 85.951308 | 0.042301 | 2437 | 243.111008 | 86.667647 | -0.335682
2438 | 242.543747 | 88.804395 | 0 | 2438 | 242.883789 | 85.94915 | 0.043102 | 2438 | 243.203293 | 86.6658 | -0.333638
2439 | 242.636673 | 88.803207 | 0 | 2439 | 242.984528 | 85.946999 | 0.043855 | 2439 | 243.295929 | 86.663956 | -0.331579
2440 | 242.723801 | 88.802024 | 0 | 2440 | 243.075317 | 85.944856 | 0.04458 | 2440 | 243.389282 | 86.662114 | -0.329521
2441 | 242.810944 | 88.800846 | 0 | 2441 | 243.167114 | 85.94272 | 0.045276 | 2441 | 243.493805 | 86.660274 | -0.327466
2442 | 242.895782 | 88.799673 | 0 | 2442 | 243.255051 | 85.940591 | 0.045956 | 2442 | 243.598068 | 86.658436 | -0.325402
2443 | 242.979095 | 88.798504 | 0 | 2443 | 243.339691 | 85.938469 | 0.046618 | 2443 | 243.696136 | 86.656601 | -0.323333
2444 | 243.060959 | 88.797341 | 0 | 2444 | 243.42366 | 85.936354 | 0.047275 | 2444 | 243.788864 | 86.654768 | -0.321246
2445 | 243.136963 | 88.796182 | 0 | 2445 | 243.513672 | 85.934247 | 0.047944 | 2445 | 243.868011 | 86.652936 | -0.319134
2446 | 243.21933 | 88.795028 | 0 | 2446 | 243.605515 | 85.932147 | 0.048628 | 2446 | 243.948319 | 86.651107 | -0.316991
2447 | 243.299286 | 88.793879 | 0 | 2447 | 243.703522 | 85.930055 | 0.04934 | 2447 | 244.03064 | 86.64928 | -0.314832
2448 | 243.388702 | 88.792735 | 0 | 2448 | 243.80014 | 85.927969 | 0.050081 | 2448 | 244.117264 | 86.647455 | -0.312671
2449 | 243.485672 | 88.791595 | 0 | 2449 | 243.896072 | 85.925891 | 0.050863 | 2449 | 244.213104 | 86.645633 | -0.310524
2450 | 243.584549 | 88.790461 | 0 | 2450 | 243.990845 | 85.923821 | 0.051675 | 2450 | 244.315872 | 86.643812 | -0.308414
2451 | 243.686279 | 88.789331 | 0 | 2451 | 244.077972 | 85.921758 | 0.052492 | 2451 | 244.419342 | 86.641994 | -0.306356
2452 | 243.786713 | 88.788206 | 0 | 2452 | 244.17038 | 85.919702 | 0.053293 | 2452 | 244.513092 | 86.640178 | -0.304358
2453 | 243.886017 | 88.787086 | 0 | 2453 | 244.255569 | 85.917654 | 0.054053 | 2453 | 244.601852 | 86.638364 | -0.302419
2454 | 243.978561 | 88.785971 | 0 | 2454 | 244.348755 | 85.915613 | 0.054744 | 2454 | 244.683273 | 86.636552 | -0.300537
2455 | 244.068329 | 88.784861 | 0 | 2455 | 244.440796 | 85.913579 | 0.055361 | 2455 | 244.759567 | 86.634742 | -0.2987
2456 | 244.149582 | 88.783755 | 0 | 2456 | 244.531815 | 85.911553 | 0.055907 | 2456 | 244.845184 | 86.632935 | -0.296887
2457 | 244.224609 | 88.782654 | 0 | 2457 | 244.625412 | 85.909535 | 0.05639 | 2457 | 244.930511 | 86.63113 | -0.295091
2458 | 244.303024 | 88.781559 | 0 | 2458 | 244.710846 | 85.907524 | 0.056832 | 2458 | 245.022369 | 86.629326 | -0.293294
2459 | 244.377106 | 88.780467 | 0 | 2459 | 244.796356 | 85.905521 | 0.05726 | 2459 | 245.119293 | 86.627525 | -0.291478
2460 | 244.461823 | 88.779381 | 0 | 2460 | 244.875656 | 85.903525 | 0.057712 | 2460 | 245.217743 | 86.625727 | -0.28965
2461 | 244.553879 | 88.7783 | 0 | 2461 | 244.958664 | 85.901536 | 0.058212 | 2461 | 245.316116 | 86.62393 | -0.287792
2462 | 244.653656 | 88.777223 | 0 | 2462 | 245.043243 | 85.899556 | 0.058772 | 2462 | 245.414154 | 86.622136 | -0.285897
2463 | 244.762161 | 88.776152 | 0 | 2463 | 245.128494 | 85.897583 | 0.059385 | 2463 | 245.511642 | 86.620344 | -0.283979
2464 | 244.872528 | 88.775085 | 0 | 2464 | 245.226364 | 85.895617 | 0.060033 | 2464 | 245.610794 | 86.618554 | -0.282051
2465 | 244.980591 | 88.774022 | 0 | 2465 | 245.318512 | 85.893659 | 0.060687 | 2465 | 245.708862 | 86.616766 | -0.280125
2466 | 245.077118 | 88.772965 | 0 | 2466 | 245.41861 | 85.891709 | 0.061313 | 2466 | 245.809906 | 86.614981 | -0.278207
2467 | 245.170563 | 88.771913 | 0 | 2467 | 245.518799 | 85.889766 | 0.061893 | 2467 | 245.904327 | 86.613198 | -0.276297
2468 | 245.255661 | 88.770865 | 0 | 2468 | 245.612961 | 85.887831 | 0.062417 | 2468 | 246.002685 | 86.611418 | -0.274404
2469 | 245.331879 | 88.769822 | 0 | 2469 | 245.709228 | 85.885903 | 0.062899 | 2469 | 246.091522 | 86.60964 | -0.272527
2470 | 245.4086 | 88.768784 | 0 | 2470 | 245.800934 | 85.883983 | 0.063349 | 2470 | 246.18042 | 86.607865 | -0.270657
2471 | 245.482086 | 88.767751 | 0 | 2471 | 245.895294 | 85.882071 | 0.063775 | 2471 | 246.265915 | 86.606092 | -0.268795
2472 | 245.563385 | 88.766722 | 0 | 2472 | 245.988235 | 85.880167 | 0.06418 | 2472 | 246.351517 | 86.604322 | -0.266949
2473 | 245.651032 | 88.765699 | 0 | 2473 | 246.087235 | 85.87827 | 0.064563 | 2473 | 246.44046 | 86.602554 | -0.265132
2474 | 245.743942 | 88.76468 | 0 | 2474 | 246.186081 | 85.876381 | 0.064934 | 2474 | 246.539093 | 86.600789 | -0.263352
2475 | 245.84378 | 88.763666 | 0 | 2475 | 246.280731 | 85.874499 | 0.065287 | 2475 | 246.640915 | 86.599027 | -0.261608
2476 | 245.941483 | 88.762657 | 0 | 2476 | 246.378128 | 85.872625 | 0.065649 | 2476 | 246.746414 | 86.597267 | -0.259905
2477 | 246.042526 | 88.761652 | 0 | 2477 | 246.465332 | 85.870758 | 0.06601 | 2477 | 246.847443 | 86.59551 | -0.258225
2478 | 246.139282 | 88.760653 | 0 | 2478 | 246.550369 | 85.868899 | 0.066347 | 2478 | 246.94487 | 86.593756 | -0.256558
2479 | 246.231964 | 88.759658 | 0 | 2479 | 246.637329 | 85.867048 | 0.066643 | 2479 | 247.036774 | 86.592005 | -0.254894
2480 | 246.321487 | 88.758668 | 0 | 2480 | 246.723221 | 85.865204 | 0.066892 | 2480 | 247.118454 | 86.590256 | -0.25323
2481 | 246.402908 | 88.757683 | 0 | 2481 | 246.813263 | 85.863368 | 0.067103 | 2481 | 247.203705 | 86.58851 | -0.25158
2482 | 246.48999 | 88.756702 | 0 | 2482 | 246.902634 | 85.86154 | 0.067285 | 2482 | 247.279739 | 86.586767 | -0.249942
2483 | 246.569733 | 88.755726 | 0 | 2483 | 246.992554 | 85.859719 | 0.067462 | 2483 | 247.359711 | 86.585027 | -0.248324
2484 | 246.650314 | 88.754755 | 0 | 2484 | 247.079193 | 85.857905 | 0.067647 | 2484 | 247.438934 | 86.583289 | -0.246724
2485 | 246.735504 | 88.753789 | 0 | 2485 | 247.164581 | 85.8561 | 0.06785 | 2485 | 247.515167 | 86.581555 | -0.245125
2486 | 246.821136 | 88.752828 | 0 | 2486 | 247.252609 | 85.854301 | 0.068075 | 2486 | 247.593414 | 86.579823 | -0.243512
2487 | 246.913239 | 88.751871 | 0 | 2487 | 247.337448 | 85.852511 | 0.068317 | 2487 | 247.671234 | 86.578094 | -0.241881
2488 | 247.011887 | 88.750919 | 0 | 2488 | 247.430206 | 85.850727 | 0.068572 | 2488 | 247.759369 | 86.576368 | -0.240257
2489 | 247.10881 | 88.749972 | 0 | 2489 | 247.522263 | 85.848952 | 0.068839 | 2489 | 247.854523 | 86.574644 | -0.238656
2490 | 247.207596 | 88.74903 | 0 | 2490 | 247.620163 | 85.847184 | 0.069124 | 2490 | 247.951981 | 86.572924 | -0.237101
2491 | 247.302414 | 88.748092 | 0 | 2491 | 247.72226 | 85.845424 | 0.06941 | 2491 | 248.058395 | 86.571206 | -0.235598
2492 | 247.394241 | 88.747159 | 0 | 2492 | 247.82222 | 85.843671 | 0.069696 | 2492 | 248.158447 | 86.569492 | -0.234138
2493 | 247.478058 | 88.746231 | 0 | 2493 | 247.921097 | 85.841927 | 0.069972 | 2493 | 248.261139 | 86.56778 | -0.232713
2494 | 247.563522 | 88.745308 | 0 | 2494 | 248.02095 | 85.84019 | 0.07022 | 2494 | 248.357834 | 86.566071 | -0.231298
2495 | 247.643112 | 88.744389 | 0 | 2495 | 248.113693 | 85.83846 | 0.070415 | 2495 | 248.449066 | 86.564365 | -0.229871
2496 | 247.730148 | 88.743475 | 0 | 2496 | 248.204025 | 85.836739 | 0.070539 | 2496 | 248.543945 | 86.562662 | -0.228423
2497 | 247.819092 | 88.742566 | 0 | 2497 | 248.288849 | 85.835025 | 0.070612 | 2497 | 248.643601 | 86.560963 | -0.226958
2498 | 247.913727 | 88.741661 | 0 | 2498 | 248.369064 | 85.833319 | 0.070651 | 2498 | 248.753708 | 86.559266 | -0.225498
2499 | 248.008667 | 88.740762 | 0 | 2499 | 248.442062 | 85.831621 | 0.070682 | 2499 | 248.861893 | 86.557572 | -0.224062
2500 | 248.111939 | 88.739867 | 0 | 2500 | 248.521164 | 85.82993 | 0.070718 | 2500 | 248.970001 | 86.555881 | -0.222663
2501 | 248.215424 | 88.738976 | 0 | 2501 | 248.599365 | 85.828248 | 0.070769 | 2501 | 249.0634 | 86.554193 | -0.221306
2502 | 248.31839 | 88.738091 | 0 | 2502 | 248.683502 | 85.826573 | 0.070843 | 2502 | 249.143463 | 86.552509 | -0.219976
2503 | 248.421555 | 88.73721 | 0 | 2503 | 248.769852 | 85.824906 | 0.07092 | 2503 | 249.226395 | 86.550827 | -0.218656
2504 | 248.52121 | 88.736334 | 0 | 2504 | 248.859451 | 85.823247 | 0.071 | 2504 | 249.302826 | 86.549149 | -0.217317
2505 | 248.620239 | 88.735463 | 0 | 2505 | 248.945358 | 85.821596 | 0.071076 | 2505 | 249.38681 | 86.547473 | -0.215939
2506 | 248.713013 | 88.734596 | 0 | 2506 | 249.034882 | 85.819953 | 0.07115 | 2506 | 249.475098 | 86.545801 | -0.214517
2507 | 248.810226 | 88.733734 | 0 | 2507 | 249.122147 | 85.818317 | 0.071232 | 2507 | 249.56308 | 86.544132 | -0.213059
2508 | 248.895172 | 88.732877 | 0 | 2508 | 249.214111 | 85.816689 | 0.071317 | 2508 | 249.654739 | 86.542466 | -0.211606
2509 | 248.98027 | 88.732024 | 0 | 2509 | 249.305832 | 85.815069 | 0.071414 | 2509 | 249.740402 | 86.540803 | -0.210196
2510 | 249.066132 | 88.731176 | 0 | 2510 | 249.39975 | 85.813456 | 0.071515 | 2510 | 249.829758 | 86.539143 | -0.208849
2511 | 249.15213 | 88.730333 | 0 | 2511 | 249.497635 | 85.811852 | 0.071624 | 2511 | 249.91423 | 86.537487 | -0.207567
2512 | 249.245728 | 88.729495 | 0 | 2512 | 249.588791 | 85.810255 | 0.071742 | 2512 | 250.004318 | 86.535833 | -0.206335
2513 | 249.340576 | 88.728661 | 0 | 2513 | 249.688324 | 85.808665 | 0.071874 | 2513 | 250.097168 | 86.534182 | -0.205136
2514 | 249.444092 | 88.727832 | 0 | 2514 | 249.779694 | 85.807084 | 0.072016 | 2514 | 250.182816 | 86.532534 | -0.203934
2515 | 249.545944 | 88.727008 | 0 | 2515 | 249.874847 | 85.80551 | 0.072137 | 2515 | 250.275681 | 86.53089 | -0.202702
2516 | 249.652023 | 88.726188 | 0 | 2516 | 249.96933 | 85.803944 | 0.072218 | 2516 | 250.360031 | 86.529248 | -0.201431
2517 | 249.751999 | 88.725373 | 0 | 2517 | 250.059692 | 85.802385 | 0.072221 | 2517 | 250.45578 | 86.527609 | -0.20013
2518 | 249.838181 | 88.724563 | 0 | 2518 | 250.153244 | 85.800834 | 0.072145 | 2518 | 250.558502 | 86.525972 | -0.198817
2519 | 249.92424 | 88.723757 | 0 | 2519 | 250.245804 | 85.79929 | 0.07201 | 2519 | 250.661102 | 86.524339 | -0.197507
2520 | 249.997406 | 88.722956 | 0 | 2520 | 250.347733 | 85.797755 | 0.071844 | 2520 | 250.770431 | 86.522709 | -0.196202
2521 | 250.075684 | 88.72216 | 0 | 2521 | 250.450531 | 85.796226 | 0.0717 | 2521 | 250.876175 | 86.521081 | -0.194903
2522 | 250.15625 | 88.721368 | 0 | 2522 | 250.555008 | 85.794706 | 0.071586 | 2522 | 250.976532 | 86.519456 | -0.193605
2523 | 250.242752 | 88.720582 | 0 | 2523 | 250.662521 | 85.793193 | 0.071503 | 2523 | 251.073166 | 86.517834 | -0.192299
2524 | 250.340241 | 88.719799 | 0 | 2524 | 250.758209 | 85.791687 | 0.07142 | 2524 | 251.160644 | 86.516215 | -0.190995
2525 | 250.440964 | 88.719022 | 0 | 2525 | 250.853882 | 85.79019 | 0.071308 | 2525 | 251.246796 | 86.514599 | -0.189705
2526 | 250.545898 | 88.718249 | 0 | 2526 | 250.941162 | 85.788699 | 0.071146 | 2526 | 251.328033 | 86.512986 | -0.188437
2527 | 250.641556 | 88.71748 | 0 | 2527 | 251.025925 | 85.787217 | 0.070924 | 2527 | 251.422165 | 86.511375 | -0.187198
2528 | 250.726242 | 88.716717 | 0 | 2528 | 251.110718 | 85.785742 | 0.070669 | 2528 | 251.51091 | 86.509768 | -0.185984
2529 | 250.806 | 88.715958 | 0 | 2529 | 251.199051 | 85.784275 | 0.070401 | 2529 | 251.605835 | 86.508163 | -0.184793
2530 | 250.876221 | 88.715203 | 0 | 2530 | 251.296341 | 85.782815 | 0.070162 | 2530 | 251.701813 | 86.506562 | -0.18362
2531 | 250.952972 | 88.714453 | 0 | 2531 | 251.393265 | 85.781363 | 0.069959 | 2531 | 251.796829 | 86.504963 | -0.182442
2532 | 251.038742 | 88.713708 | 0 | 2532 | 251.49382 | 85.779918 | 0.069765 | 2532 | 251.892044 | 86.503368 | -0.181256
2533 | 251.133743 | 88.712968 | 0 | 2533 | 251.582687 | 85.778482 | 0.069562 | 2533 | 251.986404 | 86.501775 | -0.180062
2534 | 251.240265 | 88.712232 | 0 | 2534 | 251.664673 | 85.777052 | 0.069312 | 2534 | 252.073334 | 86.500186 | -0.178861
2535 | 251.347565 | 88.711501 | 0 | 2535 | 251.747513 | 85.775631 | 0.068996 | 2535 | 252.156418 | 86.498599 | -0.177654
2536 | 251.456787 | 88.710774 | 0 | 2536 | 251.822952 | 85.774217 | 0.068602 | 2536 | 252.234039 | 86.497016 | -0.176436
2537 | 251.55632 | 88.710052 | 0 | 2537 | 251.903473 | 85.772811 | 0.068149 | 2537 | 252.310303 | 86.495435 | -0.175225
2538 | 251.648041 | 88.709334 | 0 | 2538 | 251.987015 | 85.771412 | 0.067656 | 2538 | 252.386993 | 86.493858 | -0.17404
2539 | 251.729736 | 88.708622 | 0 | 2539 | 252.073731 | 85.770021 | 0.067146 | 2539 | 252.462616 | 86.492283 | -0.172902
2540 | 251.802322 | 88.707914 | 0 | 2540 | 252.165695 | 85.768638 | 0.066646 | 2540 | 252.550339 | 86.490712 | -0.171819
2541 | 251.883713 | 88.70721 | 0 | 2541 | 252.262375 | 85.767262 | 0.066169 | 2541 | 252.632568 | 86.489143 | -0.170792
2542 | 251.964645 | 88.706511 | 0 | 2542 | 252.359528 | 85.765894 | 0.065731 | 2542 | 252.721954 | 86.487578 | -0.169811
2543 | 252.057175 | 88.705817 | 0 | 2543 | 252.449051 | 85.764533 | 0.065333 | 2543 | 252.813141 | 86.486015 | -0.168852
2544 | 252.154221 | 88.705127 | 0 | 2544 | 252.541107 | 85.76318 | 0.064968 | 2544 | 252.905365 | 86.484455 | -0.167889
2545 | 252.247604 | 88.704442 | 0 | 2545 | 252.628342 | 85.761835 | 0.064618 | 2545 | 253.003388 | 86.482899 | -0.166901
2546 | 252.338348 | 88.703761 | 0 | 2546 | 252.713898 | 85.760497 | 0.064265 | 2546 | 253.102875 | 86.481345 | -0.165876
2547 | 252.423172 | 88.703085 | 0 | 2547 | 252.808304 | 85.759167 | 0.063895 | 2547 | 253.205032 | 86.479795 | -0.164812
2548 | 252.498413 | 88.702414 | 0 | 2548 | 252.897675 | 85.757844 | 0.063483 | 2548 | 253.301071 | 86.478247 | -0.163719
2549 | 252.571655 | 88.701747 | 0 | 2549 | 252.992508 | 85.756529 | 0.063038 | 2549 | 253.397736 | 86.476703 | -0.162605
2550 | 252.649383 | 88.701084 | 0 | 2550 | 253.089691 | 85.755221 | 0.062565 | 2550 | 253.48674 | 86.475159 | -0.161493
2551 | 252.732025 | 88.700427 | 0 | 2551 | 253.183395 | 85.753921 | 0.062064 | 2551 | 253.567047 | 86.473618 | -0.160388
2552 | 252.817627 | 88.699773 | 0 | 2552 | 253.276077 | 85.752628 | 0.061536 | 2552 | 253.652557 | 86.472077 | -0.159292
2553 | 252.917084 | 88.699125 | 0 | 2553 | 253.372192 | 85.751343 | 0.060973 | 2553 | 253.731476 | 86.470538 | -0.158209
2554 | 253.008499 | 88.698481 | 0 | 2554 | 253.46463 | 85.750065 | 0.060385 | 2554 | 253.818878 | 86.469 | -0.157124
2555 | 253.105011 | 88.697841 | 0 | 2555 | 253.55632 | 85.748794 | 0.059776 | 2555 | 253.907623 | 86.467463 | -0.156029
2556 | 253.196075 | 88.697206 | 0 | 2556 | 253.647293 | 85.747531 | 0.059153 | 2556 | 253.995941 | 86.465928 | -0.154917
2557 | 253.285889 | 88.696576 | 0 | 2557 | 253.736206 | 85.746275 | 0.058549 | 2557 | 254.089066 | 86.464394 | -0.153795
2558 | 253.376068 | 88.69595 | 0 | 2558 | 253.821045 | 85.745027 | 0.057978 | 2558 | 254.180206 | 86.462862 | -0.152683
2559 | 253.472778 | 88.695328 | 0 | 2559 | 253.914963 | 85.743786 | 0.057455 | 2559 | 254.274689 | 86.46133 | -0.15158
2560 | 253.573853 | 88.694711 | 0 | 2560 | 254.005585 | 85.742552 | 0.056975 | 2560 | 254.363129 | 86.459801 | -0.150492
2561 | 253.677124 | 88.694099 | 0 | 2561 | 254.10379 | 85.741326 | 0.056522 | 2561 | 254.452683 | 86.458272 | -0.14942
2562 | 253.778366 | 88.693491 | 0 | 2562 | 254.199616 | 85.740107 | 0.056083 | 2562 | 254.541046 | 86.456745 | -0.148366
2563 | 253.876007 | 88.692887 | 0 | 2563 | 254.294312 | 85.738895 | 0.055632 | 2563 | 254.626663 | 86.455219 | -0.147322
2564 | 253.96907 | 88.692289 | 0 | 2564 | 254.384689 | 85.737691 | 0.05515 | 2564 | 254.718216 | 86.453695 | -0.146273
2565 | 254.053986 | 88.691694 | 0 | 2565 | 254.475021 | 85.736494 | 0.054619 | 2565 | 254.805756 | 86.452172 | -0.145211
2566 | 254.142609 | 88.691104 | 0 | 2566 | 254.56253 | 85.735305 | 0.054036 | 2566 | 254.896561 | 86.450651 | -0.144131
2567 | 254.227005 | 88.690519 | 0 | 2567 | 254.651245 | 85.734123 | 0.053409 | 2567 | 254.992966 | 86.449131 | -0.143026
2568 | 254.320953 | 88.689938 | 0 | 2568 | 254.743332 | 85.732948 | 0.052756 | 2568 | 255.086914 | 86.447612 | -0.1419
2569 | 254.41806 | 88.689361 | 0 | 2569 | 254.839798 | 85.731781 | 0.052094 | 2569 | 255.182098 | 86.446096 | -0.140776
2570 | 254.517166 | 88.688789 | 0 | 2570 | 254.93811 | 85.730621 | 0.05145 | 2570 | 255.27475 | 86.444581 | -0.139679
2571 | 254.618362 | 88.688221 | 0 | 2571 | 255.033127 | 85.729468 | 0.05084 | 2571 | 255.369904 | 86.443067 | -0.138642
2572 | 254.713944 | 88.687658 | 0 | 2572 | 255.128571 | 85.728323 | 0.050272 | 2572 | 255.463776 | 86.441555 | -0.137681
2573 | 254.80661 | 88.687099 | 0 | 2573 | 255.211639 | 85.727185 | 0.049738 | 2573 | 255.560028 | 86.440045 | -0.136799
2574 | 254.8918 | 88.686545 | 0 | 2574 | 255.293259 | 85.726054 | 0.049248 | 2574 | 255.657517 | 86.438537 | -0.13598
2575 | 254.977249 | 88.685995 | 0 | 2575 | 255.371826 | 85.724931 | 0.04878 | 2575 | 255.747315 | 86.437031 | -0.135183
2576 | 255.059174 | 88.685449 | 0 | 2576 | 255.451614 | 85.723814 | 0.048303 | 2576 | 255.841553 | 86.435526 | -0.134377
2577 | 255.136932 | 88.684908 | 0 | 2577 | 255.537353 | 85.722706 | 0.047809 | 2577 | 255.928268 | 86.434023 | -0.13353
2578 | 255.221832 | 88.684372 | 0 | 2578 | 255.631744 | 85.721604 | 0.047282 | 2578 | 256.016113 | 86.432522 | -0.132647
2579 | 255.298752 | 88.683839 | 0 | 2579 | 255.733963 | 85.72051 | 0.046707 | 2579 | 256.101227 | 86.431023 | -0.131753
2580 | 255.378754 | 88.683312 | 0 | 2580 | 255.833618 | 85.719423 | 0.046081 | 2580 | 256.181793 | 86.429525 | -0.130856
2581 | 255.461517 | 88.682788 | 0 | 2581 | 255.933075 | 85.718343 | 0.045396 | 2581 | 256.263962 | 86.42803 | -0.129964
2582 | 255.548416 | 88.682269 | 0 | 2582 | 256.021317 | 85.717271 | 0.044661 | 2582 | 256.35083 | 86.426536 | -0.129094
2583 | 255.643631 | 88.681755 | 0 | 2583 | 256.100052 | 85.716206 | 0.043901 | 2583 | 256.441528 | 86.425045 | -0.128245
2584 | 255.744095 | 88.681244 | 0 | 2584 | 256.180786 | 85.715148 | 0.04313 | 2584 | 256.533966 | 86.423555 | -0.127413
2585 | 255.850617 | 88.680738 | 0 | 2585 | 256.253296 | 85.714098 | 0.042372 | 2585 | 256.618774 | 86.422067 | -0.126591
2586 | 255.951904 | 88.680237 | 0 | 2586 | 256.33403 | 85.713054 | 0.041647 | 2586 | 256.708832 | 86.420581 | -0.125781
2587 | 256.052536 | 88.67974 | 0 | 2587 | 256.418778 | 85.712019 | 0.040966 | 2587 | 256.788452 | 86.419097 | -0.124981
2588 | 256.148239 | 88.679247 | 0 | 2588 | 256.506714 | 85.71099 | 0.040333 | 2588 | 256.875153 | 86.417615 | -0.124181
2589 | 256.237503 | 88.678759 | 0 | 2589 | 256.599091 | 85.709969 | 0.03973 | 2589 | 256.9646 | 86.416134 | -0.123386
2590 | 256.328934 | 88.678275 | 0 | 2590 | 256.689331 | 85.708955 | 0.03916 | 2590 | 257.056442 | 86.414656 | -0.122581
2591 | 256.416657 | 88.677795 | 0 | 2591 | 256.781937 | 85.707949 | 0.038622 | 2591 | 257.154343 | 86.41318 | -0.121772
2592 | 256.508469 | 88.67732 | 0 | 2592 | 256.872269 | 85.70695 | 0.038115 | 2592 | 257.26091 | 86.411705 | -0.12096
2593 | 256.602219 | 88.676849 | 0 | 2593 | 256.969482 | 85.705958 | 0.037628 | 2593 | 257.366547 | 86.410233 | -0.120142
2594 | 256.692703 | 88.676382 | 0 | 2594 | 257.071045 | 85.704973 | 0.037151 | 2594 | 257.471726 | 86.408762 | -0.119328
2595 | 256.785233 | 88.67592 | 0 | 2595 | 257.172043 | 85.703996 | 0.036672 | 2595 | 257.572189 | 86.407294 | -0.118516
2596 | 256.873566 | 88.675462 | 0 | 2596 | 257.27832 | 85.703026 | 0.03618 | 2596 | 257.668381 | 86.405828 | -0.117704
2597 | 256.967194 | 88.675008 | 0 | 2597 | 257.377533 | 85.702063 | 0.035661 | 2597 | 257.761795 | 86.404364 | -0.116889
2598 | 257.060333 | 88.674559 | 0 | 2598 | 257.474686 | 85.701107 | 0.035112 | 2598 | 257.849655 | 86.402902 | -0.116085
2599 | 257.153046 | 88.674113 | 0 | 2599 | 257.569794 | 85.700158 | 0.034551 | 2599 | 257.944748 | 86.401442 | -0.115301
2600 | 257.246735 | 88.673673 | 0 | 2600 | 257.658203 | 85.699217 | 0.034003 | 2600 | 258.033051 | 86.399984 | -0.114532
2601 | 257.332977 | 88.673236 | 0 | 2601 | 257.746918 | 85.698283 | 0.033483 | 2601 | 258.125092 | 86.398529 | -0.113772
2602 | 257.42659 | 88.672804 | 0 | 2602 | 257.834228 | 85.697355 | 0.032998 | 2602 | 258.214676 | 86.397076 | -0.113011
2603 | 257.514679 | 88.672376 | 0 | 2603 | 257.923584 | 85.696435 | 0.03255 | 2603 | 258.298126 | 86.395626 | -0.112248
2604 | 257.605392 | 88.671953 | 0 | 2604 | 258.009308 | 85.695522 | 0.032111 | 2604 | 258.38208 | 86.394178 | -0.111472
2605 | 257.700562 | 88.671533 | 0 | 2605 | 258.09729 | 85.694616 | 0.031667 | 2605 | 258.466507 | 86.392732 | -0.110678
2606 | 257.793091 | 88.671118 | 0 | 2606 | 258.186569 | 85.693716 | 0.031201 | 2606 | 258.554962 | 86.391289 | -0.109867
2607 | 257.886276 | 88.670707 | 0 | 2607 | 258.271393 | 85.692824 | 0.030711 | 2607 | 258.64389 | 86.389848 | -0.109043
2608 | 257.978119 | 88.670301 | 0 | 2608 | 258.362427 | 85.691939 | 0.030216 | 2608 | 258.737106 | 86.38841 | -0.108213
2609 | 258.064301 | 88.669898 | 0 | 2609 | 258.447144 | 85.69106 | 0.029724 | 2609 | 258.825195 | 86.386974 | -0.107389
2610 | 258.153565 | 88.6695 | 0 | 2610 | 258.533356 | 85.690188 | 0.029255 | 2610 | 258.909332 | 86.385541 | -0.106591
2611 | 258.237015 | 88.669106 | 0 | 2611 | 258.618622 | 85.689323 | 0.028821 | 2611 | 258.997803 | 86.384111 | -0.105844
2612 | 258.332321 | 88.668717 | 0 | 2612 | 258.704376 | 85.688465 | 0.028405 | 2612 | 259.081818 | 86.382683 | -0.105168
2613 | 258.424347 | 88.668331 | 0 | 2613 | 258.794708 | 85.687613 | 0.02799 | 2613 | 259.173462 | 86.381258 | -0.104567
2614 | 258.52182 | 88.66795 | 0 | 2614 | 258.890411 | 85.686769 | 0.027551 | 2614 | 259.266174 | 86.379835 | -0.104021
2615 | 258.621048 | 88.667573 | 0 | 2615 | 258.992035 | 85.68593 | 0.027068 | 2615 | 259.360291 | 86.378415 | -0.103499
2616 | 258.713745 | 88.6672 | 0 | 2616 | 259.096619 | 85.685099 | 0.026528 | 2616 | 259.456726 | 86.376998 | -0.102958
2617 | 258.800873 | 88.666831 | 0 | 2617 | 259.200562 | 85.684274 | 0.025923 | 2617 | 259.550354 | 86.375583 | -0.102366
2618 | 258.885529 | 88.666467 | 0 | 2618 | 259.300263 | 85.683456 | 0.025247 | 2618 | 259.647736 | 86.374171 | -0.101715
2619 | 258.965546 | 88.666107 | 0 | 2619 | 259.385315 | 85.682644 | 0.024519 | 2619 | 259.741974 | 86.372762 | -0.101021
2620 | 259.049866 | 88.66575 | 0 | 2620 | 259.47345 | 85.681838 | 0.023772 | 2620 | 259.841553 | 86.371355 | -0.100315
2621 | 259.134857 | 88.665398 | 0 | 2621 | 259.5495 | 85.68104 | 0.023023 | 2621 | 259.93866 | 86.369951 | -0.099617
2622 | 259.221375 | 88.665051 | 0 | 2622 | 259.628479 | 85.680247 | 0.022302 | 2622 | 260.030579 | 86.36855 | -0.098973
2623 | 259.306091 | 88.664707 | 0 | 2623 | 259.705841 | 85.679462 | 0.021618 | 2623 | 260.125397 | 86.367152 | -0.098405
2624 | 259.383972 | 88.664367 | 0 | 2624 | 259.789124 | 85.678682 | 0.020972 | 2624 | 260.209534 | 86.365756 | -0.097923
2625 | 259.466125 | 88.664032 | 0 | 2625 | 259.876404 | 85.67791 | 0.020349 | 2625 | 260.298035 | 86.364364 | -0.097522
2626 | 259.54422 | 88.6637 | 0 | 2626 | 259.96994 | 85.677144 | 0.019718 | 2626 | 260.389587 | 86.362974 | -0.097157
2627 | 259.628448 | 88.663373 | 0 | 2627 | 260.07077 | 85.676384 | 0.019082 | 2627 | 260.478455 | 86.361586 | -0.096798
2628 | 259.716431 | 88.66305 | 0 | 2628 | 260.174347 | 85.675631 | 0.018435 | 2628 | 260.574493 | 86.360202 | -0.096406
2629 | 259.809143 | 88.66273 | 0 | 2629 | 260.274841 | 85.674884 | 0.017781 | 2629 | 260.6651 | 86.35882 | -0.095952
2630 | 259.906372 | 88.662415 | 0 | 2630 | 260.367523 | 85.674145 | 0.017133 | 2630 | 260.753723 | 86.357441 | -0.095428
2631 | 260.007843 | 88.662104 | 0 | 2631 | 260.457886 | 85.673411 | 0.016501 | 2631 | 260.835236 | 86.356065 | -0.094843
2632 | 260.113709 | 88.661797 | 0 | 2632 | 260.535675 | 85.672685 | 0.015914 | 2632 | 260.91272 | 86.354692 | -0.094238
2633 | 260.219757 | 88.661494 | 0 | 2633 | 260.618622 | 85.671965 | 0.015389 | 2633 | 260.992767 | 86.353321 | -0.093632
2634 | 260.330505 | 88.661195 | 0 | 2634 | 260.702881 | 85.671252 | 0.014923 | 2634 | 261.070252 | 86.351953 | -0.093032
2635 | 260.434723 | 88.660899 | 0 | 2635 | 260.794312 | 85.670545 | 0.014526 | 2635 | 261.160706 | 86.350588 | -0.092432
2636 | 260.532806 | 88.660608 | 0 | 2636 | 260.892517 | 85.669846 | 0.014191 | 2636 | 261.250916 | 86.349225 | -0.091798
2637 | 260.628479 | 88.66032 | 0 | 2637 | 260.99472 | 85.669153 | 0.013897 | 2637 | 261.349243 | 86.347866 | -0.091099
2638 | 260.710877 | 88.660037 | 0 | 2638 | 261.101257 | 85.668467 | 0.013614 | 2638 | 261.452209 | 86.346509 | -0.090315
2639 | 260.793274 | 88.659757 | 0 | 2639 | 261.201294 | 85.667788 | 0.013318 | 2639 | 261.550629 | 86.345154 | -0.089451
2640 | 260.87262 | 88.659481 | 0 | 2640 | 261.302032 | 85.667116 | 0.013 | 2640 | 261.647461 | 86.343803 | -0.088536
2641 | 260.954132 | 88.659209 | 0 | 2641 | 261.391296 | 85.666451 | 0.012672 | 2641 | 261.741364 | 86.342454 | -0.087601
2642 | 261.04184 | 88.658941 | 0 | 2642 | 261.472687 | 85.665793 | 0.01236 | 2642 | 261.829254 | 86.341108 | -0.08669
2643 | 261.13092 | 88.658677 | 0 | 2643 | 261.556 | 85.665141 | 0.012096 | 2643 | 261.918762 | 86.339765 | -0.085827
2644 | 261.222748 | 88.658416 | 0 | 2644 | 261.632507 | 85.664497 | 0.011899 | 2644 | 262.007721 | 86.338424 | -0.085016
2645 | 261.310852 | 88.658159 | 0 | 2645 | 261.717468 | 85.663859 | 0.011784 | 2645 | 262.097015 | 86.337087 | -0.084256
2646 | 261.398926 | 88.657906 | 0 | 2646 | 261.802185 | 85.663229 | 0.011743 | 2646 | 262.180237 | 86.335752 | -0.083529
2647 | 261.483551 | 88.657656 | 0 | 2647 | 261.889954 | 85.662605 | 0.011747 | 2647 | 262.266937 | 86.33442 | -0.082829
2648 | 261.565399 | 88.65741 | 0 | 2648 | 261.979828 | 85.661988 | 0.011762 | 2648 | 262.345154 | 86.333091 | -0.082156
2649 | 261.652405 | 88.657168 | 0 | 2649 | 262.070465 | 85.661378 | 0.011754 | 2649 | 262.425812 | 86.331764 | -0.081499
2650 | 261.736023 | 88.656929 | 0 | 2650 | 262.165253 | 85.660775 | 0.011694 | 2650 | 262.507752 | 86.330441 | -0.080867
2651 | 261.825012 | 88.656694 | 0 | 2651 | 262.255249 | 85.660179 | 0.011553 | 2651 | 262.597839 | 86.32912 | -0.080258
2652 | 261.917969 | 88.656463 | 0 | 2652 | 262.348938 | 85.65959 | 0.011328 | 2652 | 262.693939 | 86.327803 | -0.079674
2653 | 262.007996 | 88.656235 | 0 | 2653 | 262.437439 | 85.659008 | 0.011014 | 2653 | 262.802795 | 86.326488 | -0.079107
2654 | 262.104095 | 88.65601 | 0 | 2654 | 262.525147 | 85.658432 | 0.010618 | 2654 | 262.911072 | 86.325176 | -0.078542
2655 | 262.201325 | 88.655789 | 0 | 2655 | 262.6203 | 85.657864 | 0.010155 | 2655 | 263.016174 | 86.323867 | -0.077978
2656 | 262.300812 | 88.655572 | 0 | 2656 | 262.71109 | 85.657302 | 0.009658 | 2656 | 263.113983 | 86.322561 | -0.077419
2657 | 262.39444 | 88.655358 | 0 | 2657 | 262.804779 | 85.656747 | 0.009161 | 2657 | 263.203674 | 86.321258 | -0.076858
2658 | 262.484741 | 88.655147 | 0 | 2658 | 262.89856 | 85.656199 | 0.008678 | 2658 | 263.287659 | 86.319958 | -0.076297
2659 | 262.572754 | 88.65494 | 0 | 2659 | 262.98822 | 85.655657 | 0.008224 | 2659 | 263.364929 | 86.318661 | -0.075734
2660 | 262.655304 | 88.654737 | 0 | 2660 | 263.083191 | 85.655123 | 0.007806 | 2660 | 263.452637 | 86.317367 | -0.07518
2661 | 262.745666 | 88.654536 | 0 | 2661 | 263.177002 | 85.654595 | 0.007432 | 2661 | 263.537384 | 86.316077 | -0.074652
2662 | 262.833344 | 88.654339 | 0 | 2662 | 263.273926 | 85.654073 | 0.00711 | 2662 | 263.633606 | 86.314789 | -0.074151
2663 | 262.925293 | 88.654146 | 0 | 2663 | 263.365234 | 85.653559 | 0.006849 | 2663 | 263.731659 | 86.313505 | -0.073699
2664 | 263.016907 | 88.653956 | 0 | 2664 | 263.455689 | 85.653051 | 0.006657 | 2664 | 263.830536 | 86.312223 | -0.073297
2665 | 263.104309 | 88.653769 | 0 | 2665 | 263.542389 | 85.652549 | 0.006516 | 2665 | 263.932129 | 86.310945 | -0.072925
2666 | 263.190735 | 88.653585 | 0 | 2666 | 263.621552 | 85.652054 | 0.006409 | 2666 | 264.026306 | 86.309671 | -0.07256
2667 | 263.278503 | 88.653404 | 0 | 2667 | 263.710114 | 85.651565 | 0.006302 | 2667 | 264.119934 | 86.308399 | -0.072176
2668 | 263.364014 | 88.653227 | 0 | 2668 | 263.79071 | 85.651083 | 0.006159 | 2668 | 264.201752 | 86.307131 | -0.071769
2669 | 263.453064 | 88.653053 | 0 | 2669 | 263.881653 | 85.650607 | 0.005963 | 2669 | 264.284576 | 86.305866 | -0.071331
2670 | 263.542786 | 88.652883 | 0 | 2670 | 263.976196 | 85.650138 | 0.005704 | 2670 | 264.364197 | 86.304605 | -0.070862
2671 | 263.630859 | 88.652715 | 0 | 2671 | 264.069641 | 85.649674 | 0.005396 | 2671 | 264.437805 | 86.303347 | -0.070362
2672 | 263.710754 | 88.652551 | 0 | 2672 | 264.16452 | 85.649217 | 0.005071 | 2672 | 264.519226 | 86.302092 | -0.069826
2673 | 263.795807 | 88.65239 | 0 | 2673 | 264.259583 | 85.648767 | 0.00476 | 2673 | 264.594666 | 86.300841 | -0.069256
2674 | 263.87497 | 88.652232 | 0 | 2674 | 264.352722 | 85.648322 | 0.004495 | 2674 | 264.681366 | 86.299593 | -0.068652
2675 | 263.964294 | 88.652077 | 0 | 2675 | 264.444031 | 85.647884 | 0.004278 | 2675 | 264.773773 | 86.298349 | -0.068014
2676 | 264.060303 | 88.651925 | 0 | 2676 | 264.532898 | 85.647452 | 0.004134 | 2676 | 264.867371 | 86.297109 | -0.06735
2677 | 264.1651 | 88.651777 | 0 | 2677 | 264.619324 | 85.647025 | 0.004069 | 2677 | 264.963135 | 86.295872 | -0.066673
2678 | 264.274963 | 88.651631 | 0 | 2678 | 264.698639 | 85.646605 | 0.004075 | 2678 | 265.056397 | 86.294638 | -0.065984
2679 | 264.388672 | 88.651489 | 0 | 2679 | 264.785309 | 85.646192 | 0.004123 | 2679 | 265.152283 | 86.293409 | -0.065278
2680 | 264.49707 | 88.651349 | 0 | 2680 | 264.871338 | 85.645784 | 0.004176 | 2680 | 265.244049 | 86.292183 | -0.064549
2681 | 264.597656 | 88.651213 | 0 | 2681 | 264.969025 | 85.645382 | 0.00421 | 2681 | 265.330505 | 86.290961 | -0.063791
2682 | 264.686523 | 88.65108 | 0 | 2682 | 265.068909 | 85.644986 | 0.004197 | 2682 | 265.42273 | 86.289743 | -0.063006
2683 | 264.76709 | 88.650949 | 0 | 2683 | 265.169922 | 85.644597 | 0.00413 | 2683 | 265.514862 | 86.288528 | -0.062211
2684 | 264.842621 | 88.650822 | 0 | 2684 | 265.26651 | 85.644213 | 0.004013 | 2684 | 265.614319 | 86.287317 | -0.061429
2685 | 264.916168 | 88.650698 | 0 | 2685 | 265.360443 | 85.643836 | 0.003872 | 2685 | 265.717957 | 86.28611 | -0.060677
2686 | 265.003754 | 88.650576 | 0 | 2686 | 265.447327 | 85.643464 | 0.003731 | 2686 | 265.818451 | 86.284907 | -0.059956
2687 | 265.089233 | 88.650458 | 0 | 2687 | 265.533386 | 85.643098 | 0.003605 | 2687 | 265.91919 | 86.283708 | -0.059262
2688 | 265.185638 | 88.650342 | 0 | 2688 | 265.620056 | 85.642739 | 0.003504 | 2688 | 266.016541 | 86.282513 | -0.058579
2689 | 265.283081 | 88.65023 | 0 | 2689 | 265.712219 | 85.642385 | 0.003426 | 2689 | 266.115204 | 86.281321 | -0.057891
2690 | 265.376221 | 88.65012 | 0 | 2690 | 265.807922 | 85.642037 | 0.003363 | 2690 | 266.208252 | 86.280134 | -0.057188
2691 | 265.469147 | 88.650013 | 0 | 2691 | 265.900391 | 85.641695 | 0.0033 | 2691 | 266.299622 | 86.27895 | -0.056464
2692 | 265.558685 | 88.649909 | 0 | 2692 | 265.996552 | 85.641359 | 0.003246 | 2692 | 266.38324 | 86.277771 | -0.055723
2693 | 265.650085 | 88.649808 | 0 | 2693 | 266.077881 | 85.641029 | 0.003197 | 2693 | 266.458191 | 86.276595 | -0.054975
2694 | 265.735382 | 88.64971 | 0 | 2694 | 266.161316 | 85.640705 | 0.003157 | 2694 | 266.536896 | 86.275423 | -0.05422
2695 | 265.824036 | 88.649615 | 0 | 2695 | 266.241974 | 85.640387 | 0.003143 | 2695 | 266.609039 | 86.274255 | -0.053455
2696 | 265.910919 | 88.649522 | 0 | 2696 | 266.322357 | 85.640074 | 0.003151 | 2696 | 266.688538 | 86.273091 | -0.05268
2697 | 265.992401 | 88.649432 | 0 | 2697 | 266.406616 | 85.639768 | 0.0032 | 2697 | 266.77298 | 86.27193 | -0.051906
2698 | 266.082031 | 88.649345 | 0 | 2698 | 266.491089 | 85.639467 | 0.003296 | 2698 | 266.862518 | 86.270774 | -0.051139
2699 | 266.169342 | 88.649261 | 0 | 2699 | 266.578796 | 85.639172 | 0.003433 | 2699 | 266.958893 | 86.269622 | -0.050387
2700 | 266.26648 | 88.649179 | 0 | 2700 | 266.660675 | 85.638883 | 0.003601 | 2700 | 267.059631 | 86.268473 | -0.049672
2701 | 266.363678 | 88.6491 | 0 | 2701 | 266.748352 | 85.638599 | 0.003786 | 2701 | 267.157715 | 86.267329 | -0.049023
2702 | 266.460815 | 88.649024 | 0 | 2702 | 266.835541 | 85.638321 | 0.003982 | 2702 | 267.255554 | 86.266188 | -0.048443
2703 | 266.557495 | 88.64895 | 0 | 2703 | 266.919495 | 85.638048 | 0.00416 | 2703 | 267.355682 | 86.265052 | -0.047949
2704 | 266.644959 | 88.648879 | 0 | 2704 | 267.01358 | 85.637781 | 0.004304 | 2704 | 267.456299 | 86.26392 | -0.047548
2705 | 266.734253 | 88.648811 | 0 | 2705 | 267.100555 | 85.63752 | 0.004411 | 2705 | 267.555969 | 86.262791 | -0.047212
2706 | 266.8172 | 88.648745 | 0 | 2706 | 267.193878 | 85.637264 | 0.004486 | 2706 | 267.664795 | 86.261667 | -0.046906
2707 | 266.897858 | 88.648682 | 0 | 2707 | 267.290405 | 85.637013 | 0.004537 | 2707 | 267.762237 | 86.260547 | -0.046584
2708 | 266.984345 | 88.648621 | 0 | 2708 | 267.386505 | 85.636767 | 0.00458 | 2708 | 267.861084 | 86.259431 | -0.046207
2709 | 267.07077 | 88.648563 | 0 | 2709 | 267.486877 | 85.636526 | 0.004633 | 2709 | 267.952881 | 86.258319 | -0.045758
2710 | 267.166992 | 88.648508 | 0 | 2710 | 267.584839 | 85.636291 | 0.004707 | 2710 | 268.034638 | 86.257211 | -0.045217
2711 | 267.266205 | 88.648455 | 0 | 2711 | 267.683289 | 85.63606 | 0.004814 | 2711 | 268.111145 | 86.256107 | -0.04459
2712 | 267.365418 | 88.648405 | 0 | 2712 | 267.774292 | 85.635834 | 0.004959 | 2712 | 268.193451 | 86.255007 | -0.043902
2713 | 267.465241 | 88.648357 | 0 | 2713 | 267.863068 | 85.635613 | 0.005157 | 2713 | 268.278748 | 86.253911 | -0.043188
2714 | 267.560364 | 88.648311 | 0 | 2714 | 267.946777 | 85.635397 | 0.005401 | 2714 | 268.371002 | 86.25282 | -0.042489
2715 | 267.654877 | 88.648268 | 0 | 2715 | 268.027588 | 85.635186 | 0.005694 | 2715 | 268.465149 | 86.251732 | -0.041829
2716 | 267.741516 | 88.648228 | 0 | 2716 | 268.117584 | 85.634979 | 0.006028 | 2716 | 268.558014 | 86.250648 | -0.041215
2717 | 267.827209 | 88.64819 | 0 | 2717 | 268.209045 | 85.634776 | 0.006384 | 2717 | 268.645142 | 86.249568 | -0.040651
2718 | 267.908203 | 88.648154 | 0 | 2718 | 268.3078 | 85.634578 | 0.006756 | 2718 | 268.723236 | 86.248492 | -0.040119
2719 | 267.984253 | 88.648121 | 0 | 2719 | 268.410217 | 85.634384 | 0.007122 | 2719 | 268.804688 | 86.24742 | -0.039589
2720 | 268.069397 | 88.648091 | 0 | 2720 | 268.510071 | 85.634195 | 0.007486 | 2720 | 268.881287 | 86.246351 | -0.039041
2721 | 268.149597 | 88.648062 | 0 | 2721 | 268.609314 | 85.63401 | 0.007849 | 2721 | 268.967957 | 86.245287 | -0.038466
2722 | 268.23703 | 88.648036 | 0 | 2722 | 268.699463 | 85.633829 | 0.008215 | 2722 | 269.060577 | 86.244227 | -0.037864
2723 | 268.329041 | 88.648013 | 0 | 2723 | 268.787842 | 85.633652 | 0.008592 | 2723 | 269.15741 | 86.24317 | -0.037229
2724 | 268.419617 | 88.647992 | 0 | 2724 | 268.867798 | 85.633479 | 0.008966 | 2724 | 269.256683 | 86.242117 | -0.036559
2725 | 268.51474 | 88.647973 | 0 | 2725 | 268.945831 | 85.63331 | 0.009347 | 2725 | 269.354645 | 86.241068 | -0.035867
2726 | 268.610748 | 88.647956 | 0 | 2726 | 269.027557 | 85.633145 | 0.009731 | 2726 | 269.452789 | 86.240023 | -0.035163
2727 | 268.705963 | 88.647942 | 0 | 2727 | 269.107361 | 85.632983 | 0.010102 | 2727 | 269.544403 | 86.238982 | -0.034472
2728 | 268.801422 | 88.64793 | 0 | 2728 | 269.201019 | 85.632826 | 0.010445 | 2728 | 269.637512 | 86.237946 | -0.033807
2729 | 268.893707 | 88.647921 | 0 | 2729 | 269.295136 | 85.632672 | 0.010752 | 2729 | 269.730469 | 86.236913 | -0.033187
2730 | 268.983643 | 88.647913 | 0 | 2730 | 269.395813 | 85.632522 | 0.011028 | 2730 | 269.820862 | 86.235884 | -0.032627
2731 | 269.064148 | 88.647908 | 0 | 2731 | 269.497375 | 85.632375 | 0.011293 | 2731 | 269.917389 | 86.234858 | -0.032117
2732 | 269.149597 | 88.647906 | 0 | 2732 | 269.59433 | 85.632232 | 0.011566 | 2732 | 270.00592 | 86.233837 | -0.031638
2733 | 269.225403 | 88.647905 | 0 | 2733 | 269.689331 | 85.632093 | 0.011863 | 2733 | 270.099762 | 86.232821 | -0.031147
2734 | 269.305237 | 88.647907 | 0 | 2734 | 269.78006 | 85.631957 | 0.012208 | 2734 | 270.193298 | 86.231808 | -0.030618
2735 | 269.387421 | 88.647911 | 0 | 2735 | 269.867645 | 85.631824 | 0.012618 | 2735 | 270.283844 | 86.230799 | -0.030041
2736 | 269.475983 | 88.647917 | 0 | 2736 | 269.953217 | 85.631695 | 0.013095 | 2736 | 270.376038 | 86.229793 | -0.029419
2737 | 269.567749 | 88.647926 | 0 | 2737 | 270.029724 | 85.63157 | 0.013625 | 2737 | 270.460449 | 86.228792 | -0.028773
2738 | 269.668121 | 88.647937 | 0 | 2738 | 270.114105 | 85.631447 | 0.014195 | 2738 | 270.547638 | 86.227795 | -0.028127
2739 | 269.767426 | 88.647949 | 0 | 2739 | 270.19043 | 85.631328 | 0.014777 | 2739 | 270.63092 | 86.226802 | -0.027506
2740 | 269.86731 | 88.647964 | 0 | 2740 | 270.274841 | 85.631212 | 0.015334 | 2740 | 270.717651 | 86.225813 | -0.026936
2741 | 269.965912 | 88.647982 | 0 | 2741 | 270.360168 | 85.631099 | 0.015843 | 2741 | 270.802826 | 86.224828 | -0.026439
2742 | 270.062195 | 88.648001 | 0 | 2742 | 270.446258 | 85.63099 | 0.016295 | 2742 | 270.884857 | 86.223846 | -0.026026
2743 | 270.156067 | 88.648023 | 0 | 2743 | 270.533844 | 85.630884 | 0.016679 | 2743 | 270.977966 | 86.222869 | -0.025676
2744 | 270.242584 | 88.648046 | 0 | 2744 | 270.619782 | 85.630781 | 0.016991 | 2744 | 271.069397 | 86.221896 | -0.025376
2745 | 270.335297 | 88.648072 | 0 | 2745 | 270.707214 | 85.63068 | 0.017243 | 2745 | 271.168152 | 86.220926 | -0.025109
2746 | 270.4198 | 88.6481 | 0 | 2746 | 270.799103 | 85.630583 | 0.017449 | 2746 | 271.271179 | 86.219961 | -0.024859
2747 | 270.507416 | 88.64813 | 0 | 2747 | 270.892151 | 85.630489 | 0.017644 | 2747 | 271.372375 | 86.218999 | -0.024604
2748 | 270.593262 | 88.648162 | 0 | 2748 | 270.990906 | 85.630398 | 0.017854 | 2748 | 271.478577 | 86.218041 | -0.024316
2749 | 270.677155 | 88.648196 | 0 | 2749 | 271.086151 | 85.63031 | 0.018128 | 2749 | 271.579559 | 86.217088 | -0.023994
2750 | 270.764709 | 88.648232 | 0 | 2750 | 271.175842 | 85.630225 | 0.018491 | 2750 | 271.676544 | 86.216138 | -0.023644
2751 | 270.852905 | 88.64827 | 0 | 2751 | 271.268982 | 85.630142 | 0.018958 | 2751 | 271.761902 | 86.215193 | -0.023268
2752 | 270.945984 | 88.64831 | 0 | 2752 | 271.353973 | 85.630062 | 0.019522 | 2752 | 271.841309 | 86.214252 | -0.022879
2753 | 271.037353 | 88.648352 | 0 | 2753 | 271.447876 | 85.629985 | 0.020142 | 2753 | 271.918579 | 86.213314 | -0.02248
2754 | 271.13324 | 88.648397 | 0 | 2754 | 271.545715 | 85.629911 | 0.020777 | 2754 | 271.990173 | 86.212381 | -0.022088
2755 | 271.224823 | 88.648443 | 0 | 2755 | 271.652313 | 85.629839 | 0.021378 | 2755 | 272.069061 | 86.211452 | -0.021705
2756 | 271.309601 | 88.648491 | 0 | 2756 | 271.765778 | 85.62977 | 0.021916 | 2756 | 272.145325 | 86.210527 | -0.021329
2757 | 271.397827 | 88.648541 | 0 | 2757 | 271.879913 | 85.629704 | 0.022397 | 2757 | 272.231628 | 86.209606 | -0.020953
2758 | 271.476349 | 88.648593 | 0 | 2758 | 271.992859 | 85.62964 | 0.022841 | 2758 | 272.323547 | 86.20869 | -0.020558
2759 | 271.564148 | 88.648646 | 0 | 2759 | 272.093567 | 85.629578 | 0.023275 | 2759 | 272.418671 | 86.207777 | -0.020129
2760 | 271.656342 | 88.648702 | 0 | 2760 | 272.189392 | 85.629519 | 0.023734 | 2760 | 272.513214 | 86.206869 | -0.019644
2761 | 271.751801 | 88.648759 | 0 | 2761 | 272.273926 | 85.629463 | 0.024225 | 2761 | 272.606934 | 86.205965 | -0.019108
2762 | 271.850708 | 88.648819 | 0 | 2762 | 272.34964 | 85.629408 | 0.024756 | 2762 | 272.698853 | 86.205065 | -0.018534
2763 | 271.944153 | 88.64888 | 0 | 2763 | 272.426819 | 85.629357 | 0.025324 | 2763 | 272.789368 | 86.204169 | -0.017942
2764 | 272.035095 | 88.648943 | 0 | 2764 | 272.498321 | 85.629308 | 0.025908 | 2764 | 272.882416 | 86.203277 | -0.01737
2765 | 272.115906 | 88.649007 | 0 | 2765 | 272.575073 | 85.629261 | 0.026488 | 2765 | 272.976471 | 86.202389 | -0.016847
2766 | 272.197784 | 88.649074 | 0 | 2766 | 272.654968 | 85.629216 | 0.027051 | 2766 | 273.065765 | 86.201506 | -0.016395
2767 | 272.273743 | 88.649142 | 0 | 2767 | 272.736542 | 85.629174 | 0.027598 | 2767 | 273.163422 | 86.200626 | -0.016003
2768 | 272.348541 | 88.649212 | 0 | 2768 | 272.826019 | 85.629135 | 0.028131 | 2768 | 273.255219 | 86.199751 | -0.015645
2769 | 272.431976 | 88.649283 | 0 | 2769 | 272.920715 | 85.629098 | 0.028653 | 2769 | 273.352875 | 86.198879 | -0.015294
2770 | 272.51239 | 88.649356 | 0 | 2770 | 273.021301 | 85.629063 | 0.02918 | 2770 | 273.447388 | 86.198012 | -0.014928
2771 | 272.598633 | 88.649431 | 0 | 2771 | 273.12207 | 85.629031 | 0.029705 | 2771 | 273.54071 | 86.197149 | -0.01454
2772 | 272.687622 | 88.649508 | 0 | 2772 | 273.221832 | 85.629002 | 0.030231 | 2772 | 273.627136 | 86.19629 | -0.014118
2773 | 272.77887 | 88.649586 | 0 | 2773 | 273.315918 | 85.628974 | 0.030748 | 2773 | 273.708313 | 86.195435 | -0.013675
2774 | 272.87619 | 88.649666 | 0 | 2774 | 273.400604 | 85.62895 | 0.031252 | 2774 | 273.785736 | 86.194584 | -0.013223
2775 | 272.976502 | 88.649747 | 0 | 2775 | 273.482147 | 85.628927 | 0.031738 | 2775 | 273.862823 | 86.193737 | -0.012788
2776 | 273.082947 | 88.64983 | 0 | 2776 | 273.557434 | 85.628907 | 0.032185 | 2776 | 273.938873 | 86.192894 | -0.012387
2777 | 273.18045 | 88.649914 | 0 | 2777 | 273.635376 | 85.62889 | 0.032569 | 2777 | 274.014862 | 86.192055 | -0.012015
2778 | 273.274597 | 88.65 | 0 | 2778 | 273.719055 | 85.628875 | 0.032887 | 2778 | 274.104095 | 86.191221 | -0.011669
2779 | 273.363251 | 88.650088 | 0 | 2779 | 273.804779 | 85.628862 | 0.033155 | 2779 | 274.194672 | 86.19039 | -0.011324
2780 | 273.441101 | 88.650176 | 0 | 2780 | 273.89682 | 85.628852 | 0.033406 | 2780 | 274.300171 | 86.189564 | -0.010962
2781 | 273.526428 | 88.650267 | 0 | 2781 | 273.990418 | 85.628844 | 0.033681 | 2781 | 274.407867 | 86.188741 | -0.010569
2782 | 273.608337 | 88.650359 | 0 | 2782 | 274.08725 | 85.628839 | 0.034017 | 2782 | 274.515717 | 86.187923 | -0.010148
2783 | 273.70282 | 88.650452 | 0 | 2783 | 274.180695 | 85.628836 | 0.034428 | 2783 | 274.622315 | 86.187109 | -0.009726
2784 | 273.805633 | 88.650547 | 0 | 2784 | 274.272705 | 85.628836 | 0.034899 | 2784 | 274.721252 | 86.186299 | -0.009323
2785 | 273.911102 | 88.650643 | 0 | 2785 | 274.362549 | 85.628838 | 0.035389 | 2785 | 274.818909 | 86.185493 | -0.008953
2786 | 274.017181 | 88.65074 | 0 | 2786 | 274.445252 | 85.628843 | 0.035853 | 2786 | 274.906891 | 86.184691 | -0.008614
2787 | 274.116394 | 88.650839 | 0 | 2787 | 274.536316 | 85.62885 | 0.036268 | 2787 | 274.994202 | 86.183893 | -0.008285
2788 | 274.207489 | 88.650939 | 0 | 2788 | 274.621521 | 85.62886 | 0.036634 | 2788 | 275.075562 | 86.1831 | -0.007931
2789 | 274.290344 | 88.651041 | 0 | 2789 | 274.709503 | 85.628872 | 0.036964 | 2789 | 275.15448 | 86.18231 | -0.007524
2790 | 274.363129 | 88.651144 | 0 | 2790 | 274.797791 | 85.628886 | 0.037276 | 2790 | 275.239288 | 86.181524 | -0.007064
2791 | 274.444885 | 88.651248 | 0 | 2791 | 274.88443 | 85.628903 | 0.037591 | 2791 | 275.319305 | 86.180742 | -0.00657
2792 | 274.521912 | 88.651353 | 0 | 2792 | 274.974976 | 85.628923 | 0.037901 | 2792 | 275.407654 | 86.179965 | -0.006068
2793 | 274.608643 | 88.65146 | 0 | 2793 | 275.069855 | 85.628945 | 0.038194 | 2793 | 275.497162 | 86.179191 | -0.005584
2794 | 274.702484 | 88.651567 | 0 | 2794 | 275.167694 | 85.628969 | 0.038481 | 2794 | 275.58783 | 86.178421 | -0.005148
2795 | 274.799469 | 88.651676 | 0 | 2795 | 275.267609 | 85.628995 | 0.038749 | 2795 | 275.681732 | 86.177656 | -0.004765
2796 | 274.898529 | 88.651787 | 0 | 2796 | 275.369751 | 85.629024 | 0.039006 | 2796 | 275.778168 | 86.176894 | -0.004422
2797 | 275.005188 | 88.651898 | 0 | 2797 | 275.471985 | 85.629056 | 0.039257 | 2797 | 275.875977 | 86.176136 | -0.004113
2798 | 275.108856 | 88.652011 | 0 | 2798 | 275.568024 | 85.629089 | 0.039494 | 2798 | 275.966614 | 86.175383 | -0.003808
2799 | 275.212494 | 88.652124 | 0 | 2799 | 275.667267 | 85.629125 | 0.039723 | 2799 | 276.05658 | 86.174633 | -0.003508
2800 | 275.311584 | 88.652239 | 0 | 2800 | 275.757416 | 85.629163 | 0.039932 | 2800 | 276.137268 | 86.173888 | -0.003207
2801 | 275.405884 | 88.652355 | 0 | 2801 | 275.849518 | 85.629203 | 0.040126 | 2801 | 276.211121 | 86.173146 | -0.002904
2802 | 275.492615 | 88.652472 | 0 | 2802 | 275.935089 | 85.629246 | 0.040304 | 2802 | 276.289429 | 86.172409 | -0.002607
2803 | 275.570252 | 88.65259 | 0 | 2803 | 276.020325 | 85.62929 | 0.040475 | 2803 | 276.363403 | 86.171676 | -0.002302
2804 | 275.65509 | 88.652709 | 0 | 2804 | 276.102508 | 85.629337 | 0.040652 | 2804 | 276.444855 | 86.170947 | -0.001971
2805 | 275.733459 | 88.652829 | 0 | 2805 | 276.19101 | 85.629386 | 0.040821 | 2805 | 276.535492 | 86.170222 | -0.001594
2806 | 275.818756 | 88.652951 | 0 | 2806 | 276.281677 | 85.629437 | 0.040981 | 2806 | 276.628265 | 86.169501 | -0.001168
2807 | 275.90506 | 88.653073 | 0 | 2807 | 276.377472 | 85.62949 | 0.041133 | 2807 | 276.726868 | 86.168784 | -0.000712
2808 | 275.98822 | 88.653196 | 0 | 2808 | 276.474793 | 85.629545 | 0.041288 | 2808 | 276.823547 | 86.168071 | -0.00025
2809 | 276.07135 | 88.65332 | 0 | 2809 | 276.572937 | 85.629602 | 0.041458 | 2809 | 276.920685 | 86.167362 | 0.0002
2810 | 276.156403 | 88.653445 | 0 | 2810 | 276.669861 | 85.629661 | 0.041645 | 2810 | 277.012512 | 86.166658 | 0.000599
2811 | 276.246368 | 88.653571 | 0 | 2811 | 276.759247 | 85.629722 | 0.041871 | 2811 | 277.10437 | 86.165958 | 0.000925
2812 | 276.338074 | 88.653698 | 0 | 2812 | 276.854584 | 85.629785 | 0.042118 | 2812 | 277.196991 | 86.165261 | 0.001179
2813 | 276.436218 | 88.653826 | 0 | 2813 | 276.94577 | 85.62985 | 0.042367 | 2813 | 277.285828 | 86.164569 | 0.001363
2814 | 276.529846 | 88.653954 | 0 | 2814 | 277.048859 | 85.629917 | 0.042597 | 2814 | 277.385254 | 86.163881 | 0.001494
2815 | 276.617065 | 88.654084 | 0 | 2815 | 277.153442 | 85.629985 | 0.042786 | 2815 | 277.483765 | 86.163197 | 0.001568
2816 | 276.705292 | 88.654214 | 0 | 2816 | 277.255157 | 85.630056 | 0.042936 | 2816 | 277.587158 | 86.162517 | 0.001604
2817 | 276.787353 | 88.654346 | 0 | 2817 | 277.35321 | 85.630128 | 0.043064 | 2817 | 277.69043 | 86.161841 | 0.001626
2818 | 276.874115 | 88.654478 | 0 | 2818 | 277.440857 | 85.630202 | 0.043188 | 2818 | 277.79071 | 86.161169 | 0.001656
2819 | 276.963928 | 88.654611 | 0 | 2819 | 277.522583 | 85.630277 | 0.043328 | 2819 | 277.890655 | 86.160501 | 0.001713
2820 | 277.05835 | 88.654744 | 0 | 2820 | 277.592621 | 85.630355 | 0.043495 | 2820 | 277.990448 | 86.159837 | 0.001812
2821 | 277.156433 | 88.654879 | 0 | 2821 | 277.661682 | 85.630434 | 0.043681 | 2821 | 278.084992 | 86.159177 | 0.001956
2822 | 277.257385 | 88.655014 | 0 | 2822 | 277.729889 | 85.630514 | 0.043874 | 2822 | 278.175415 | 86.158521 | 0.00214
2823 | 277.360809 | 88.65515 | 0 | 2823 | 277.7995 | 85.630597 | 0.044053 | 2823 | 278.259949 | 86.157869 | 0.002358
2824 | 277.45929 | 88.655287 | 0 | 2824 | 277.881134 | 85.630681 | 0.044211 | 2824 | 278.340454 | 86.157221 | 0.002599
2825 | 277.558319 | 88.655424 | 0 | 2825 | 277.961639 | 85.630767 | 0.044359 | 2825 | 278.411499 | 86.156578 | 0.002855
2826 | 277.654785 | 88.655562 | 0 | 2826 | 278.052032 | 85.630854 | 0.044502 | 2826 | 278.485535 | 86.155938 | 0.003122
2827 | 277.750427 | 88.655701 | 0 | 2827 | 278.148346 | 85.630943 | 0.044648 | 2827 | 278.552551 | 86.155302 | 0.003391
2828 | 277.847961 | 88.655841 | 0 | 2828 | 278.243835 | 85.631033 | 0.044801 | 2828 | 278.626007 | 86.15467 | 0.003641
2829 | 277.939148 | 88.655981 | 0 | 2829 | 278.340027 | 85.631125 | 0.044959 | 2829 | 278.70578 | 86.154042 | 0.003878
2830 | 278.030884 | 88.656121 | 0 | 2830 | 278.431885 | 85.631218 | 0.045118 | 2830 | 278.79425 | 86.153418 | 0.004102
2831 | 278.12381 | 88.656263 | 0 | 2831 | 278.524078 | 85.631313 | 0.045262 | 2831 | 278.889954 | 86.152798 | 0.004312
2832 | 278.216888 | 88.656405 | 0 | 2832 | 278.611755 | 85.631409 | 0.045373 | 2832 | 278.994202 | 86.152182 | 0.004515
2833 | 278.31781 | 88.656548 | 0 | 2833 | 278.705292 | 85.631507 | 0.04545 | 2833 | 279.0961 | 86.151569 | 0.004711
2834 | 278.414276 | 88.656691 | 0 | 2834 | 278.800232 | 85.631605 | 0.045493 | 2834 | 279.195252 | 86.150961 | 0.004901
2835 | 278.505432 | 88.656834 | 0 | 2835 | 278.890655 | 85.631705 | 0.045519 | 2835 | 279.285339 | 86.150356 | 0.005084
2836 | 278.586273 | 88.656979 | 0 | 2836 | 278.986603 | 85.631806 | 0.045544 | 2836 | 279.371277 | 86.149755 | 0.005263
2837 | 278.659088 | 88.657124 | 0 | 2837 | 279.073334 | 85.631909 | 0.045566 | 2837 | 279.454529 | 86.149158 | 0.005456
2838 | 278.728058 | 88.657269 | 0 | 2838 | 279.158508 | 85.632012 | 0.045589 | 2838 | 279.534454 | 86.148564 | 0.005669
2839 | 278.792786 | 88.657415 | 0 | 2839 | 279.24176 | 85.632116 | 0.045609 | 2839 | 279.623047 | 86.147975 | 0.005915
2840 | 278.867737 | 88.657561 | 0 | 2840 | 279.323731 | 85.632222 | 0.045626 | 2840 | 279.703674 | 86.147389 | 0.006184
2841 | 278.94458 | 88.657708 | 0 | 2841 | 279.411377 | 85.632328 | 0.045636 | 2841 | 279.790924 | 86.146807 | 0.006468
2842 | 279.034027 | 88.657855 | 0 | 2842 | 279.496216 | 85.632436 | 0.045634 | 2842 | 279.875305 | 86.146229 | 0.00675
2843 | 279.13205 | 88.658002 | 0 | 2843 | 279.587219 | 85.632544 | 0.045628 | 2843 | 279.95874 | 86.145654 | 0.007001
2844 | 279.227844 | 88.65815 | 0 | 2844 | 279.678894 | 85.632654 | 0.045628 | 2844 | 280.046326 | 86.145083 | 0.00721
2845 | 279.325256 | 88.658298 | 0 | 2845 | 279.766907 | 85.632764 | 0.045639 | 2845 | 280.137299 | 86.144516 | 0.007372
2846 | 279.426117 | 88.658447 | 0 | 2846 | 279.863953 | 85.632875 | 0.045653 | 2846 | 280.235931 | 86.143953 | 0.007499
2847 | 279.522797 | 88.658596 | 0 | 2847 | 279.953735 | 85.632987 | 0.045654 | 2847 | 280.333771 | 86.143394 | 0.007603
2848 | 279.622772 | 88.658745 | 0 | 2848 | 280.047211 | 85.6331 | 0.045635 | 2848 | 280.439148 | 86.142838 | 0.007699
2849 | 279.720367 | 88.658895 | 0 | 2849 | 280.139954 | 85.633214 | 0.045588 | 2849 | 280.541138 | 86.142286 | 0.007798
2850 | 279.812653 | 88.659044 | 0 | 2850 | 280.226624 | 85.633329 | 0.045512 | 2850 | 280.639526 | 86.141737 | 0.007915
2851 | 279.892883 | 88.659195 | 0 | 2851 | 280.315002 | 85.633444 | 0.045406 | 2851 | 280.745606 | 86.141192 | 0.008057
2852 | 279.97226 | 88.659345 | 0 | 2852 | 280.400085 | 85.63356 | 0.045276 | 2852 | 280.840454 | 86.140651 | 0.008215
2853 | 280.041931 | 88.659495 | 0 | 2853 | 280.485718 | 85.633677 | 0.045111 | 2853 | 280.935944 | 86.140114 | 0.008375
2854 | 280.114014 | 88.659646 | 0 | 2854 | 280.574036 | 85.633794 | 0.044922 | 2854 | 281.025879 | 86.13958 | 0.008517
2855 | 280.188812 | 88.659797 | 0 | 2855 | 280.663269 | 85.633913 | 0.044725 | 2855 | 281.107086 | 86.13905 | 0.008621
2856 | 280.27356 | 88.659948 | 0 | 2856 | 280.753265 | 85.634032 | 0.044528 | 2856 | 281.186554 | 86.138523 | 0.008663
2857 | 280.364685 | 88.660099 | 0 | 2857 | 280.832733 | 85.634151 | 0.044343 | 2857 | 281.261139 | 86.138 | 0.008654
2858 | 280.465881 | 88.660251 | 0 | 2858 | 280.919739 | 85.634272 | 0.044176 | 2858 | 281.341553 | 86.137481 | 0.008603
2859 | 280.569397 | 88.660402 | 0 | 2859 | 281.000214 | 85.634393 | 0.044033 | 2859 | 281.420715 | 86.136965 | 0.008525
2860 | 280.671875 | 88.660554 | 0 | 2860 | 281.087158 | 85.634514 | 0.04392 | 2860 | 281.506744 | 86.136453 | 0.008437
2861 | 280.767304 | 88.660705 | 0 | 2861 | 281.178406 | 85.634636 | 0.043837 | 2861 | 281.596619 | 86.135945 | 0.008354
2862 | 280.859619 | 88.660857 | 0 | 2862 | 281.270782 | 85.634759 | 0.043773 | 2862 | 281.683166 | 86.13544 | 0.008291
2863 | 280.950378 | 88.661008 | 0 | 2863 | 281.365448 | 85.634882 | 0.043717 | 2863 | 281.778503 | 86.134938 | 0.00826
2864 | 281.034729 | 88.66116 | 0 | 2864 | 281.466614 | 85.635006 | 0.043663 | 2864 | 281.872467 | 86.13444 | 0.008261
2865 | 281.126831 | 88.661312 | 0 | 2865 | 281.571991 | 85.63513 | 0.043591 | 2865 | 281.972321 | 86.133946 | 0.008299
2866 | 281.212494 | 88.661463 | 0 | 2866 | 281.682434 | 85.635254 | 0.043484 | 2866 | 282.075073 | 86.133456 | 0.008386
2867 | 281.304382 | 88.661615 | 0 | 2867 | 281.786804 | 85.635379 | 0.043333 | 2867 | 282.172394 | 86.132969 | 0.008519
2868 | 281.397736 | 88.661766 | 0 | 2868 | 281.887207 | 85.635504 | 0.043149 | 2868 | 282.266235 | 86.132485 | 0.008682
2869 | 281.491364 | 88.661917 | 0 | 2869 | 281.974426 | 85.63563 | 0.042937 | 2869 | 282.34906 | 86.132005 | 0.008849
2870 | 281.585266 | 88.662069 | 0 | 2870 | 282.046936 | 85.635756 | 0.042711 | 2870 | 282.428162 | 86.131529 | 0.009014
2871 | 281.67157 | 88.66222 | 0 | 2871 | 282.119446 | 85.635882 | 0.042481 | 2871 | 282.504852 | 86.131056 | 0.009165
2872 | 281.759979 | 88.662371 | 0 | 2872 | 282.184204 | 85.636009 | 0.042262 | 2872 | 282.579834 | 86.130587 | 0.009302
2873 | 281.844055 | 88.662521 | 0 | 2873 | 282.258575 | 85.636136 | 0.042065 | 2873 | 282.6651 | 86.130121 | 0.009435
2874 | 281.931671 | 88.662672 | 0 | 2874 | 282.336456 | 85.636263 | 0.041898 | 2874 | 282.749634 | 86.129659 | 0.009568
2875 | 282.019104 | 88.662822 | 0 | 2875 | 282.422882 | 85.63639 | 0.041757 | 2875 | 282.841461 | 86.1292 | 0.009707
2876 | 282.103485 | 88.662972 | 0 | 2876 | 282.514893 | 85.636518 | 0.041646 | 2876 | 282.93573 | 86.128745 | 0.009859
2877 | 282.196533 | 88.663122 | 0 | 2877 | 282.606476 | 85.636645 | 0.041553 | 2877 | 283.026581 | 86.128293 | 0.010037
2878 | 282.282776 | 88.663271 | 0 | 2878 | 282.703552 | 85.636773 | 0.041451 | 2878 | 283.118469 | 86.127844 | 0.010229
2879 | 282.376282 | 88.663421 | 0 | 2879 | 282.798828 | 85.636901 | 0.041313 | 2879 | 283.210236 | 86.127399 | 0.010426
2880 | 282.468384 | 88.663569 | 0 | 2880 | 282.897369 | 85.63703 | 0.041119 | 2880 | 283.302582 | 86.126957 | 0.010613
2881 | 282.560272 | 88.663718 | 0 | 2881 | 282.996094 | 85.637158 | 0.040882 | 2881 | 283.394592 | 86.126518 | 0.010766
2882 | 282.658173 | 88.663866 | 0 | 2882 | 283.094177 | 85.637286 | 0.040617 | 2882 | 283.482575 | 86.126083 | 0.010884
2883 | 282.755524 | 88.664014 | 0 | 2883 | 283.196198 | 85.637415 | 0.04036 | 2883 | 283.56955 | 86.12565 | 0.010949
2884 | 282.856903 | 88.664161 | 0 | 2884 | 283.290222 | 85.637543 | 0.040143 | 2884 | 283.650208 | 86.125221 | 0.010951
2885 | 282.948059 | 88.664308 | 0 | 2885 | 283.38443 | 85.637672 | 0.039989 | 2885 | 283.74585 | 86.124796 | 0.010886
2886 | 283.031311 | 88.664455 | 0 | 2886 | 283.472351 | 85.6378 | 0.039906 | 2886 | 283.838806 | 86.124373 | 0.010776
2887 | 283.112366 | 88.664601 | 0 | 2887 | 283.553467 | 85.637929 | 0.039873 | 2887 | 283.939423 | 86.123954 | 0.010641
2888 | 283.186981 | 88.664746 | 0 | 2888 | 283.633789 | 85.638057 | 0.039855 | 2888 | 284.03656 | 86.123537 | 0.010502
2889 | 283.269592 | 88.664891 | 0 | 2889 | 283.707123 | 85.638185 | 0.039816 | 2889 | 284.126739 | 86.123125 | 0.010371
2890 | 283.35553 | 88.665036 | 0 | 2890 | 283.77948 | 85.638312 | 0.039723 | 2890 | 284.210877 | 86.122715 | 0.010264
2891 | 283.444244 | 88.665179 | 0 | 2891 | 283.846924 | 85.63844 | 0.039552 | 2891 | 284.290741 | 86.122308 | 0.010193
2892 | 283.538178 | 88.665323 | 0 | 2892 | 283.918884 | 85.638566 | 0.039295 | 2892 | 284.371033 | 86.121905 | 0.010147
2893 | 283.631928 | 88.665466 | 0 | 2893 | 283.994141 | 85.638693 | 0.038959 | 2893 | 284.457489 | 86.121505 | 0.010111
2894 | 283.728394 | 88.665608 | 0 | 2894 | 284.072693 | 85.638819 | 0.038567 | 2894 | 284.551453 | 86.121108 | 0.010063
2895 | 283.819672 | 88.665749 | 0 | 2895 | 284.166657 | 85.638945 | 0.038144 | 2895 | 284.654114 | 86.120715 | 0.009992
2896 | 283.913208 | 88.66589 | 0 | 2896 | 284.262237 | 85.63907 | 0.037737 | 2896 | 284.755463 | 86.120324 | 0.009899
2897 | 284.002228 | 88.666031 | 0 | 2897 | 284.367859 | 85.639195 | 0.037397 | 2897 | 284.84845 | 86.119937 | 0.009794
2898 | 284.084595 | 88.66617 | 0 | 2898 | 284.476288 | 85.639318 | 0.037156 | 2898 | 284.944397 | 86.119553 | 0.009712
2899 | 284.174713 | 88.666309 | 0 | 2899 | 284.57544 | 85.639442 | 0.037023 | 2899 | 285.029785 | 86.119173 | 0.009671
2900 | 284.25592 | 88.666448 | 0 | 2900 | 284.670105 | 85.639564 | 0.036987 | 2900 | 285.118835 | 86.118795 | 0.009686
2901 | 284.340332 | 88.666585 | 0 | 2901 | 284.756744 | 85.639686 | 0.037034 | 2901 | 285.206482 | 86.118421 | 0.009758
2902 | 284.428131 | 88.666722 | 0 | 2902 | 284.844025 | 85.639807 | 0.037125 | 2902 | 285.292877 | 86.118051 | 0.00988
2903 | 284.517242 | 88.666858 | 0 | 2903 | 284.93277 | 85.639927 | 0.037226 | 2903 | 285.384796 | 86.117683 | 0.010042
2904 | 284.614929 | 88.666994 | 0 | 2904 | 285.029968 | 85.640046 | 0.03731 | 2904 | 285.475555 | 86.117318 | 0.010227
2905 | 284.715179 | 88.667128 | 0 | 2905 | 285.133881 | 85.640164 | 0.03736 | 2905 | 285.570374 | 86.116957 | 0.010405
2906 | 284.815185 | 88.667262 | 0 | 2906 | 285.234863 | 85.640282 | 0.03737 | 2906 | 285.660919 | 86.116599 | 0.010565
2907 | 284.912231 | 88.667395 | 0 | 2907 | 285.340149 | 85.640398 | 0.037343 | 2907 | 285.749146 | 86.116244 | 0.010701
2908 | 285.004578 | 88.667527 | 0 | 2908 | 285.435303 | 85.640513 | 0.037289 | 2908 | 285.834045 | 86.115892 | 0.010818
2909 | 285.095886 | 88.667658 | 0 | 2909 | 285.528076 | 85.640627 | 0.037227 | 2909 | 285.913025 | 86.115543 | 0.010919
2910 | 285.176727 | 88.667788 | 0 | 2910 | 285.617706 | 85.64074 | 0.037176 | 2910 | 285.995911 | 86.115198 | 0.01101
2911 | 285.265686 | 88.667918 | 0 | 2911 | 285.704529 | 85.640852 | 0.037143 | 2911 | 286.073578 | 86.114855 | 0.011108
2912 | 285.34613 | 88.668046 | 0 | 2912 | 285.794495 | 85.640963 | 0.037128 | 2912 | 286.159851 | 86.114516 | 0.011197
2913 | 285.433777 | 88.668174 | 0 | 2913 | 285.886261 | 85.641072 | 0.037138 | 2913 | 286.251526 | 86.114179 | 0.011268
2914 | 285.5224 | 88.668301 | 0 | 2914 | 285.974793 | 85.64118 | 0.037164 | 2914 | 286.348816 | 86.113845 | 0.011307
2915 | 285.609314 | 88.668426 | 0 | 2915 | 286.061951 | 85.641287 | 0.037193 | 2915 | 286.451538 | 86.113515 | 0.011316
2916 | 285.69574 | 88.668551 | 0 | 2916 | 286.143707 | 85.641392 | 0.03721 | 2916 | 286.55191 | 86.113187 | 0.01131
2917 | 285.785278 | 88.668675 | 0 | 2917 | 286.225037 | 85.641496 | 0.037206 | 2917 | 286.654999 | 86.112862 | 0.011296
2918 | 285.875916 | 88.668797 | 0 | 2918 | 286.301605 | 85.641599 | 0.037175 | 2918 | 286.754303 | 86.11254 | 0.011295
2919 | 285.968689 | 88.668919 | 0 | 2919 | 286.389221 | 85.641701 | 0.037106 | 2919 | 286.859131 | 86.112221 | 0.011318
2920 | 286.061462 | 88.669039 | 0 | 2920 | 286.477539 | 85.6418 | 0.036988 | 2920 | 286.963959 | 86.111905 | 0.01137
2921 | 286.154816 | 88.669158 | 0 | 2921 | 286.574158 | 85.641899 | 0.036819 | 2921 | 287.064667 | 86.111592 | 0.011443
2922 | 286.246277 | 88.669277 | 0 | 2922 | 286.671539 | 85.641996 | 0.036607 | 2922 | 287.166138 | 86.111282 | 0.01152
2923 | 286.333832 | 88.669394 | 0 | 2923 | 286.763153 | 85.642091 | 0.036362 | 2923 | 287.255188 | 86.110974 | 0.0116
2924 | 286.428528 | 88.66951 | 0 | 2924 | 286.845551 | 85.642185 | 0.036074 | 2924 | 287.339966 | 86.110669 | 0.01169
2925 | 286.513977 | 88.669624 | 0 | 2925 | 286.923767 | 85.642278 | 0.035748 | 2925 | 287.421539 | 86.110367 | 0.011787
2926 | 286.604645 | 88.669738 | 0 | 2926 | 286.996185 | 85.642368 | 0.035401 | 2926 | 287.499451 | 86.110068 | 0.011901
2927 | 286.695099 | 88.66985 | 0 | 2927 | 287.073059 | 85.642457 | 0.035041 | 2927 | 287.584168 | 86.109772 | 0.012025
2928 | 286.785095 | 88.669961 | 0 | 2928 | 287.156311 | 85.642545 | 0.034673 | 2928 | 287.672852 | 86.109478 | 0.012146
2929 | 286.878388 | 88.670071 | 0 | 2929 | 287.249695 | 85.64263 | 0.034324 | 2929 | 287.769196 | 86.109187 | 0.01226
2930 | 286.970001 | 88.670179 | 0 | 2930 | 287.349365 | 85.642714 | 0.034018 | 2930 | 287.86676 | 86.108898 | 0.01237
2931 | 287.064545 | 88.670286 | 0 | 2931 | 287.446625 | 85.642796 | 0.033774 | 2931 | 287.964416 | 86.108613 | 0.012491
2932 | 287.154144 | 88.670392 | 0 | 2932 | 287.549286 | 85.642876 | 0.033601 | 2932 | 288.059875 | 86.10833 | 0.012635
2933 | 287.246277 | 88.670497 | 0 | 2933 | 287.640778 | 85.642954 | 0.033485 | 2933 | 288.148895 | 86.10805 | 0.012806
2934 | 287.336761 | 88.6706 | 0 | 2934 | 287.733673 | 85.643031 | 0.033413 | 2934 | 288.241455 | 86.107772 | 0.013003
2935 | 287.423462 | 88.670701 | 0 | 2935 | 287.824188 | 85.643105 | 0.033355 | 2935 | 288.327148 | 86.107497 | 0.013212
2936 | 287.516937 | 88.670801 | 0 | 2936 | 287.912537 | 85.643177 | 0.033283 | 2936 | 288.415558 | 86.107225 | 0.013416
2937 | 287.604614 | 88.6709 | 0 | 2937 | 288.003113 | 85.643247 | 0.033192 | 2937 | 288.504364 | 86.106956 | 0.013594
2938 | 287.698791 | 88.670997 | 0 | 2938 | 288.093323 | 85.643314 | 0.033069 | 2938 | 288.589264 | 86.106689 | 0.013734
2939 | 287.792816 | 88.671093 | 0 | 2939 | 288.187317 | 85.643379 | 0.032932 | 2939 | 288.673157 | 86.106424 | 0.013844
2940 | 287.883179 | 88.671187 | 0 | 2940 | 288.275482 | 85.643442 | 0.032796 | 2940 | 288.75827 | 86.106162 | 0.013941
2941 | 287.976105 | 88.67128 | 0 | 2941 | 288.369507 | 85.643503 | 0.03267 | 2941 | 288.839416 | 86.105903 | 0.014028
2942 | 288.067749 | 88.671371 | 0 | 2942 | 288.462891 | 85.643561 | 0.032563 | 2942 | 288.923889 | 86.105647 | 0.014118
2943 | 288.160767 | 88.671461 | 0 | 2943 | 288.553406 | 85.643617 | 0.032468 | 2943 | 289.0112 | 86.105393 | 0.014222
2944 | 288.247437 | 88.671549 | 0 | 2944 | 288.653809 | 85.64367 | 0.032381 | 2944 | 289.100952 | 86.105141 | 0.014345
2945 | 288.337463 | 88.671635 | 0 | 2945 | 288.746643 | 85.643721 | 0.032296 | 2945 | 289.187042 | 86.104892 | 0.014492
2946 | 288.422455 | 88.67172 | 0 | 2946 | 288.845154 | 85.643768 | 0.032207 | 2946 | 289.280579 | 86.104646 | 0.014662
2947 | 288.500916 | 88.671802 | 0 | 2947 | 288.940979 | 85.643814 | 0.032112 | 2947 | 289.369446 | 86.104402 | 0.014851
2948 | 288.583435 | 88.671884 | 0 | 2948 | 289.032166 | 85.643856 | 0.032002 | 2948 | 289.460175 | 86.104161 | 0.015029
2949 | 288.658539 | 88.671963 | 0 | 2949 | 289.123718 | 85.643896 | 0.031865 | 2949 | 289.548157 | 86.103922 | 0.015177
2950 | 288.737457 | 88.672041 | 0 | 2950 | 289.21106 | 85.643933 | 0.031693 | 2950 | 289.637878 | 86.103686 | 0.015269
2951 | 288.818543 | 88.672117 | 0 | 2951 | 289.301575 | 85.643967 | 0.031478 | 2951 | 289.727844 | 86.103452 | 0.015294
2952 | 288.901276 | 88.672191 | 0 | 2952 | 289.387482 | 85.643999 | 0.031216 | 2952 | 289.825256 | 86.103221 | 0.015276
2953 | 288.991791 | 88.672263 | 0 | 2953 | 289.469574 | 85.644027 | 0.030922 | 2953 | 289.928497 | 86.102992 | 0.015252
2954 | 289.085144 | 88.672334 | 0 | 2954 | 289.560181 | 85.644053 | 0.030624 | 2954 | 290.033142 | 86.102766 | 0.015242
2955 | 289.185364 | 88.672403 | 0 | 2955 | 289.648956 | 85.644075 | 0.030337 | 2955 | 290.132904 | 86.102542 | 0.015271
2956 | 289.28537 | 88.672469 | 0 | 2956 | 289.743133 | 85.644094 | 0.03007 | 2956 | 290.228302 | 86.102321 | 0.015353
2957 | 289.387695 | 88.672534 | 0 | 2957 | 289.836883 | 85.644111 | 0.029819 | 2957 | 290.314392 | 86.102102 | 0.015478
2958 | 289.487091 | 88.672597 | 0 | 2958 | 289.922852 | 85.644124 | 0.029585 | 2958 | 290.387146 | 86.101886 | 0.015631
2959 | 289.579285 | 88.672658 | 0 | 2959 | 290.00827 | 85.644134 | 0.029376 | 2959 | 290.462891 | 86.101672 | 0.015794
2960 | 289.675232 | 88.672717 | 0 | 2960 | 290.088776 | 85.64414 | 0.029189 | 2960 | 290.535797 | 86.101461 | 0.015956
2961 | 289.763367 | 88.672773 | 0 | 2961 | 290.171967 | 85.644144 | 0.029018 | 2961 | 290.62262 | 86.101252 | 0.016101
2962 | 289.855896 | 88.672828 | 0 | 2962 | 290.254944 | 85.644144 | 0.028865 | 2962 | 290.718201 | 86.101046 | 0.016218
2963 | 289.95166 | 88.672881 | 0 | 2963 | 290.347138 | 85.644144 | 0.028736 | 2963 | 290.820984 | 86.100842 | 0.016301
2964 | 290.047211 | 88.672931 | 0 | 2964 | 290.443787 | 85.644144 | 0.028625 | 2964 | 290.925903 | 86.10064 | 0.016348
2965 | 290.140076 | 88.67298 | 0 | 2965 | 290.538269 | 85.644144 | 0.028518 | 2965 | 291.020844 | 86.100441 | 0.016359
2966 | 290.22937 | 88.673026 | 0 | 2966 | 290.638245 | 85.644144 | 0.028406 | 2966 | 291.112823 | 86.100245 | 0.016331
2967 | 290.312561 | 88.67307 | 0 | 2967 | 290.725708 | 85.644144 | 0.02828 | 2967 | 291.19342 | 86.100051 | 0.016272
2968 | 290.39328 | 88.673112 | 0 | 2968 | 290.810669 | 85.644144 | 0.028137 | 2968 | 291.270325 | 86.099859 | 0.016203
2969 | 290.476502 | 88.673151 | 0 | 2969 | 290.891785 | 85.644144 | 0.027983 | 2969 | 291.353577 | 86.09967 | 0.016134
2970 | 290.566284 | 88.673189 | 0 | 2970 | 290.969299 | 85.644144 | 0.02783 | 2970 | 291.434906 | 86.099483 | 0.016073
2971 | 290.654846 | 88.673224 | 0 | 2971 | 291.051819 | 85.644144 | 0.027667 | 2971 | 291.529358 | 86.099298 | 0.016037
2972 | 290.75238 | 88.673256 | 0 | 2972 | 291.14093 | 85.644144 | 0.027491 | 2972 | 291.623749 | 86.099116 | 0.016022
2973 | 290.84494 | 88.673287 | 0 | 2973 | 291.23642 | 85.644144 | 0.027295 | 2973 | 291.722046 | 86.098936 | 0.01602
2974 | 290.940888 | 88.673315 | 0 | 2974 | 291.334473 | 85.644144 | 0.027071 | 2974 | 291.823303 | 86.098758 | 0.016009
2975 | 291.033752 | 88.67334 | 0 | 2975 | 291.43103 | 85.644144 | 0.026831 | 2975 | 291.923828 | 86.098582 | 0.015959
2976 | 291.126007 | 88.673363 | 0 | 2976 | 291.524414 | 85.644144 | 0.02657 | 2976 | 292.029236 | 86.098409 | 0.015868
2977 | 291.215271 | 88.673384 | 0 | 2977 | 291.60669 | 85.644144 | 0.02629 | 2977 | 292.128357 | 86.098238 | 0.01576
2978 | 291.304749 | 88.673402 | 0 | 2978 | 291.693695 | 85.644144 | 0.026002 | 2978 | 292.226563 | 86.098069 | 0.015668
2979 | 291.391327 | 88.673418 | 0 | 2979 | 291.77182 | 85.644144 | 0.025722 | 2979 | 292.312195 | 86.097902 | 0.015629
2980 | 291.472748 | 88.673431 | 0 | 2980 | 291.85669 | 85.644144 | 0.025469 | 2980 | 292.390259 | 86.097738 | 0.015683
2981 | 291.546875 | 88.673441 | 0 | 2981 | 291.944183 | 85.644144 | 0.025237 | 2981 | 292.471588 | 86.097575 | 0.015833
2982 | 291.612488 | 88.673449 | 0 | 2982 | 292.032745 | 85.644144 | 0.025035 | 2982 | 292.547699 | 86.097414 | 0.016067
2983 | 291.684204 | 88.673455 | 0 | 2983 | 292.122315 | 85.644144 | 0.02486 | 2983 | 292.629883 | 86.097256 | 0.016366
2984 | 291.757996 | 88.673457 | 0 | 2984 | 292.216675 | 85.644144 | 0.024702 | 2984 | 292.716003 | 86.0971 | 0.016699
2985 | 291.844391 | 88.673457 | 0 | 2985 | 292.311157 | 85.644144 | 0.024545 | 2985 | 292.802734 | 86.096946 | 0.017035
2986 | 291.937439 | 88.673457 | 0 | 2986 | 292.408142 | 85.644144 | 0.024378 | 2986 | 292.893127 | 86.096793 | 0.01735
2987 | 292.032898 | 88.673457 | 0 | 2987 | 292.506805 | 85.644144 | 0.024187 | 2987 | 292.985443 | 86.096643 | 0.017637
2988 | 292.129517 | 88.673457 | 0 | 2988 | 292.607605 | 85.644144 | 0.023962 | 2988 | 293.082794 | 86.096495 | 0.017905
2989 | 292.224548 | 88.673457 | 0 | 2989 | 292.710358 | 85.644144 | 0.023702 | 2989 | 293.176453 | 86.096349 | 0.018158
2990 | 292.32135 | 88.673457 | 0 | 2990 | 292.809021 | 85.644144 | 0.023411 | 2990 | 293.273804 | 86.096206 | 0.018401
2991 | 292.41684 | 88.673457 | 0 | 2991 | 292.909729 | 85.644144 | 0.023093 | 2991 | 293.36261 | 86.096064 | 0.018631
2992 | 292.5177 | 88.673457 | 0 | 2992 | 293.001221 | 85.644144 | 0.022753 | 2992 | 293.440185 | 86.095925 | 0.018831
2993 | 292.615448 | 88.673457 | 0 | 2993 | 293.091309 | 85.644144 | 0.022395 | 2993 | 293.519867 | 86.095788 | 0.018993
2994 | 292.709473 | 88.673457 | 0 | 2994 | 293.176422 | 85.644144 | 0.022024 | 2994 | 293.588776 | 86.095653 | 0.019094
2995 | 292.808868 | 88.673457 | 0 | 2995 | 293.258118 | 85.644144 | 0.021645 | 2995 | 293.665802 | 86.09552 | 0.019119
2996 | 292.900055 | 88.673457 | 0 | 2996 | 293.340241 | 85.644144 | 0.02127 | 2996 | 293.745575 | 86.09539 | 0.019079
2997 | 292.995758 | 88.673457 | 0 | 2997 | 293.424377 | 85.644144 | 0.02091 | 2997 | 293.826325 | 86.095261 | 0.018993
2998 | 293.088593 | 88.673457 | 0 | 2998 | 293.51831 | 85.644144 | 0.020568 | 2998 | 293.912903 | 86.095136 | 0.018899
2999 | 293.179627 | 88.673457 | 0 | 2999 | 293.613769 | 85.644144 | 0.02026 | 2999 | 294.005371 | 86.095012 | 0.018813
3000 | 293.275177 | 88.673457 | 0 | 3000 | 293.712799 | 85.644144 | 0.019985 | 3000 | 294.100403 | 86.094891 | 0.018753
3001 | 293.363831 | 88.673457 | 0 | 3001 | 293.804291 | 85.644144 | 0.019733 | 3001 | 294.197907 | 86.094772 | 0.018724
3002 | 293.452698 | 88.673457 | 0 | 3002 | 293.885529 | 85.644144 | 0.019484 | 3002 | 294.300049 | 86.094655 | 0.018698
3003 | 293.532959 | 88.673457 | 0 | 3003 | 293.964691 | 85.644144 | 0.019223 | 3003 | 294.402832 | 86.09454 | 0.018652
3004 | 293.608185 | 88.673457 | 0 | 3004 | 294.031555 | 85.644144 | 0.018939 | 3004 | 294.498871 | 86.094428 | 0.018568
3005 | 293.678894 | 88.673457 | 0 | 3005 | 294.103088 | 85.644144 | 0.018602 | 3005 | 294.602173 | 86.094318 | 0.018428
3006 | 293.74292 | 88.673457 | 0 | 3006 | 294.176788 | 85.644144 | 0.018214 | 3006 | 294.694031 | 86.09421 | 0.018227
3007 | 293.811493 | 88.673457 | 0 | 3007 | 294.258606 | 85.644144 | 0.01778 | 3007 | 294.790527 | 86.094104 | 0.017961
3008 | 293.879211 | 88.673457 | 0 | 3008 | 294.352448 | 85.644144 | 0.0173 | 3008 | 294.88269 | 86.094 | 0.017647
3009 | 293.957306 | 88.673457 | 0 | 3009 | 294.452637 | 85.644144 | 0.016793 | 3009 | 294.971741 | 86.093898 | 0.017313
3010 | 294.049286 | 88.673457 | 0 | 3010 | 294.55954 | 85.644144 | 0.016257 | 3010 | 295.059509 | 86.093799 | 0.016985
3011 | 294.148468 | 88.673457 | 0 | 3011 | 294.662811 | 85.644144 | 0.015732 | 3011 | 295.144775 | 86.093701 | 0.016677
3012 | 294.259338 | 88.673457 | 0 | 3012 | 294.769196 | 85.644144 | 0.015262 | 3012 | 295.226837 | 86.093605 | 0.016393
3013 | 294.370941 | 88.673457 | 0 | 3013 | 294.8703 | 85.644144 | 0.01489 | 3013 | 295.311096 | 86.093512 | 0.016143
3014 | 294.479858 | 88.673457 | 0 | 3014 | 294.965851 | 85.644144 | 0.014623 | 3014 | 295.392944 | 86.09342 | 0.015928
3015 | 294.583191 | 88.673457 | 0 | 3015 | 295.062775 | 85.644144 | 0.014436 | 3015 | 295.477417 | 86.09333 | 0.01574
3016 | 294.681122 | 88.673457 | 0 | 3016 | 295.152771 | 85.644144 | 0.014302 | 3016 | 295.564545 | 86.093241 | 0.015565
3017 | 294.775757 | 88.673457 | 0 | 3017 | 295.24585 | 85.644144 | 0.014173 | 3017 | 295.65155 | 86.093155 | 0.015396
3018 | 294.864258 | 88.673457 | 0 | 3018 | 295.339905 | 85.644144 | 0.014016 | 3018 | 295.749084 | 86.093071 | 0.01524
3019 | 294.957825 | 88.673457 | 0 | 3019 | 295.431549 | 85.644144 | 0.013825 | 3019 | 295.842224 | 86.092988 | 0.0151
3020 | 295.04483 | 88.673457 | 0 | 3020 | 295.524445 | 85.644144 | 0.0136 | 3020 | 295.944214 | 86.092907 | 0.014989
3021 | 295.134033 | 88.673457 | 0 | 3021 | 295.614441 | 85.644144 | 0.013356 | 3021 | 296.04364 | 86.092827 | 0.014918
3022 | 295.224182 | 88.673457 | 0 | 3022 | 295.70581 | 85.644144 | 0.013118 | 3022 | 296.139465 | 86.09275 | 0.01489
3023 | 295.309509 | 88.673457 | 0 | 3023 | 295.793518 | 85.644144 | 0.012907 | 3023 | 296.232483 | 86.092674 | 0.014904
3024 | 295.395264 | 88.673457 | 0 | 3024 | 295.88324 | 85.644144 | 0.012716 | 3024 | 296.315125 | 86.092599 | 0.014958
3025 | 295.479492 | 88.673457 | 0 | 3025 | 295.973724 | 85.644144 | 0.012531 | 3025 | 296.396484 | 86.092526 | 0.015033
3026 | 295.560425 | 88.673457 | 0 | 3026 | 296.059479 | 85.644144 | 0.012326 | 3026 | 296.473267 | 86.092455 | 0.015095
3027 | 295.6409 | 88.673457 | 0 | 3027 | 296.153198 | 85.644144 | 0.012091 | 3027 | 296.559265 | 86.092385 | 0.015121
3028 | 295.718842 | 88.673457 | 0 | 3028 | 296.240173 | 85.644144 | 0.01181 | 3028 | 296.652191 | 86.092317 | 0.015103
3029 | 295.798035 | 88.673457 | 0 | 3029 | 296.329559 | 85.644144 | 0.011477 | 3029 | 296.745544 | 86.09225 | 0.015058
3030 | 295.874573 | 88.673457 | 0 | 3030 | 296.417694 | 85.644144 | 0.011096 | 3030 | 296.850067 | 86.092185 | 0.014998
3031 | 295.962097 | 88.673457 | 0 | 3031 | 296.500427 | 85.644144 | 0.010686 | 3031 | 296.945404 | 86.092121 | 0.014933
3032 | 296.048004 | 88.673457 | 0 | 3032 | 296.583527 | 85.644144 | 0.010277 | 3032 | 297.039764 | 86.092059 | 0.01486
3033 | 296.14212 | 88.673457 | 0 | 3033 | 296.670105 | 85.644144 | 0.009895 | 3033 | 297.129761 | 86.091998 | 0.014783
3034 | 296.236847 | 88.673457 | 0 | 3034 | 296.757019 | 85.644144 | 0.009554 | 3034 | 297.210999 | 86.091939 | 0.014692
3035 | 296.332336 | 88.673457 | 0 | 3035 | 296.847565 | 85.644144 | 0.009266 | 3035 | 297.294067 | 86.091881 | 0.014568
3036 | 296.424439 | 88.673457 | 0 | 3036 | 296.935974 | 85.644144 | 0.009042 | 3036 | 297.377197 | 86.091825 | 0.014401
3037 | 296.520294 | 88.673457 | 0 | 3037 | 297.024353 | 85.644144 | 0.008873 | 3037 | 297.464813 | 86.09177 | 0.014196
3038 | 296.61438 | 88.673457 | 0 | 3038 | 297.105774 | 85.644144 | 0.008737 | 3038 | 297.553192 | 86.091717 | 0.013982
3039 | 296.709534 | 88.673457 | 0 | 3039 | 297.190613 | 85.644144 | 0.008607 | 3039 | 297.646362 | 86.091665 | 0.013782
3040 | 296.806793 | 88.673457 | 0 | 3040 | 297.269928 | 85.644144 | 0.008466 | 3040 | 297.737457 | 86.091614 | 0.013615
3041 | 296.906311 | 88.673457 | 0 | 3041 | 297.352966 | 85.644144 | 0.008298 | 3041 | 297.826721 | 86.091565 | 0.013483
3042 | 297.004211 | 88.673457 | 0 | 3042 | 297.438324 | 85.644144 | 0.008094 | 3042 | 297.920837 | 86.091518 | 0.013374
3043 | 297.093475 | 88.673457 | 0 | 3043 | 297.527618 | 85.644144 | 0.007856 | 3043 | 298.008484 | 86.091472 | 0.013266
3044 | 297.18811 | 88.673457 | 0 | 3044 | 297.617737 | 85.644144 | 0.00759 | 3044 | 298.096863 | 86.091427 | 0.013131
3045 | 297.27243 | 88.673457 | 0 | 3045 | 297.713104 | 85.644144 | 0.007314 | 3045 | 298.186462 | 86.091384 | 0.012973
3046 | 297.358429 | 88.673457 | 0 | 3046 | 297.809815 | 85.644144 | 0.007024 | 3046 | 298.27533 | 86.091343 | 0.012794
3047 | 297.441681 | 88.673457 | 0 | 3047 | 297.907989 | 85.644144 | 0.006718 | 3047 | 298.369507 | 86.091302 | 0.012613
3048 | 297.519287 | 88.673457 | 0 | 3048 | 298.005707 | 85.644144 | 0.006394 | 3048 | 298.465576 | 86.091264 | 0.012448
3049 | 297.599548 | 88.673457 | -2.4e-05 | 3049 | 298.10321 | 85.644144 | 0.006047 | 3049 | 298.563538 | 86.091227 | 0.012299
3050 | 297.677673 | 88.673457 | -8.7e-05 | 3050 | 298.196106 | 85.644144 | 0.005672 | 3050 | 298.658386 | 86.091191 | 0.012164
3051 | 297.763184 | 88.673457 | -0.000192 | 3051 | 298.281799 | 85.644144 | 0.005267 | 3051 | 298.752136 | 86.091157 | 0.012029
3052 | 297.847717 | 88.673457 | -0.000334 | 3052 | 298.370911 | 85.644144 | 0.004855 | 3052 | 298.842407 | 86.091124 | 0.011884
3053 | 297.939697 | 88.673457 | -0.0005 | 3053 | 298.452087 | 85.644144 | 0.004466 | 3053 | 298.921783 | 86.091092 | 0.011723
3054 | 298.034119 | 88.673457 | -0.000682 | 3054 | 298.540588 | 85.644144 | 0.004137 | 3054 | 299.002258 | 86.091062 | 0.01155
3055 | 298.121704 | 88.673457 | -0.000872 | 3055 | 298.630066 | 85.644144 | 0.003884 | 3055 | 299.076965 | 86.091034 | 0.011375
3056 | 298.215027 | 88.673457 | -0.001063 | 3056 | 298.719421 | 85.644144 | 0.00372 | 3056 | 299.157166 | 86.091006 | 0.011206
3057 | 298.2966 | 88.673457 | -0.001248 | 3057 | 298.809753 | 85.644144 | 0.003625 | 3057 | 299.243591 | 86.09098 | 0.011056
3058 | 298.385193 | 88.673457 | -0.001416 | 3058 | 298.893616 | 85.644144 | 0.003552 | 3058 | 299.332214 | 86.090956 | 0.010938
3059 | 298.477844 | 88.673457 | -0.001558 | 3059 | 298.975739 | 85.644144 | 0.003454 | 3059 | 299.425476 | 86.090933 | 0.010852
3060 | 298.574188 | 88.673457 | -0.001677 | 3060 | 299.048401 | 85.644144 | 0.003285 | 3060 | 299.523712 | 86.090911 | 0.010793
3061 | 298.679016 | 88.673457 | -0.001765 | 3061 | 299.118805 | 85.644144 | 0.003025 | 3061 | 299.627411 | 86.090891 | 0.010751
3062 | 298.78067 | 88.673457 | -0.001824 | 3062 | 299.196594 | 85.644144 | 0.002681 | 3062 | 299.733795 | 86.090871 | 0.010714
3063 | 298.884888 | 88.673457 | -0.00187 | 3063 | 299.277069 | 85.644144 | 0.002277 | 3063 | 299.832977 | 86.090854 | 0.010664
3064 | 298.980041 | 88.673457 | -0.001916 | 3064 | 299.374268 | 85.644144 | 0.001855 | 3064 | 299.935913 | 86.090837 | 0.010575
3065 | 299.0672 | 88.673457 | -0.001979 | 3065 | 299.475159 | 85.644144 | 0.001444 | 3065 | 300.026184 | 86.090822 | 0.010444
3066 | 299.155457 | 88.673457 | -0.002063 | 3066 | 299.575989 | 85.644144 | 0.00106 | 3066 | 300.117584 | 86.090808 | 0.010279
3067 | 299.233398 | 88.673457 | -0.002173 | 3067 | 299.674255 | 85.644144 | 0.000691 | 3067 | 300.202911 | 86.090795 | 0.010094
3068 | 299.313904 | 88.673457 | -0.002298 | 3068 | 299.767395 | 85.644144 | 0.000313 | 3068 | 300.280121 | 86.090783 | 0.009897
3069 | 299.39447 | 88.673457 | -0.002428 | 3069 | 299.858185 | 85.644144 | -8.7e-05 | 3069 | 300.353455 | 86.090773 | 0.009706
3070 | 299.474182 | 88.673457 | -0.002551 | 3070 | 299.945007 | 85.644144 | -0.000522 | 3070 | 300.430328 | 86.090763 | 0.009535
3071 | 299.560944 | 88.673457 | -0.002639 | 3071 | 300.036072 | 85.644144 | -0.00099 | 3071 | 300.510468 | 86.090755 | 0.009384
3072 | 299.651794 | 88.673457 | -0.002697 | 3072 | 300.12616 | 85.644144 | -0.001461 | 3072 | 300.598206 | 86.090748 | 0.009255
3073 | 299.749756 | 88.673457 | -0.002722 | 3073 | 300.215881 | 85.644144 | -0.001919 | 3073 | 300.688904 | 86.090743 | 0.009147
3074 | 299.842896 | 88.673457 | -0.002719 | 3074 | 300.308716 | 85.644144 | -0.002335 | 3074 | 300.780457 | 86.090738 | 0.009061
3075 | 299.939301 | 88.673457 | -0.0027 | 3075 | 300.396515 | 85.644144 | -0.002691 | 3075 | 300.868713 | 86.090735 | 0.008993
3076 | 300.02887 | 88.673457 | -0.002675 | 3076 | 300.482758 | 85.644144 | -0.002995 | 3076 | 300.953033 | 86.090733 | 0.008942
3077 | 300.111511 | 88.673457 | -0.002657 | 3077 | 300.569122 | 85.644144 | -0.003261 | 3077 | 301.039154 | 86.090732 | 0.008896
3078 | 300.202209 | 88.673457 | -0.002646 | 3078 | 300.653565 | 85.644144 | -0.003527 | 3078 | 301.119659 | 86.090732 | 0.008851
3079 | 300.287659 | 88.673457 | -0.002649 | 3079 | 300.74176 | 85.644144 | -0.003823 | 3079 | 301.207764 | 86.090734 | 0.008797
3080 | 300.381134 | 88.673457 | -0.002668 | 3080 | 300.83255 | 85.644144 | -0.004158 | 3080 | 301.296448 | 86.090737 | 0.008721
3081 | 300.474335 | 88.673457 | -0.002699 | 3081 | 300.925354 | 85.644144 | -0.004526 | 3081 | 301.39151 | 86.090741 | 0.008622
3082 | 300.563568 | 88.673457 | -0.002744 | 3082 | 301.01474 | 85.644144 | -0.004898 | 3082 | 301.487946 | 86.090746 | 0.008498
3083 | 300.651093 | 88.673457 | -0.002801 | 3083 | 301.105408 | 85.644144 | -0.005255 | 3083 | 301.584076 | 86.090752 | 0.008361
3084 | 300.736023 | 88.673457 | -0.002858 | 3084 | 301.190064 | 85.644144 | -0.005561 | 3084 | 301.682617 | 86.09076 | 0.008216
3085 | 300.821411 | 88.673457 | -0.002901 | 3085 | 301.26709 | 85.644144 | -0.005789 | 3085 | 301.776947 | 86.090769 | 0.008071
3086 | 300.908478 | 88.673457 | -0.002924 | 3086 | 301.352356 | 85.644144 | -0.005964 | 3086 | 301.875916 | 86.090779 | 0.007946
3087 | 300.999084 | 88.673457 | -0.002926 | 3087 | 301.436584 | 85.644144 | -0.006117 | 3087 | 301.967102 | 86.090791 | 0.007856
3088 | 301.09378 | 88.673457 | -0.00291 | 3088 | 301.531494 | 85.644144 | -0.006295 | 3088 | 302.052734 | 86.090804 | 0.007801
3089 | 301.183289 | 88.673457 | -0.002885 | 3089 | 301.63446 | 85.644144 | -0.006529 | 3089 | 302.138092 | 86.090818 | 0.007781
3090 | 301.28009 | 88.673457 | -0.00286 | 3090 | 301.740662 | 85.644144 | -0.006837 | 3090 | 302.213348 | 86.090833 | 0.007797
3091 | 301.368958 | 88.673457 | -0.002839 | 3091 | 301.848328 | 85.644144 | -0.007213 | 3091 | 302.295258 | 86.09085 | 0.007832
3092 | 301.463165 | 88.673457 | -0.00283 | 3092 | 301.95343 | 85.644144 | -0.007614 | 3092 | 302.378448 | 86.090868 | 0.007873
3093 | 301.556244 | 88.673457 | -0.002838 | 3093 | 302.049011 | 85.644144 | -0.008009 | 3093 | 302.465485 | 86.090887 | 0.00791
3094 | 301.649841 | 88.673457 | -0.002848 | 3094 | 302.140137 | 85.644144 | -0.008357 | 3094 | 302.559875 | 86.090907 | 0.007949
3095 | 301.744019 | 88.673457 | -0.00284 | 3095 | 302.22525 | 85.644144 | -0.008656 | 3095 | 302.655212 | 86.090929 | 0.007999
3096 | 301.842529 | 88.673457 | -0.0028 | 3096 | 302.306549 | 85.644144 | -0.008918 | 3096 | 302.753815 | 86.090951 | 0.008061
3097 | 301.938843 | 88.673457 | -0.002724 | 3097 | 302.385376 | 85.644144 | -0.009152 | 3097 | 302.847931 | 86.090975 | 0.008136
3098 | 302.036652 | 88.673457 | -0.002598 | 3098 | 302.47406 | 85.644144 | -0.009372 | 3098 | 302.941711 | 86.091 | 0.008226
3099 | 302.129852 | 88.673457 | -0.002421 | 3099 | 302.561127 | 85.644144 | -0.00958 | 3099 | 303.030914 | 86.091026 | 0.008328
3100 | 302.21637 | 88.673457 | -0.002198 | 3100 | 302.660217 | 85.644144 | -0.009782 | 3100 | 303.114807 | 86.091053 | 0.008429
3101 | 302.298523 | 88.673457 | -0.001943 | 3101 | 302.763 | 85.644144 | -0.009978 | 3101 | 303.203918 | 86.091081 | 0.008511
3102 | 302.373505 | 88.673457 | -0.001672 | 3102 | 302.867615 | 85.644144 | -0.010169 | 3102 | 303.288513 | 86.09111 | 0.008566
3103 | 302.452942 | 88.673457 | -0.001392 | 3103 | 302.969666 | 85.644144 | -0.010381 | 3103 | 303.374725 | 86.09114 | 0.008595
3104 | 302.529877 | 88.673457 | -0.001121 | 3104 | 303.072083 | 85.644144 | -0.010641 | 3104 | 303.461883 | 86.091171 | 0.0086
3105 | 302.620483 | 88.673457 | -0.000864 | 3105 | 303.166229 | 85.644144 | -0.010963 | 3105 | 303.543518 | 86.091202 | 0.008586
3106 | 302.717712 | 88.673457 | -0.00063 | 3106 | 303.252472 | 85.644144 | -0.011343 | 3106 | 303.629273 | 86.091235 | 0.00857
3107 | 302.821564 | 88.673457 | -0.000419 | 3107 | 303.3302 | 85.644144 | -0.01177 | 3107 | 303.716065 | 86.091268 | 0.008571
3108 | 302.931702 | 88.673457 | -0.00023 | 3108 | 303.403931 | 85.644144 | -0.01223 | 3108 | 303.808441 | 86.091301 | 0.008601
3109 | 303.038391 | 88.673457 | -5.6e-05 | 3109 | 303.476471 | 85.644144 | -0.0127 | 3109 | 303.902588 | 86.091336 | 0.008661
3110 | 303.141785 | 88.673457 | 0.000114 | 3110 | 303.544891 | 85.644144 | -0.013151 | 3110 | 303.999329 | 86.091371 | 0.008736
3111 | 303.231323 | 88.673457 | 0.000286 | 3111 | 303.623444 | 85.644144 | -0.013563 | 3111 | 304.100861 | 86.091406 | 0.00881
3112 | 303.317505 | 88.673457 | 0.000473 | 3112 | 303.699768 | 85.644144 | -0.013933 | 3112 | 304.199219 | 86.091443 | 0.008873
3113 | 303.395447 | 88.673457 | 0.000674 | 3113 | 303.790863 | 85.644144 | -0.014257 | 3113 | 304.298767 | 86.091479 | 0.008911
3114 | 303.466736 | 88.673457 | 0.000881 | 3114 | 303.891266 | 85.644144 | -0.014549 | 3114 | 304.389893 | 86.091517 | 0.00892
3115 | 303.545319 | 88.673457 | 0.001095 | 3115 | 303.995941 | 85.644144 | -0.014828 | 3115 | 304.478272 | 86.091555 | 0.008916
3116 | 303.620026 | 88.673457 | 0.001303 | 3116 | 304.106323 | 85.644144 | -0.015101 | 3116 | 304.563812 | 86.091593 | 0.008906
3117 | 303.70462 | 88.673457 | 0.001498 | 3117 | 304.21167 | 85.644144 | -0.015377 | 3117 | 304.648254 | 86.091632 | 0.008887
3118 | 303.792175 | 88.673457 | 0.001679 | 3118 | 304.313965 | 85.644144 | -0.015653 | 3118 | 304.735413 | 86.091671 | 0.008855
3119 | 303.879852 | 88.673457 | 0.001854 | 3119 | 304.403992 | 85.644144 | -0.01592 | 3119 | 304.831451 | 86.091711 | 0.008808
3120 | 303.971435 | 88.673457 | 0.002041 | 3120 | 304.48822 | 85.644144 | -0.016181 | 3120 | 304.930328 | 86.091751 | 0.008752
3121 | 304.063751 | 88.673457 | 0.002254 | 3121 | 304.565338 | 85.644144 | -0.016423 | 3121 | 305.032532 | 86.091792 | 0.008684
3122 | 304.159576 | 88.673457 | 0.0025 | 3122 | 304.633392 | 85.644144 | -0.016656 | 3122 | 305.132721 | 86.091833 | 0.00861
3123 | 304.255035 | 88.673457 | 0.002792 | 3123 | 304.710663 | 85.644144 | -0.016896 | 3123 | 305.225555 | 86.091875 | 0.008531
3124 | 304.353333 | 88.673457 | 0.003118 | 3124 | 304.786102 | 85.644144 | -0.01715 | 3124 | 305.309265 | 86.091917 | 0.008446
3125 | 304.446411 | 88.673457 | 0.003467 | 3125 | 304.869934 | 85.644144 | -0.017421 | 3125 | 305.395203 | 86.09196 | 0.008359
3126 | 304.533173 | 88.673457 | 0.003814 | 3126 | 304.959839 | 85.644144 | -0.017686 | 3126 | 305.471802 | 86.092003 | 0.008262
3127 | 304.619965 | 88.673457 | 0.004128 | 3127 | 305.052978 | 85.644144 | -0.017937 | 3127 | 305.551453 | 86.092046 | 0.008162
3128 | 304.698822 | 88.673457 | 0.004387 | 3128 | 305.152588 | 85.644144 | -0.01816 | 3128 | 305.626007 | 86.09209 | 0.008073
3129 | 304.779541 | 88.673457 | 0.004574 | 3129 | 305.252258 | 85.644144 | -0.018354 | 3129 | 305.700043 | 86.092134 | 0.008001
3130 | 304.862793 | 88.673457 | 0.004699 | 3130 | 305.352264 | 85.644144 | -0.018517 | 3130 | 305.773163 | 86.092179 | 0.007952
3131 | 304.947815 | 88.673457 | 0.004772 | 3131 | 305.444275 | 85.644144 | -0.018645 | 3131 | 305.85376 | 86.092225 | 0.007926
3132 | 305.037262 | 88.673457 | 0.004832 | 3132 | 305.53418 | 85.644144 | -0.018763 | 3132 | 305.942413 | 86.092271 | 0.007925
3133 | 305.127502 | 88.673457 | 0.004903 | 3133 | 305.618256 | 85.644144 | -0.01888 | 3133 | 306.03949 | 86.092317 | 0.007951
3134 | 305.222412 | 88.673457 | 0.005002 | 3134 | 305.697449 | 85.644144 | -0.019015 | 3134 | 306.141174 | 86.092365 | 0.008015
3135 | 305.314606 | 88.673457 | 0.005149 | 3135 | 305.781555 | 85.644144 | -0.019177 | 3135 | 306.242493 | 86.092412 | 0.008135
3136 | 305.408508 | 88.673457 | 0.005339 | 3136 | 305.861664 | 85.644144 | -0.019378 | 3136 | 306.340607 | 86.092461 | 0.008309
3137 | 305.501404 | 88.673457 | 0.005573 | 3137 | 305.946472 | 85.644144 | -0.019614 | 3137 | 306.429504 | 86.09251 | 0.008532
3138 | 305.589691 | 88.673457 | 0.005829 | 3138 | 306.035584 | 85.644144 | -0.019865 | 3138 | 306.522003 | 86.09256 | 0.008785
3139 | 305.683166 | 88.673457 | 0.00609 | 3139 | 306.124695 | 85.644144 | -0.02012 | 3139 | 306.609314 | 86.09261 | 0.009039
3140 | 305.770508 | 88.673457 | 0.00634 | 3140 | 306.216339 | 85.644144 | -0.020351 | 3140 | 306.703339 | 86.092661 | 0.009272
3141 | 305.861023 | 88.673457 | 0.00655 | 3141 | 306.305267 | 85.644144 | -0.020544 | 3141 | 306.798248 | 86.092713 | 0.009453
3142 | 305.952454 | 88.673457 | 0.006708 | 3142 | 306.397705 | 85.644144 | -0.020688 | 3142 | 306.889099 | 86.092765 | 0.009566
3143 | 306.042267 | 88.673457 | 0.006821 | 3143 | 306.487457 | 85.644144 | -0.020788 | 3143 | 306.975067 | 86.092818 | 0.00962
3144 | 306.130157 | 88.673457 | 0.006909 | 3144 | 306.578064 | 85.644144 | -0.020861 | 3144 | 307.052246 | 86.092872 | 0.009633
3145 | 306.212463 | 88.673457 | 0.007011 | 3145 | 306.669556 | 85.644144 | -0.020913 | 3145 | 307.129273 | 86.092926 | 0.009628
3146 | 306.287689 | 88.673457 | 0.007154 | 3146 | 306.753571 | 85.644144 | -0.020948 | 3146 | 307.20285 | 86.092981 | 0.009613
3147 | 306.360382 | 88.673457 | 0.007358 | 3147 | 306.840057 | 85.644144 | -0.020964 | 3147 | 307.285431 | 86.093037 | 0.009611
3148 | 306.434387 | 88.673457 | 0.007621 | 3148 | 306.91983 | 85.644144 | -0.020961 | 3148 | 307.370911 | 86.093093 | 0.009627
3149 | 306.517975 | 88.673457 | 0.007922 | 3149 | 307.001587 | 85.644144 | -0.020944 | 3149 | 307.455017 | 86.093149 | 0.009643
3150 | 306.604675 | 88.673457 | 0.00824 | 3150 | 307.085388 | 85.644144 | -0.020927 | 3150 | 307.545227 | 86.093207 | 0.009649
3151 | 306.709534 | 88.673457 | 0.008543 | 3151 | 307.170502 | 85.644144 | -0.020917 | 3151 | 307.626526 | 86.093265 | 0.00962
3152 | 306.815369 | 88.673457 | 0.008823 | 3152 | 307.262146 | 85.644144 | -0.020923 | 3152 | 307.713806 | 86.093323 | 0.009544
3153 | 306.926819 | 88.673457 | 0.009065 | 3153 | 307.357117 | 85.644144 | -0.020956 | 3153 | 307.802551 | 86.093382 | 0.009424
3154 | 307.036072 | 88.673457 | 0.009262 | 3154 | 307.448975 | 85.644144 | -0.021013 | 3154 | 307.895508 | 86.093442 | 0.009264
3155 | 307.137268 | 88.673457 | 0.009424 | 3155 | 307.538727 | 85.644144 | -0.021079 | 3155 | 307.995483 | 86.093502 | 0.009077
3156 | 307.228241 | 88.673457 | 0.009552 | 3156 | 307.621063 | 85.644144 | -0.021132 | 3156 | 308.093689 | 86.093563 | 0.00887
3157 | 307.318726 | 88.673457 | 0.009655 | 3157 | 307.704224 | 85.644144 | -0.021151 | 3157 | 308.196442 | 86.093624 | 0.008664
3158 | 307.408264 | 88.673457 | 0.009741 | 3158 | 307.782898 | 85.644144 | -0.021112 | 3158 | 308.291077 | 86.093686 | 0.008463
3159 | 307.49823 | 88.673457 | 0.009828 | 3159 | 307.877106 | 85.644144 | -0.021007 | 3159 | 308.376617 | 86.093748 | 0.008283
3160 | 307.587555 | 88.673457 | 0.009931 | 3160 | 307.975617 | 85.644144 | -0.020856 | 3160 | 308.463287 | 86.093811 | 0.008132
3161 | 307.672699 | 88.673457 | 0.010057 | 3161 | 308.086365 | 85.644144 | -0.02068 | 3161 | 308.543182 | 86.093874 | 0.00801
3162 | 307.761414 | 88.673457 | 0.010204 | 3162 | 308.200012 | 85.644144 | -0.020507 | 3162 | 308.626251 | 86.093938 | 0.007918
3163 | 307.84375 | 88.673457 | 0.010369 | 3163 | 308.307373 | 85.644144 | -0.020358 | 3163 | 308.711029 | 86.094002 | 0.007857
3164 | 307.929749 | 88.673457 | 0.010552 | 3164 | 308.403717 | 85.644144 | -0.020239 | 3164 | 308.796692 | 86.094067 | 0.00784
3165 | 308.012146 | 88.673457 | 0.010766 | 3165 | 308.485901 | 85.644144 | -0.020144 | 3165 | 308.890076 | 86.094132 | 0.007857
3166 | 308.092834 | 88.673457 | 0.011013 | 3166 | 308.559204 | 85.644144 | -0.020058 | 3166 | 308.987091 | 86.094198 | 0.007899
3167 | 308.175201 | 88.673457 | 0.011285 | 3167 | 308.632904 | 85.644144 | -0.019964 | 3167 | 309.089783 | 86.094264 | 0.007956
3168 | 308.261231 | 88.673457 | 0.011576 | 3168 | 308.708618 | 85.644144 | -0.019842 | 3168 | 309.189972 | 86.09433 | 0.008016
3169 | 308.351868 | 88.673457 | 0.011869 | 3169 | 308.788574 | 85.644144 | -0.019691 | 3169 | 309.290466 | 86.094396 | 0.008054
3170 | 308.444275 | 88.673457 | 0.012152 | 3170 | 308.880066 | 85.644144 | -0.019507 | 3170 | 309.386322 | 86.094462 | 0.008062
3171 | 308.542175 | 88.673457 | 0.012421 | 3171 | 308.970276 | 85.644144 | -0.019292 | 3171 | 309.476105 | 86.094529 | 0.008046
3172 | 308.634033 | 88.673457 | 0.012677 | 3172 | 309.068787 | 85.644144 | -0.01905 | 3172 | 309.574463 | 86.094596 | 0.00803
3173 | 308.720215 | 88.673457 | 0.012931 | 3173 | 309.164032 | 85.644144 | -0.018774 | 3173 | 309.668915 | 86.094663 | 0.008066
3174 | 308.806213 | 88.673457 | 0.013188 | 3174 | 309.254883 | 85.644144 | -0.018468 | 3174 | 309.772492 | 86.09473 | 0.008184
3175 | 308.885407 | 88.673457 | 0.013457 | 3175 | 309.341766 | 85.644144 | -0.018142 | 3175 | 309.880188 | 86.094796 | 0.008397
3176 | 308.966888 | 88.673457 | 0.013731 | 3176 | 309.424377 | 85.644144 | -0.017834 | 3176 | 309.976013 | 86.094863 | 0.008689
3177 | 309.047424 | 88.673457 | 0.013993 | 3177 | 309.511475 | 85.644144 | -0.017579 | 3177 | 310.06192 | 86.09493 | 0.00902
3178 | 309.12677 | 88.673457 | 0.014239 | 3178 | 309.59967 | 85.644144 | -0.017386 | 3178 | 310.137573 | 86.094997 | 0.009329
3179 | 309.209015 | 88.673457 | 0.01447 | 3179 | 309.696472 | 85.644144 | -0.017259 | 3179 | 310.209198 | 86.095063 | 0.009564
3180 | 309.292358 | 88.673457 | 0.0147 | 3180 | 309.793823 | 85.644144 | -0.017189 | 3180 | 310.28363 | 86.09513 | 0.00972
3181 | 309.381531 | 88.673457 | 0.014945 | 3181 | 309.889343 | 85.644144 | -0.017155 | 3181 | 310.363007 | 86.095196 | 0.009809
3182 | 309.472961 | 88.673457 | 0.01522 | 3182 | 309.988709 | 85.644144 | -0.01713 | 3182 | 310.453491 | 86.095262 | 0.00986
3183 | 309.569855 | 88.673457 | 0.015526 | 3183 | 310.079163 | 85.644144 | -0.017092 | 3183 | 310.545715 | 86.095328 | 0.009912
3184 | 309.665833 | 88.673457 | 0.01585 | 3184 | 310.16745 | 85.644144 | -0.017019 | 3184 | 310.652039 | 86.095394 | 0.009992
3185 | 309.757874 | 88.673457 | 0.016172 | 3185 | 310.251648 | 85.644144 | -0.016921 | 3185 | 310.751587 | 86.09546 | 0.010112
3186 | 309.850433 | 88.673457 | 0.016463 | 3186 | 310.331451 | 85.644144 | -0.016809 | 3186 | 310.852753 | 86.095525 | 0.010266
3187 | 309.934021 | 88.673457 | 0.016705 | 3187 | 310.410004 | 85.644144 | -0.016688 | 3187 | 310.946869 | 86.09559 | 0.010434
3188 | 310.017242 | 88.673457 | 0.016891 | 3188 | 310.488953 | 85.644144 | -0.016564 | 3188 | 311.038605 | 86.095654 | 0.010604
3189 | 310.097717 | 88.673457 | 0.017023 | 3189 | 310.571136 | 85.644144 | -0.016443 | 3189 | 311.128113 | 86.095719 | 0.010767
3190 | 310.176117 | 88.673457 | 0.017106 | 3190 | 310.653076 | 85.644144 | -0.016327 | 3190 | 311.215637 | 86.095783 | 0.010922
3191 | 310.260315 | 88.673457 | 0.017148 | 3191 | 310.737305 | 85.644144 | -0.016223 | 3191 | 311.29773 | 86.095846 | 0.011081
3192 | 310.342773 | 88.673457 | 0.017169 | 3192 | 310.81897 | 85.644144 | -0.016155 | 3192 | 311.379425 | 86.095909 | 0.011244
3193 | 310.430481 | 88.673457 | 0.017177 | 3193 | 310.899689 | 85.644144 | -0.01614 | 3193 | 311.461517 | 86.095972 | 0.011423
3194 | 310.519806 | 88.673457 | 0.017179 | 3194 | 310.986542 | 85.644144 | -0.01618 | 3194 | 311.54425 | 86.096034 | 0.011621
3195 | 310.615448 | 88.673457 | 0.017181 | 3195 | 311.074585 | 85.644144 | -0.01627 | 3195 | 311.628967 | 86.096095 | 0.011831
3196 | 310.716675 | 88.673457 | 0.017185 | 3196 | 311.168945 | 85.644144 | -0.016371 | 3196 | 311.71225 | 86.096156 | 0.012048
3197 | 310.813355 | 88.673457 | 0.017201 | 3197 | 311.268677 | 85.644144 | -0.016459 | 3197 | 311.806091 | 86.096216 | 0.01225
3198 | 310.914032 | 88.673457 | 0.017225 | 3198 | 311.366455 | 85.644144 | -0.016503 | 3198 | 311.898254 | 86.096276 | 0.01242
3199 | 311.000671 | 88.673457 | 0.017254 | 3199 | 311.467163 | 85.644144 | -0.016472 | 3199 | 311.99942 | 86.096335 | 0.012533
3200 | 311.085114 | 88.673457 | 0.017296 | 3200 | 311.565033 | 85.644144 | -0.01637 | 3200 | 312.098938 | 86.096393 | 0.012593
3201 | 311.167328 | 88.673457 | 0.017363 | 3201 | 311.660767 | 85.644144 | -0.016212 | 3201 | 312.194275 | 86.09645 | 0.012624
3202 | 311.246277 | 88.673457 | 0.017469 | 3202 | 311.750427 | 85.644144 | -0.016018 | 3202 | 312.29126 | 86.096507 | 0.012636
3203 | 311.327332 | 88.673457 | 0.017608 | 3203 | 311.837585 | 85.644144 | -0.015794 | 3203 | 312.381653 | 86.096563 | 0.012644
3204 | 311.416107 | 88.673457 | 0.017775 | 3204 | 311.922607 | 85.644144 | -0.015546 | 3204 | 312.471497 | 86.096617 | 0.01267
3205 | 311.50943 | 88.673457 | 0.01797 | 3205 | 312.00238 | 85.644144 | -0.015283 | 3205 | 312.555817 | 86.096671 | 0.012716
3206 | 311.605652 | 88.673457 | 0.018176 | 3206 | 312.090607 | 85.644144 | -0.014998 | 3206 | 312.639832 | 86.096724 | 0.012778
3207 | 311.705505 | 88.673457 | 0.01838 | 3207 | 312.173401 | 85.644144 | -0.01469 | 3207 | 312.721558 | 86.096776 | 0.012845
3208 | 311.806976 | 88.673457 | 0.01857 | 3208 | 312.265655 | 85.644144 | -0.014375 | 3208 | 312.798096 | 86.096827 | 0.012905
3209 | 311.90387 | 88.673457 | 0.018733 | 3209 | 312.364899 | 85.644144 | -0.014065 | 3209 | 312.879303 | 86.096877 | 0.012951
3210 | 312.001434 | 88.673457 | 0.018866 | 3210 | 312.465698 | 85.644144 | -0.01379 | 3210 | 312.955261 | 86.096926 | 0.012963
3211 | 312.087677 | 88.673457 | 0.01897 | 3211 | 312.571472 | 85.644144 | -0.013566 | 3211 | 313.0401 | 86.096973 | 0.012935
3212 | 312.170075 | 88.673457 | 0.019041 | 3212 | 312.675903 | 85.644144 | -0.013401 | 3212 | 313.1297 | 86.09702 | 0.012865
3213 | 312.244415 | 88.673457 | 0.019084 | 3213 | 312.772888 | 85.644144 | -0.013307 | 3213 | 313.223816 | 86.097066 | 0.012775
3214 | 312.317566 | 88.673457 | 0.019107 | 3214 | 312.861206 | 85.644144 | -0.013268 | 3214 | 313.324768 | 86.097111 | 0.012692
3215 | 312.392395 | 88.673457 | 0.019118 | 3215 | 312.944275 | 85.644144 | -0.013257 | 3215 | 313.424866 | 86.097155 | 0.012613
3216 | 312.477692 | 88.673457 | 0.019129 | 3216 | 313.028229 | 85.644144 | -0.013239 | 3216 | 313.523712 | 86.097198 | 0.012557
3217 | 312.567108 | 88.673457 | 0.019149 | 3217 | 313.107025 | 85.644144 | -0.013194 | 3217 | 313.613098 | 86.09724 | 0.012524
3218 | 312.662933 | 88.673457 | 0.019195 | 3218 | 313.197144 | 85.644144 | -0.013121 | 3218 | 313.700378 | 86.097281 | 0.012503
3219 | 312.759705 | 88.673457 | 0.019271 | 3219 | 313.281433 | 85.644144 | -0.01303 | 3219 | 313.780396 | 86.097321 | 0.012487
3220 | 312.85672 | 88.673457 | 0.019373 | 3220 | 313.367004 | 85.644144 | -0.012939 | 3220 | 313.855438 | 86.09736 | 0.01247
3221 | 312.950378 | 88.673457 | 0.019495 | 3221 | 313.446258 | 85.644144 | -0.01287 | 3221 | 313.936127 | 86.097398 | 0.012462
3222 | 313.037262 | 88.673457 | 0.019624 | 3222 | 313.520508 | 85.644144 | -0.012839 | 3222 | 314.013611 | 86.097435 | 0.012475
3223 | 313.131531 | 88.673457 | 0.019743 | 3223 | 313.592865 | 85.644144 | -0.012853 | 3223 | 314.096375 | 86.097471 | 0.012511
3224 | 313.218689 | 88.673457 | 0.019839 | 3224 | 313.670349 | 85.644144 | -0.012904 | 3224 | 314.184723 | 86.097506 | 0.012562
3225 | 313.309906 | 88.673457 | 0.019909 | 3225 | 313.753448 | 85.644144 | -0.012967 | 3225 | 314.274475 | 86.09754 | 0.012605
3226 | 313.398987 | 88.673457 | 0.019947 | 3226 | 313.846802 | 85.644144 | -0.013017 | 3226 | 314.368927 | 86.097573 | 0.012637
3227 | 313.48175 | 88.673457 | 0.019954 | 3227 | 313.945862 | 85.644144 | -0.013036 | 3227 | 314.463867 | 86.097604 | 0.012662
3228 | 313.565155 | 88.673457 | 0.01993 | 3228 | 314.047302 | 85.644144 | -0.013002 | 3228 | 314.559998 | 86.097634 | 0.012671
3229 | 313.648438 | 88.673457 | 0.019887 | 3229 | 314.147644 | 85.644144 | -0.012904 | 3229 | 314.651642 | 86.097663 | 0.012672
3230 | 313.73645 | 88.673457 | 0.019829 | 3230 | 314.237366 | 85.644144 | -0.012759 | 3230 | 314.741669 | 86.097691 | 0.012652
3231 | 313.82489 | 88.673457 | 0.019762 | 3231 | 314.329102 | 85.644144 | -0.012575 | 3231 | 314.828888 | 86.097717 | 0.012598
3232 | 313.92099 | 88.673457 | 0.01969 | 3232 | 314.410492 | 85.644144 | -0.012374 | 3232 | 314.909729 | 86.097742 | 0.012496
3233 | 314.019501 | 88.673457 | 0.019617 | 3233 | 314.498047 | 85.644144 | -0.012194 | 3233 | 314.998383 | 86.097765 | 0.012345
3234 | 314.117462 | 88.673457 | 0.019549 | 3234 | 314.58905 | 85.644144 | -0.012052 | 3234 | 315.085205 | 86.097788 | 0.012154
3235 | 314.222748 | 88.673457 | 0.019485 | 3235 | 314.678803 | 85.644144 | -0.01196 | 3235 | 315.179627 | 86.097808 | 0.011927
3236 | 314.31778 | 88.673457 | 0.019426 | 3236 | 314.774048 | 85.644144 | -0.011909 | 3236 | 315.279877 | 86.097827 | 0.011683
3237 | 314.415955 | 88.673457 | 0.01937 | 3237 | 314.86676 | 85.644144 | -0.011891 | 3237 | 315.37851 | 86.097845 | 0.011442
3238 | 314.513245 | 88.673457 | 0.019314 | 3238 | 314.959473 | 85.644144 | -0.011921 | 3238 | 315.475525 | 86.097861 | 0.011211
3239 | 314.605225 | 88.673457 | 0.019258 | 3239 | 315.044708 | 85.644144 | -0.011987 | 3239 | 315.570007 | 86.097876 | 0.010999
3240 | 314.69693 | 88.673457 | 0.019197 | 3240 | 315.131775 | 85.644144 | -0.012074 | 3240 | 315.657074 | 86.097889 | 0.010813
3241 | 314.780457 | 88.673457 | 0.019117 | 3241 | 315.217041 | 85.644144 | -0.012169 | 3241 | 315.740601 | 86.097901 | 0.010663
3242 | 314.863831 | 88.673457 | 0.019018 | 3242 | 315.298645 | 85.644144 | -0.012259 | 3242 | 315.819824 | 86.097911 | 0.010564
3243 | 314.940918 | 88.673457 | 0.018902 | 3243 | 315.394104 | 85.644144 | -0.012346 | 3243 | 315.899689 | 86.097919 | 0.010507
3244 | 315.013946 | 88.673457 | 0.018776 | 3244 | 315.483948 | 85.644144 | -0.012426 | 3244 | 315.976654 | 86.097926 | 0.010486
3245 | 315.096435 | 88.673457 | 0.018656 | 3245 | 315.580414 | 85.644144 | -0.012513 | 3245 | 316.062164 | 86.097931 | 0.010479
3246 | 315.179657 | 88.673457 | 0.018553 | 3246 | 315.676544 | 85.644144 | -0.012624 | 3246 | 316.147278 | 86.097935 | 0.010473
3247 | 315.274719 | 88.673457 | 0.018473 | 3247 | 315.770294 | 85.644144 | -0.012782 | 3247 | 316.24292 | 86.097937 | 0.010456
3248 | 315.377747 | 88.673457 | 0.018413 | 3248 | 315.869507 | 85.644144 | -0.013 | 3248 | 316.34082 | 86.097937 | 0.010408
3249 | 315.478546 | 88.673457 | 0.018367 | 3249 | 315.965454 | 85.644144 | -0.013271 | 3249 | 316.443543 | 86.097937 | 0.010332
3250 | 315.578003 | 88.673457 | 0.018335 | 3250 | 316.064453 | 85.644144 | -0.013577 | 3250 | 316.547028 | 86.097937 | 0.010216
3251 | 315.666931 | 88.673457 | 0.018301 | 3251 | 316.155121 | 85.644144 | -0.013875 | 3251 | 316.649628 | 86.097937 | 0.010073
3252 | 315.751221 | 88.673457 | 0.018258 | 3252 | 316.245911 | 85.644144 | -0.014136 | 3252 | 316.748627 | 86.097937 | 0.009913
3253 | 315.830475 | 88.673457 | 0.018204 | 3253 | 316.332519 | 85.644144 | -0.014338 | 3253 | 316.845337 | 86.097937 | 0.00975
3254 | 315.914825 | 88.673457 | 0.018132 | 3254 | 316.41391 | 85.644144 | -0.014481 | 3254 | 316.936584 | 86.097937 | 0.00961
3255 | 316.006073 | 88.673457 | 0.018047 | 3255 | 316.499329 | 85.644144 | -0.014584 | 3255 | 317.026703 | 86.097937 | 0.0095
3256 | 316.098084 | 88.673457 | 0.01794 | 3256 | 316.580109 | 85.644144 | -0.014667 | 3256 | 317.114319 | 86.097937 | 0.009409
3257 | 316.200104 | 88.673457 | 0.017811 | 3257 | 316.66983 | 85.644144 | -0.014746 | 3257 | 317.198425 | 86.097937 | 0.009318
3258 | 316.294556 | 88.673457 | 0.017663 | 3258 | 316.764526 | 85.644144 | -0.014834 | 3258 | 317.29303 | 86.097937 | 0.009209
3259 | 316.387268 | 88.673457 | 0.017492 | 3259 | 316.857758 | 85.644144 | -0.014937 | 3259 | 317.382629 | 86.097937 | 0.009068
3260 | 316.475342 | 88.673457 | 0.017303 | 3260 | 316.948334 | 85.644144 | -0.01503 | 3260 | 317.47937 | 86.097937 | 0.008893
3261 | 316.553986 | 88.673457 | 0.017106 | 3261 | 317.027618 | 85.644144 | -0.015096 | 3261 | 317.573975 | 86.097937 | 0.008701
3262 | 316.633392 | 88.673457 | 0.016907 | 3262 | 317.1073 | 85.644144 | -0.015117 | 3262 | 317.664002 | 86.097937 | 0.008512
3263 | 316.713837 | 88.673457 | 0.016713 | 3263 | 317.183228 | 85.644144 | -0.015089 | 3263 | 317.754547 | 86.097937 | 0.008341
3264 | 316.796234 | 88.673457 | 0.016528 | 3264 | 317.262756 | 85.644144 | -0.015014 | 3264 | 317.840668 | 86.097937 | 0.008192
3265 | 316.884216 | 88.673457 | 0.01636 | 3265 | 317.347839 | 85.644144 | -0.014908 | 3265 | 317.932709 | 86.097937 | 0.00806
3266 | 316.97641 | 88.673457 | 0.016219 | 3266 | 317.431427 | 85.644144 | -0.014799 | 3266 | 318.02179 | 86.097937 | 0.007938
3267 | 317.070374 | 88.673457 | 0.01611 | 3267 | 317.526093 | 85.644144 | -0.014706 | 3267 | 318.109314 | 86.097937 | 0.0078
3268 | 317.158417 | 88.673457 | 0.016038 | 3268 | 317.616303 | 85.644144 | -0.014642 | 3268 | 318.201355 | 86.097937 | 0.007624
3269 | 317.253937 | 88.673457 | 0.016 | 3269 | 317.709564 | 85.644144 | -0.014612 | 3269 | 318.287598 | 86.097937 | 0.007409
3270 | 317.33844 | 88.673457 | 0.015996 | 3270 | 317.803162 | 85.644144 | -0.014609 | 3270 | 318.376709 | 86.097937 | 0.007164
3271 | 317.427155 | 88.673457 | 0.016016 | 3271 | 317.897522 | 85.644144 | -0.014639 | 3271 | 318.458923 | 86.097937 | 0.006916
3272 | 317.514038 | 88.673457 | 0.01604 | 3272 | 317.99762 | 85.644144 | -0.014685 | 3272 | 318.537964 | 86.097937 | 0.006682
3273 | 317.600189 | 88.673457 | 0.016051 | 3273 | 318.102112 | 85.644144 | -0.014729 | 3273 | 318.613983 | 86.097937 | 0.006498
3274 | 317.685211 | 88.673457 | 0.016043 | 3274 | 318.208679 | 85.644144 | -0.014765 | 3274 | 318.68869 | 86.097937 | 0.006388
3275 | 317.770203 | 88.673457 | 0.016019 | 3275 | 318.31192 | 85.644144 | -0.014788 | 3275 | 318.768402 | 86.097937 | 0.006355
3276 | 317.853394 | 88.673457 | 0.015979 | 3276 | 318.399963 | 85.644144 | -0.014803 | 3276 | 318.846222 | 86.097937 | 0.006399
3277 | 317.93573 | 88.673457 | 0.015925 | 3277 | 318.485504 | 85.644144 | -0.014811 | 3277 | 318.929474 | 86.097937 | 0.006487
3278 | 318.01709 | 88.673457 | 0.015851 | 3278 | 318.555237 | 85.644144 | -0.014814 | 3278 | 319.011475 | 86.097937 | 0.006594
3279 | 318.103363 | 88.673457 | 0.015746 | 3279 | 318.628815 | 85.644144 | -0.014824 | 3279 | 319.094543 | 86.097937 | 0.006685
3280 | 318.194031 | 88.673457 | 0.015603 | 3280 | 318.705444 | 85.644144 | -0.014838 | 3280 | 319.183411 | 86.097937 | 0.006736
3281 | 318.283264 | 88.673457 | 0.015424 | 3281 | 318.788239 | 85.644144 | -0.014851 | 3281 | 319.269531 | 86.097937 | 0.006738
3282 | 318.381561 | 88.673457 | 0.015219 | 3282 | 318.879394 | 85.644144 | -0.014851 | 3282 | 319.362976 | 86.097937 | 0.00668
3283 | 318.475525 | 88.673457 | 0.015003 | 3283 | 318.977966 | 85.644144 | -0.014832 | 3283 | 319.460297 | 86.097937 | 0.006573
3284 | 318.57428 | 88.673457 | 0.014796 | 3284 | 319.07724 | 85.644144 | -0.014782 | 3284 | 319.558502 | 86.097937 | 0.006444
3285 | 318.672272 | 88.673457 | 0.014608 | 3285 | 319.177307 | 85.644144 | -0.014699 | 3285 | 319.66153 | 86.097937 | 0.006315
3286 | 318.767517 | 88.673457 | 0.014442 | 3286 | 319.272278 | 85.644144 | -0.014582 | 3286 | 319.760834 | 86.097937 | 0.006218
3287 | 318.863556 | 88.673457 | 0.014278 | 3287 | 319.364197 | 85.644144 | -0.01443 | 3287 | 319.858856 | 86.097937 | 0.006155
3288 | 318.953522 | 88.673457 | 0.014101 | 3288 | 319.450867 | 85.644144 | -0.014251 | 3288 | 319.950317 | 86.097937 | 0.006103
3289 | 319.042908 | 88.673457 | 0.013895 | 3289 | 319.530609 | 85.644144 | -0.014044 | 3289 | 320.040863 | 86.097937 | 0.006033
3290 | 319.123474 | 88.673457 | 0.013644 | 3290 | 319.613373 | 85.644144 | -0.013849 | 3290 | 320.128113 | 86.097937 | 0.005936
3291 | 319.205841 | 88.673457 | 0.013358 | 3291 | 319.686676 | 85.644144 | -0.013705 | 3291 | 320.211914 | 86.097937 | 0.005813
3292 | 319.291382 | 88.673457 | 0.013042 | 3292 | 319.764252 | 85.644144 | -0.013658 | 3292 | 320.30719 | 86.097937 | 0.005668
3293 | 319.379944 | 88.673457 | 0.012706 | 3293 | 319.840607 | 85.644144 | -0.013734 | 3293 | 320.396973 | 86.097937 | 0.005528
3294 | 319.479553 | 88.673457 | 0.012365 | 3294 | 319.918121 | 85.644144 | -0.013925 | 3294 | 320.490814 | 86.097937 | 0.00541
3295 | 319.571808 | 88.673457 | 0.012038 | 3295 | 320.000397 | 85.644144 | -0.014215 | 3295 | 320.5849 | 86.097937 | 0.005347
3296 | 319.668304 | 88.673457 | 0.011739 | 3296 | 320.087463 | 85.644144 | -0.014556 | 3296 | 320.672363 | 86.097937 | 0.005341
3297 | 319.757752 | 88.673457 | 0.01147 | 3297 | 320.179871 | 85.644144 | -0.014904 | 3297 | 320.759308 | 86.097937 | 0.005374
3298 | 319.842102 | 88.673457 | 0.011234 | 3298 | 320.272278 | 85.644144 | -0.015219 | 3298 | 320.847107 | 86.097937 | 0.005434
3299 | 319.927399 | 88.673457 | 0.011023 | 3299 | 320.370331 | 85.644144 | -0.015477 | 3299 | 320.933777 | 86.097937 | 0.005502
3300 | 320.009308 | 88.673457 | 0.010817 | 3300 | 320.46582 | 85.644144 | -0.015674 | 3300 | 321.02533 | 86.097937 | 0.005568
3301 | 320.095795 | 88.673457 | 0.010606 | 3301 | 320.560394 | 85.644144 | -0.01581 | 3301 | 321.118225 | 86.097937 | 0.005604
3302 | 320.181915 | 88.673457 | 0.010383 | 3302 | 320.660217 | 85.644144 | -0.015899 | 3302 | 321.214722 | 86.097937 | 0.005598
3303 | 320.272736 | 88.673457 | 0.010152 | 3303 | 320.754334 | 85.644144 | -0.015955 | 3303 | 321.305817 | 86.097937 | 0.005548
3304 | 320.359192 | 88.673457 | 0.009915 | 3304 | 320.854858 | 85.644144 | -0.015988 | 3304 | 321.399658 | 86.097937 | 0.005463
3305 | 320.443054 | 88.673457 | 0.00967 | 3305 | 320.955627 | 85.644144 | -0.016007 | 3305 | 321.482117 | 86.097937 | 0.005376
3306 | 320.531738 | 88.673457 | 0.009428 | 3306 | 321.055084 | 85.644144 | -0.016029 | 3306 | 321.565918 | 86.097937 | 0.005317
3307 | 320.61557 | 88.673457 | 0.009189 | 3307 | 321.157501 | 85.644144 | -0.016066 | 3307 | 321.650024 | 86.097937 | 0.005308
3308 | 320.703461 | 88.673457 | 0.008948 | 3308 | 321.253448 | 85.644144 | -0.016125 | 3308 | 321.735107 | 86.097937 | 0.005352
3309 | 320.792908 | 88.673457 | 0.008699 | 3309 | 321.347565 | 85.644144 | -0.016201 | 3309 | 321.822693 | 86.097937 | 0.005437
3310 | 320.88028 | 88.673457 | 0.008448 | 3310 | 321.434326 | 85.644144 | -0.016287 | 3310 | 321.915161 | 86.097937 | 0.005553
3311 | 320.970245 | 88.673457 | 0.008216 | 3311 | 321.517639 | 85.644144 | -0.016387 | 3311 | 322.003967 | 86.097937 | 0.005675
3312 | 321.059326 | 88.673457 | 0.00802 | 3312 | 321.596924 | 85.644144 | -0.01649 | 3312 | 322.088684 | 86.097937 | 0.005782
3313 | 321.150482 | 88.673457 | 0.007882 | 3313 | 321.672791 | 85.644144 | -0.016588 | 3313 | 322.167511 | 86.097937 | 0.005855
3314 | 321.238403 | 88.673457 | 0.007813 | 3314 | 321.758118 | 85.644144 | -0.016672 | 3314 | 322.246277 | 86.097937 | 0.005884
3315 | 321.329407 | 88.673457 | 0.007801 | 3315 | 321.843109 | 85.644144 | -0.016753 | 3315 | 322.327881 | 86.097937 | 0.005877
3316 | 321.424072 | 88.673457 | 0.00781 | 3316 | 321.933228 | 85.644144 | -0.01685 | 3316 | 322.410797 | 86.097937 | 0.005835
3317 | 321.516296 | 88.673457 | 0.007799 | 3317 | 322.026184 | 85.644144 | -0.01695 | 3317 | 322.507813 | 86.097937 | 0.005758
3318 | 321.618256 | 88.673457 | 0.007735 | 3318 | 322.112427 | 85.644144 | -0.017051 | 3318 | 322.599091 | 86.097937 | 0.005649
3319 | 321.715271 | 88.673457 | 0.007596 | 3319 | 322.199341 | 85.644144 | -0.017124 | 3319 | 322.692108 | 86.097937 | 0.005502
3320 | 321.814392 | 88.673457 | 0.007398 | 3320 | 322.282989 | 85.644144 | -0.017158 | 3320 | 322.780884 | 86.097937 | 0.005327
3321 | 321.914002 | 88.673457 | 0.007163 | 3321 | 322.36908 | 85.644144 | -0.01715 | 3321 | 322.860809 | 86.097937 | 0.005135
3322 | 322.00885 | 88.673457 | 0.006918 | 3322 | 322.456238 | 85.644144 | -0.017085 | 3322 | 322.939819 | 86.097937 | 0.00494
3323 | 322.100586 | 88.673457 | 0.006696 | 3323 | 322.545654 | 85.644144 | -0.01698 | 3323 | 323.016968 | 86.097937 | 0.004775
3324 | 322.189209 | 88.673457 | 0.006514 | 3324 | 322.638123 | 85.644144 | -0.016868 | 3324 | 323.101379 | 86.097937 | 0.00465
3325 | 322.277832 | 88.673457 | 0.006363 | 3325 | 322.726593 | 85.644144 | -0.016769 | 3325 | 323.191193 | 86.097937 | 0.004565
3326 | 322.367462 | 88.673457 | 0.006223 | 3326 | 322.821808 | 85.644144 | -0.016694 | 3326 | 323.287903 | 86.097937 | 0.004493
3327 | 322.454498 | 88.673457 | 0.006078 | 3327 | 322.911591 | 85.644144 | -0.01664 | 3327 | 323.382507 | 86.097937 | 0.004424
3328 | 322.54071 | 88.673457 | 0.005938 | 3328 | 323.004578 | 85.644144 | -0.016595 | 3328 | 323.472138 | 86.097937 | 0.004342
3329 | 322.615662 | 88.673457 | 0.005808 | 3329 | 323.099457 | 85.644144 | -0.016539 | 3329 | 323.56723 | 86.097937 | 0.004226
3330 | 322.695465 | 88.673457 | 0.005683 | 3330 | 323.188965 | 85.644144 | -0.016461 | 3330 | 323.652374 | 86.097937 | 0.004085
3331 | 322.771149 | 88.673457 | 0.005566 | 3331 | 323.278687 | 85.644144 | -0.016373 | 3331 | 323.742767 | 86.097937 | 0.003935
3332 | 322.851807 | 88.673457 | 0.005459 | 3332 | 323.370087 | 85.644144 | -0.016301 | 3332 | 323.837189 | 86.097937 | 0.003789
3333 | 322.933655 | 88.673457 | 0.00537 | 3333 | 323.456329 | 85.644144 | -0.016282 | 3333 | 323.934662 | 86.097937 | 0.003653
3334 | 323.018005 | 88.673457 | 0.005309 | 3334 | 323.544006 | 85.644144 | -0.016337 | 3334 | 324.038788 | 86.097937 | 0.003535
3335 | 323.105164 | 88.673457 | 0.005263 | 3335 | 323.631195 | 85.644144 | -0.016467 | 3335 | 324.144013 | 86.097937 | 0.003442
3336 | 323.197784 | 88.673457 | 0.005214 | 3336 | 323.719482 | 85.644144 | -0.016664 | 3336 | 324.249756 | 86.097937 | 0.003372
3337 | 323.289795 | 88.673457 | 0.005134 | 3337 | 323.804016 | 85.644144 | -0.016891 | 3337 | 324.34259 | 86.097937 | 0.003314
3338 | 323.384277 | 88.673457 | 0.004992 | 3338 | 323.895203 | 85.644144 | -0.017112 | 3338 | 324.429321 | 86.097937 | 0.003256
3339 | 323.474274 | 88.673457 | 0.004794 | 3339 | 323.981659 | 85.644144 | -0.017299 | 3339 | 324.505432 | 86.097937 | 0.003177
3340 | 323.557556 | 88.673457 | 0.00455 | 3340 | 324.068176 | 85.644144 | -0.017437 | 3340 | 324.573944 | 86.097937 | 0.003073
3341 | 323.645172 | 88.673457 | 0.004294 | 3341 | 324.153625 | 85.644144 | -0.017526 | 3341 | 324.647675 | 86.097937 | 0.002939
3342 | 323.724548 | 88.673457 | 0.004069 | 3342 | 324.242249 | 85.644144 | -0.017568 | 3342 | 324.72229 | 86.097937 | 0.002791
3343 | 323.811859 | 88.673457 | 0.003913 | 3343 | 324.329346 | 85.644144 | -0.017572 | 3343 | 324.810669 | 86.097937 | 0.002657
3344 | 323.898224 | 88.673457 | 0.003842 | 3344 | 324.419403 | 85.644144 | -0.017554 | 3344 | 324.908203 | 86.097937 | 0.002558
3345 | 323.984009 | 88.673457 | 0.003841 | 3345 | 324.506043 | 85.644144 | -0.017518 | 3345 | 325.008087 | 86.097937 | 0.00252
3346 | 324.070709 | 88.673457 | 0.003892 | 3346 | 324.592529 | 85.644144 | -0.017469 | 3346 | 325.109894 | 86.097937 | 0.002538
3347 | 324.153809 | 88.673457 | 0.003954 | 3347 | 324.678742 | 85.644144 | -0.017409 | 3347 | 325.203369 | 86.097937 | 0.002618
3348 | 324.242493 | 88.673457 | 0.004005 | 3348 | 324.766296 | 85.644144 | -0.017341 | 3348 | 325.294281 | 86.097937 | 0.00276
3349 | 324.331055 | 88.673457 | 0.004017 | 3349 | 324.854797 | 85.644144 | -0.017273 | 3349 | 325.376465 | 86.097937 | 0.00296
3350 | 324.426086 | 88.673457 | 0.003963 | 3350 | 324.939636 | 85.644144 | -0.017198 | 3350 | 325.461823 | 86.097937 | 0.003213
3351 | 324.519898 | 88.673457 | 0.003857 | 3351 | 325.037293 | 85.644144 | -0.017127 | 3351 | 325.551727 | 86.097937 | 0.003513
3352 | 324.60968 | 88.673457 | 0.003707 | 3352 | 325.133148 | 85.644144 | -0.017078 | 3352 | 325.639801 | 86.097937 | 0.00385
3353 | 324.704468 | 88.673457 | 0.003533 | 3353 | 325.235168 | 85.644144 | -0.017062 | 3353 | 325.738678 | 86.097937 | 0.00421
3354 | 324.790863 | 88.673457 | 0.003354 | 3354 | 325.333679 | 85.644144 | -0.017088 | 3354 | 325.832367 | 86.097937 | 0.004562
3355 | 324.878815 | 88.673457 | 0.003189 | 3355 | 325.422516 | 85.644144 | -0.017151 | 3355 | 325.928803 | 86.097937 | 0.004892
3356 | 324.964752 | 88.673457 | 0.003063 | 3356 | 325.509064 | 85.644144 | -0.01723 | 3356 | 326.022766 | 86.097937 | 0.0052
3357 | 325.04834 | 88.673457 | 0.002971 | 3357 | 325.588837 | 85.644144 | -0.017307 | 3357 | 326.111298 | 86.097937 | 0.005481
3358 | 325.130493 | 88.673457 | 0.002914 | 3358 | 325.67334 | 85.644144 | -0.017346 | 3358 | 326.196808 | 86.097937 | 0.005743
3359 | 325.211365 | 88.673457 | 0.002894 | 3359 | 325.757202 | 85.644144 | -0.017338 | 3359 | 326.278748 | 86.097937 | 0.005992
3360 | 325.296936 | 88.673457 | 0.002909 | 3360 | 325.851929 | 85.644144 | -0.017282 | 3360 | 326.360931 | 86.097937 | 0.006246
3361 | 325.382355 | 88.673457 | 0.002965 | 3361 | 325.952698 | 85.644144 | -0.017204 | 3361 | 326.444885 | 86.097937 | 0.006506
3362 | 325.479462 | 88.673457 | 0.003055 | 3362 | 326.050781 | 85.644144 | -0.017127 | 3362 | 326.525696 | 86.097937 | 0.006752
3363 | 325.583099 | 88.673457 | 0.003163 | 3363 | 326.152802 | 85.644144 | -0.017069 | 3363 | 326.621643 | 86.097937 | 0.006977
3364 | 325.690521 | 88.673457 | 0.003272 | 3364 | 326.237152 | 85.644144 | -0.017053 | 3364 | 326.713806 | 86.097937 | 0.007165
3365 | 325.808502 | 88.673457 | 0.003373 | 3365 | 326.318909 | 85.644144 | -0.017072 | 3365 | 326.816834 | 86.097937 | 0.007319
3366 | 325.917358 | 88.673457 | 0.003464 | 3366 | 326.39331 | 85.644144 | -0.017117 | 3366 | 326.918396 | 86.097937 | 0.007429
3367 | 326.020325 | 88.673457 | 0.003551 | 3367 | 326.461975 | 85.644144 | -0.017165 | 3367 | 327.012482 | 86.097937 | 0.00751
3368 | 326.11264 | 88.673457 | 0.003644 | 3368 | 326.537293 | 85.644144 | -0.017199 | 3368 | 327.099213 | 86.097937 | 0.007573
3369 | 326.189758 | 88.673457 | 0.003754 | 3369 | 326.617584 | 85.644144 | -0.017212 | 3369 | 327.180542 | 86.097937 | 0.007619
3370 | 326.265015 | 88.673457 | 0.003885 | 3370 | 326.707794 | 85.644144 | -0.017204 | 3370 | 327.260681 | 86.097937 | 0.007668
3371 | 326.33493 | 88.673457 | 0.004041 | 3371 | 326.797485 | 85.644144 | -0.017187 | 3371 | 327.343964 | 86.097937 | 0.007719
3372 | 326.408875 | 88.673457 | 0.004216 | 3372 | 326.894135 | 85.644144 | -0.017162 | 3372 | 327.432373 | 86.097937 | 0.00778
3373 | 326.486908 | 88.673457 | 0.004396 | 3373 | 326.99054 | 85.644144 | -0.017143 | 3373 | 327.526184 | 86.097937 | 0.00786
3374 | 326.572815 | 88.673457 | 0.004553 | 3374 | 327.083069 | 85.644144 | -0.017129 | 3374 | 327.618713 | 86.097937 | 0.007958
3375 | 326.663117 | 88.673457 | 0.004672 | 3375 | 327.182373 | 85.644144 | -0.017119 | 3375 | 327.704926 | 86.097937 | 0.008076
3376 | 326.752594 | 88.673457 | 0.004749 | 3376 | 327.275055 | 85.644144 | -0.017122 | 3376 | 327.790649 | 86.097937 | 0.008216
3377 | 326.850555 | 88.673457 | 0.004768 | 3377 | 327.36731 | 85.644144 | -0.017144 | 3377 | 327.865692 | 86.097937 | 0.008374
3378 | 326.945099 | 88.673457 | 0.004729 | 3378 | 327.458801 | 85.644144 | -0.017201 | 3378 | 327.942566 | 86.097937 | 0.008544
3379 | 327.046265 | 88.673457 | 0.004648 | 3379 | 327.545868 | 85.644144 | -0.017284 | 3379 | 328.019836 | 86.097937 | 0.008726
3380 | 327.14566 | 88.673457 | 0.004546 | 3380 | 327.633942 | 85.644144 | -0.017391 | 3380 | 328.099731 | 86.097937 | 0.008927
3381 | 327.238831 | 88.673457 | 0.004444 | 3381 | 327.716705 | 85.644144 | -0.017512 | 3381 | 328.182709 | 86.097937 | 0.009153
3382 | 327.3255 | 88.673457 | 0.004346 | 3382 | 327.805786 | 85.644144 | -0.017612 | 3382 | 328.269165 | 86.097937 | 0.009392
3383 | 327.407349 | 88.673457 | 0.004271 | 3383 | 327.896484 | 85.644144 | -0.017678 | 3383 | 328.359131 | 86.097937 | 0.00964
3384 | 327.482605 | 88.673457 | 0.004231 | 3384 | 327.983582 | 85.644144 | -0.017694 | 3384 | 328.445953 | 86.097937 | 0.009872
3385 | 327.556885 | 88.673457 | 0.004231 | 3385 | 328.081055 | 85.644144 | -0.017658 | 3385 | 328.536407 | 86.097937 | 0.010068
3386 | 327.637634 | 88.673457 | 0.004266 | 3386 | 328.169342 | 85.644144 | -0.017584 | 3386 | 328.624054 | 86.097937 | 0.010211
3387 | 327.727692 | 88.673457 | 0.004329 | 3387 | 328.262878 | 85.644144 | -0.017471 | 3387 | 328.710327 | 86.097937 | 0.010284
3388 | 327.822815 | 88.673457 | 0.004418 | 3388 | 328.35733 | 85.644144 | -0.017335 | 3388 | 328.800201 | 86.097937 | 0.010303
3389 | 327.929474 | 88.673457 | 0.004529 | 3389 | 328.449158 | 85.644144 | -0.017193 | 3389 | 328.885345 | 86.097937 | 0.01029
3390 | 328.031067 | 88.673457 | 0.004659 | 3390 | 328.54364 | 85.644144 | -0.017037 | 3390 | 328.976257 | 86.097937 | 0.010272
3391 | 328.132507 | 88.673457 | 0.004789 | 3391 | 328.637756 | 85.644144 | -0.016854 | 3391 | 329.066223 | 86.097937 | 0.01027
3392 | 328.227783 | 88.673457 | 0.004913 | 3392 | 328.733002 | 85.644144 | -0.016641 | 3392 | 329.158325 | 86.097937 | 0.010296
3393 | 328.318909 | 88.673457 | 0.00503 | 3393 | 328.826508 | 85.644144 | -0.016401 | 3393 | 329.25531 | 86.097937 | 0.010347
3394 | 328.403992 | 88.673457 | 0.005134 | 3394 | 328.917938 | 85.644144 | -0.016137 | 3394 | 329.358215 | 86.097937 | 0.010392
3395 | 328.492096 | 88.673457 | 0.005218 | 3395 | 329.004608 | 85.644144 | -0.01584 | 3395 | 329.468567 | 86.097937 | 0.010407
3396 | 328.579193 | 88.673457 | 0.005289 | 3396 | 329.081329 | 85.644144 | -0.015512 | 3396 | 329.579987 | 86.097937 | 0.010387
3397 | 328.66864 | 88.673457 | 0.005348 | 3397 | 329.162811 | 85.644144 | -0.015165 | 3397 | 329.695557 | 86.097937 | 0.010333
3398 | 328.756989 | 88.673457 | 0.005396 | 3398 | 329.238342 | 85.644144 | -0.014822 | 3398 | 329.800232 | 86.097937 | 0.01026
3399 | 328.844727 | 88.673457 | 0.005423 | 3399 | 329.322937 | 85.644144 | -0.014488 | 3399 | 329.894836 | 86.097937 | 0.010167
3400 | 328.931061 | 88.673457 | 0.005424 | 3400 | 329.411194 | 85.644144 | -0.014167 | 3400 | 329.983459 | 86.097937 | 0.010074
3401 | 329.012024 | 88.673457 | 0.005393 | 3401 | 329.505524 | 85.644144 | -0.013855 | 3401 | 330.056732 | 86.097937 | 0.010002
3402 | 329.101471 | 88.673457 | 0.00531 | 3402 | 329.601105 | 85.644144 | -0.013546 | 3402 | 330.126984 | 86.097937 | 0.009963
3403 | 329.185333 | 88.673457 | 0.005173 | 3403 | 329.699707 | 85.644144 | -0.013232 | 3403 | 330.195618 | 86.097937 | 0.009991
3404 | 329.277039 | 88.673457 | 0.004988 | 3404 | 329.796295 | 85.644144 | -0.012903 | 3404 | 330.265259 | 86.097937 | 0.01008
3405 | 329.369049 | 88.673457 | 0.004778 | 3405 | 329.893951 | 85.644144 | -0.012564 | 3405 | 330.342468 | 86.097937 | 0.010239
3406 | 329.460754 | 88.673457 | 0.004577 | 3406 | 329.991638 | 85.644144 | -0.012224 | 3406 | 330.423767 | 86.097937 | 0.010438
3407 | 329.554565 | 88.673457 | 0.004411 | 3407 | 330.089813 | 85.644144 | -0.011894 | 3407 | 330.511841 | 86.097937 | 0.010628
3408 | 329.642304 | 88.673457 | 0.004305 | 3408 | 330.18866 | 85.644144 | -0.011577 | 3408 | 330.599213 | 86.097937 | 0.010791
3409 | 329.729034 | 88.673457 | 0.004258 | 3409 | 330.282013 | 85.644144 | -0.011275 | 3409 | 330.690491 | 86.097937 | 0.010898
3410 | 329.806 | 88.673457 | 0.004261 | 3410 | 330.374146 | 85.644144 | -0.010996 | 3410 | 330.783935 | 86.097937 | 0.01097
3411 | 329.881287 | 88.673457 | 0.004272 | 3411 | 330.450378 | 85.644144 | -0.010735 | 3411 | 330.873566 | 86.097937 | 0.011027
3412 | 329.952759 | 88.673457 | 0.004276 | 3412 | 330.52182 | 85.644144 | -0.010486 | 3412 | 330.969788 | 86.097937 | 0.011083
3413 | 330.021881 | 88.673457 | 0.004261 | 3413 | 330.586182 | 85.644144 | -0.01024 | 3413 | 331.061218 | 86.097937 | 0.011161
3414 | 330.103149 | 88.673457 | 0.004216 | 3414 | 330.648224 | 85.644144 | -0.00999 | 3414 | 331.155884 | 86.097937 | 0.011258
3415 | 330.186035 | 88.673457 | 0.00416 | 3415 | 330.718842 | 85.644144 | -0.009709 | 3415 | 331.247894 | 86.097937 | 0.011361
3416 | 330.281891 | 88.673457 | 0.004089 | 3416 | 330.800201 | 85.644144 | -0.009382 | 3416 | 331.335877 | 86.097937 | 0.011464
3417 | 330.385193 | 88.673457 | 0.004023 | 3417 | 330.894592 | 85.644144 | -0.009 | 3417 | 331.423248 | 86.097937 | 0.011568
3418 | 330.489319 | 88.673457 | 0.003971 | 3418 | 330.993958 | 85.644144 | -0.008559 | 3418 | 331.511993 | 86.097937 | 0.011682
3419 | 330.593811 | 88.673457 | 0.003936 | 3419 | 331.098084 | 85.644144 | -0.008076 | 3419 | 331.601746 | 86.097937 | 0.011802
3420 | 330.694824 | 88.673457 | 0.003941 | 3420 | 331.196381 | 85.644144 | -0.007569 | 3420 | 331.695374 | 86.097937 | 0.011938
3421 | 330.791901 | 88.673457 | 0.00399 | 3421 | 331.287964 | 85.644144 | -0.007073 | 3421 | 331.792175 | 86.097937 | 0.012096
3422 | 330.878723 | 88.673457 | 0.004081 | 3422 | 331.38266 | 85.644144 | -0.006611 | 3422 | 331.888825 | 86.097937 | 0.012276
3423 | 330.964447 | 88.673457 | 0.00419 | 3423 | 331.468628 | 85.644144 | -0.006186 | 3423 | 331.978699 | 86.097937 | 0.012473
3424 | 331.044861 | 88.673457 | 0.004284 | 3424 | 331.558289 | 85.644144 | -0.005791 | 3424 | 332.072357 | 86.097937 | 0.012669
3425 | 331.121582 | 88.673457 | 0.004335 | 3425 | 331.648438 | 85.644144 | -0.005407 | 3425 | 332.153473 | 86.097937 | 0.012865
3426 | 331.201477 | 88.673457 | 0.004322 | 3426 | 331.73761 | 85.644144 | -0.005029 | 3426 | 332.235748 | 86.097937 | 0.013053
3427 | 331.281097 | 88.673457 | 0.004244 | 3427 | 331.8302 | 85.644144 | -0.004643 | 3427 | 332.316742 | 86.097937 | 0.013222
3428 | 331.368347 | 88.673457 | 0.004118 | 3428 | 331.919037 | 85.644144 | -0.004237 | 3428 | 332.399597 | 86.097937 | 0.013381
3429 | 331.458252 | 88.673457 | 0.00397 | 3429 | 332.009338 | 85.644144 | -0.003808 | 3429 | 332.483887 | 86.097937 | 0.013532
3430 | 331.548157 | 88.673457 | 0.003841 | 3430 | 332.09613 | 85.644144 | -0.00336 | 3430 | 332.573242 | 86.097937 | 0.013686
3431 | 331.63855 | 88.673457 | 0.003744 | 3431 | 332.187103 | 85.644144 | -0.002898 | 3431 | 332.660644 | 86.097937 | 0.013848
3432 | 331.722809 | 88.673457 | 0.003693 | 3432 | 332.279358 | 85.644144 | -0.002417 | 3432 | 332.747589 | 86.097937 | 0.014002
3433 | 331.807678 | 88.673457 | 0.00369 | 3433 | 332.367523 | 85.644144 | -0.001914 | 3433 | 332.830444 | 86.097937 | 0.014137
3434 | 331.889496 | 88.673457 | 0.003733 | 3434 | 332.46051 | 85.644144 | -0.001403 | 3434 | 332.913483 | 86.097937 | 0.01425
3435 | 331.965179 | 88.673457 | 0.003807 | 3435 | 332.544006 | 85.644144 | -0.000897 | 3435 | 332.999603 | 86.097937 | 0.01434
3436 | 332.048828 | 88.673457 | 0.003904 | 3436 | 332.629394 | 85.644144 | -0.000415 | 3436 | 333.084228 | 86.097937 | 0.014422
3437 | 332.127502 | 88.673457 | 0.004019 | 3437 | 332.714478 | 85.644144 | 1.9e-05 | 3437 | 333.185608 | 86.097937 | 0.014505
3438 | 332.212128 | 88.673457 | 0.004144 | 3438 | 332.794098 | 85.644144 | 0.000381 | 3438 | 333.285523 | 86.097937 | 0.014591
3439 | 332.302948 | 88.673457 | 0.004276 | 3439 | 332.88031 | 85.644144 | 0.000672 | 3439 | 333.393402 | 86.097937 | 0.014696
3440 | 332.394714 | 88.673457 | 0.004409 | 3440 | 332.967133 | 85.644144 | 0.000906 | 3440 | 333.498718 | 86.097937 | 0.014815
3441 | 332.492279 | 88.673457 | 0.004543 | 3441 | 333.060486 | 85.644144 | 0.001104 | 3441 | 333.591705 | 86.097937 | 0.014959
3442 | 332.59195 | 88.673457 | 0.004667 | 3442 | 333.152161 | 85.644144 | 0.001294 | 3442 | 333.67923 | 86.097937 | 0.015124
3443 | 332.692017 | 88.673457 | 0.004761 | 3443 | 333.244812 | 85.644144 | 0.001487 | 3443 | 333.758118 | 86.097937 | 0.015278
3444 | 332.787293 | 88.673457 | 0.004803 | 3444 | 333.334106 | 85.644144 | 0.001691 | 3444 | 333.842499 | 86.097937 | 0.015405
3445 | 332.875549 | 88.673457 | 0.004787 | 3445 | 333.414459 | 85.644144 | 0.001905 | 3445 | 333.92981 | 86.097937 | 0.015508
3446 | 332.960144 | 88.673457 | 0.004726 | 3446 | 333.500275 | 85.644144 | 0.002124 | 3446 | 334.027039 | 86.097937 | 0.015593
3447 | 333.034607 | 88.673457 | 0.00463 | 3447 | 333.581726 | 85.644144 | 0.002337 | 3447 | 334.129211 | 86.097937 | 0.015683
3448 | 333.11908 | 88.673457 | 0.004523 | 3448 | 333.665253 | 85.644144 | 0.002555 | 3448 | 334.2276 | 86.097937 | 0.015812
3449 | 333.197784 | 88.673457 | 0.004431 | 3449 | 333.751495 | 85.644144 | 0.002779 | 3449 | 334.332031 | 86.097937 | 0.016003
3450 | 333.284668 | 88.673457 | 0.004361 | 3450 | 333.837067 | 85.644144 | 0.003003 | 3450 | 334.424133 | 86.097937 | 0.016265
3451 | 333.373138 | 88.673457 | 0.004314 | 3451 | 333.923157 | 85.644144 | 0.003218 | 3451 | 334.513916 | 86.097937 | 0.016575
3452 | 333.463806 | 88.673457 | 0.004274 | 3452 | 334.010925 | 85.644144 | 0.003401 | 3452 | 334.598358 | 86.097937 | 0.016879
3453 | 333.5578 | 88.673457 | 0.004236 | 3453 | 334.094543 | 85.644144 | 0.003556 | 3453 | 334.677826 | 86.097937 | 0.017118
3454 | 333.657043 | 88.673457 | 0.004201 | 3454 | 334.181732 | 85.644144 | 0.003685 | 3454 | 334.759338 | 86.097937 | 0.017256
3455 | 333.754547 | 88.673457 | 0.004179 | 3455 | 334.267395 | 85.644144 | 0.003823 | 3455 | 334.837006 | 86.097937 | 0.017287
3456 | 333.852295 | 88.673457 | 0.004186 | 3456 | 334.354797 | 85.644144 | 0.003991 | 3456 | 334.918213 | 86.097937 | 0.017225
3457 | 333.949402 | 88.673457 | 0.004217 | 3457 | 334.436462 | 85.644144 | 0.004203 | 3457 | 334.99469 | 86.097937 | 0.017108
3458 | 334.043427 | 88.673457 | 0.004279 | 3458 | 334.522186 | 85.644144 | 0.004467 | 3458 | 335.071167 | 86.097937 | 0.016977
3459 | 334.130615 | 88.673457 | 0.004358 | 3459 | 334.60434 | 85.644144 | 0.004758 | 3459 | 335.155945 | 86.097937 | 0.016861
3460 | 334.208313 | 88.673457 | 0.004428 | 3460 | 334.694641 | 85.644144 | 0.005051 | 3460 | 335.239044 | 86.097937 | 0.01677
3461 | 334.289734 | 88.673457 | 0.004473 | 3461 | 334.790161 | 85.644144 | 0.005324 | 3461 | 335.330078 | 86.097937 | 0.0167
3462 | 334.367645 | 88.673457 | 0.004477 | 3462 | 334.891876 | 85.644144 | 0.005561 | 3462 | 335.424744 | 86.097937 | 0.016643
3463 | 334.455994 | 88.673457 | 0.004451 | 3463 | 334.996277 | 85.644144 | 0.005746 | 3463 | 335.518433 | 86.097937 | 0.016589
3464 | 334.547302 | 88.673457 | 0.004413 | 3464 | 335.104309 | 85.644144 | 0.005896 | 3464 | 335.613098 | 86.097937 | 0.016525
3465 | 334.64093 | 88.673457 | 0.004395 | 3465 | 335.209656 | 85.644144 | 0.006018 | 3465 | 335.70343 | 86.097937 | 0.016453
3466 | 334.736054 | 88.673457 | 0.00441 | 3466 | 335.310913 | 85.644144 | 0.006112 | 3466 | 335.794006 | 86.097937 | 0.016391
3467 | 334.828552 | 88.673457 | 0.004463 | 3467 | 335.404419 | 85.644144 | 0.006166 | 3467 | 335.87619 | 86.097937 | 0.016352
3468 | 334.920471 | 88.673457 | 0.004546 | 3468 | 335.494598 | 85.644144 | 0.006176 | 3468 | 335.96051 | 86.097937 | 0.016351
3469 | 335.005951 | 88.673457 | 0.004658 | 3469 | 335.581024 | 85.644144 | 0.006146 | 3469 | 336.043152 | 86.097937 | 0.016391
3470 | 335.096008 | 88.673457 | 0.004792 | 3470 | 335.661987 | 85.644144 | 0.006092 | 3470 | 336.120666 | 86.097937 | 0.016475
3471 | 335.186951 | 88.673457 | 0.004936 | 3471 | 335.748352 | 85.644144 | 0.006051 | 3471 | 336.211639 | 86.097937 | 0.016605
3472 | 335.277954 | 88.673457 | 0.005087 | 3472 | 335.824768 | 85.644144 | 0.00606 | 3472 | 336.298401 | 86.097937 | 0.016756
3473 | 335.37558 | 88.673457 | 0.005242 | 3473 | 335.907349 | 85.644144 | 0.006153 | 3473 | 336.392639 | 86.097937 | 0.016897
3474 | 335.46344 | 88.673457 | 0.005397 | 3474 | 335.991333 | 85.644144 | 0.006337 | 3474 | 336.488007 | 86.097937 | 0.017004
3475 | 335.55191 | 88.673457 | 0.005528 | 3475 | 336.075409 | 85.644144 | 0.006579 | 3475 | 336.57843 | 86.097937 | 0.01706
3476 | 335.637177 | 88.673457 | 0.005607 | 3476 | 336.167236 | 85.644144 | 0.006853 | 3476 | 336.670349 | 86.097937 | 0.017057
3477 | 335.720154 | 88.673457 | 0.005627 | 3477 | 336.258026 | 85.644144 | 0.007119 | 3477 | 336.757965 | 86.097937 | 0.016997
3478 | 335.807678 | 88.673457 | 0.005603 | 3478 | 336.353333 | 85.644144 | 0.007347 | 3478 | 336.844849 | 86.097937 | 0.016912
3479 | 335.894104 | 88.673457 | 0.005545 | 3479 | 336.445526 | 85.644144 | 0.007531 | 3479 | 336.933289 | 86.097937 | 0.016817
3480 | 335.986755 | 88.673457 | 0.005458 | 3480 | 336.539856 | 85.644144 | 0.007672 | 3480 | 337.024353 | 86.097937 | 0.016724
3481 | 336.076416 | 88.673457 | 0.005346 | 3481 | 336.631683 | 85.644144 | 0.007771 | 3481 | 337.120575 | 86.097937 | 0.016635
3482 | 336.167419 | 88.673457 | 0.005227 | 3482 | 336.713806 | 85.644144 | 0.007823 | 3482 | 337.212219 | 86.097937 | 0.016539
3483 | 336.255615 | 88.673457 | 0.005116 | 3483 | 336.801025 | 85.644144 | 0.007818 | 3483 | 337.313477 | 86.097937 | 0.016419
3484 | 336.341309 | 88.673457 | 0.005015 | 3484 | 336.87793 | 85.644144 | 0.007743 | 3484 | 337.40683 | 86.097937 | 0.016265
3485 | 336.433289 | 88.673457 | 0.004928 | 3485 | 336.954773 | 85.644144 | 0.007596 | 3485 | 337.502319 | 86.097937 | 0.016089
3486 | 336.519501 | 88.673457 | 0.004863 | 3486 | 337.030365 | 85.644144 | 0.0074 | 3486 | 337.593628 | 86.097937 | 0.015896
3487 | 336.609436 | 88.673457 | 0.004829 | 3487 | 337.105347 | 85.644144 | 0.007178 | 3487 | 337.67688 | 86.097937 | 0.015703
3488 | 336.700897 | 88.673457 | 0.004827 | 3488 | 337.186462 | 85.644144 | 0.00696 | 3488 | 337.754456 | 86.097937 | 0.015515
3489 | 336.789612 | 88.673457 | 0.004849 | 3489 | 337.271759 | 85.644144 | 0.006773 | 3489 | 337.83197 | 86.097937 | 0.015337
3490 | 336.877991 | 88.673457 | 0.004886 | 3490 | 337.368988 | 85.644144 | 0.006638 | 3490 | 337.907288 | 86.097937 | 0.015171
3491 | 336.963318 | 88.673457 | 0.004946 | 3491 | 337.467804 | 85.644144 | 0.006556 | 3491 | 337.988953 | 86.097937 | 0.01501
3492 | 337.046936 | 88.673457 | 0.005028 | 3492 | 337.564423 | 85.644144 | 0.00653 | 3492 | 338.075745 | 86.097937 | 0.014849
3493 | 337.128418 | 88.673457 | 0.005122 | 3493 | 337.662079 | 85.644144 | 0.006553 | 3493 | 338.16983 | 86.097937 | 0.014679
3494 | 337.216187 | 88.673457 | 0.005233 | 3494 | 337.750244 | 85.644144 | 0.006599 | 3494 | 338.266998 | 86.097937 | 0.01451
3495 | 337.310272 | 88.673457 | 0.005349 | 3495 | 337.837341 | 85.644144 | 0.006627 | 3495 | 338.360779 | 86.097937 | 0.014334
3496 | 337.405457 | 88.673457 | 0.00546 | 3496 | 337.921387 | 85.644144 | 0.006606 | 3496 | 338.45636 | 86.097937 | 0.01414
3497 | 337.510223 | 88.673457 | 0.005543 | 3497 | 338.002533 | 85.644144 | 0.006528 | 3497 | 338.542664 | 86.097937 | 0.013921
3498 | 337.611511 | 88.673457 | 0.005592 | 3498 | 338.089203 | 85.644144 | 0.006382 | 3498 | 338.632752 | 86.097937 | 0.01369
3499 | 337.709778 | 88.673457 | 0.005608 | 3499 | 338.176086 | 85.644144 | 0.006183 | 3499 | 338.721435 | 86.097937 | 0.013475
3500 | 337.800934 | 88.673457 | 0.005586 | 3500 | 338.265686 | 85.644144 | 0.005957 | 3500 | 338.811371 | 86.097937 | 0.013297
3501 | 337.880005 | 88.673457 | 0.005531 | 3501 | 338.3479 | 85.644144 | 0.005736 | 3501 | 338.905823 | 86.097937 | 0.013157
3502 | 337.951599 | 88.673457 | 0.005458 | 3502 | 338.429932 | 85.644144 | 0.005544 | 3502 | 339.00058 | 86.097937 | 0.013047
3503 | 338.023132 | 88.673457 | 0.005392 | 3503 | 338.509125 | 85.644144 | 0.005383 | 3503 | 339.097687 | 86.097937 | 0.012947
3504 | 338.099426 | 88.673457 | 0.005349 | 3504 | 338.58725 | 85.644144 | 0.005241 | 3504 | 339.188782 | 86.097937 | 0.012834
3505 | 338.184143 | 88.673457 | 0.005342 | 3505 | 338.686096 | 85.644144 | 0.005098 | 3505 | 339.282623 | 86.097937 | 0.012679
3506 | 338.274231 | 88.673457 | 0.005381 | 3506 | 338.786743 | 85.644144 | 0.004948 | 3506 | 339.370544 | 86.097937 | 0.012471
3507 | 338.369965 | 88.673457 | 0.005465 | 3507 | 338.898743 | 85.644144 | 0.0048 | 3507 | 339.451111 | 86.097937 | 0.012225
3508 | 338.457275 | 88.673457 | 0.005577 | 3508 | 339.014435 | 85.644144 | 0.004643 | 3508 | 339.536804 | 86.097937 | 0.011974
3509 | 338.546204 | 88.673457 | 0.005693 | 3509 | 339.120789 | 85.644144 | 0.0045 | 3509 | 339.613342 | 86.097937 | 0.011754
3510 | 338.627564 | 88.673457 | 0.005799 | 3510 | 339.221375 | 85.644144 | 0.004384 | 3510 | 339.699463 | 86.097937 | 0.011582
3511 | 338.714447 | 88.673457 | 0.00588 | 3511 | 339.309998 | 85.644144 | 0.004291 | 3511 | 339.790588 | 86.097937 | 0.011467
3512 | 338.80304 | 88.673457 | 0.005943 | 3512 | 339.390747 | 85.644144 | 0.004237 | 3512 | 339.887878 | 86.097937 | 0.011389
3513 | 338.897156 | 88.673457 | 0.005997 | 3513 | 339.471832 | 85.644144 | 0.004213 | 3513 | 339.991394 | 86.097937 | 0.011318
3514 | 338.995239 | 88.673457 | 0.006064 | 3514 | 339.555481 | 85.644144 | 0.004208 | 3514 | 340.092987 | 86.097937 | 0.011237
3515 | 339.096588 | 88.673457 | 0.006159 | 3515 | 339.643616 | 85.644144 | 0.004197 | 3515 | 340.193787 | 86.097937 | 0.011138
3516 | 339.196472 | 88.673457 | 0.006291 | 3516 | 339.727051 | 85.644144 | 0.004154 | 3516 | 340.283356 | 86.097937 | 0.011018
3517 | 339.292175 | 88.673457 | 0.006458 | 3517 | 339.818939 | 85.644144 | 0.004084 | 3517 | 340.368958 | 86.097937 | 0.01088
3518 | 339.378967 | 88.673457 | 0.006638 | 3518 | 339.90155 | 85.644144 | 0.003963 | 3518 | 340.446686 | 86.097937 | 0.010739
3519 | 339.455505 | 88.673457 | 0.006829 | 3519 | 339.987122 | 85.644144 | 0.003794 | 3519 | 340.521728 | 86.097937 | 0.010615
3520 | 339.532715 | 88.673457 | 0.007041 | 3520 | 340.070496 | 85.644144 | 0.003581 | 3520 | 340.602631 | 86.097937 | 0.010515
3521 | 339.603851 | 88.673457 | 0.007275 | 3521 | 340.152374 | 85.644144 | 0.003328 | 3521 | 340.681915 | 86.097937 | 0.010435
3522 | 339.681519 | 88.673457 | 0.007533 | 3522 | 340.233429 | 85.644144 | 0.003063 | 3522 | 340.764893 | 86.097937 | 0.01037
3523 | 339.75943 | 88.673457 | 0.007798 | 3523 | 340.322083 | 85.644144 | 0.002794 | 3523 | 340.850769 | 86.097937 | 0.010303
3524 | 339.841248 | 88.673457 | 0.008038 | 3524 | 340.412872 | 85.644144 | 0.002547 | 3524 | 340.936035 | 86.097937 | 0.010228
3525 | 339.925964 | 88.673457 | 0.008216 | 3525 | 340.510101 | 85.644144 | 0.00234 | 3525 | 341.024109 | 86.097937 | 0.010124
3526 | 340.013245 | 88.673457 | 0.00831 | 3526 | 340.609253 | 85.644144 | 0.002193 | 3526 | 341.113495 | 86.097937 | 0.009983
3527 | 340.107269 | 88.673457 | 0.008323 | 3527 | 340.707275 | 85.644144 | 0.002106 | 3527 | 341.207398 | 86.097937 | 0.009815
3528 | 340.199951 | 88.673457 | 0.008286 | 3528 | 340.802063 | 85.644144 | 0.00207 | 3528 | 341.300598 | 86.097937 | 0.009628
3529 | 340.298798 | 88.673457 | 0.008234 | 3529 | 340.885803 | 85.644144 | 0.002068 | 3529 | 341.395142 | 86.097937 | 0.009447
3530 | 340.395111 | 88.673457 | 0.008216 | 3530 | 340.972504 | 85.644144 | 0.00207 | 3530 | 341.491638 | 86.097937 | 0.009279
3531 | 340.49176 | 88.673457 | 0.008273 | 3531 | 341.050018 | 85.644144 | 0.002074 | 3531 | 341.582581 | 86.097937 | 0.009133
3532 | 340.59726 | 88.673457 | 0.008418 | 3532 | 341.134338 | 85.644144 | 0.002062 | 3532 | 341.674744 | 86.097937 | 0.009011
3533 | 340.698822 | 88.673457 | 0.008652 | 3533 | 341.220429 | 85.644144 | 0.00203 | 3533 | 341.758148 | 86.097937 | 0.008904
3534 | 340.805695 | 88.673457 | 0.008952 | 3534 | 341.311554 | 85.644144 | 0.001991 | 3534 | 341.840057 | 86.097937 | 0.008801
3535 | 340.907196 | 88.673457 | 0.009294 | 3535 | 341.409607 | 85.644144 | 0.001953 | 3535 | 341.919678 | 86.097937 | 0.008691
3536 | 341.003052 | 88.673457 | 0.009662 | 3536 | 341.505737 | 85.644144 | 0.001911 | 3536 | 341.995666 | 86.097937 | 0.008569
3537 | 341.093842 | 88.673457 | 0.010029 | 3537 | 341.601898 | 85.644144 | 0.001861 | 3537 | 342.074707 | 86.097937 | 0.008417
3538 | 341.178833 | 88.673457 | 0.010383 | 3538 | 341.687439 | 85.644144 | 0.001807 | 3538 | 342.158478 | 86.097937 | 0.008214
3539 | 341.263611 | 88.673457 | 0.010718 | 3539 | 341.770294 | 85.644144 | 0.001732 | 3539 | 342.247253 | 86.097937 | 0.00796
3540 | 341.345032 | 88.673457 | 0.011034 | 3540 | 341.845947 | 85.644144 | 0.001614 | 3540 | 342.344055 | 86.097937 | 0.007657
3541 | 341.432678 | 88.673457 | 0.011352 | 3541 | 341.920319 | 85.644144 | 0.001447 | 3541 | 342.44043 | 86.097937 | 0.007319
3542 | 341.518951 | 88.673457 | 0.011678 | 3542 | 342.006928 | 85.644144 | 0.001215 | 3542 | 342.537353 | 86.097937 | 0.006977
3543 | 341.603943 | 88.673457 | 0.012029 | 3543 | 342.092133 | 85.644144 | 0.000921 | 3543 | 342.621491 | 86.097937 | 0.006638
3544 | 341.691925 | 88.673457 | 0.012397 | 3544 | 342.189148 | 85.644144 | 0.00058 | 3544 | 342.705902 | 86.097937 | 0.006313
3545 | 341.773804 | 88.673457 | 0.012756 | 3545 | 342.288391 | 85.644144 | 0.000223 | 3545 | 342.778748 | 86.097937 | 0.006004
3546 | 341.859619 | 88.673457 | 0.013085 | 3546 | 342.384583 | 85.644144 | -0.00012 | 3546 | 342.852112 | 86.097937 | 0.005716
3547 | 341.949921 | 88.673457 | 0.01337 | 3547 | 342.482117 | 85.644144 | -0.00043 | 3547 | 342.926941 | 86.097937 | 0.005451
3548 | 342.041809 | 88.673457 | 0.013613 | 3548 | 342.575531 | 85.644144 | -0.000699 | 3548 | 343.006012 | 86.097937 | 0.005198
3549 | 342.142517 | 88.673457 | 0.013812 | 3549 | 342.668182 | 85.644144 | -0.000944 | 3549 | 343.088226 | 86.097937 | 0.004951
3550 | 342.243897 | 88.673457 | 0.013991 | 3550 | 342.754334 | 85.644144 | -0.001148 | 3550 | 343.179627 | 86.097937 | 0.004702
3551 | 342.34613 | 88.673457 | 0.014169 | 3551 | 342.842957 | 85.644144 | -0.001314 | 3551 | 343.274078 | 86.097937 | 0.00445
3552 | 342.440521 | 88.673457 | 0.01437 | 3552 | 342.930115 | 85.644144 | -0.001448 | 3552 | 343.370331 | 86.097937 | 0.004196
3553 | 342.531433 | 88.673457 | 0.014596 | 3553 | 343.01239 | 85.644144 | -0.001549 | 3553 | 343.46521 | 86.097937 | 0.003933
3554 | 342.616943 | 88.673457 | 0.014831 | 3554 | 343.09729 | 85.644144 | -0.001624 | 3554 | 343.552155 | 86.097937 | 0.003659
3555 | 342.690765 | 88.673457 | 0.015076 | 3555 | 343.178101 | 85.644144 | -0.001674 | 3555 | 343.644989 | 86.097937 | 0.003362
3556 | 342.77066 | 88.673457 | 0.015323 | 3556 | 343.260895 | 85.644144 | -0.001719 | 3556 | 343.729187 | 86.097937 | 0.00304
3557 | 342.84375 | 88.673457 | 0.015585 | 3557 | 343.343872 | 85.644144 | -0.00178 | 3557 | 343.822296 | 86.097937 | 0.002693
3558 | 342.921265 | 88.673457 | 0.015874 | 3558 | 343.424744 | 85.644144 | -0.001877 | 3558 | 343.915466 | 86.097937 | 0.002328
3559 | 343.004669 | 88.673457 | 0.0162 | 3559 | 343.507385 | 85.644144 | -0.002033 | 3559 | 344.003876 | 86.097937 | 0.001959
3560 | 343.088409 | 88.673457 | 0.016567 | 3560 | 343.591003 | 85.644144 | -0.002252 | 3560 | 344.091125 | 86.097937 | 0.001597
3561 | 343.175812 | 88.673457 | 0.016954 | 3561 | 343.681854 | 85.644144 | -0.002543 | 3561 | 344.17099 | 86.097937 | 0.001257
3562 | 343.266418 | 88.673457 | 0.017329 | 3562 | 343.777344 | 85.644144 | -0.002893 | 3562 | 344.251312 | 86.097937 | 0.000937
3563 | 343.357971 | 88.673457 | 0.01766 | 3563 | 343.877045 | 85.644144 | -0.003285 | 3563 | 344.327667 | 86.097937 | 0.000627
3564 | 343.452911 | 88.673457 | 0.01793 | 3564 | 343.980347 | 85.644144 | -0.003702 | 3564 | 344.410828 | 86.097937 | 0.000323
3565 | 343.545166 | 88.673457 | 0.018152 | 3565 | 344.078857 | 85.644144 | -0.004129 | 3565 | 344.495544 | 86.097937 | 1.6e-05
3566 | 343.636383 | 88.673457 | 0.01836 | 3566 | 344.179016 | 85.644144 | -0.004545 | 3566 | 344.581299 | 86.097937 | -0.000282
3567 | 343.718323 | 88.673457 | 0.018591 | 3567 | 344.272003 | 85.644144 | -0.00493 | 3567 | 344.676483 | 86.097937 | -0.00055
3568 | 343.801422 | 88.673457 | 0.018882 | 3568 | 344.364929 | 85.644144 | -0.005281 | 3568 | 344.768005 | 86.097937 | -0.000768
3569 | 343.877838 | 88.673457 | 0.019251 | 3569 | 344.458679 | 85.644144 | -0.005588 | 3569 | 344.863281 | 86.097937 | -0.000938
3570 | 343.955872 | 88.673457 | 0.01968 | 3570 | 344.548798 | 85.644144 | -0.005839 | 3570 | 344.956573 | 86.097937 | -0.001082
3571 | 344.034698 | 88.673457 | 0.020154 | 3571 | 344.637299 | 85.644144 | -0.006022 | 3571 | 345.048096 | 86.097937 | -0.001223
3572 | 344.118195 | 88.673457 | 0.020652 | 3572 | 344.724365 | 85.644144 | -0.006127 | 3572 | 345.140595 | 86.097937 | -0.001397
3573 | 344.20575 | 88.673457 | 0.021156 | 3573 | 344.803772 | 85.644144 | -0.006155 | 3573 | 345.232971 | 86.097937 | -0.00162
3574 | 344.302094 | 88.673457 | 0.021645 | 3574 | 344.882507 | 85.644144 | -0.006117 | 3574 | 345.326965 | 86.097937 | -0.001908
3575 | 344.396728 | 88.673457 | 0.022098 | 3575 | 344.960541 | 85.644144 | -0.006037 | 3575 | 345.416626 | 86.097937 | -0.00225
3576 | 344.490509 | 88.673457 | 0.022521 | 3576 | 345.039368 | 85.644144 | -0.005941 | 3576 | 345.506989 | 86.097937 | -0.002621
3577 | 344.579285 | 88.673457 | 0.022909 | 3577 | 345.116333 | 85.644144 | -0.005861 | 3577 | 345.593231 | 86.097937 | -0.003001
3578 | 344.6698 | 88.673457 | 0.023279 | 3578 | 345.204163 | 85.644144 | -0.005824 | 3578 | 345.671692 | 86.097937 | -0.003368
3579 | 344.764221 | 88.673457 | 0.023659 | 3579 | 345.289612 | 85.644144 | -0.005849 | 3579 | 345.753815 | 86.097937 | -0.003716
3580 | 344.856537 | 88.673457 | 0.024059 | 3580 | 345.382233 | 85.644144 | -0.005942 | 3580 | 345.832001 | 86.097937 | -0.004031
3581 | 344.961365 | 88.673457 | 0.024492 | 3581 | 345.471435 | 85.644144 | -0.0061 | 3581 | 345.915894 | 86.097937 | -0.004312
3582 | 345.058868 | 88.673457 | 0.024951 | 3582 | 345.559326 | 85.644144 | -0.006292 | 3582 | 346.006012 | 86.097937 | -0.004567
3583 | 345.16095 | 88.673457 | 0.025426 | 3583 | 345.642487 | 85.644144 | -0.006485 | 3583 | 346.09433 | 86.097937 | -0.004801
3584 | 345.260742 | 88.673457 | 0.025921 | 3584 | 345.726563 | 85.644144 | -0.006657 | 3584 | 346.189758 | 86.097937 | -0.005025
3585 | 345.351135 | 88.673457 | 0.026426 | 3585 | 345.81485 | 85.644144 | -0.006795 | 3585 | 346.2836 | 86.097937 | -0.005259
3586 | 345.44162 | 88.673457 | 0.026944 | 3586 | 345.907074 | 85.644144 | -0.006897 | 3586 | 346.381287 | 86.097937 | -0.00552
3587 | 345.52655 | 88.673457 | 0.027481 | 3587 | 346.00293 | 85.644144 | -0.006972 | 3587 | 346.477936 | 86.097937 | -0.005817
3588 | 345.613831 | 88.673457 | 0.028041 | 3588 | 346.100586 | 85.644144 | -0.007047 | 3588 | 346.572571 | 86.097937 | -0.006159
3589 | 345.700562 | 88.673457 | 0.028608 | 3589 | 346.195862 | 85.644144 | -0.007144 | 3589 | 346.664886 | 86.097937 | -0.006541
3590 | 345.791077 | 88.673457 | 0.02914 | 3590 | 346.281677 | 85.644144 | -0.007263 | 3590 | 346.749481 | 86.097937 | -0.006945
3591 | 345.8797 | 88.673457 | 0.029611 | 3591 | 346.369385 | 85.644144 | -0.007401 | 3591 | 346.835266 | 86.097937 | -0.007351
3592 | 345.959198 | 88.673457 | 0.030001 | 3592 | 346.44989 | 85.644144 | -0.007536 | 3592 | 346.913391 | 86.097937 | -0.007728
3593 | 346.042786 | 88.673457 | 0.030312 | 3593 | 346.537201 | 85.644144 | -0.007663 | 3593 | 346.991791 | 86.097937 | -0.008043
3594 | 346.116516 | 88.673457 | 0.030562 | 3594 | 346.629364 | 85.644144 | -0.007766 | 3594 | 347.073181 | 86.097937 | -0.008292
3595 | 346.192993 | 88.673457 | 0.030793 | 3595 | 346.725006 | 85.644144 | -0.007823 | 3595 | 347.156769 | 86.097937 | -0.008483
3596 | 346.273193 | 88.673457 | 0.031047 | 3596 | 346.825104 | 85.644144 | -0.007837 | 3596 | 347.245728 | 86.097937 | -0.008642
3597 | 346.351654 | 88.673457 | 0.031353 | 3597 | 346.919769 | 85.644144 | -0.007828 | 3597 | 347.343567 | 86.097937 | -0.008802
3598 | 346.434998 | 88.673457 | 0.03171 | 3598 | 347.014435 | 85.644144 | -0.007832 | 3598 | 347.441559 | 86.097937 | -0.008978
3599 | 346.515228 | 88.673457 | 0.032093 | 3599 | 347.099548 | 85.644144 | -0.00787 | 3599 | 347.542664 | 86.097937 | -0.009186
3600 | 346.59967 | 88.673457 | 0.032473 | 3600 | 347.178772 | 85.644144 | -0.007956 | 3600 | 347.643585 | 86.097937 | -0.00942
3601 | 346.68042 | 88.673457 | 0.03283 | 3601 | 347.263702 | 85.644144 | -0.00811 | 3601 | 347.743591 | 86.097937 | -0.009656
3602 | 346.760681 | 88.673457 | 0.033157 | 3602 | 347.344971 | 85.644144 | -0.008327 | 3602 | 347.834869 | 86.097937 | -0.009881
3603 | 346.851868 | 88.673457 | 0.033445 | 3603 | 347.43869 | 85.644144 | -0.008589 | 3603 | 347.928864 | 86.097937 | -0.010076
3604 | 346.943176 | 88.673457 | 0.033708 | 3604 | 347.535065 | 85.644144 | -0.008877 | 3604 | 348.013977 | 86.097937 | -0.010236
3605 | 347.045563 | 88.673457 | 0.033968 | 3605 | 347.631989 | 85.644144 | -0.009168 | 3605 | 348.099121 | 86.097937 | -0.010358
3606 | 347.148315 | 88.673457 | 0.034238 | 3606 | 347.725555 | 85.644144 | -0.009452 | 3606 | 348.182617 | 86.097937 | -0.010455
3607 | 347.243347 | 88.673457 | 0.034517 | 3607 | 347.810608 | 85.644144 | -0.009712 | 3607 | 348.266235 | 86.097937 | -0.010531
3608 | 347.333221 | 88.673457 | 0.03481 | 3608 | 347.894318 | 85.644144 | -0.009929 | 3608 | 348.34964 | 86.097937 | -0.01058
3609 | 347.419159 | 88.673457 | 0.035114 | 3609 | 347.972046 | 85.644144 | -0.010091 | 3609 | 348.438538 | 86.097937 | -0.010609
3610 | 347.505371 | 88.673457 | 0.035415 | 3610 | 348.054108 | 85.644144 | -0.010184 | 3610 | 348.527252 | 86.097937 | -0.010621
3611 | 347.585327 | 88.673457 | 0.035697 | 3611 | 348.135376 | 85.644144 | -0.010208 | 3611 | 348.61618 | 86.097937 | -0.010616
3612 | 347.672241 | 88.673457 | 0.03595 | 3612 | 348.220551 | 85.644144 | -0.010175 | 3612 | 348.702209 | 86.097937 | -0.010592
3613 | 347.757599 | 88.673457 | 0.036173 | 3613 | 348.316864 | 85.644144 | -0.010109 | 3613 | 348.788391 | 86.097937 | -0.010555
3614 | 347.840515 | 88.673457 | 0.036391 | 3614 | 348.412293 | 85.644144 | -0.010051 | 3614 | 348.874481 | 86.097937 | -0.010511
3615 | 347.932892 | 88.673457 | 0.036632 | 3615 | 348.511078 | 85.644144 | -0.010021 | 3615 | 348.955353 | 86.097937 | -0.010467
3616 | 348.016815 | 88.673457 | 0.036926 | 3616 | 348.607788 | 85.644144 | -0.01003 | 3616 | 349.045349 | 86.097937 | -0.01043
3617 | 348.102844 | 88.673457 | 0.037303 | 3617 | 348.699402 | 85.644144 | -0.010079 | 3617 | 349.128113 | 86.097937 | -0.01039
3618 | 348.188355 | 88.673457 | 0.037765 | 3618 | 348.788239 | 85.644144 | -0.01015 | 3618 | 349.217529 | 86.097937 | -0.010336
3619 | 348.271545 | 88.673457 | 0.038283 | 3619 | 348.876801 | 85.644144 | -0.010226 | 3619 | 349.310944 | 86.097937 | -0.01026
3620 | 348.356995 | 88.673457 | 0.038796 | 3620 | 348.967682 | 85.644144 | -0.010285 | 3620 | 349.40506 | 86.097937 | -0.010151
3621 | 348.445007 | 88.673457 | 0.039256 | 3621 | 349.054016 | 85.644144 | -0.010305 | 3621 | 349.503265 | 86.097937 | -0.010008
3622 | 348.537231 | 88.673457 | 0.039621 | 3622 | 349.145599 | 85.644144 | -0.010285 | 3622 | 349.597656 | 86.097937 | -0.009838
3623 | 348.633362 | 88.673457 | 0.03987 | 3623 | 349.234711 | 85.644144 | -0.010222 | 3623 | 349.690613 | 86.097937 | -0.009653
3624 | 348.728882 | 88.673457 | 0.040028 | 3624 | 349.320709 | 85.644144 | -0.010126 | 3624 | 349.774933 | 86.097937 | -0.00948
3625 | 348.821625 | 88.673457 | 0.040138 | 3625 | 349.414764 | 85.644144 | -0.010016 | 3625 | 349.860596 | 86.097937 | -0.009328
3626 | 348.906311 | 88.673457 | 0.040265 | 3626 | 349.504089 | 85.644144 | -0.009913 | 3626 | 349.945129 | 86.097937 | -0.009214
3627 | 348.997406 | 88.673457 | 0.04045 | 3627 | 349.599121 | 85.644144 | -0.00984 | 3627 | 350.027283 | 86.097937 | -0.009151
3628 | 349.08136 | 88.673457 | 0.040726 | 3628 | 349.693939 | 85.644144 | -0.009793 | 3628 | 350.119446 | 86.097937 | -0.00914
3629 | 349.176025 | 88.673457 | 0.041095 | 3629 | 349.784332 | 85.644144 | -0.009763 | 3629 | 350.206726 | 86.097937 | -0.009176
3630 | 349.27243 | 88.673457 | 0.041519 | 3630 | 349.873383 | 85.644144 | -0.009738 | 3630 | 350.299927 | 86.097937 | -0.009252
3631 | 349.370606 | 88.673457 | 0.041956 | 3631 | 349.961975 | 85.644144 | -0.009692 | 3631 | 350.392273 | 86.097937 | -0.009361
3632 | 349.467712 | 88.673457 | 0.042369 | 3632 | 350.046478 | 85.644144 | -0.009613 | 3632 | 350.480774 | 86.097937 | -0.009494
3633 | 349.566101 | 88.673457 | 0.042741 | 3633 | 350.132721 | 85.644144 | -0.009493 | 3633 | 350.570862 | 86.097937 | -0.009634
3634 | 349.661621 | 88.673457 | 0.043065 | 3634 | 350.221954 | 85.644144 | -0.009329 | 3634 | 350.659638 | 86.097937 | -0.009768
3635 | 349.756287 | 88.673457 | 0.04335 | 3635 | 350.311218 | 85.644144 | -0.009127 | 3635 | 350.75592 | 86.097937 | -0.009896
3636 | 349.852539 | 88.673457 | 0.043609 | 3636 | 350.393433 | 85.644144 | -0.008887 | 3636 | 350.848907 | 86.097937 | -0.010014
3637 | 349.947418 | 88.673457 | 0.043858 | 3637 | 350.478272 | 85.644144 | -0.008624 | 3637 | 350.944397 | 86.097937 | -0.010123
3638 | 350.039856 | 88.673457 | 0.044113 | 3638 | 350.553253 | 85.644144 | -0.008359 | 3638 | 351.03418 | 86.097937 | -0.010217
3639 | 350.125214 | 88.673457 | 0.044374 | 3639 | 350.63208 | 85.644144 | -0.008106 | 3639 | 351.113709 | 86.097937 | -0.0103
3640 | 350.21283 | 88.673457 | 0.044635 | 3640 | 350.711975 | 85.644144 | -0.007887 | 3640 | 351.194031 | 86.097937 | -0.010368
3641 | 350.291321 | 88.673457 | 0.044883 | 3641 | 350.795227 | 85.644144 | -0.007716 | 3641 | 351.268158 | 86.097937 | -0.010415
3642 | 350.371887 | 88.673457 | 0.045113 | 3642 | 350.879334 | 85.644144 | -0.007595 | 3642 | 351.348572 | 86.097937 | -0.010449
3643 | 350.451965 | 88.673457 | 0.045308 | 3643 | 350.968048 | 85.644144 | -0.007517 | 3643 | 351.433624 | 86.097937 | -0.010466
3644 | 350.530487 | 88.673457 | 0.045453 | 3644 | 351.056946 | 85.644144 | -0.007449 | 3644 | 351.521515 | 86.097937 | -0.010485
3645 | 350.610046 | 88.673457 | 0.045546 | 3645 | 351.14917 | 85.644144 | -0.007368 | 3645 | 351.615662 | 86.097937 | -0.010505
3646 | 350.688843 | 88.673457 | 0.045595 | 3646 | 351.239197 | 85.644144 | -0.007265 | 3646 | 351.707794 | 86.097937 | -0.010537
3647 | 350.77179 | 88.673457 | 0.045616 | 3647 | 351.329956 | 85.644144 | -0.007142 | 3647 | 351.805603 | 86.097937 | -0.010583
3648 | 350.853729 | 88.673457 | 0.045621 | 3648 | 351.419983 | 85.644144 | -0.007005 | 3648 | 351.898895 | 86.097937 | -0.010629
3649 | 350.944122 | 88.673457 | 0.045634 | 3649 | 351.504791 | 85.644144 | -0.006869 | 3649 | 351.986969 | 86.097937 | -0.010673
3650 | 351.038788 | 88.673457 | 0.04567 | 3650 | 351.594299 | 85.644144 | -0.006753 | 3650 | 352.080383 | 86.097937 | -0.010701
3651 | 351.133514 | 88.673457 | 0.045732 | 3651 | 351.674439 | 85.644144 | -0.00666 | 3651 | 352.162201 | 86.097937 | -0.010713
3652 | 351.233398 | 88.673457 | 0.045816 | 3652 | 351.758026 | 85.644144 | -0.006569 | 3652 | 352.246796 | 86.097937 | -0.010719
3653 | 351.322998 | 88.673457 | 0.045927 | 3653 | 351.841522 | 85.644144 | -0.006445 | 3653 | 352.327667 | 86.097937 | -0.010724
3654 | 351.410339 | 88.673457 | 0.046063 | 3654 | 351.929138 | 85.644144 | -0.006258 | 3654 | 352.406158 | 86.097937 | -0.010742
3655 | 351.490112 | 88.673457 | 0.046212 | 3655 | 352.022766 | 85.644144 | -0.005992 | 3655 | 352.489197 | 86.097937 | -0.010781
3656 | 351.566315 | 88.673457 | 0.046374 | 3656 | 352.118835 | 85.644144 | -0.005643 | 3656 | 352.578949 | 86.097937 | -0.010847
3657 | 351.646179 | 88.673457 | 0.046533 | 3657 | 352.218262 | 85.644144 | -0.005232 | 3657 | 352.67868 | 86.097937 | -0.010941
3658 | 351.728119 | 88.673457 | 0.046671 | 3658 | 352.312256 | 85.644144 | -0.004793 | 3658 | 352.782135 | 86.097937 | -0.011056
3659 | 351.81842 | 88.673457 | 0.046774 | 3659 | 352.406982 | 85.644144 | -0.004367 | 3659 | 352.887421 | 86.097937 | -0.01119
3660 | 351.911591 | 88.673457 | 0.046831 | 3660 | 352.493561 | 85.644144 | -0.003984 | 3660 | 352.989868 | 86.097937 | -0.011342
3661 | 352.008606 | 88.673457 | 0.046848 | 3661 | 352.571258 | 85.644144 | -0.003653 | 3661 | 353.078918 | 86.097937 | -0.0115
3662 | 352.098297 | 88.673457 | 0.046824 | 3662 | 352.652588 | 85.644144 | -0.00335 | 3662 | 353.169373 | 86.097937 | -0.011658
3663 | 352.182312 | 88.673457 | 0.046762 | 3663 | 352.728577 | 85.644144 | -0.003057 | 3663 | 353.246918 | 86.097937 | -0.011801
3664 | 352.267487 | 88.673457 | 0.046665 | 3664 | 352.816071 | 85.644144 | -0.002742 | 3664 | 353.330994 | 86.097937 | -0.011917
3665 | 352.346863 | 88.673457 | 0.046547 | 3665 | 352.909515 | 85.644144 | -0.002382 | 3665 | 353.415405 | 86.097937 | -0.011998
3666 | 352.434448 | 88.673457 | 0.046429 | 3666 | 353.008179 | 85.644144 | -0.001964 | 3666 | 353.499207 | 86.097937 | -0.012036
3667 | 352.528015 | 88.673457 | 0.046323 | 3667 | 353.112732 | 85.644144 | -0.001485 | 3667 | 353.584228 | 86.097937 | -0.012044
3668 | 352.623596 | 88.673457 | 0.04623 | 3668 | 353.21228 | 85.644144 | -0.000952 | 3668 | 353.667114 | 86.097937 | -0.012032
3669 | 352.724152 | 88.673457 | 0.046151 | 3669 | 353.309723 | 85.644144 | -0.000399 | 3669 | 353.747162 | 86.097937 | -0.012012
3670 | 352.822968 | 88.673457 | 0.046083 | 3670 | 353.39798 | 85.644144 | 0.000131 | 3670 | 353.827423 | 86.097937 | -0.011991
3671 | 352.919861 | 88.673457 | 0.046023 | 3671 | 353.486267 | 85.644144 | 0.000612 | 3671 | 353.906586 | 86.097937 | -0.011968
3672 | 353.007782 | 88.673457 | 0.045962 | 3672 | 353.570435 | 85.644144 | 0.001037 | 3672 | 353.990021 | 86.097937 | -0.011933
3673 | 353.093994 | 88.673457 | 0.045888 | 3673 | 353.651794 | 85.644144 | 0.001413 | 3673 | 354.076538 | 86.097937 | -0.011865
3674 | 353.184082 | 88.673457 | 0.045797 | 3674 | 353.738434 | 85.644144 | 0.001744 | 3674 | 354.167114 | 86.097937 | -0.01175
3675 | 353.272583 | 88.673457 | 0.045684 | 3675 | 353.81839 | 85.644144 | 0.002045 | 3675 | 354.266907 | 86.097937 | -0.011585
3676 | 353.368713 | 88.673457 | 0.045538 | 3676 | 353.903168 | 85.644144 | 0.00234 | 3676 | 354.360535 | 86.097937 | -0.011375
3677 | 353.458405 | 88.673457 | 0.045363 | 3677 | 353.990753 | 85.644144 | 0.002658 | 3677 | 354.457703 | 86.097937 | -0.011137
3678 | 353.545715 | 88.673457 | 0.045169 | 3678 | 354.076233 | 85.644144 | 0.003017 | 3678 | 354.547699 | 86.097937 | -0.010875
3679 | 353.63205 | 88.673457 | 0.044972 | 3679 | 354.166229 | 85.644144 | 0.003414 | 3679 | 354.634094 | 86.097937 | -0.010603
3680 | 353.70929 | 88.673457 | 0.044788 | 3680 | 354.255646 | 85.644144 | 0.003847 | 3680 | 354.724487 | 86.097937 | -0.010339
3681 | 353.784088 | 88.673457 | 0.044629 | 3681 | 354.347565 | 85.644144 | 0.00431 | 3681 | 354.81604 | 86.097937 | -0.010092
3682 | 353.859375 | 88.673457 | 0.044515 | 3682 | 354.435486 | 85.644144 | 0.004791 | 3682 | 354.914368 | 86.097937 | -0.009888
3683 | 353.935486 | 88.673457 | 0.044429 | 3683 | 354.522217 | 85.644144 | 0.005266 | 3683 | 355.011078 | 86.097937 | -0.009729
3684 | 354.021179 | 88.673457 | 0.044355 | 3684 | 354.608246 | 85.644144 | 0.005717 | 3684 | 355.108704 | 86.097937 | -0.009615
3685 | 354.110626 | 88.673457 | 0.044277 | 3685 | 354.688721 | 85.644144 | 0.006141 | 3685 | 355.197632 | 86.097937 | -0.009523
3686 | 354.207886 | 88.673457 | 0.044199 | 3686 | 354.781372 | 85.644144 | 0.006547 | 3686 | 355.27655 | 86.097937 | -0.009418
3687 | 354.301269 | 88.673457 | 0.044142 | 3687 | 354.877045 | 85.644144 | 0.006941 | 3687 | 355.354004 | 86.097937 | -0.009284
3688 | 354.40387 | 88.673457 | 0.04413 | 3688 | 354.982727 | 85.644144 | 0.007325 | 3688 | 355.424927 | 86.097937 | -0.009102
3689 | 354.504639 | 88.673457 | 0.044178 | 3689 | 355.095764 | 85.644144 | 0.007703 | 3689 | 355.506867 | 86.097937 | -0.008889
3690 | 354.605713 | 88.673457 | 0.044283 | 3690 | 355.203949 | 85.644144 | 0.008077 | 3690 | 355.594818 | 86.097937 | -0.008662
3691 | 354.704437 | 88.673457 | 0.044418 | 3691 | 355.306335 | 85.644144 | 0.008439 | 3691 | 355.691834 | 86.097937 | -0.008435
3692 | 354.800293 | 88.673457 | 0.04454 | 3692 | 355.399963 | 85.644144 | 0.008792 | 3692 | 355.795715 | 86.097937 | -0.008233
3693 | 354.889343 | 88.673457 | 0.044606 | 3693 | 355.482117 | 85.644144 | 0.00915 | 3693 | 355.896545 | 86.097937 | -0.008059
3694 | 354.978973 | 88.673457 | 0.044579 | 3694 | 355.560761 | 85.644144 | 0.009515 | 3694 | 355.995697 | 86.097937 | -0.007907
3695 | 355.063355 | 88.673457 | 0.044461 | 3695 | 355.635559 | 85.644144 | 0.009879 | 3695 | 356.08432 | 86.097937 | -0.00777
3696 | 355.146149 | 88.673457 | 0.04426 | 3696 | 355.715485 | 85.644144 | 0.010237 | 3696 | 356.172394 | 86.097937 | -0.007647
3697 | 355.226257 | 88.673457 | 0.044005 | 3697 | 355.797211 | 85.644144 | 0.010591 | 3697 | 356.256683 | 86.097937 | -0.007536
3698 | 355.300385 | 88.673457 | 0.043736 | 3698 | 355.888855 | 85.644144 | 0.010945 | 3698 | 356.339691 | 86.097937 | -0.007426
3699 | 355.379486 | 88.673457 | 0.043479 | 3699 | 355.977539 | 85.644144 | 0.011314 | 3699 | 356.429932 | 86.097937 | -0.007311
3700 | 355.455261 | 88.673457 | 0.043251 | 3700 | 356.065582 | 85.644144 | 0.011717 | 3700 | 356.515228 | 86.097937 | -0.007189
3701 | 355.541016 | 88.673457 | 0.043049 | 3701 | 356.147278 | 85.644144 | 0.012161 | 3701 | 356.602753 | 86.097937 | -0.007064
3702 | 355.629578 | 88.673457 | 0.042875 | 3702 | 356.226837 | 85.644144 | 0.012642 | 3702 | 356.686768 | 86.097937 | -0.006944
3703 | 355.721924 | 88.673457 | 0.042716 | 3703 | 356.303345 | 85.644144 | 0.013138 | 3703 | 356.763611 | 86.097937 | -0.00683
3704 | 355.814148 | 88.673457 | 0.042563 | 3704 | 356.38736 | 85.644144 | 0.013617 | 3704 | 356.841065 | 86.097937 | -0.006735
3705 | 355.904785 | 88.673457 | 0.042414 | 3705 | 356.475739 | 85.644144 | 0.014053 | 3705 | 356.915466 | 86.097937 | -0.006657
3706 | 355.995453 | 88.673457 | 0.042267 | 3706 | 356.572052 | 85.644144 | 0.014436 | 3706 | 356.995544 | 86.097937 | -0.006586
3707 | 356.084534 | 88.673457 | 0.042125 | 3707 | 356.674347 | 85.644144 | 0.014768 | 3707 | 357.079712 | 86.097937 | -0.006515
3708 | 356.179291 | 88.673457 | 0.041982 | 3708 | 356.771423 | 85.644144 | 0.015064 | 3708 | 357.168884 | 86.097937 | -0.006435
3709 | 356.268524 | 88.673457 | 0.04182 | 3709 | 356.870544 | 85.644144 | 0.01534 | 3709 | 357.261353 | 86.097937 | -0.006344
3710 | 356.354126 | 88.673457 | 0.041631 | 3710 | 356.957611 | 85.644144 | 0.015602 | 3710 | 357.348206 | 86.097937 | -0.006244
3711 | 356.43866 | 88.673457 | 0.04142 | 3711 | 357.042236 | 85.644144 | 0.015842 | 3711 | 357.440765 | 86.097937 | -0.006127
3712 | 356.515198 | 88.673457 | 0.041201 | 3712 | 357.12204 | 85.644144 | 0.016052 | 3712 | 357.526916 | 86.097937 | -0.00599
3713 | 356.599213 | 88.673457 | 0.040979 | 3713 | 357.198181 | 85.644144 | 0.016237 | 3713 | 357.613007 | 86.097937 | -0.005836
3714 | 356.687256 | 88.673457 | 0.040777 | 3714 | 357.274872 | 85.644144 | 0.016411 | 3714 | 357.703064 | 86.097937 | -0.005671
3715 | 356.781525 | 88.673457 | 0.040615 | 3715 | 357.352966 | 85.644144 | 0.016605 | 3715 | 357.791779 | 86.097937 | -0.005505
3716 | 356.878967 | 88.673457 | 0.040475 | 3716 | 357.436279 | 85.644144 | 0.016838 | 3716 | 357.883575 | 86.097937 | -0.005342
3717 | 356.977539 | 88.673457 | 0.040339 | 3717 | 357.52182 | 85.644144 | 0.017131 | 3717 | 357.983582 | 86.097937 | -0.005186
3718 | 357.076233 | 88.673457 | 0.040179 | 3718 | 357.614197 | 85.644144 | 0.017479 | 3718 | 358.085114 | 86.097937 | -0.005041
3719 | 357.164398 | 88.673457 | 0.039977 | 3719 | 357.704163 | 85.644144 | 0.017859 | 3719 | 358.187103 | 86.097937 | -0.004901
3720 | 357.252167 | 88.673457 | 0.039742 | 3720 | 357.792786 | 85.644144 | 0.018241 | 3720 | 358.280304 | 86.097937 | -0.004767
3721 | 357.333832 | 88.673457 | 0.039489 | 3721 | 357.885071 | 85.644144 | 0.018594 | 3721 | 358.368805 | 86.097937 | -0.004626
3722 | 357.413666 | 88.673457 | 0.039252 | 3722 | 357.972412 | 85.644144 | 0.018914 | 3722 | 358.447815 | 86.097937 | -0.00446
3723 | 357.501617 | 88.673457 | 0.039047 | 3723 | 358.065002 | 85.644144 | 0.019201 | 3723 | 358.529022 | 86.097937 | -0.004261
3724 | 357.58786 | 88.673457 | 0.03888 | 3724 | 358.155457 | 85.644144 | 0.019466 | 3724 | 358.607147 | 86.097937 | -0.00404
3725 | 357.677521 | 88.673457 | 0.038736 | 3725 | 358.246582 | 85.644144 | 0.019728 | 3725 | 358.693268 | 86.097937 | -0.003814
3726 | 357.764862 | 88.673457 | 0.038595 | 3726 | 358.339416 | 85.644144 | 0.019985 | 3726 | 358.7836 | 86.097937 | -0.003602
3727 | 357.847351 | 88.673457 | 0.038451 | 3727 | 358.432495 | 85.644144 | 0.020235 | 3727 | 358.878021 | 86.097937 | -0.003423
3728 | 357.9357 | 88.673457 | 0.038292 | 3728 | 358.530334 | 85.644144 | 0.02048 | 3728 | 358.97052 | 86.097937 | -0.003286
3729 | 358.025879 | 88.673457 | 0.038121 | 3729 | 358.627869 | 85.644144 | 0.020736 | 3729 | 359.060608 | 86.097937 | -0.003188
3730 | 358.119507 | 88.673457 | 0.037948 | 3730 | 358.72995 | 85.644144 | 0.021019 | 3730 | 359.14386 | 86.097937 | -0.003115
3731 | 358.21109 | 88.673457 | 0.037794 | 3731 | 358.825623 | 85.644144 | 0.021345 | 3731 | 359.223297 | 86.097937 | -0.003048
3732 | 358.301361 | 88.673457 | 0.037672 | 3732 | 358.913879 | 85.644144 | 0.021711 | 3732 | 359.299255 | 86.097937 | -0.002964
3733 | 358.38913 | 88.673457 | 0.037571 | 3733 | 358.999298 | 85.644144 | 0.022093 | 3733 | 359.377045 | 86.097937 | -0.002851
3734 | 358.473602 | 88.673457 | 0.037487 | 3734 | 359.07135 | 85.644144 | 0.022465 | 3734 | 359.459656 | 86.097937 | -0.002711
3735 | 358.568298 | 88.673457 | 0.037393 | 3735 | 359.142792 | 85.644144 | 0.0228 | 3735 | 359.54364 | 86.097937 | -0.002544
3736 | 358.660828 | 88.673457 | 0.03729 | 3736 | 359.216675 | 85.644144 | 0.023074 | 3736 | 359.642242 | 86.097937 | -0.002347
3737 | 358.759583 | 88.673457 | 0.037157 | 3737 | 359.291992 | 85.644144 | 0.023291 | 3737 | 359.738861 | 86.097937 | -0.002125
3738 | 358.860931 | 88.673457 | 0.036973 | 3738 | 359.379059 | 85.644144 | 0.023477 | 3738 | 359.843628 | 86.097937 | -0.001887
3739 | 358.956116 | 88.673457 | 0.036733 | 3739 | 359.474762 | 85.644144 | 0.023666 | 3739 | 359.948975 | 86.097937 | -0.001638
3740 | 359.045715 | 88.673457 | 0.036438 | 3740 | 359.578827 | 85.644144 | 0.023864 | 3740 | 360.048157 | 86.097937 | -0.001391
3741 | 359.129822 | 88.673457 | 0.036109 | 3741 | 359.680481 | 85.644144 | 0.024081 | 3741 | 360.146301 | 86.097937 | -0.001156
3742 | 359.205872 | 88.673457 | 0.035756 | 3742 | 359.78244 | 85.644144 | 0.024321 | 3742 | 360.234863 | 86.097937 | -0.00094
3743 | 359.280975 | 88.673457 | 0.035398 | 3743 | 359.877625 | 85.644144 | 0.024573 | 3743 | 360.322876 | 86.097937 | -0.000739
3744 | 359.359711 | 88.673457 | 0.035047 | 3744 | 359.961365 | 85.644144 | 0.024835 | 3744 | 360.404816 | 86.097937 | -0.000551
3745 | 359.444244 | 88.673457 | 0.034723 | 3745 | 360.047424 | 85.644144 | 0.025108 | 3745 | 360.481445 | 86.097937 | -0.000379
3746 | 359.526398 | 88.673457 | 0.03443 | 3746 | 360.124817 | 85.644144 | 0.025409 | 3746 | 360.561737 | 86.097937 | -0.000231
3747 | 359.614197 | 88.673457 | 0.034168 | 3747 | 360.207123 | 85.644144 | 0.025743 | 3747 | 360.637024 | 86.097937 | -0.000113
3748 | 359.692444 | 88.673457 | 0.033923 | 3748 | 360.292023 | 85.644144 | 0.026106 | 3748 | 360.721832 | 86.097937 | -2.9e-05
3749 | 359.771545 | 88.673457 | 0.033676 | 3749 | 360.377319 | 85.644144 | 0.026481 | 3749 | 360.807831 | 86.097937 | 1.7e-05
3750 | 359.848877 | 88.673457 | 0.033401 | 3750 | 360.462952 | 85.644144 | 0.026842 | 3750 | 360.895081 | 86.097937 | 2.2e-05
3751 | 359.928345 | 88.673457 | 0.033093 | 3751 | 360.551605 | 85.644144 | 0.027169 | 3751 | 360.983765 | 86.097937 | 2e-06
3752 | 360.010132 | 88.673457 | 0.032755 | 3752 | 360.641541 | 85.644144 | 0.027442 | 3752 | 361.068939 | 86.097937 | -2.9e-05
3753 | 360.096985 | 88.673457 | 0.032401 | 3753 | 360.734802 | 85.644144 | 0.027668 | 3753 | 361.1586 | 86.097937 | -5.4e-05
3754 | 360.185211 | 88.673457 | 0.032065 | 3754 | 360.830322 | 85.644144 | 0.027855 | 3754 | 361.246338 | 86.097937 | -6.8e-05
3755 | 360.276672 | 88.673457 | 0.03179 | 3755 | 360.92514 | 85.644144 | 0.028018 | 3755 | 361.339478 | 86.097937 | -6.4e-05
3756 | 360.364258 | 88.673457 | 0.031609 | 3756 | 361.013611 | 85.644144 | 0.028173 | 3756 | 361.431244 | 86.097937 | -4.2e-05
3757 | 360.450989 | 88.673457 | 0.031524 | 3757 | 361.105347 | 85.644144 | 0.028314 | 3757 | 361.521057 | 86.097937 | -9e-06
3758 | 360.536377 | 88.673457 | 0.031537 | 3758 | 361.185608 | 85.644144 | 0.028452 | 3758 | 361.619202 | 86.097937 | 3.4e-05
3759 | 360.621124 | 88.673457 | 0.031626 | 3759 | 361.266388 | 85.644144 | 0.028587 | 3759 | 361.712097 | 86.097937 | 8e-05
3760 | 360.72287 | 88.673457 | 0.031758 | 3760 | 361.343506 | 85.644144 | 0.028734 | 3760 | 361.810059 | 86.097937 | 0.000133
3761 | 360.820618 | 88.673457 | 0.03189 | 3761 | 361.425201 | 85.644144 | 0.028905 | 3761 | 361.907593 | 86.097937 | 0.000198
3762 | 360.92157 | 88.673457 | 0.031976 | 3762 | 361.512756 | 85.644144 | 0.029108 | 3762 | 361.99762 | 86.097937 | 0.000274
3763 | 361.016113 | 88.673457 | 0.03199 | 3763 | 361.610291 | 85.644144 | 0.029356 | 3763 | 362.088013 | 86.097937 | 0.000363
3764 | 361.101379 | 88.673457 | 0.031915 | 3764 | 361.710693 | 85.644144 | 0.029632 | 3764 | 362.175476 | 86.097937 | 0.000456
3765 | 361.184875 | 88.673457 | 0.031769 | 3765 | 361.811859 | 85.644144 | 0.02991 | 3765 | 362.263214 | 86.097937 | 0.000548
3766 | 361.262482 | 88.673457 | 0.031557 | 3766 | 361.91098 | 85.644144 | 0.030176 | 3766 | 362.34729 | 86.097937 | 0.000635
3767 | 361.344818 | 88.673457 | 0.031311 | 3767 | 362.005402 | 85.644144 | 0.030413 | 3767 | 362.436859 | 86.097937 | 0.000719
3768 | 361.427246 | 88.673457 | 0.031062 | 3768 | 362.093628 | 85.644144 | 0.030617 | 3768 | 362.527344 | 86.097937 | 0.000803
3769 | 361.519013 | 88.673457 | 0.030826 | 3769 | 362.168457 | 85.644144 | 0.030782 | 3769 | 362.614349 | 86.097937 | 0.000889
3770 | 361.61615 | 88.673457 | 0.030602 | 3770 | 362.243256 | 85.644144 | 0.030932 | 3770 | 362.705963 | 86.097937 | 0.000974
3771 | 361.709564 | 88.673457 | 0.030382 | 3771 | 362.310303 | 85.644144 | 0.03109 | 3771 | 362.787781 | 86.097937 | 0.001052
3772 | 361.80722 | 88.673457 | 0.030162 | 3772 | 362.382996 | 85.644144 | 0.031276 | 3772 | 362.870209 | 86.097937 | 0.001112
3773 | 361.895264 | 88.673457 | 0.029919 | 3773 | 362.461761 | 85.644144 | 0.031516 | 3773 | 362.954285 | 86.097937 | 0.001157
3774 | 361.9888 | 88.673457 | 0.029642 | 3774 | 362.54599 | 85.644144 | 0.031823 | 3774 | 363.037689 | 86.097937 | 0.001189
3775 | 362.082306 | 88.673457 | 0.029328 | 3775 | 362.639099 | 85.644144 | 0.032199 | 3775 | 363.12854 | 86.097937 | 0.001226
3776 | 362.172272 | 88.673457 | 0.028993 | 3776 | 362.739838 | 85.644144 | 0.032617 | 3776 | 363.224182 | 86.097937 | 0.001286
3777 | 362.263275 | 88.673457 | 0.028652 | 3777 | 362.845825 | 85.644144 | 0.033047 | 3777 | 363.319458 | 86.097937 | 0.001364
3778 | 362.348938 | 88.673457 | 0.028321 | 3778 | 362.947205 | 85.644144 | 0.033445 | 3778 | 363.418274 | 86.097937 | 0.001449
3779 | 362.436737 | 88.673457 | 0.028028 | 3779 | 363.050598 | 85.644144 | 0.033781 | 3779 | 363.512604 | 86.097937 | 0.001516
3780 | 362.518524 | 88.673459 | 0.02778 | 3780 | 363.141907 | 85.644144 | 0.034045 | 3780 | 363.604523 | 86.097937 | 0.001544
3781 | 362.602539 | 88.673463 | 0.027573 | 3781 | 363.220459 | 85.644144 | 0.034228 | 3781 | 363.687012 | 86.097937 | 0.001528
3782 | 362.684296 | 88.673468 | 0.027379 | 3782 | 363.298645 | 85.644144 | 0.034352 | 3782 | 363.773926 | 86.097937 | 0.001472
3783 | 362.761536 | 88.673475 | 0.027169 | 3783 | 363.364227 | 85.644144 | 0.034447 | 3783 | 363.850678 | 86.097937 | 0.001399
3784 | 362.841522 | 88.673484 | 0.026931 | 3784 | 363.439179 | 85.644144 | 0.034537 | 3784 | 363.927765 | 86.097937 | 0.001338
3785 | 362.916321 | 88.673494 | 0.026662 | 3785 | 363.521118 | 85.644144 | 0.034638 | 3785 | 364.005554 | 86.097937 | 0.001303
3786 | 362.993042 | 88.673506 | 0.02637 | 3786 | 363.615234 | 85.644144 | 0.034752 | 3786 | 364.084228 | 86.097937 | 0.00131
3787 | 363.070923 | 88.67352 | 0.026066 | 3787 | 363.722961 | 85.644144 | 0.034879 | 3787 | 364.167908 | 86.097937 | 0.001349
3788 | 363.153656 | 88.673535 | 0.02577 | 3788 | 363.831146 | 85.644144 | 0.034993 | 3788 | 364.264435 | 86.097937 | 0.00141
3789 | 363.244324 | 88.673552 | 0.025489 | 3789 | 363.94281 | 85.644144 | 0.035076 | 3789 | 364.362976 | 86.097937 | 0.001484
3790 | 363.338196 | 88.67357 | 0.025227 | 3790 | 364.04187 | 85.644144 | 0.035118 | 3790 | 364.463837 | 86.097937 | 0.00156
3791 | 363.434753 | 88.67359 | 0.024963 | 3791 | 364.135773 | 85.644144 | 0.035104 | 3791 | 364.560394 | 86.097937 | 0.00164
3792 | 363.527893 | 88.673612 | 0.024695 | 3792 | 364.222351 | 85.644144 | 0.03504 | 3792 | 364.651062 | 86.097937 | 0.001729
3793 | 363.612244 | 88.673635 | 0.024412 | 3793 | 364.300446 | 85.644144 | 0.034929 | 3793 | 364.734802 | 86.097937 | 0.001823
3794 | 363.699188 | 88.67366 | 0.024114 | 3794 | 364.381897 | 85.644144 | 0.034776 | 3794 | 364.808533 | 86.097937 | 0.001917
3795 | 363.781921 | 88.673686 | 0.023805 | 3795 | 364.457214 | 85.644144 | 0.034608 | 3795 | 364.892456 | 86.097937 | 0.001992
3796 | 363.87027 | 88.673713 | 0.023493 | 3796 | 364.537445 | 85.644144 | 0.03443 | 3796 | 364.971985 | 86.097937 | 0.002045
3797 | 363.966736 | 88.673743 | 0.023203 | 3797 | 364.621704 | 85.644144 | 0.034242 | 3797 | 365.061646 | 86.097937 | 0.002056
3798 | 364.0672 | 88.673773 | 0.022928 | 3798 | 364.704163 | 85.644144 | 0.034037 | 3798 | 365.156952 | 86.097937 | 0.00201
3799 | 364.173706 | 88.673805 | 0.022668 | 3799 | 364.793976 | 85.644144 | 0.033827 | 3799 | 365.252533 | 86.097937 | 0.001905
3800 | 364.278748 | 88.673839 | 0.022415 | 3800 | 364.885132 | 85.644144 | 0.033628 | 3800 | 365.352356 | 86.097937 | 0.001741
3801 | 364.378876 | 88.673873 | 0.022157 | 3801 | 364.982696 | 85.644144 | 0.033446 | 3801 | 365.451111 | 86.097937 | 0.001538
3802 | 364.476746 | 88.67391 | 0.021897 | 3802 | 365.078674 | 85.644144 | 0.033299 | 3802 | 365.552399 | 86.097937 | 0.001319
3803 | 364.569641 | 88.673947 | 0.021643 | 3803 | 365.171478 | 85.644144 | 0.033183 | 3803 | 365.646027 | 86.097937 | 0.001108
3804 | 364.662994 | 88.673986 | 0.021428 | 3804 | 365.261047 | 85.644144 | 0.033094 | 3804 | 365.739014 | 86.097937 | 0.000933
3805 | 364.749146 | 88.674026 | 0.021278 | 3805 | 365.340332 | 85.644144 | 0.03302 | 3805 | 365.828461 | 86.097937 | 0.000804
3806 | 364.842011 | 88.674068 | 0.021206 | 3806 | 365.427368 | 85.644144 | 0.032951 | 3806 | 365.910675 | 86.097937 | 0.00072
3807 | 364.924377 | 88.674111 | 0.021192 | 3807 | 365.513123 | 85.644144 | 0.032887 | 3807 | 365.998047 | 86.097937 | 0.00067
3808 | 365.011414 | 88.674155 | 0.021206 | 3808 | 365.603607 | 85.644144 | 0.032837 | 3808 | 366.079407 | 86.097937 | 0.000632
3809 | 365.099548 | 88.674201 | 0.021211 | 3809 | 365.69986 | 85.644144 | 0.032835 | 3809 | 366.169037 | 86.097937 | 0.000596
3810 | 365.189331 | 88.674247 | 0.021169 | 3810 | 365.795166 | 85.644144 | 0.032875 | 3810 | 366.261017 | 86.097937 | 0.00055
3811 | 365.283264 | 88.674295 | 0.021055 | 3811 | 365.889587 | 85.644144 | 0.032963 | 3811 | 366.351135 | 86.097937 | 0.000493
3812 | 365.381317 | 88.674344 | 0.020867 | 3812 | 365.982758 | 85.644144 | 0.033091 | 3812 | 366.444672 | 86.097937 | 0.000425
3813 | 365.47757 | 88.674395 | 0.020627 | 3813 | 366.072296 | 85.644144 | 0.03323 | 3813 | 366.5289 | 86.097937 | 0.000352
3814 | 365.572479 | 88.674446 | 0.020363 | 3814 | 366.161896 | 85.644144 | 0.033355 | 3814 | 366.609192 | 86.097937 | 0.000277
3815 | 365.66272 | 88.674499 | 0.020097 | 3815 | 366.242737 | 85.644144 | 0.033454 | 3815 | 366.681397 | 86.097937 | 0.000196
3816 | 365.745483 | 88.674553 | 0.019859 | 3816 | 366.330719 | 85.644144 | 0.033525 | 3816 | 366.753601 | 86.097937 | 0.000118
3817 | 365.821747 | 88.674608 | 0.019671 | 3817 | 366.410828 | 85.644144 | 0.033567 | 3817 | 366.828522 | 86.097937 | 5.6e-05
3818 | 365.891846 | 88.674664 | 0.01955 | 3818 | 366.49115 | 85.644144 | 0.033587 | 3818 | 366.907166 | 86.097937 | 1.5e-05
3819 | 365.971741 | 88.674721 | 0.019483 | 3819 | 366.570618 | 85.644144 | 0.033598 | 3819 | 366.999451 | 86.097937 | -1e-06
3820 | 366.052185 | 88.674779 | 0.019437 | 3820 | 366.649963 | 85.644144 | 0.033603 | 3820 | 367.092957 | 86.097937 | 0
3821 | 366.144592 | 88.674839 | 0.019387 | 3821 | 366.731293 | 85.644144 | 0.033607 | 3821 | 367.195129 | 86.097937 | 0
3822 | 366.238892 | 88.674899 | 0.019295 | 3822 | 366.820068 | 85.644144 | 0.033605 | 3822 | 367.303253 | 86.097937 | 0
3823 | 366.335785 | 88.674961 | 0.01915 | 3823 | 366.910217 | 85.644144 | 0.033594 | 3823 | 367.406067 | 86.097937 | 0
3824 | 366.43692 | 88.675023 | 0.018955 | 3824 | 367.003418 | 85.644144 | 0.033572 | 3824 | 367.50592 | 86.097937 | 0
3825 | 366.532989 | 88.675087 | 0.01873 | 3825 | 367.09433 | 85.644144 | 0.033536 | 3825 | 367.598236 | 86.097937 | 0
3826 | 366.629547 | 88.675151 | 0.018505 | 3826 | 367.180969 | 85.644144 | 0.033483 | 3826 | 367.690002 | 86.097937 | 0
3827 | 366.717102 | 88.675217 | 0.018295 | 3827 | 367.262116 | 85.644144 | 0.033402 | 3827 | 367.776581 | 86.097937 | 0
3828 | 366.805206 | 88.675283 | 0.018115 | 3828 | 367.334839 | 85.644144 | 0.033293 | 3828 | 367.864532 | 86.097937 | 0
3829 | 366.891541 | 88.675351 | 0.017948 | 3829 | 367.414124 | 85.644144 | 0.033124 | 3829 | 367.954712 | 86.097937 | 0
3830 | 366.975098 | 88.675419 | 0.01779 | 3830 | 367.495544 | 85.644144 | 0.032885 | 3830 | 368.03717 | 86.097937 | 0
3831 | 367.065125 | 88.675489 | 0.017623 | 3831 | 367.590149 | 85.644144 | 0.032578 | 3831 | 368.127411 | 86.097937 | 0
3832 | 367.148407 | 88.675559 | 0.01744 | 3832 | 367.692444 | 85.644144 | 0.03222 | 3832 | 368.212616 | 86.097937 | 0
3833 | 367.239655 | 88.67563 | 0.017247 | 3833 | 367.795502 | 85.644144 | 0.031836 | 3833 | 368.297577 | 86.097937 | 0
3834 | 367.333557 | 88.675702 | 0.017043 | 3834 | 367.895447 | 85.644144 | 0.031432 | 3834 | 368.383545 | 86.097937 | 0
3835 | 367.42691 | 88.675775 | 0.016837 | 3835 | 367.987946 | 85.644144 | 0.031035 | 3835 | 368.469696 | 86.097937 | 0
3836 | 367.523499 | 88.675849 | 0.016624 | 3836 | 368.072723 | 85.644144 | 0.030655 | 3836 | 368.55896 | 86.097937 | 0
3837 | 367.614563 | 88.675923 | 0.01641 | 3837 | 368.148377 | 85.644144 | 0.03031 | 3837 | 368.648682 | 86.097937 | 0
3838 | 367.700684 | 88.675998 | 0.016193 | 3838 | 368.224793 | 85.644144 | 0.03002 | 3838 | 368.737122 | 86.097937 | 0
3839 | 367.779297 | 88.676075 | 0.015971 | 3839 | 368.301148 | 85.644144 | 0.029793 | 3839 | 368.824737 | 86.097937 | 0
3840 | 367.857269 | 88.676152 | 0.015746 | 3840 | 368.380951 | 85.644144 | 0.029641 | 3840 | 368.902618 | 86.097937 | 0
3841 | 367.932312 | 88.676229 | 0.015535 | 3841 | 368.469238 | 85.644144 | 0.029562 | 3841 | 368.986267 | 86.097937 | 0
3842 | 368.00592 | 88.676308 | 0.015355 | 3842 | 368.555573 | 85.644144 | 0.029537 | 3842 | 369.060455 | 86.097937 | 0
3843 | 368.088593 | 88.676387 | 0.015205 | 3843 | 368.649353 | 85.644144 | 0.029537 | 3843 | 369.138886 | 86.097937 | 0
3844 | 368.172119 | 88.676467 | 0.015072 | 3844 | 368.742767 | 85.644144 | 0.029541 | 3844 | 369.21698 | 86.097937 | 0
3845 | 368.262817 | 88.676548 | 0.01493 | 3845 | 368.834534 | 85.644144 | 0.029537 | 3845 | 369.296265 | 86.097937 | 0
3846 | 368.358887 | 88.676629 | 0.01477 | 3846 | 368.926941 | 85.644144 | 0.029513 | 3846 | 369.380859 | 86.097937 | 0
3847 | 368.452332 | 88.676711 | 0.014579 | 3847 | 369.016144 | 85.644144 | 0.029468 | 3847 | 369.474365 | 86.097937 | 0
3848 | 368.545593 | 88.676794 | 0.014355 | 3848 | 369.10556 | 85.644144 | 0.029398 | 3848 | 369.573181 | 86.097937 | 0
3849 | 368.63501 | 88.676877 | 0.014119 | 3849 | 369.191803 | 85.644144 | 0.029296 | 3849 | 369.679565 | 86.097937 | 0
3850 | 368.726776 | 88.676961 | 0.013876 | 3850 | 369.279663 | 85.644144 | 0.029151 | 3850 | 369.790741 | 86.097937 | 0
3851 | 368.816315 | 88.677046 | 0.013649 | 3851 | 369.363159 | 85.644144 | 0.028942 | 3851 | 369.90094 | 86.097937 | 0
3852 | 368.907929 | 88.677131 | 0.013435 | 3852 | 369.442993 | 85.644144 | 0.02867 | 3852 | 370.005188 | 86.097937 | 0
3853 | 369.000183 | 88.677217 | 0.013243 | 3853 | 369.525421 | 85.644144 | 0.028359 | 3853 | 370.097351 | 86.097937 | 0
3854 | 369.086578 | 88.677304 | 0.013078 | 3854 | 369.599853 | 85.644144 | 0.02803 | 3854 | 370.183624 | 86.097937 | 0
3855 | 369.176605 | 88.677391 | 0.012925 | 3855 | 369.674377 | 85.644144 | 0.027713 | 3855 | 370.257141 | 86.097937 | 0
3856 | 369.25827 | 88.677479 | 0.012782 | 3856 | 369.751404 | 85.644144 | 0.027421 | 3856 | 370.332794 | 86.097937 | 0
3857 | 369.338196 | 88.677567 | 0.012635 | 3857 | 369.834137 | 85.644144 | 0.027164 | 3857 | 370.408478 | 86.097937 | 0
3858 | 369.417419 | 88.677656 | 0.012469 | 3858 | 369.928894 | 85.644144 | 0.026935 | 3858 | 370.485107 | 86.097937 | 0
3859 | 369.496521 | 88.677745 | 0.012283 | 3859 | 370.032959 | 85.644144 | 0.026722 | 3859 | 370.565247 | 86.097937 | 0
3860 | 369.577698 | 88.677835 | 0.012072 | 3860 | 370.148163 | 85.644144 | 0.026533 | 3860 | 370.648499 | 86.097937 | 0
3861 | 369.66333 | 88.677925 | 0.01184 | 3861 | 370.261993 | 85.644144 | 0.026349 | 3861 | 370.736114 | 86.097937 | 0
3862 | 369.750458 | 88.678016 | 0.011591 | 3862 | 370.375061 | 85.644144 | 0.026169 | 3862 | 370.823425 | 86.097937 | 0
3863 | 369.83844 | 88.678107 | 0.011315 | 3863 | 370.478851 | 85.644144 | 0.02598 | 3863 | 370.914124 | 86.097937 | 0
3864 | 369.924072 | 88.678198 | 0.011001 | 3864 | 370.567108 | 85.644144 | 0.025788 | 3864 | 370.99939 | 86.097937 | 0
3865 | 370.011139 | 88.678291 | 0.010635 | 3865 | 370.651154 | 85.644144 | 0.025599 | 3865 | 371.081116 | 86.097937 | 0
3866 | 370.090546 | 88.678383 | 0.010218 | 3866 | 370.721741 | 85.644144 | 0.025415 | 3866 | 371.168732 | 86.097937 | 0
3867 | 370.178894 | 88.678476 | 0.009766 | 3867 | 370.791321 | 85.644144 | 0.02526 | 3867 | 371.252777 | 86.097937 | 0
3868 | 370.266022 | 88.678569 | 0.009298 | 3868 | 370.859222 | 85.644144 | 0.025129 | 3868 | 371.343231 | 86.097937 | 0
3869 | 370.363312 | 88.678663 | 0.008843 | 3869 | 370.927978 | 85.644144 | 0.025016 | 3869 | 371.434479 | 86.097937 | 0
3870 | 370.462494 | 88.678757 | 0.008414 | 3870 | 371.00708 | 85.644144 | 0.024883 | 3870 | 371.526306 | 86.097937 | 0
3871 | 370.560974 | 88.678852 | 0.007999 | 3871 | 371.097015 | 85.644144 | 0.02469 | 3871 | 371.622009 | 86.097937 | 0
3872 | 370.655273 | 88.678947 | 0.007568 | 3872 | 371.193909 | 85.644144 | 0.02442 | 3872 | 371.718231 | 86.097937 | 0
3873 | 370.744202 | 88.679042 | 0.007104 | 3873 | 371.298279 | 85.644144 | 0.024059 | 3873 | 371.816406 | 86.097937 | 0
3874 | 370.829651 | 88.679137 | 0.006594 | 3874 | 371.404236 | 85.644144 | 0.023637 | 3874 | 371.907227 | 86.097937 | 0
3875 | 370.912231 | 88.679233 | 0.006028 | 3875 | 371.509064 | 85.644144 | 0.023175 | 3875 | 371.997315 | 86.097937 | 0
3876 | 370.991882 | 88.679329 | 0.005422 | 3876 | 371.602173 | 85.644144 | 0.022705 | 3876 | 372.083221 | 86.097937 | 0
3877 | 371.070435 | 88.679426 | 0.004805 | 3877 | 371.694 | 85.644144 | 0.022253 | 3877 | 372.165772 | 86.097937 | 0
3878 | 371.157684 | 88.679522 | 0.00421 | 3878 | 371.773377 | 85.644144 | 0.021822 | 3878 | 372.251038 | 86.097937 | 0
3879 | 371.242004 | 88.679619 | 0.003668 | 3879 | 371.854218 | 85.644144 | 0.021405 | 3879 | 372.330872 | 86.097937 | 0
3880 | 371.332794 | 88.679716 | 0.003187 | 3880 | 371.933228 | 85.644144 | 0.021001 | 3880 | 372.413269 | 86.097937 | 0
3881 | 371.422089 | 88.679814 | 0.002748 | 3881 | 372.014587 | 85.644144 | 0.02062 | 3881 | 372.495697 | 86.097937 | 0
3882 | 371.508301 | 88.679911 | 0.002336 | 3882 | 372.095856 | 85.644144 | 0.020272 | 3882 | 372.576263 | 86.097937 | 0
3883 | 371.593933 | 88.680009 | 0.001936 | 3883 | 372.182068 | 85.644144 | 0.019955 | 3883 | 372.658539 | 86.097937 | 0
3884 | 371.680786 | 88.680107 | 0.001516 | 3884 | 372.269775 | 85.644144 | 0.019668 | 3884 | 372.739441 | 86.097937 | 0
3885 | 371.773743 | 88.680206 | 0.00106 | 3885 | 372.358826 | 85.644144 | 0.019404 | 3885 | 372.822083 | 86.097937 | 0
3886 | 371.86673 | 88.680304 | 0.000572 | 3886 | 372.445679 | 85.644144 | 0.019138 | 3886 | 372.905579 | 86.097937 | 0
3887 | 371.964416 | 88.680403 | 5.5e-05 | 3887 | 372.532318 | 85.644144 | 0.018839 | 3887 | 372.993347 | 86.097937 | 0
3888 | 372.058166 | 88.680501 | -0.000467 | 3888 | 372.616852 | 85.644144 | 0.018484 | 3888 | 373.081299 | 86.097937 | 0
3889 | 372.147064 | 88.6806 | -0.000984 | 3889 | 372.694519 | 85.644144 | 0.01806 | 3889 | 373.167541 | 86.097937 | 0
3890 | 372.24057 | 88.680699 | -0.001467 | 3890 | 372.778534 | 85.644144 | 0.017579 | 3890 | 373.25946 | 86.097937 | 0
3891 | 372.327789 | 88.680798 | -0.001906 | 3891 | 372.858917 | 85.644144 | 0.017079 | 3891 | 373.347076 | 86.097937 | 0
3892 | 372.419495 | 88.680897 | -0.002301 | 3892 | 372.952087 | 85.644144 | 0.016602 | 3892 | 373.438904 | 86.097937 | 0
3893 | 372.507111 | 88.680997 | -0.00266 | 3893 | 373.051514 | 85.644144 | 0.016198 | 3893 | 373.529297 | 86.097937 | 0
3894 | 372.590393 | 88.681096 | -0.003007 | 3894 | 373.153595 | 85.644144 | 0.015888 | 3894 | 373.61673 | 86.097937 | 0
3895 | 372.672302 | 88.681196 | -0.003362 | 3895 | 373.257935 | 85.644144 | 0.01567 | 3895 | 373.702362 | 86.097937 | 0
3896 | 372.751099 | 88.681295 | -0.003755 | 3896 | 373.35791 | 85.644144 | 0.015518 | 3896 | 373.791595 | 86.097937 | 0
3897 | 372.83197 | 88.681395 | -0.004207 | 3897 | 373.455078 | 85.644144 | 0.015401 | 3897 | 373.882263 | 86.097937 | 0
3898 | 372.911621 | 88.681494 | -0.004717 | 3898 | 373.543091 | 85.644144 | 0.015274 | 3898 | 373.975067 | 86.097937 | 0
3899 | 373.000061 | 88.681594 | -0.005266 | 3899 | 373.632507 | 85.644144 | 0.015093 | 3899 | 374.071228 | 86.097937 | 0
3900 | 373.089874 | 88.681693 | -0.005823 | 3900 | 373.719727 | 85.644144 | 0.014833 | 3900 | 374.168701 | 86.097937 | 0
3901 | 373.181335 | 88.681793 | -0.006366 | 3901 | 373.804169 | 85.644144 | 0.014487 | 3901 | 374.263275 | 86.097937 | 0
3902 | 373.278015 | 88.681892 | -0.006861 | 3902 | 373.893555 | 85.644144 | 0.014064 | 3902 | 374.363495 | 86.097937 | 0
3903 | 373.372711 | 88.681992 | -0.007305 | 3903 | 373.973328 | 85.644144 | 0.013582 | 3903 | 374.455658 | 86.097937 | 0
3904 | 373.472107 | 88.682091 | -0.007712 | 3904 | 374.054138 | 85.644144 | 0.013068 | 3904 | 374.552795 | 86.097937 | 0
3905 | 373.573425 | 88.682191 | -0.008109 | 3905 | 374.131531 | 85.644144 | 0.012558 | 3905 | 374.645782 | 86.097937 | 0
3906 | 373.672577 | 88.68229 | -0.008527 | 3906 | 374.205231 | 85.644144 | 0.012086 | 3906 | 374.738831 | 86.097937 | 0
3907 | 373.771149 | 88.68239 | -0.008981 | 3907 | 374.281769 | 85.644144 | 0.011663 | 3907 | 374.828217 | 86.097937 | 0
3908 | 373.862976 | 88.682489 | -0.009487 | 3908 | 374.357605 | 85.644144 | 0.011271 | 3908 | 374.914642 | 86.097937 | 0
3909 | 373.951843 | 88.682588 | -0.01003 | 3909 | 374.438934 | 85.644144 | 0.010888 | 3909 | 374.997955 | 86.097937 | 0
3910 | 374.035065 | 88.682687 | -0.010586 | 3910 | 374.519836 | 85.644144 | 0.010485 | 3910 | 375.080383 | 86.097937 | 0
3911 | 374.116882 | 88.682786 | -0.011136 | 3911 | 374.606445 | 85.644144 | 0.010035 | 3911 | 375.162109 | 86.097937 | 0
3912 | 374.196594 | 88.682885 | -0.011667 | 3912 | 374.696533 | 85.644144 | 0.009525 | 3912 | 375.243378 | 86.097937 | 0
3913 | 374.271301 | 88.682983 | -0.012177 | 3913 | 374.787018 | 85.644144 | 0.008947 | 3913 | 375.325928 | 86.097937 | 0
3914 | 374.354279 | 88.683082 | -0.012685 | 3914 | 374.887695 | 85.644144 | 0.00831 | 3914 | 375.407623 | 86.097937 | 0
3915 | 374.432526 | 88.68318 | -0.013197 | 3915 | 374.984711 | 85.644144 | 0.007628 | 3915 | 375.498474 | 86.097937 | 0
3916 | 374.516693 | 88.683278 | -0.013727 | 3916 | 375.08371 | 85.644144 | 0.006912 | 3916 | 375.587128 | 86.097937 | 0
3917 | 374.608337 | 88.683376 | -0.014287 | 3917 | 375.1828 | 85.644144 | 0.0062 | 3917 | 375.682922 | 86.097937 | 0
3918 | 374.701263 | 88.683474 | -0.014878 | 3918 | 375.27417 | 85.644144 | 0.005518 | 3918 | 375.778412 | 86.097937 | 0
3919 | 374.797821 | 88.683571 | -0.015487 | 3919 | 375.363831 | 85.644144 | 0.004903 | 3919 | 375.870758 | 86.097937 | 0
3920 | 374.89566 | 88.683668 | -0.016086 | 3920 | 375.444275 | 85.644144 | 0.004373 | 3920 | 375.960968 | 86.097937 | 0
3921 | 374.988739 | 88.683766 | -0.016659 | 3921 | 375.526184 | 85.644144 | 0.003928 | 3921 | 376.041687 | 86.097937 | 0
3922 | 375.079987 | 88.683862 | -0.017179 | 3922 | 375.604828 | 85.644144 | 0.003557 | 3922 | 376.122253 | 86.097937 | 0
3923 | 375.166473 | 88.683959 | -0.017634 | 3923 | 375.678375 | 85.644144 | 0.003218 | 3923 | 376.197998 | 86.097937 | 0
3924 | 375.253143 | 88.684055 | -0.018035 | 3924 | 375.762817 | 85.644144 | 0.002883 | 3924 | 376.280853 | 86.097937 | 0
3925 | 375.330841 | 88.684151 | -0.018421 | 3925 | 375.841705 | 85.644144 | 0.002533 | 3925 | 376.369324 | 86.097937 | 0
3926 | 375.409973 | 88.684247 | -0.018828 | 3926 | 375.931763 | 85.644144 | 0.002169 | 3926 | 376.456451 | 86.097937 | 0
3927 | 375.482971 | 88.684343 | -0.019276 | 3927 | 376.024139 | 85.644144 | 0.001805 | 3927 | 376.555206 | 86.097937 | 0
3928 | 375.559418 | 88.684438 | -0.01978 | 3928 | 376.114532 | 85.644144 | 0.001457 | 3928 | 376.647766 | 86.097937 | 0
3929 | 375.633118 | 88.684533 | -0.020335 | 3929 | 376.206696 | 85.644144 | 0.001142 | 3929 | 376.74646 | 86.097937 | 0
3930 | 375.708435 | 88.684627 | -0.02092 | 3930 | 376.294312 | 85.644144 | 0.000847 | 3930 | 376.845306 | 86.097937 | 0
3931 | 375.784241 | 88.684721 | -0.021499 | 3931 | 376.38266 | 85.644144 | 0.000549 | 3931 | 376.938324 | 86.097937 | 0
3932 | 375.865051 | 88.684815 | -0.022056 | 3932 | 376.469543 | 85.644144 | 0.000205 | 3932 | 377.032135 | 86.097937 | 0
3933 | 375.945252 | 88.684908 | -0.022576 | 3933 | 376.556091 | 85.644144 | -0.000214 | 3933 | 377.118073 | 86.097937 | 0
3934 | 376.028137 | 88.685002 | -0.023064 | 3934 | 376.643494 | 85.644144 | -0.000713 | 3934 | 377.206116 | 86.097937 | 0
3935 | 376.115234 | 88.685094 | -0.023532 | 3935 | 376.72467 | 85.644144 | -0.001282 | 3935 | 377.289612 | 86.097937 | 0
3936 | 376.208679 | 88.685187 | -0.023991 | 3936 | 376.814636 | 85.644144 | -0.001887 | 3936 | 377.368256 | 86.097937 | 0
3937 | 376.310181 | 88.685279 | -0.024459 | 3937 | 376.898621 | 85.644144 | -0.00248 | 3937 | 377.450043 | 86.097937 | 0
3938 | 376.412109 | 88.68537 | -0.024943 | 3938 | 376.990601 | 85.644144 | -0.003026 | 3938 | 377.524963 | 86.097937 | 0
3939 | 376.524048 | 88.685461 | -0.025445 | 3939 | 377.08429 | 85.644144 | -0.00349 | 3939 | 377.605652 | 86.097937 | 0
3940 | 376.626343 | 88.685552 | -0.025956 | 3940 | 377.181824 | 85.644144 | -0.003886 | 3940 | 377.688995 | 86.097937 | 0
3941 | 376.727936 | 88.685642 | -0.02646 | 3941 | 377.279419 | 85.644144 | -0.004235 | 3941 | 377.774353 | 86.097937 | 0
3942 | 376.822174 | 88.685732 | -0.026952 | 3942 | 377.376648 | 85.644144 | -0.004559 | 3942 | 377.868469 | 86.097937 | 0
3943 | 376.907135 | 88.685821 | -0.027423 | 3943 | 377.472839 | 85.644144 | -0.00489 | 3943 | 377.9664 | 86.097937 | 0
3944 | 376.989441 | 88.68591 | -0.027886 | 3944 | 377.568054 | 85.644144 | -0.005247 | 3944 | 378.070374 | 86.097937 | 0
3945 | 377.06897 | 88.685998 | -0.028364 | 3945 | 377.661438 | 85.644144 | -0.005652 | 3945 | 378.169769 | 86.097937 | 0
3946 | 377.153412 | 88.686086 | -0.028878 | 3946 | 377.758118 | 85.644144 | -0.006105 | 3946 | 378.267029 | 86.097937 | 0
3947 | 377.23703 | 88.686173 | -0.029446 | 3947 | 377.852722 | 85.644144 | -0.006602 | 3947 | 378.354553 | 86.097937 | 0
3948 | 377.330017 | 88.68626 | -0.030067 | 3948 | 377.941376 | 85.644144 | -0.007135 | 3948 | 378.433014 | 86.097937 | 0
3949 | 377.422272 | 88.686347 | -0.030734 | 3949 | 378.032867 | 85.644144 | -0.007681 | 3949 | 378.520386 | 86.097937 | 0
3950 | 377.511383 | 88.686432 | -0.031445 | 3950 | 378.113464 | 85.644144 | -0.008207 | 3950 | 378.604431 | 86.097937 | 0
3951 | 377.606201 | 88.686518 | -0.032177 | 3951 | 378.198303 | 85.644144 | -0.008685 | 3951 | 378.695618 | 86.097937 | 0
3952 | 377.689514 | 88.686602 | -0.0329 | 3952 | 378.279083 | 85.644144 | -0.009085 | 3952 | 378.788757 | 86.097937 | 0
3953 | 377.780212 | 88.686686 | -0.033585 | 3953 | 378.361633 | 85.644144 | -0.009408 | 3953 | 378.874451 | 86.097937 | 0
3954 | 377.873108 | 88.68677 | -0.034207 | 3954 | 378.448242 | 85.644144 | -0.009675 | 3954 | 378.954224 | 86.097937 | 0
3955 | 377.965881 | 88.686853 | -0.034744 | 3955 | 378.532288 | 85.644144 | -0.009921 | 3955 | 379.028778 | 86.097937 | 0
3956 | 378.062134 | 88.686935 | -0.03519 | 3956 | 378.621704 | 85.644144 | -0.010206 | 3956 | 379.099426 | 86.097937 | 0
3957 | 378.154236 | 88.687017 | -0.035571 | 3957 | 378.710144 | 85.644144 | -0.010581 | 3957 | 379.175446 | 86.097937 | 0
3958 | 378.247009 | 88.687098 | -0.035929 | 3958 | 378.805481 | 85.644144 | -0.011061 | 3958 | 379.258179 | 86.097937 | 0
3959 | 378.328705 | 88.687179 | -0.036294 | 3959 | 378.900452 | 85.644144 | -0.011641 | 3959 | 379.346985 | 86.097937 | 0
3960 | 378.407806 | 88.687259 | -0.036688 | 3960 | 378.995422 | 85.644144 | -0.01229 | 3960 | 379.435181 | 86.097937 | 0
3961 | 378.481262 | 88.687338 | -0.037118 | 3961 | 379.096375 | 85.644144 | -0.012969 | 3961 | 379.53128 | 86.097937 | 0
3962 | 378.551117 | 88.687416 | -0.037576 | 3962 | 379.18689 | 85.644144 | -0.01363 | 3962 | 379.617615 | 86.097937 | 0
3963 | 378.632904 | 88.687494 | -0.038036 | 3963 | 379.276916 | 85.644144 | -0.014244 | 3963 | 379.705933 | 86.097937 | 0
3964 | 378.719574 | 88.687572 | -0.038475 | 3964 | 379.358337 | 85.644144 | -0.014811 | 3964 | 379.790955 | 86.097937 | 0
3965 | 378.817932 | 88.687648 | -0.038881 | 3965 | 379.432495 | 85.644144 | -0.015347 | 3965 | 379.877625 | 86.097937 | 0
3966 | 378.923614 | 88.687724 | -0.039263 | 3966 | 379.50769 | 85.644144 | -0.015867 | 3966 | 379.968048 | 86.097937 | 0
3967 | 379.03009 | 88.687799 | -0.039659 | 3967 | 379.584381 | 85.644144 | -0.016379 | 3967 | 380.065002 | 86.097937 | 0
3968 | 379.137909 | 88.687874 | -0.040093 | 3968 | 379.667755 | 85.644144 | -0.016876 | 3968 | 380.161682 | 86.097937 | 0
3969 | 379.236389 | 88.687948 | -0.040569 | 3969 | 379.751282 | 85.644144 | -0.017354 | 3969 | 380.256409 | 86.097937 | 0
3970 | 379.330872 | 88.688021 | -0.041092 | 3970 | 379.842255 | 85.644144 | -0.0178 | 3970 | 380.34729 | 86.097937 | 0
3971 | 379.416077 | 88.688093 | -0.041637 | 3971 | 379.93512 | 85.644144 | -0.018208 | 3971 | 380.435242 | 86.097937 | 0
3972 | 379.493378 | 88.688164 | -0.042179 | 3972 | 380.028351 | 85.644144 | -0.018589 | 3972 | 380.52298 | 86.097937 | 0
3973 | 379.576874 | 88.688235 | -0.042683 | 3973 | 380.130035 | 85.644144 | -0.018953 | 3973 | 380.607513 | 86.097937 | 0
3974 | 379.650574 | 88.688305 | -0.043139 | 3974 | 380.226685 | 85.644144 | -0.019309 | 3974 | 380.700714 | 86.097937 | 0
3975 | 379.726471 | 88.688374 | -0.043548 | 3975 | 380.325745 | 85.644144 | -0.019679 | 3975 | 380.792084 | 86.097937 | 0
3976 | 379.801575 | 88.688443 | -0.043929 | 3976 | 380.423889 | 85.644144 | -0.020091 | 3976 | 380.890228 | 86.097937 | 0
3977 | 379.875519 | 88.688511 | -0.044317 | 3977 | 380.512268 | 85.644144 | -0.020566 | 3977 | 380.988464 | 86.097937 | 0
3978 | 379.956268 | 88.688577 | -0.044735 | 3978 | 380.598511 | 85.644144 | -0.021112 | 3978 | 381.083252 | 86.097937 | 0
3979 | 380.044006 | 88.688643 | -0.0452 | 3979 | 380.676697 | 85.644144 | -0.021716 | 3979 | 381.179962 | 86.097937 | 0
3980 | 380.143372 | 88.688709 | -0.045696 | 3980 | 380.754578 | 85.644144 | -0.022345 | 3980 | 381.272095 | 86.097937 | 0
3981 | 380.250061 | 88.688773 | -0.046225 | 3981 | 380.832581 | 85.644144 | -0.02297 | 3981 | 381.364563 | 86.097937 | 0
3982 | 380.35968 | 88.688837 | -0.046772 | 3982 | 380.917114 | 85.644144 | -0.023562 | 3982 | 381.452484 | 86.097937 | 0
3983 | 380.468689 | 88.688899 | -0.047324 | 3983 | 381.010345 | 85.644144 | -0.024084 | 3983 | 381.53952 | 86.097937 | 0
3984 | 380.561646 | 88.688961 | -0.047868 | 3984 | 381.101074 | 85.644144 | -0.024529 | 3984 | 381.622223 | 86.097937 | 0
3985 | 380.65564 | 88.689022 | -0.048382 | 3985 | 381.197662 | 85.644144 | -0.024914 | 3985 | 381.695587 | 86.097937 | 0
3986 | 380.73288 | 88.689082 | -0.048858 | 3986 | 381.285736 | 85.644144 | -0.025261 | 3986 | 381.774414 | 86.097937 | 0
3987 | 380.813782 | 88.689141 | -0.049273 | 3987 | 381.370514 | 85.644144 | -0.025599 | 3987 | 381.847351 | 86.097937 | 0
3988 | 380.894104 | 88.689199 | -0.049612 | 3988 | 381.449921 | 85.644144 | -0.025938 | 3988 | 381.92807 | 86.097937 | 0
3989 | 380.975433 | 88.689257 | -0.049871 | 3989 | 381.522736 | 85.644144 | -0.026282 | 3989 | 382.013489 | 86.097937 | 0
3990 | 381.064758 | 88.689313 | -0.050067 | 3990 | 381.595886 | 85.644144 | -0.02662 | 3990 | 382.098206 | 86.097937 | 0
3991 | 381.159271 | 88.689369 | -0.050244 | 3991 | 381.674255 | 85.644144 | -0.026944 | 3991 | 382.18457 | 86.097937 | 0
3992 | 381.253357 | 88.689423 | -0.050434 | 3992 | 381.757446 | 85.644144 | -0.027251 | 3992 | 382.265747 | 86.097937 | 0
3993 | 381.346893 | 88.689477 | -0.050663 | 3993 | 381.848846 | 85.644144 | -0.02754 | 3993 | 382.346497 | 86.097937 | 0
3994 | 381.436737 | 88.68953 | -0.050948 | 3994 | 381.944977 | 85.644144 | -0.027835 | 3994 | 382.42099 | 86.097937 | 0
3995 | 381.522278 | 88.689581 | -0.051269 | 3995 | 382.045075 | 85.644144 | -0.02815 | 3995 | 382.500305 | 86.097937 | 0
3996 | 381.603577 | 88.689632 | -0.051613 | 3996 | 382.139099 | 85.644144 | -0.028485 | 3996 | 382.584381 | 86.097937 | 0
3997 | 381.681732 | 88.689682 | -0.051959 | 3997 | 382.236511 | 85.644144 | -0.028839 | 3997 | 382.674988 | 86.097937 | 0
3998 | 381.766663 | 88.689731 | -0.052298 | 3998 | 382.324585 | 85.644144 | -0.029192 | 3998 | 382.779205 | 86.097937 | 0
3999 | 381.847504 | 88.689778 | -0.052648 | 3999 | 382.413147 | 85.644144 | -0.029515 | 3999 | 382.881378 | 86.097937 | 0
4000 | 381.9357 | 88.689825 | -0.05301 | 4000 | 382.500732 | 85.644144 | -0.029795 | 4000 | 382.98642 | 86.097937 | 0
4001 | 382.021149 | 88.689871 | -0.053397 | 4001 | 382.591827 | 85.644144 | -0.030038 | 4001 | 383.08728 | 86.097937 | 0
4002 | 382.105225 | 88.689916 | -0.053795 | 4002 | 382.68335 | 85.644144 | -0.030269 | 4002 | 383.179535 | 86.097937 | 0
4003 | 382.193665 | 88.689959 | -0.054192 | 4003 | 382.777283 | 85.644144 | -0.030509 | 4003 | 383.270691 | 86.097937 | 0
4004 | 382.284973 | 88.690002 | -0.054562 | 4004 | 382.869995 | 85.644144 | -0.030781 | 4004 | 383.35553 | 86.097937 | 0
4005 | 382.384338 | 88.690044 | -0.05488 | 4005 | 382.964264 | 85.644144 | -0.031096 | 4005 | 383.441315 | 86.097937 | 0
4006 | 382.481781 | 88.690084 | -0.055168 | 4006 | 383.056824 | 85.644144 | -0.031442 | 4006 | 383.522492 | 86.097937 | 0
4007 | 382.582825 | 88.690123 | -0.055438 | 4007 | 383.151672 | 85.644144 | -0.031794 | 4007 | 383.601715 | 86.097937 | 0
4008 | 382.675079 | 88.690162 | -0.055715 | 4008 | 383.247864 | 85.644144 | -0.032128 | 4008 | 383.680725 | 86.097937 | 0
4009 | 382.755402 | 88.690199 | -0.056015 | 4009 | 383.338867 | 85.644144 | -0.032431 | 4009 | 383.752411 | 86.097937 | 0
4010 | 382.83313 | 88.690235 | -0.056351 | 4010 | 383.437042 | 85.644144 | -0.032702 | 4010 | 383.830902 | 86.097937 | 0
4011 | 382.899597 | 88.69027 | -0.056735 | 4011 | 383.525879 | 85.644144 | -0.032958 | 4011 | 383.910309 | 86.097937 | 0
4012 | 382.974304 | 88.690304 | -0.057162 | 4012 | 383.616119 | 85.644144 | -0.033202 | 4012 | 384.001282 | 86.097937 | 0
4013 | 383.054627 | 88.690337 | -0.057634 | 4013 | 383.700012 | 85.644144 | -0.033437 | 4013 | 384.1026 | 86.097937 | 0
4014 | 383.141235 | 88.690369 | -0.058129 | 4014 | 383.776672 | 85.644144 | -0.033656 | 4014 | 384.206482 | 86.097937 | 0
4015 | 383.234192 | 88.690399 | -0.058634 | 4015 | 383.854675 | 85.644144 | -0.03385 | 4015 | 384.307922 | 86.097937 | 0
4016 | 383.327179 | 88.690429 | -0.059129 | 4016 | 383.93161 | 85.644144 | -0.034028 | 4016 | 384.404388 | 86.097937 | 0
4017 | 383.421661 | 88.690457 | -0.059589 | 4017 | 384.015625 | 85.644144 | -0.034203 | 4017 | 384.491791 | 86.097937 | 0
4018 | 383.510559 | 88.690484 | -0.059997 | 4018 | 384.098511 | 85.644144 | -0.034392 | 4018 | 384.574921 | 86.097937 | 0
4019 | 383.600769 | 88.69051 | -0.06036 | 4019 | 384.187897 | 85.644144 | -0.034592 | 4019 | 384.655975 | 86.097937 | 0
4020 | 383.690247 | 88.690534 | -0.060688 | 4020 | 384.276184 | 85.644144 | -0.034793 | 4020 | 384.736969 | 86.097937 | 0
4021 | 383.777283 | 88.690558 | -0.060995 | 4021 | 384.357636 | 85.644144 | -0.034993 | 4021 | 384.818787 | 86.097937 | 0
4022 | 383.869904 | 88.69058 | -0.061298 | 4022 | 384.443298 | 85.644144 | -0.035182 | 4022 | 384.912384 | 86.097937 | 0
4023 | 383.960358 | 88.690601 | -0.061609 | 4023 | 384.518036 | 85.644144 | -0.035356 | 4023 | 385.005432 | 86.097937 | 0
4024 | 384.054321 | 88.690621 | -0.061934 | 4024 | 384.598236 | 85.644144 | -0.035504 | 4024 | 385.105621 | 86.097937 | 0
4025 | 384.153687 | 88.69064 | -0.062274 | 4025 | 384.685028 | 85.644144 | -0.035632 | 4025 | 385.20047 | 86.097937 | 0
4026 | 384.250488 | 88.690657 | -0.062628 | 4026 | 384.777741 | 85.644144 | -0.035735 | 4026 | 385.291595 | 86.097937 | 0
4027 | 384.346283 | 88.690673 | -0.062999 | 4027 | 384.875 | 85.644144 | -0.035811 | 4027 | 385.373718 | 86.097937 | 0
4028 | 384.433929 | 88.690688 | -0.063388 | 4028 | 384.966125 | 85.644144 | -0.035853 | 4028 | 385.450714 | 86.097937 | 0
4029 | 384.518005 | 88.690702 | -0.063779 | 4029 | 385.056335 | 85.644144 | -0.035859 | 4029 | 385.522369 | 86.097937 | 0
4030 | 384.596008 | 88.690714 | -0.064161 | 4030 | 385.135101 | 85.644144 | -0.035853 | 4030 | 385.593445 | 86.097937 | 0
4031 | 384.671722 | 88.690725 | -0.064531 | 4031 | 385.211487 | 85.644144 | -0.035857 | 4031 | 385.666901 | 86.097937 | 0
4032 | 384.750061 | 88.690735 | -0.064886 | 4032 | 385.287018 | 85.644144 | -0.0359 | 4032 | 385.743073 | 86.097937 | 0
4033 | 384.825806 | 88.690743 | -0.065212 | 4033 | 385.36145 | 85.644144 | -0.035976 | 4033 | 385.830841 | 86.097937 | 0
4034 | 384.914154 | 88.69075 | -0.065513 | 4034 | 385.449921 | 85.644144 | -0.03609 | 4034 | 385.917572 | 86.097937 | 0
4035 | 385.001312 | 88.690756 | -0.065804 | 4035 | 385.543243 | 85.644144 | -0.036234 | 4035 | 386.015442 | 86.097937 | 0
4036 | 385.091065 | 88.69076 | -0.066104 | 4036 | 385.644928 | 85.644144 | -0.036383 | 4036 | 386.114227 | 86.097937 | 0
4037 | 385.181946 | 88.690763 | -0.066443 | 4037 | 385.749084 | 85.644144 | -0.036538 | 4037 | 386.212341 | 86.097937 | 0
4038 | 385.267273 | 88.690765 | -0.06683 | 4038 | 385.84906 | 85.644144 | -0.036689 | 4038 | 386.310577 | 86.097937 | 0
4039 | 385.353546 | 88.690766 | -0.067274 | 4039 | 385.947174 | 85.644144 | -0.036839 | 4039 | 386.406067 | 86.097937 | 0
4040 | 385.440979 | 88.690765 | -0.067763 | 4040 | 386.036255 | 85.644144 | -0.036992 | 4040 | 386.501129 | 86.097937 | 0
4041 | 385.528046 | 88.690762 | -0.068271 | 4041 | 386.123596 | 85.644144 | -0.037142 | 4041 | 386.589905 | 86.097937 | 0
4042 | 385.618286 | 88.690759 | -0.068777 | 4042 | 386.208008 | 85.644144 | -0.037303 | 4042 | 386.681458 | 86.097937 | 0
4043 | 385.706085 | 88.690753 | -0.069256 | 4043 | 386.289337 | 85.644144 | -0.037474 | 4043 | 386.767426 | 86.097937 | 0
4044 | 385.795471 | 88.690747 | -0.069713 | 4044 | 386.379883 | 85.644144 | -0.037642 | 4044 | 386.849579 | 86.097937 | 0
4045 | 385.874817 | 88.690739 | -0.070143 | 4045 | 386.463562 | 85.644144 | -0.037809 | 4045 | 386.934937 | 86.097937 | 0
4046 | 385.953766 | 88.69073 | -0.070561 | 4046 | 386.54776 | 85.644144 | -0.037973 | 4046 | 387.013733 | 86.097937 | 0
4047 | 386.023377 | 88.690719 | -0.070978 | 4047 | 386.630127 | 85.644144 | -0.038127 | 4047 | 387.099487 | 86.097937 | 0
4048 | 386.096344 | 88.690707 | -0.071406 | 4048 | 386.707581 | 85.644144 | -0.038264 | 4048 | 387.187927 | 86.097937 | 0
4049 | 386.171905 | 88.690693 | -0.071842 | 4049 | 386.787598 | 85.644144 | -0.038384 | 4049 | 387.282654 | 86.097937 | 0
4050 | 386.253479 | 88.690678 | -0.072281 | 4050 | 386.868225 | 85.644144 | -0.038498 | 4050 | 387.385681 | 86.097937 | 0
4051 | 386.338745 | 88.690661 | -0.072727 | 4051 | 386.954773 | 85.644144 | -0.038624 | 4051 | 387.486877 | 86.097937 | 0
4052 | 386.430847 | 88.690643 | -0.073159 | 4052 | 387.049866 | 85.644144 | -0.038789 | 4052 | 387.588532 | 86.097937 | 0
4053 | 386.526337 | 88.690624 | -0.073571 | 4053 | 387.148956 | 85.644144 | -0.039006 | 4053 | 387.680969 | 86.097937 | 0
4054 | 386.624084 | 88.690603 | -0.073956 | 4054 | 387.24762 | 85.644144 | -0.039268 | 4054 | 387.767517 | 86.097937 | 0
4055 | 386.72226 | 88.69058 | -0.074326 | 4055 | 387.33316 | 85.644144 | -0.039569 | 4055 | 387.846222 | 86.097937 | 0
4056 | 386.816956 | 88.690556 | -0.074697 | 4056 | 387.422546 | 85.644144 | -0.039877 | 4056 | 387.919556 | 86.097937 | 0
4057 | 386.91806 | 88.690531 | -0.075076 | 4057 | 387.501129 | 85.644144 | -0.040164 | 4057 | 388.004913 | 86.097937 | 0
4058 | 387.015564 | 88.690504 | -0.075474 | 4058 | 387.586304 | 85.644144 | -0.040408 | 4058 | 388.092468 | 86.097937 | 0
4059 | 387.118317 | 88.690475 | -0.075873 | 4059 | 387.672791 | 85.644144 | -0.040606 | 4059 | 388.192444 | 86.097937 | 0
4060 | 387.213959 | 88.690445 | -0.076261 | 4060 | 387.762512 | 85.644144 | -0.040752 | 4060 | 388.298431 | 86.097937 | 0
4061 | 387.298096 | 88.690414 | -0.076615 | 4061 | 387.853577 | 85.644144 | -0.040865 | 4061 | 388.396393 | 86.097937 | 0
4062 | 387.377136 | 88.69038 | -0.076914 | 4062 | 387.94928 | 85.644144 | -0.040974 | 4062 | 388.493439 | 86.097937 | 0
4063 | 387.45285 | 88.690346 | -0.077158 | 4063 | 388.046539 | 85.644144 | -0.041097 | 4063 | 388.580994 | 86.097937 | 0
4064 | 387.536041 | 88.690309 | -0.077372 | 4064 | 388.141083 | 85.644144 | -0.041252 | 4064 | 388.665772 | 86.097937 | 0
4065 | 387.626953 | 88.690271 | -0.077574 | 4065 | 388.231262 | 85.644144 | -0.04145 | 4065 | 388.743866 | 86.097937 | 0
4066 | 387.728943 | 88.690232 | -0.077771 | 4066 | 388.315979 | 85.644144 | -0.041695 | 4066 | 388.821411 | 86.097937 | 0
4067 | 387.835388 | 88.690191 | -0.077966 | 4067 | 388.397736 | 85.644144 | -0.041972 | 4067 | 388.903503 | 86.097937 | 0
4068 | 387.937592 | 88.690148 | -0.078151 | 4068 | 388.472382 | 85.644144 | -0.042265 | 4068 | 388.981598 | 86.097937 | 0
4069 | 388.039002 | 88.690104 | -0.078311 | 4069 | 388.55307 | 85.644144 | -0.042544 | 4069 | 389.069397 | 86.097937 | 0
4070 | 388.127075 | 88.690058 | -0.078419 | 4070 | 388.630432 | 85.644144 | -0.042768 | 4070 | 389.152985 | 86.097937 | 0
4071 | 388.213165 | 88.69001 | -0.078478 | 4071 | 388.715149 | 85.644144 | -0.042927 | 4071 | 389.240418 | 86.097937 | 0
4072 | 388.298218 | 88.689961 | -0.078487 | 4072 | 388.801941 | 85.644144 | -0.043001 | 4072 | 389.334961 | 86.097937 | 0
4073 | 388.382965 | 88.68991 | -0.078461 | 4073 | 388.890625 | 85.644144 | -0.042986 | 4073 | 389.431274 | 86.097937 | 0
4074 | 388.470886 | 88.689857 | -0.078414 | 4074 | 388.986725 | 85.644144 | -0.042901 | 4074 | 389.533295 | 86.097937 | 0
4075 | 388.555725 | 88.689803 | -0.078352 | 4075 | 389.08374 | 85.644144 | -0.042769 | 4075 | 389.636261 | 86.097937 | 0
4076 | 388.639954 | 88.689747 | -0.078287 | 4076 | 389.187134 | 85.644144 | -0.042595 | 4076 | 389.733276 | 86.097937 | 0
4077 | 388.71759 | 88.689689 | -0.078228 | 4077 | 389.289978 | 85.644144 | -0.04238 | 4077 | 389.825134 | 86.097937 | 0
4078 | 388.797394 | 88.68963 | -0.078196 | 4078 | 389.390869 | 85.644144 | -0.042153 | 4078 | 389.909973 | 86.097937 | 0
4079 | 388.876801 | 88.689569 | -0.078193 | 4079 | 389.482636 | 85.644144 | -0.041927 | 4079 | 389.989807 | 86.097937 | 0
4080 | 388.954163 | 88.689506 | -0.078239 | 4080 | 389.564453 | 85.644144 | -0.041728 | 4080 | 390.06134 | 86.097937 | 0
4081 | 389.042145 | 88.689442 | -0.078334 | 4081 | 389.645691 | 85.644144 | -0.041574 | 4081 | 390.138245 | 86.097937 | 0
4082 | 389.129089 | 88.689376 | -0.078464 | 4082 | 389.719299 | 85.644144 | -0.041468 | 4082 | 390.211578 | 86.097937 | 0
4083 | 389.2211 | 88.689308 | -0.07861 | 4083 | 389.80011 | 85.644144 | -0.041413 | 4083 | 390.294006 | 86.097937 | 0
4084 | 389.315369 | 88.689238 | -0.078752 | 4084 | 389.885498 | 85.644144 | -0.041386 | 4084 | 390.377808 | 86.097937 | 0
4085 | 389.404816 | 88.689167 | -0.078883 | 4085 | 389.973084 | 85.644144 | -0.041363 | 4085 | 390.467041 | 86.097937 | 0
4086 | 389.500061 | 88.689093 | -0.078982 | 4086 | 390.063416 | 85.644144 | -0.041309 | 4086 | 390.557159 | 86.097937 | 0
4087 | 389.594818 | 88.689018 | -0.079055 | 4087 | 390.150909 | 85.644144 | -0.04122 | 4087 | 390.653442 | 86.097937 | 0
4088 | 389.693817 | 88.688942 | -0.079108 | 4088 | 390.238586 | 85.644144 | -0.041117 | 4088 | 390.748413 | 86.097937 | 0
4089 | 389.793304 | 88.688863 | -0.07915 | 4089 | 390.319916 | 85.644144 | -0.041016 | 4089 | 390.84079 | 86.097937 | 0
4090 | 389.893463 | 88.688783 | -0.079187 | 4090 | 390.40506 | 85.644144 | -0.040964 | 4090 | 390.929016 | 86.097937 | 0
4091 | 389.989349 | 88.688701 | -0.079224 | 4091 | 390.491547 | 85.644147 | -0.040986 | 4091 | 391.013519 | 86.097937 | 0
4092 | 390.077118 | 88.688617 | -0.07927 | 4092 | 390.576477 | 85.644153 | -0.041088 | 4092 | 391.097778 | 86.097937 | 0
4093 | 390.16864 | 88.688531 | -0.079334 | 4093 | 390.668762 | 85.644162 | -0.041262 | 4093 | 391.177734 | 86.097937 | 0
4094 | 390.250275 | 88.688443 | -0.07942 | 4094 | 390.756531 | 85.644174 | -0.041469 | 4094 | 391.267273 | 86.097937 | 0
4095 | 390.333252 | 88.688354 | -0.079533 | 4095 | 390.850342 | 85.644189 | -0.041689 | 4095 | 391.353699 | 86.097937 | 0
4096 | 390.417053 | 88.688262 | -0.079678 | 4096 | 390.948547 | 85.644207 | -0.041889 | 4096 | 391.449463 | 86.097937 | 0
4097 | 390.497742 | 88.688169 | -0.079855 | 4097 | 391.044464 | 85.644227 | -0.042049 | 4097 | 391.547119 | 86.097937 | 0
4098 | 390.582367 | 88.688074 | -0.080054 | 4098 | 391.142456 | 85.644251 | -0.042162 | 4098 | 391.643921 | 86.097937 | 0
4099 | 390.670532 | 88.687977 | -0.080261 | 4099 | 391.23114 | 85.644277 | -0.042225 | 4099 | 391.742035 | 86.097937 | 0
4100 | 390.75882 | 88.687878 | -0.080468 | 4100 | 391.313934 | 85.644306 | -0.042244 | 4100 | 391.83783 | 86.097937 | 0
4101 | 390.847473 | 88.687777 | -0.080661 | 4101 | 391.388062 | 85.644337 | -0.042207 | 4101 | 391.934021 | 86.097937 | 0
4102 | 390.932037 | 88.687675 | -0.08083 | 4102 | 391.459808 | 85.644371 | -0.04212 | 4102 | 392.022186 | 86.097937 | 0
4103 | 391.014984 | 88.68757 | -0.080959 | 4103 | 391.532654 | 85.644408 | -0.041997 | 4103 | 392.111877 | 86.097937 | 0
4104 | 391.089172 | 88.687463 | -0.081051 | 4104 | 391.604187 | 85.644447 | -0.041864 | 4104 | 392.196594 | 86.097937 | 0
4105 | 391.16803 | 88.687355 | -0.081121 | 4105 | 391.687317 | 85.644488 | -0.041734 | 4105 | 392.277283 | 86.097937 | 0
4106 | 391.2453 | 88.687245 | -0.08118 | 4106 | 391.770721 | 85.644532 | -0.0416 | 4106 | 392.36441 | 86.097937 | 0
4107 | 391.33432 | 88.687132 | -0.081237 | 4107 | 391.858551 | 85.644578 | -0.041452 | 4107 | 392.443054 | 86.097937 | 0
4108 | 391.431854 | 88.687018 | -0.081297 | 4108 | 391.947998 | 85.644627 | -0.04127 | 4108 | 392.526642 | 86.097937 | 0
4109 | 391.537781 | 88.686902 | -0.081371 | 4109 | 392.03363 | 85.644678 | -0.041051 | 4109 | 392.610992 | 86.097937 | 0
4110 | 391.644684 | 88.686783 | -0.081454 | 4110 | 392.119934 | 85.644731 | -0.0408 | 4110 | 392.693115 | 86.097937 | 0
4111 | 391.753082 | 88.686663 | -0.081541 | 4111 | 392.210358 | 85.644786 | -0.040546 | 4111 | 392.777802 | 86.097937 | 0
4112 | 391.853699 | 88.686541 | -0.081637 | 4112 | 392.302307 | 85.644844 | -0.040307 | 4112 | 392.858185 | 86.097937 | 0
4113 | 391.947815 | 88.686417 | -0.081753 | 4113 | 392.399475 | 85.644904 | -0.040092 | 4113 | 392.945252 | 86.097937 | 0
4114 | 392.033264 | 88.68629 | -0.081896 | 4114 | 392.494782 | 85.644966 | -0.039896 | 4114 | 393.032074 | 86.097937 | 0
4115 | 392.115936 | 88.686162 | -0.082076 | 4115 | 392.590637 | 85.64503 | -0.039689 | 4115 | 393.124176 | 86.097937 | 0
4116 | 392.198181 | 88.686032 | -0.082297 | 4116 | 392.679382 | 85.645096 | -0.03945 | 4116 | 393.218933 | 86.097937 | 0
4117 | 392.275208 | 88.685899 | -0.082555 | 4117 | 392.772553 | 85.645164 | -0.039169 | 4117 | 393.30658 | 86.097937 | 0
4118 | 392.362671 | 88.685765 | -0.082851 | 4118 | 392.860168 | 85.645234 | -0.038856 | 4118 | 393.395203 | 86.097937 | 0
4119 | 392.446869 | 88.685628 | -0.083159 | 4119 | 392.951233 | 85.645306 | -0.038538 | 4119 | 393.474243 | 86.097937 | 0
4120 | 392.538513 | 88.68549 | -0.083471 | 4120 | 393.040985 | 85.64538 | -0.038259 | 4120 | 393.551544 | 86.097937 | 0
4121 | 392.632782 | 88.685349 | -0.083779 | 4121 | 393.132446 | 85.645456 | -0.038026 | 4121 | 393.628998 | 86.097937 | 0
4122 | 392.723907 | 88.685206 | -0.084074 | 4122 | 393.222595 | 85.645533 | -0.037828 | 4122 | 393.705566 | 86.097937 | 0
4123 | 392.815125 | 88.685062 | -0.084359 | 4123 | 393.31192 | 85.645613 | -0.037645 | 4123 | 393.790405 | 86.097937 | 0
4124 | 392.901672 | 88.684915 | -0.084625 | 4124 | 393.395477 | 85.645694 | -0.037463 | 4124 | 393.877564 | 86.097937 | 0
4125 | 392.988648 | 88.684766 | -0.084889 | 4125 | 393.478577 | 85.645776 | -0.037267 | 4125 | 393.971619 | 86.097937 | 0
4126 | 393.071777 | 88.684614 | -0.085164 | 4126 | 393.563904 | 85.645861 | -0.037047 | 4126 | 394.066284 | 86.097937 | 0
4127 | 393.156647 | 88.684461 | -0.085442 | 4127 | 393.653625 | 85.645947 | -0.03681 | 4127 | 394.152283 | 86.097937 | 0
4128 | 393.239899 | 88.684305 | -0.085724 | 4128 | 393.747955 | 85.646034 | -0.03656 | 4128 | 394.242127 | 86.097937 | 0
4129 | 393.319275 | 88.684148 | -0.08598 | 4129 | 393.836853 | 85.646124 | -0.036305 | 4129 | 394.323669 | 86.097937 | 0
4130 | 393.404388 | 88.683988 | -0.086204 | 4130 | 393.929535 | 85.646214 | -0.036026 | 4130 | 394.411835 | 86.097937 | 0
4131 | 393.481415 | 88.683826 | -0.086384 | 4131 | 394.013825 | 85.646307 | -0.035716 | 4131 | 394.50415 | 86.097937 | 0
4132 | 393.562378 | 88.683662 | -0.086522 | 4132 | 394.098236 | 85.6464 | -0.035389 | 4132 | 394.596283 | 86.097937 | 0
4133 | 393.645203 | 88.683495 | -0.086644 | 4133 | 394.182617 | 85.646495 | -0.035053 | 4133 | 394.693543 | 86.097937 | 0
4134 | 393.729889 | 88.683327 | -0.086765 | 4134 | 394.265564 | 85.646591 | -0.034725 | 4134 | 394.79126 | 86.097937 | 0
4135 | 393.819702 | 88.683156 | -0.086904 | 4135 | 394.351746 | 85.646689 | -0.034413 | 4135 | 394.891418 | 86.097937 | 0
4136 | 393.908264 | 88.682983 | -0.087065 | 4136 | 394.437653 | 85.646788 | -0.03412 | 4136 | 394.989685 | 86.097937 | 0
4137 | 394.000793 | 88.682808 | -0.087241 | 4137 | 394.525269 | 85.646888 | -0.033838 | 4137 | 395.084198 | 86.097937 | 0
4138 | 394.087677 | 88.68263 | -0.087425 | 4138 | 394.607208 | 85.646989 | -0.033558 | 4138 | 395.174652 | 86.097937 | 0
4139 | 394.177673 | 88.682451 | -0.087607 | 4139 | 394.690002 | 85.647092 | -0.033288 | 4139 | 395.253204 | 86.097937 | 0
4140 | 394.267151 | 88.682269 | -0.087779 | 4140 | 394.771606 | 85.647195 | -0.033028 | 4140 | 395.337616 | 86.097937 | 0
4141 | 394.351837 | 88.682084 | -0.087941 | 4141 | 394.851959 | 85.6473 | -0.032785 | 4141 | 395.411682 | 86.097937 | 0
4142 | 394.442322 | 88.681898 | -0.08809 | 4142 | 394.942017 | 85.647406 | -0.03256 | 4142 | 395.49353 | 86.097937 | 0
4143 | 394.528015 | 88.681709 | -0.088216 | 4143 | 395.028534 | 85.647512 | -0.032353 | 4143 | 395.578064 | 86.097937 | 0
4144 | 394.618835 | 88.681518 | -0.088313 | 4144 | 395.122131 | 85.64762 | -0.032165 | 4144 | 395.668366 | 86.097937 | 0
4145 | 394.713196 | 88.681324 | -0.088391 | 4145 | 395.214142 | 85.647729 | -0.031992 | 4145 | 395.765198 | 86.097937 | 0
4146 | 394.804657 | 88.681129 | -0.088473 | 4146 | 395.301788 | 85.647839 | -0.031834 | 4146 | 395.866455 | 86.097937 | 0
4147 | 394.899078 | 88.68093 | -0.088565 | 4147 | 395.391327 | 85.64795 | -0.031675 | 4147 | 395.962219 | 86.097937 | 0
4148 | 394.988464 | 88.68073 | -0.088659 | 4148 | 395.479004 | 85.648062 | -0.031508 | 4148 | 396.050079 | 86.097937 | 0
4149 | 395.080383 | 88.680527 | -0.088737 | 4149 | 395.570618 | 85.648175 | -0.031306 | 4149 | 396.130066 | 86.097937 | 0
4150 | 395.167175 | 88.680322 | -0.088772 | 4150 | 395.659851 | 85.648288 | -0.031053 | 4150 | 396.203064 | 86.097937 | 0
4151 | 395.246063 | 88.680115 | -0.088748 | 4151 | 395.746887 | 85.648403 | -0.03074 | 4151 | 396.273224 | 86.097937 | 0
4152 | 395.332245 | 88.679905 | -0.088662 | 4152 | 395.838501 | 85.648518 | -0.030365 | 4152 | 396.340027 | 86.097937 | 0
4153 | 395.411072 | 88.679692 | -0.088531 | 4153 | 395.925476 | 85.648634 | -0.02996 | 4153 | 396.418487 | 86.097937 | 0
4154 | 395.500977 | 88.679478 | -0.088379 | 4154 | 396.016632 | 85.648751 | -0.029548 | 4154 | 396.494751 | 86.097937 | 0
4155 | 395.59845 | 88.679261 | -0.088234 | 4155 | 396.11026 | 85.648869 | -0.029148 | 4155 | 396.580536 | 86.097937 | 0
4156 | 395.697327 | 88.679041 | -0.088109 | 4156 | 396.202911 | 85.648987 | -0.028771 | 4156 | 396.670776 | 86.097937 | 0
4157 | 395.801269 | 88.678819 | -0.088 | 4157 | 396.298523 | 85.649105 | -0.028409 | 4157 | 396.761291 | 86.097937 | 0
4158 | 395.902771 | 88.678595 | -0.087915 | 4158 | 396.392853 | 85.649225 | -0.028044 | 4158 | 396.856995 | 86.097937 | 0
4159 | 396.001587 | 88.678368 | -0.087847 | 4159 | 396.486755 | 85.649345 | -0.027663 | 4159 | 396.951752 | 86.097937 | 0
4160 | 396.092773 | 88.678139 | -0.087799 | 4160 | 396.572571 | 85.649465 | -0.027264 | 4160 | 397.0495 | 86.097937 | 0
4161 | 396.174316 | 88.677907 | -0.087779 | 4161 | 396.658112 | 85.649586 | -0.02685 | 4161 | 397.141663 | 86.097937 | 0
4162 | 396.253601 | 88.677673 | -0.087789 | 4162 | 396.738098 | 85.649707 | -0.026422 | 4162 | 397.234131 | 86.097937 | 0
4163 | 396.325531 | 88.677436 | -0.08781 | 4163 | 396.813019 | 85.649828 | -0.02599 | 4163 | 397.325409 | 86.097937 | 0
4164 | 396.411804 | 88.677197 | -0.087829 | 4164 | 396.897492 | 85.649949 | -0.025562 | 4164 | 397.412689 | 86.097937 | 0
4165 | 396.499634 | 88.676956 | -0.087839 | 4165 | 396.979095 | 85.650071 | -0.025145 | 4165 | 397.507752 | 86.097937 | 0
4166 | 396.594666 | 88.676712 | -0.087841 | 4166 | 397.07074 | 85.650193 | -0.024739 | 4166 | 397.599121 | 86.097937 | 0
4167 | 396.688599 | 88.676465 | -0.087839 | 4167 | 397.167816 | 85.650315 | -0.024349 | 4167 | 397.695313 | 86.097937 | 0
4168 | 396.778503 | 88.676216 | -0.087822 | 4168 | 397.26535 | 85.650437 | -0.023975 | 4168 | 397.789856 | 86.097937 | 0
4169 | 396.861298 | 88.675964 | -0.087807 | 4169 | 397.365082 | 85.650559 | -0.023624 | 4169 | 397.876892 | 86.097937 | 0
4170 | 396.942932 | 88.67571 | -0.087798 | 4170 | 397.460877 | 85.650681 | -0.023304 | 4170 | 397.962799 | 86.097937 | 0
4171 | 397.020019 | 88.675453 | -0.087793 | 4171 | 397.549957 | 85.650803 | -0.023016 | 4171 | 398.042206 | 86.097937 | 0
4172 | 397.101257 | 88.675193 | -0.087793 | 4172 | 397.631561 | 85.650924 | -0.022767 | 4172 | 398.122406 | 86.097937 | 0
4173 | 397.187653 | 88.674931 | -0.087781 | 4173 | 397.707764 | 85.651046 | -0.02255 | 4173 | 398.20282 | 86.097937 | 0
4174 | 397.278229 | 88.674667 | -0.087755 | 4174 | 397.782471 | 85.651168 | -0.022355 | 4174 | 398.28894 | 86.097937 | 0
4175 | 397.373657 | 88.674399 | -0.087701 | 4175 | 397.852997 | 85.651289 | -0.022169 | 4175 | 398.378388 | 86.097937 | 0
4176 | 397.462219 | 88.674129 | -0.087614 | 4176 | 397.939636 | 85.65141 | -0.021978 | 4176 | 398.46698 | 86.097937 | 0
4177 | 397.554535 | 88.673857 | -0.08749 | 4177 | 398.029297 | 85.651531 | -0.021769 | 4177 | 398.559875 | 86.097937 | 0
4178 | 397.640472 | 88.673582 | -0.087335 | 4178 | 398.13385 | 85.651652 | -0.021523 | 4178 | 398.646881 | 86.097937 | 0
4179 | 397.730804 | 88.673304 | -0.087178 | 4179 | 398.240997 | 85.651772 | -0.02124 | 4179 | 398.735321 | 86.097937 | 0
4180 | 397.819733 | 88.673024 | -0.087025 | 4180 | 398.34552 | 85.651892 | -0.020918 | 4180 | 398.82724 | 86.097937 | 0
4181 | 397.907776 | 88.672741 | -0.086891 | 4181 | 398.439362 | 85.652011 | -0.020571 | 4181 | 398.919312 | 86.097937 | 0
4182 | 398.000061 | 88.672455 | -0.086769 | 4182 | 398.525787 | 85.652131 | -0.020211 | 4182 | 399.016907 | 86.097937 | 0
4183 | 398.091675 | 88.672167 | -0.086654 | 4183 | 398.601379 | 85.65225 | -0.019849 | 4183 | 399.113312 | 86.097937 | 0
4184 | 398.18808 | 88.671875 | -0.086546 | 4184 | 398.672546 | 85.652368 | -0.019507 | 4184 | 399.209137 | 86.097937 | 0
4185 | 398.278931 | 88.671582 | -0.086434 | 4185 | 398.744171 | 85.652486 | -0.019196 | 4185 | 399.297272 | 86.097937 | 0
4186 | 398.368256 | 88.671285 | -0.086331 | 4186 | 398.819153 | 85.652604 | -0.018928 | 4186 | 399.37973 | 86.097937 | 0
4187 | 398.449677 | 88.670986 | -0.086244 | 4187 | 398.904694 | 85.652721 | -0.01869 | 4187 | 399.459015 | 86.097937 | 0
4188 | 398.523987 | 88.670684 | -0.086167 | 4188 | 398.991943 | 85.652838 | -0.018465 | 4188 | 399.530823 | 86.097937 | 0
4189 | 398.601074 | 88.670379 | -0.086099 | 4189 | 399.090393 | 85.652954 | -0.018239 | 4189 | 399.612793 | 86.097937 | 0
4190 | 398.669678 | 88.670072 | -0.086035 | 4190 | 399.185638 | 85.653069 | -0.017987 | 4190 | 399.69577 | 86.097937 | 0
4191 | 398.745026 | 88.669761 | -0.085974 | 4191 | 399.282867 | 85.653184 | -0.017696 | 4191 | 399.787659 | 86.097937 | 0
4192 | 398.825195 | 88.669448 | -0.085906 | 4192 | 399.376007 | 85.653299 | -0.017357 | 4192 | 399.88446 | 86.097937 | 0
4193 | 398.911224 | 88.669133 | -0.085826 | 4193 | 399.461548 | 85.653412 | -0.016974 | 4193 | 399.976868 | 86.097937 | 0
4194 | 399.005951 | 88.668814 | -0.085738 | 4194 | 399.547058 | 85.653526 | -0.016555 | 4194 | 400.067749 | 86.097937 | 0
4195 | 399.101593 | 88.668493 | -0.085634 | 4195 | 399.630219 | 85.653638 | -0.016105 | 4195 | 400.15567 | 86.097937 | 0
4196 | 399.197937 | 88.668168 | -0.08552 | 4196 | 399.71756 | 85.65375 | -0.01565 | 4196 | 400.239899 | 86.097937 | 0
4197 | 399.289978 | 88.667841 | -0.0854 | 4197 | 399.806549 | 85.65386 | -0.015214 | 4197 | 400.327545 | 86.097937 | 0
4198 | 399.381531 | 88.667511 | -0.085284 | 4198 | 399.9039 | 85.653971 | -0.014824 | 4198 | 400.414032 | 86.097937 | 0
4199 | 399.468567 | 88.667179 | -0.085189 | 4199 | 400.003784 | 85.65408 | -0.014496 | 4199 | 400.50177 | 86.097937 | 0
4200 | 399.550415 | 88.666843 | -0.085127 | 4200 | 400.101349 | 85.654188 | -0.014236 | 4200 | 400.584717 | 86.097937 | 0
4201 | 399.635437 | 88.666505 | -0.085109 | 4201 | 400.204529 | 85.654296 | -0.014035 | 4201 | 400.671631 | 86.097937 | 0
4202 | 399.717499 | 88.666163 | -0.085142 | 4202 | 400.29599 | 85.654402 | -0.013871 | 4202 | 400.752533 | 86.097937 | 0
4203 | 399.806122 | 88.665819 | -0.085218 | 4203 | 400.386932 | 85.654508 | -0.013723 | 4203 | 400.839264 | 86.097937 | 0
4204 | 399.901581 | 88.665472 | -0.085301 | 4204 | 400.474274 | 85.654613 | -0.013566 | 4204 | 400.929077 | 86.097937 | 0
4205 | 399.997772 | 88.665122 | -0.085353 | 4205 | 400.557739 | 85.654716 | -0.013391 | 4205 | 401.023193 | 86.097937 | 0
4206 | 400.099213 | 88.664769 | -0.08534 | 4206 | 400.642975 | 85.654819 | -0.013202 | 4206 | 401.120666 | 86.097937 | 0
4207 | 400.196503 | 88.664413 | -0.085249 | 4207 | 400.723663 | 85.654921 | -0.013001 | 4207 | 401.2229 | 86.097937 | 0
4208 | 400.292969 | 88.664054 | -0.085081 | 4208 | 400.807831 | 85.655021 | -0.012788 | 4208 | 401.322937 | 86.097937 | 0
4209 | 400.381165 | 88.663692 | -0.084848 | 4209 | 400.888763 | 85.65512 | -0.01255 | 4209 | 401.420288 | 86.097937 | 0
4210 | 400.461792 | 88.663327 | -0.084595 | 4210 | 400.971252 | 85.655218 | -0.012282 | 4210 | 401.512451 | 86.097937 | 0
4211 | 400.538086 | 88.66296 | -0.084362 | 4211 | 401.052307 | 85.655315 | -0.011978 | 4211 | 401.603882 | 86.097937 | 0
4212 | 400.602417 | 88.662589 | -0.084188 | 4212 | 401.129974 | 85.655411 | -0.011642 | 4212 | 401.690247 | 86.097937 | 0
4213 | 400.673279 | 88.662215 | -0.08408 | 4213 | 401.215546 | 85.655505 | -0.011291 | 4213 | 401.772827 | 86.097937 | 0
4214 | 400.742432 | 88.661839 | -0.084015 | 4214 | 401.298492 | 85.655598 | -0.010946 | 4214 | 401.865387 | 86.097937 | 0
4215 | 400.820496 | 88.661459 | -0.08396 | 4215 | 401.388092 | 85.655689 | -0.010625 | 4215 | 401.9534 | 86.097937 | 0
4216 | 400.907379 | 88.661076 | -0.083877 | 4216 | 401.4823 | 85.655779 | -0.010346 | 4216 | 402.049652 | 86.097937 | 0
4217 | 400.994507 | 88.66069 | -0.083739 | 4217 | 401.575104 | 85.655868 | -0.010102 | 4217 | 402.145508 | 86.097937 | 0
4218 | 401.087006 | 88.660301 | -0.083537 | 4218 | 401.67273 | 85.655955 | -0.009883 | 4218 | 402.236328 | 86.097937 | 0
4219 | 401.182312 | 88.659909 | -0.083288 | 4219 | 401.76474 | 85.656041 | -0.009666 | 4219 | 402.321777 | 86.097937 | 0
4220 | 401.277527 | 88.659514 | -0.083011 | 4220 | 401.855927 | 85.656125 | -0.009434 | 4220 | 402.40094 | 86.097937 | 0
4221 | 401.373596 | 88.659116 | -0.08272 | 4221 | 401.939911 | 85.656208 | -0.009188 | 4221 | 402.481323 | 86.097937 | 0
4222 | 401.46637 | 88.658715 | -0.08243 | 4222 | 402.020966 | 85.656289 | -0.008926 | 4222 | 402.556641 | 86.097937 | 0
4223 | 401.557617 | 88.658311 | -0.082146 | 4223 | 402.105194 | 85.656368 | -0.008657 | 4223 | 402.634827 | 86.097937 | 0
4224 | 401.638763 | 88.657904 | -0.081863 | 4224 | 402.185211 | 85.656446 | -0.008383 | 4224 | 402.723297 | 86.097937 | 0
4225 | 401.725769 | 88.657493 | -0.081584 | 4225 | 402.276215 | 85.656522 | -0.008113 | 4225 | 402.813263 | 86.097937 | 0
4226 | 401.808685 | 88.657079 | -0.081306 | 4226 | 402.366394 | 85.656596 | -0.007846 | 4226 | 402.91333 | 86.097939 | 0
4227 | 401.901245 | 88.656663 | -0.081037 | 4227 | 402.461975 | 85.656669 | -0.007568 | 4227 | 403.012085 | 86.097945 | 0
4228 | 401.998413 | 88.656243 | -0.080775 | 4228 | 402.561249 | 85.656739 | -0.007275 | 4228 | 403.109894 | 86.097953 | 0
4229 | 402.101135 | 88.655819 | -0.080502 | 4229 | 402.655731 | 85.656808 | -0.006978 | 4229 | 403.205383 | 86.097963 | 0
4230 | 402.20282 | 88.655393 | -0.080211 | 4230 | 402.745758 | 85.656876 | -0.006702 | 4230 | 403.298065 | 86.097977 | 0
4231 | 402.302063 | 88.654964 | -0.079898 | 4231 | 402.833313 | 85.656941 | -0.006478 | 4231 | 403.391022 | 86.097992 | 0
4232 | 402.395935 | 88.654531 | -0.079572 | 4232 | 402.916321 | 85.657005 | -0.006319 | 4232 | 403.477081 | 86.098011 | 0
4233 | 402.486114 | 88.654095 | -0.079248 | 4233 | 403.00116 | 85.657066 | -0.006217 | 4233 | 403.564606 | 86.098031 | 0
4234 | 402.572113 | 88.653656 | -0.078947 | 4234 | 403.089508 | 85.657126 | -0.006152 | 4234 | 403.645111 | 86.098055 | 0
4235 | 402.654114 | 88.653214 | -0.078697 | 4235 | 403.181641 | 85.657184 | -0.006082 | 4235 | 403.720795 | 86.09808 | 0
4236 | 402.742767 | 88.652768 | -0.078499 | 4236 | 403.270203 | 85.65724 | -0.005962 | 4236 | 403.801056 | 86.098108 | 0
4237 | 402.824768 | 88.652319 | -0.078343 | 4237 | 403.364166 | 85.657295 | -0.005777 | 4237 | 403.878235 | 86.098137 | 0
4238 | 402.910156 | 88.651867 | -0.078209 | 4238 | 403.449463 | 85.657347 | -0.005529 | 4238 | 403.961151 | 86.09817 | 0
4239 | 402.990662 | 88.651411 | -0.07807 | 4239 | 403.53418 | 85.657398 | -0.005243 | 4239 | 404.050873 | 86.098204 | 0
4240 | 403.070618 | 88.650953 | -0.077917 | 4240 | 403.610779 | 85.657446 | -0.004953 | 4240 | 404.141907 | 86.09824 | 0
4241 | 403.153778 | 88.650491 | -0.077733 | 4241 | 403.682892 | 85.657493 | -0.004686 | 4241 | 404.239655 | 86.098278 | 0
4242 | 403.240234 | 88.650025 | -0.077524 | 4242 | 403.754334 | 85.657537 | -0.004459 | 4242 | 404.337372 | 86.098319 | 0
4243 | 403.3349 | 88.649557 | -0.077318 | 4243 | 403.831116 | 85.65758 | -0.004262 | 4243 | 404.437836 | 86.098361 | 0
4244 | 403.429352 | 88.649085 | -0.077144 | 4244 | 403.916809 | 85.657621 | -0.004082 | 4244 | 404.534088 | 86.098405 | 0
4245 | 403.526489 | 88.648609 | -0.07703 | 4245 | 404.014038 | 85.657659 | -0.003904 | 4245 | 404.628479 | 86.098451 | 0
4246 | 403.61618 | 88.648131 | -0.076974 | 4246 | 404.116272 | 85.657696 | -0.003716 | 4246 | 404.717346 | 86.0985 | 0
4247 | 403.699554 | 88.647649 | -0.076965 | 4247 | 404.225403 | 85.657731 | -0.00353 | 4247 | 404.795136 | 86.09855 | 0
4248 | 403.785156 | 88.647163 | -0.076987 | 4248 | 404.333618 | 85.657763 | -0.003347 | 4248 | 404.877258 | 86.098601 | 0
4249 | 403.864746 | 88.646674 | -0.077 | 4249 | 404.4328 | 85.657794 | -0.003176 | 4249 | 404.95108 | 86.098655 | 0
4250 | 403.952179 | 88.646182 | -0.07698 | 4250 | 404.533569 | 85.657823 | -0.003022 | 4250 | 405.030212 | 86.098711 | 0
4251 | 404.040772 | 88.645686 | -0.076908 | 4251 | 404.621582 | 85.657849 | -0.002879 | 4251 | 405.114075 | 86.098769 | 0
4252 | 404.131409 | 88.645187 | -0.076791 | 4252 | 404.708801 | 85.657873 | -0.002747 | 4252 | 405.199768 | 86.098828 | 0
4253 | 404.225983 | 88.644685 | -0.076636 | 4253 | 404.794342 | 85.657896 | -0.002612 | 4253 | 405.289276 | 86.098889 | 0
4254 | 404.317902 | 88.644179 | -0.076454 | 4254 | 404.87558 | 85.657916 | -0.002465 | 4254 | 405.381256 | 86.098953 | 0
4255 | 404.408203 | 88.643669 | -0.076251 | 4255 | 404.960968 | 85.657934 | -0.00229 | 4255 | 405.471924 | 86.099018 | 0
4256 | 404.488953 | 88.643157 | -0.076023 | 4256 | 405.044739 | 85.65795 | -0.002074 | 4256 | 405.560638 | 86.099085 | 0
4257 | 404.565857 | 88.64264 | -0.075776 | 4257 | 405.129822 | 85.657963 | -0.001823 | 4257 | 405.645935 | 86.099154 | 0
4258 | 404.639404 | 88.64212 | -0.075506 | 4258 | 405.213745 | 85.657975 | -0.001551 | 4258 | 405.731262 | 86.099225 | 0
4259 | 404.711487 | 88.641597 | -0.075238 | 4259 | 405.293701 | 85.657984 | -0.001279 | 4259 | 405.812073 | 86.099298 | 0
4260 | 404.794159 | 88.64107 | -0.074975 | 4260 | 405.382172 | 85.657991 | -0.00102 | 4260 | 405.902405 | 86.099372 | 0
4261 | 404.878784 | 88.64054 | -0.074726 | 4261 | 405.468628 | 85.657995 | -0.000779 | 4261 | 405.991394 | 86.099449 | 0
4262 | 404.970306 | 88.640006 | -0.074485 | 4262 | 405.563171 | 85.657998 | -0.000569 | 4262 | 406.092346 | 86.099528 | 0
4263 | 405.068817 | 88.639468 | -0.074243 | 4263 | 405.661255 | 85.657998 | -0.000382 | 4263 | 406.196198 | 86.099608 | 0
4264 | 405.159149 | 88.638927 | -0.074003 | 4264 | 405.758301 | 85.657996 | -0.000206 | 4264 | 406.303009 | 86.09969 | 0
4265 | 405.247437 | 88.638382 | -0.073754 | 4265 | 405.856354 | 85.657991 | -3.4e-05 | 4265 | 406.409485 | 86.099775 | 0
4266 | 405.328064 | 88.637834 | -0.073509 | 4266 | 405.94931 | 85.657984 | 0.000141 | 4266 | 406.512054 | 86.099861 | 0
4267 | 405.404114 | 88.637282 | -0.073282 | 4267 | 406.040131 | 85.657975 | 0.000309 | 4267 | 406.605316 | 86.099948 | 0
4268 | 405.478577 | 88.636727 | -0.073096 | 4268 | 406.124023 | 85.657963 | 0.000467 | 4268 | 406.691345 | 86.100038 | 0
4269 | 405.556519 | 88.636168 | -0.072954 | 4269 | 406.211823 | 85.657949 | 0.00061 | 4269 | 406.770966 | 86.100129 | 0
4270 | 405.63916 | 88.635605 | -0.072834 | 4270 | 406.29718 | 85.657933 | 0.000737 | 4270 | 406.850189 | 86.100221 | 0
4271 | 405.721314 | 88.635039 | -0.072702 | 4271 | 406.379364 | 85.657914 | 0.000846 | 4271 | 406.933655 | 86.100316 | 0
4272 | 405.818603 | 88.634469 | -0.072532 | 4272 | 406.468933 | 85.657892 | 0.000934 | 4272 | 407.016541 | 86.100411 | 0
4273 | 405.916321 | 88.633895 | -0.072317 | 4273 | 406.551453 | 85.657868 | 0.001013 | 4273 | 407.108612 | 86.100508 | 0
4274 | 406.022522 | 88.633318 | -0.072067 | 4274 | 406.637177 | 85.657841 | 0.001094 | 4274 | 407.193634 | 86.100606 | 0
4275 | 406.134155 | 88.632736 | -0.07179 | 4275 | 406.723938 | 85.657812 | 0.00118 | 4275 | 407.283661 | 86.100705 | 0
4276 | 406.242615 | 88.632152 | -0.071519 | 4276 | 406.807343 | 85.65778 | 0.001278 | 4276 | 407.370758 | 86.100806 | 0
4277 | 406.350037 | 88.631563 | -0.071275 | 4277 | 406.897614 | 85.657745 | 0.001392 | 4277 | 407.452332 | 86.100907 | 0
4278 | 406.45343 | 88.630971 | -0.071052 | 4278 | 406.986389 | 85.657708 | 0.001515 | 4278 | 407.536346 | 86.10101 | 0
4279 | 406.547668 | 88.630375 | -0.07085 | 4279 | 407.078217 | 85.657668 | 0.001645 | 4279 | 407.617493 | 86.101113 | 0
4280 | 406.637512 | 88.629775 | -0.070652 | 4280 | 407.166809 | 85.657625 | 0.00178 | 4280 | 407.702118 | 86.101217 | 0
4281 | 406.72113 | 88.629172 | -0.070456 | 4281 | 407.254517 | 85.65758 | 0.001925 | 4281 | 407.785248 | 86.101322 | 0
4282 | 406.802032 | 88.628565 | -0.070262 | 4282 | 407.340942 | 85.657532 | 0.002079 | 4282 | 407.873444 | 86.101427 | 0
4283 | 406.878174 | 88.627954 | -0.070088 | 4283 | 407.423065 | 85.657481 | 0.002247 | 4283 | 407.958466 | 86.101533 | 0
4284 | 406.958801 | 88.627339 | -0.069957 | 4284 | 407.513855 | 85.657427 | 0.00244 | 4284 | 408.03833 | 86.10164 | 0
4285 | 407.033478 | 88.62672 | -0.069863 | 4285 | 407.599609 | 85.657371 | 0.002656 | 4285 | 408.126099 | 86.101747 | 0
4286 | 407.11206 | 88.626098 | -0.069795 | 4286 | 407.69104 | 85.657311 | 0.002876 | 4286 | 408.206818 | 86.101854 | 0
4287 | 407.190002 | 88.625472 | -0.069735 | 4287 | 407.785858 | 85.657249 | 0.003084 | 4287 | 408.292603 | 86.101962 | 0
4288 | 407.270081 | 88.624842 | -0.069663 | 4288 | 407.87616 | 85.657184 | 0.003264 | 4288 | 408.378754 | 86.10207 | 0
4289 | 407.350525 | 88.624208 | -0.069578 | 4289 | 407.964386 | 85.657116 | 0.00341 | 4289 | 408.463928 | 86.102179 | 0
4290 | 407.436707 | 88.62357 | -0.069467 | 4290 | 408.05249 | 85.657044 | 0.00353 | 4290 | 408.553467 | 86.102287 | 0
4291 | 407.523377 | 88.622928 | -0.069321 | 4291 | 408.137848 | 85.65697 | 0.003636 | 4291 | 408.643585 | 86.102396 | 0
4292 | 407.609253 | 88.622283 | -0.069144 | 4292 | 408.224457 | 85.656893 | 0.003734 | 4292 | 408.73706 | 86.102505 | 0
4293 | 407.693543 | 88.621633 | -0.068934 | 4293 | 408.312927 | 85.656813 | 0.003828 | 4293 | 408.827026 | 86.102614 | 0
4294 | 407.778381 | 88.62098 | -0.068705 | 4294 | 408.402649 | 85.65673 | 0.003919 | 4294 | 408.917206 | 86.102722 | 0
4295 | 407.865387 | 88.620322 | -0.068468 | 4295 | 408.486267 | 85.656644 | 0.004008 | 4295 | 409.004394 | 86.102831 | 0
4296 | 407.947968 | 88.619661 | -0.068236 | 4296 | 408.57547 | 85.656555 | 0.004091 | 4296 | 409.086487 | 86.10294 | 0
4297 | 408.039307 | 88.618996 | -0.068025 | 4297 | 408.654938 | 85.656463 | 0.004173 | 4297 | 409.170624 | 86.103048 | 0
4298 | 408.123596 | 88.618327 | -0.067826 | 4298 | 408.739929 | 85.656368 | 0.004252 | 4298 | 409.248566 | 86.103156 | 0
4299 | 408.210815 | 88.617654 | -0.067622 | 4299 | 408.824951 | 85.656269 | 0.004324 | 4299 | 409.330261 | 86.103264 | 0
4300 | 408.299469 | 88.616976 | -0.06739 | 4300 | 408.912628 | 85.656167 | 0.004387 | 4300 | 409.418182 | 86.103372 | 0
4301 | 408.38858 | 88.616295 | -0.067113 | 4301 | 409.003723 | 85.656063 | 0.004443 | 4301 | 409.506012 | 86.10348 | 0
4302 | 408.483002 | 88.61561 | -0.066797 | 4302 | 409.096802 | 85.655955 | 0.004489 | 4302 | 409.602142 | 86.103587 | 0
4303 | 408.579407 | 88.614921 | -0.066458 | 4303 | 409.186951 | 85.655844 | 0.004516 | 4303 | 409.697815 | 86.103694 | 0
4304 | 408.679504 | 88.614228 | -0.066118 | 4304 | 409.274963 | 85.655729 | 0.004521 | 4304 | 409.796173 | 86.103801 | 0
4305 | 408.773102 | 88.61353 | -0.065803 | 4305 | 409.356537 | 85.655612 | 0.004496 | 4305 | 409.890686 | 86.103908 | 0
4306 | 408.865784 | 88.612829 | -0.06552 | 4306 | 409.435852 | 85.655491 | 0.00444 | 4306 | 409.981232 | 86.104014 | 0
4307 | 408.9505 | 88.612124 | -0.065247 | 4307 | 409.512787 | 85.655366 | 0.004354 | 4307 | 410.069458 | 86.10412 | 0
4308 | 409.028473 | 88.611414 | -0.064967 | 4308 | 409.58374 | 85.655239 | 0.004246 | 4308 | 410.147186 | 86.104226 | 0
4309 | 409.113495 | 88.610701 | -0.064658 | 4309 | 409.661774 | 85.655108 | 0.004137 | 4309 | 410.230896 | 86.104331 | 0
4310 | 409.195526 | 88.609983 | -0.064308 | 4310 | 409.735901 | 85.654973 | 0.004045 | 4310 | 410.310974 | 86.104436 | 0
4311 | 409.284485 | 88.609261 | -0.063912 | 4311 | 409.821381 | 85.654836 | 0.003979 | 4311 | 410.393768 | 86.10454 | 0
4312 | 409.373718 | 88.608535 | -0.063491 | 4312 | 409.914612 | 85.654694 | 0.003933 | 4312 | 410.483704 | 86.104644 | 0
4313 | 409.461883 | 88.607805 | -0.063074 | 4313 | 410.014069 | 85.65455 | 0.003899 | 4313 | 410.57077 | 86.104747 | 0
4314 | 409.550507 | 88.607071 | -0.062679 | 4314 | 410.119995 | 85.654402 | 0.003867 | 4314 | 410.657288 | 86.104849 | 0
4315 | 409.63443 | 88.606333 | -0.062314 | 4315 | 410.224304 | 85.65425 | 0.003826 | 4315 | 410.744202 | 86.104951 | 0
4316 | 409.724121 | 88.60559 | -0.061983 | 4316 | 410.327087 | 85.654095 | 0.003777 | 4316 | 410.829346 | 86.105052 | 0
4317 | 409.814453 | 88.604843 | -0.061691 | 4317 | 410.419647 | 85.653936 | 0.003717 | 4317 | 410.917786 | 86.105153 | 0
4318 | 409.912231 | 88.604092 | -0.061428 | 4318 | 410.511658 | 85.653774 | 0.00365 | 4318 | 410.999817 | 86.105252 | 0
4319 | 410.010925 | 88.603337 | -0.061182 | 4319 | 410.600189 | 85.653609 | 0.003583 | 4319 | 411.096832 | 86.105351 | 0
4320 | 410.104218 | 88.602578 | -0.060941 | 4320 | 410.68222 | 85.65344 | 0.003512 | 4320 | 411.189423 | 86.105449 | 0
4321 | 410.196075 | 88.601814 | -0.060698 | 4321 | 410.770233 | 85.653267 | 0.003454 | 4321 | 411.290741 | 86.105546 | 0
4322 | 410.276794 | 88.601046 | -0.060441 | 4322 | 410.848938 | 85.653091 | 0.003423 | 4322 | 411.394898 | 86.105643 | 0
4323 | 410.358856 | 88.600274 | -0.060171 | 4323 | 410.93042 | 85.652911 | 0.003415 | 4323 | 411.496307 | 86.105738 | 0
4324 | 410.44043 | 88.599498 | -0.059894 | 4324 | 411.010437 | 85.652728 | 0.003432 | 4324 | 411.593811 | 86.105832 | 0
4325 | 410.519898 | 88.598717 | -0.059622 | 4325 | 411.088654 | 85.652541 | 0.003467 | 4325 | 411.688293 | 86.105926 | 0
4326 | 410.6026 | 88.597932 | -0.059367 | 4326 | 411.171112 | 85.652351 | 0.003505 | 4326 | 411.777283 | 86.106018 | 0
4327 | 410.679932 | 88.597143 | -0.059115 | 4327 | 411.255615 | 85.652157 | 0.003525 | 4327 | 411.85907 | 86.106109 | 0
4328 | 410.757324 | 88.596349 | -0.058855 | 4328 | 411.345947 | 85.651959 | 0.00351 | 4328 | 411.93631 | 86.1062 | 0
4329 | 410.830627 | 88.595551 | -0.058568 | 4329 | 411.434631 | 85.651758 | 0.003449 | 4329 | 412.011902 | 86.106289 | 0
4330 | 410.900208 | 88.594749 | -0.058239 | 4330 | 411.524078 | 85.651553 | 0.003339 | 4330 | 412.088593 | 86.106377 | 0
4331 | 410.983337 | 88.593942 | -0.057868 | 4331 | 411.607452 | 85.651345 | 0.003192 | 4331 | 412.16626 | 86.106464 | 0
4332 | 411.067505 | 88.593131 | -0.057452 | 4332 | 411.689026 | 85.651133 | 0.003018 | 4332 | 412.257263 | 86.10655 | 0
4333 | 411.167419 | 88.592315 | -0.057004 | 4333 | 411.775696 | 85.650917 | 0.002827 | 4333 | 412.348541 | 86.106635 | 0
4334 | 411.274719 | 88.591496 | -0.056519 | 4334 | 411.861542 | 85.650697 | 0.002638 | 4334 | 412.445221 | 86.106718 | 0
4335 | 411.377625 | 88.590671 | -0.056006 | 4335 | 411.957123 | 85.650474 | 0.002457 | 4335 | 412.539856 | 86.106801 | 0
4336 | 411.481018 | 88.589843 | -0.055466 | 4336 | 412.060883 | 85.650247 | 0.00229 | 4336 | 412.629089 | 86.106883 | 0
4337 | 411.577545 | 88.589009 | -0.054909 | 4337 | 412.168243 | 85.650016 | 0.002139 | 4337 | 412.716125 | 86.106964 | 0
4338 | 411.669342 | 88.588172 | -0.054364 | 4338 | 412.279755 | 85.649781 | 0.001999 | 4338 | 412.798431 | 86.107043 | 0
4339 | 411.759003 | 88.58733 | -0.053843 | 4339 | 412.383423 | 85.649542 | 0.001866 | 4339 | 412.883362 | 86.107122 | 0
4340 | 411.846832 | 88.586483 | -0.053365 | 4340 | 412.483551 | 85.6493 | 0.001737 | 4340 | 412.967682 | 86.1072 | 0
4341 | 411.936584 | 88.585632 | -0.052945 | 4341 | 412.571503 | 85.649053 | 0.001618 | 4341 | 413.056091 | 86.107277 | 0
4342 | 412.018982 | 88.584777 | -0.05258 | 4342 | 412.651123 | 85.648803 | 0.001508 | 4342 | 413.143005 | 86.107353 | 0
4343 | 412.108826 | 88.583917 | -0.052243 | 4343 | 412.725342 | 85.648549 | 0.001409 | 4343 | 413.22821 | 86.107428 | 0
4344 | 412.192322 | 88.583052 | -0.051904 | 4344 | 412.78717 | 85.64829 | 0.001323 | 4344 | 413.31778 | 86.107503 | 0
4345 | 412.282898 | 88.582183 | -0.05153 | 4345 | 412.855133 | 85.648028 | 0.001256 | 4345 | 413.401764 | 86.107576 | 0
4346 | 412.373108 | 88.58131 | -0.051106 | 4346 | 412.922546 | 85.647761 | 0.001212 | 4346 | 413.491058 | 86.107649 | 0
4347 | 412.462402 | 88.580432 | -0.050625 | 4347 | 413.000488 | 85.647491 | 0.001193 | 4347 | 413.578949 | 86.107721 | 0
4348 | 412.550842 | 88.579549 | -0.050094 | 4348 | 413.086487 | 85.647216 | 0.001182 | 4348 | 413.662506 | 86.107792 | 0
4349 | 412.639801 | 88.578662 | -0.049542 | 4349 | 413.173279 | 85.646937 | 0.001157 | 4349 | 413.745514 | 86.107863 | 0
4350 | 412.726166 | 88.57777 | -0.049004 | 4350 | 413.264496 | 85.646654 | 0.001109 | 4350 | 413.823791 | 86.107932 | 0
4351 | 412.813141 | 88.576873 | -0.048512 | 4351 | 413.35669 | 85.646367 | 0.001023 | 4351 | 413.903809 | 86.108001 | 0
4352 | 412.900055 | 88.575972 | -0.048089 | 4352 | 413.446625 | 85.646076 | 0.000902 | 4352 | 413.987396 | 86.108069 | 0
4353 | 412.986328 | 88.575067 | -0.047741 | 4353 | 413.538025 | 85.64578 | 0.000754 | 4353 | 414.08432 | 86.108136 | 0
4354 | 413.075989 | 88.574156 | -0.047472 | 4354 | 413.620789 | 85.645481 | 0.000599 | 4354 | 414.189301 | 86.108202 | 0
4355 | 413.165436 | 88.573241 | -0.047261 | 4355 | 413.710541 | 85.645177 | 0.00045 | 4355 | 414.29419 | 86.108267 | 0
4356 | 413.260193 | 88.572322 | -0.047074 | 4356 | 413.796448 | 85.644868 | 0.00031 | 4356 | 414.40155 | 86.10833 | 0
4357 | 413.348816 | 88.571397 | -0.046868 | 4357 | 413.890076 | 85.644556 | 0.000189 | 4357 | 414.495697 | 86.108393 | 0
4358 | 413.444397 | 88.570468 | -0.046604 | 4358 | 413.984802 | 85.644239 | 7.7e-05 | 4358 | 414.585754 | 86.108454 | 0
4359 | 413.539886 | 88.569535 | -0.046257 | 4359 | 414.074951 | 85.643918 | -2.3e-05 | 4359 | 414.670898 | 86.108515 | 0
4360 | 413.631744 | 88.568596 | -0.045824 | 4360 | 414.165436 | 85.643592 | -0.000109 | 4360 | 414.750305 | 86.108574 | 0
4361 | 413.725342 | 88.567653 | -0.045333 | 4361 | 414.259522 | 85.643262 | -0.000182 | 4361 | 414.833649 | 86.108631 | 0
4362 | 413.813477 | 88.566705 | -0.044838 | 4362 | 414.351013 | 85.642928 | -0.000235 | 4362 | 414.916901 | 86.108688 | 0
4363 | 413.899261 | 88.565752 | -0.04439 | 4363 | 414.445801 | 85.642589 | -0.000278 | 4363 | 415.004974 | 86.108743 | 0
4364 | 413.979248 | 88.564795 | -0.044019 | 4364 | 414.539002 | 85.642246 | -0.000313 | 4364 | 415.086731 | 86.108797 | 0
4365 | 414.060944 | 88.563833 | -0.043734 | 4365 | 414.632233 | 85.641898 | -0.000365 | 4365 | 415.166992 | 86.108849 | 0
4366 | 414.139343 | 88.562866 | -0.043511 | 4366 | 414.722168 | 85.641545 | -0.000445 | 4366 | 415.246002 | 86.1089 | 0
4367 | 414.21695 | 88.561894 | -0.043315 | 4367 | 414.805176 | 85.641188 | -0.000554 | 4367 | 415.318665 | 86.108949 | 0
4368 | 414.305359 | 88.560918 | -0.043113 | 4368 | 414.888733 | 85.640827 | -0.000693 | 4368 | 415.401184 | 86.108998 | 0
4369 | 414.388825 | 88.559936 | -0.042895 | 4369 | 414.962219 | 85.640461 | -0.00083 | 4369 | 415.482178 | 86.109045 | 0
4370 | 414.477142 | 88.55895 | -0.042668 | 4370 | 415.03949 | 85.64009 | -0.000941 | 4370 | 415.570313 | 86.10909 | 0
4371 | 414.564362 | 88.557959 | -0.042434 | 4371 | 415.117828 | 85.639715 | -0.000997 | 4371 | 415.663391 | 86.109134 | 0
4372 | 414.651947 | 88.556963 | -0.042193 | 4372 | 415.199127 | 85.639334 | -0.000987 | 4372 | 415.755951 | 86.109176 | 0
4373 | 414.742737 | 88.555962 | -0.041936 | 4373 | 415.284424 | 85.63895 | -0.000926 | 4373 | 415.84845 | 86.109217 | 0
4374 | 414.835205 | 88.554957 | -0.041661 | 4374 | 415.37558 | 85.63856 | -0.00083 | 4374 | 415.940613 | 86.109257 | 0
4375 | 414.933685 | 88.553946 | -0.041366 | 4375 | 415.472748 | 85.638165 | -0.000729 | 4375 | 416.029602 | 86.109295 | 0
4376 | 415.029114 | 88.552931 | -0.041047 | 4376 | 415.568207 | 85.637766 | -0.000651 | 4376 | 416.122009 | 86.109332 | 0
4377 | 415.126862 | 88.55191 | -0.040713 | 4377 | 415.668274 | 85.637362 | -0.00061 | 4377 | 416.214203 | 86.109367 | 0
4378 | 415.218689 | 88.550885 | -0.040366 | 4378 | 415.764465 | 85.636953 | -0.000609 | 4378 | 416.306885 | 86.109401 | 0
4379 | 415.302399 | 88.549855 | -0.040012 | 4379 | 415.855774 | 85.63654 | -0.000637 | 4379 | 416.394836 | 86.109434 | 0
4380 | 415.381653 | 88.54882 | -0.039651 | 4380 | 415.950378 | 85.636121 | -0.000692 | 4380 | 416.483978 | 86.109465 | 0
4381 | 415.449463 | 88.547779 | -0.03929 | 4381 | 416.037445 | 85.635698 | -0.000764 | 4381 | 416.565918 | 86.109495 | 0
4382 | 415.517395 | 88.546734 | -0.038943 | 4382 | 416.12793 | 85.635269 | -0.000839 | 4382 | 416.647217 | 86.109523 | 0
4383 | 415.590668 | 88.545684 | -0.038623 | 4383 | 416.215241 | 85.634836 | -0.000901 | 4383 | 416.725037 | 86.10955 | 0
4384 | 415.670837 | 88.544629 | -0.038346 | 4384 | 416.299713 | 85.634398 | -0.00094 | 4384 | 416.803711 | 86.109575 | 0
4385 | 415.761627 | 88.543569 | -0.038119 | 4385 | 416.388611 | 85.633955 | -0.000956 | 4385 | 416.8815 | 86.109599 | 0
4386 | 415.854736 | 88.542504 | -0.03795 | 4386 | 416.474365 | 85.633507 | -0.00095 | 4386 | 416.967712 | 86.109622 | 0
4387 | 415.949219 | 88.541434 | -0.037837 | 4387 | 416.562073 | 85.633054 | -0.000922 | 4387 | 417.054871 | 86.109643 | 0
4388 | 416.040039 | 88.540359 | -0.037762 | 4388 | 416.647064 | 85.632596 | -0.000876 | 4388 | 417.146332 | 86.109663 | 0
4389 | 416.127625 | 88.539278 | -0.037712 | 4389 | 416.734039 | 85.632133 | -0.000818 | 4389 | 417.240234 | 86.109682 | 0
4390 | 416.215179 | 88.538193 | -0.037685 | 4390 | 416.82016 | 85.631665 | -0.000746 | 4390 | 417.336578 | 86.109699 | 0
4391 | 416.296936 | 88.537103 | -0.03767 | 4391 | 416.903381 | 85.631192 | -0.000664 | 4391 | 417.434815 | 86.109715 | 0
4392 | 416.389648 | 88.536007 | -0.03764 | 4392 | 416.990814 | 85.630714 | -0.000566 | 4392 | 417.525299 | 86.109729 | 0
4393 | 416.484802 | 88.534907 | -0.037586 | 4393 | 417.073181 | 85.630231 | -0.000462 | 4393 | 417.61969 | 86.109741 | 0
4394 | 416.588043 | 88.533801 | -0.037498 | 4394 | 417.158142 | 85.629743 | -0.000381 | 4394 | 417.703461 | 86.109752 | 0
4395 | 416.693695 | 88.53269 | -0.037375 | 4395 | 417.24527 | 85.62925 | -0.000333 | 4395 | 417.790344 | 86.109762 | 0
4396 | 416.790039 | 88.531574 | -0.037219 | 4396 | 417.33075 | 85.628751 | -0.000325 | 4396 | 417.878082 | 86.109769 | 0
4397 | 416.878418 | 88.530453 | -0.037032 | 4397 | 417.420227 | 85.628248 | -0.000349 | 4397 | 417.965027 | 86.109775 | 0
4398 | 416.962982 | 88.529327 | -0.036823 | 4398 | 417.505127 | 85.627739 | -0.000383 | 4398 | 418.054047 | 86.10978 | 0
4399 | 417.042969 | 88.528195 | -0.0366 | 4399 | 417.59082 | 85.627225 | -0.000395 | 4399 | 418.139648 | 86.109782 | 0
4400 | 417.121674 | 88.527059 | -0.036371 | 4400 | 417.672699 | 85.626706 | -0.000369 | 4400 | 418.229065 | 86.109783 | 0
4401 | 417.202545 | 88.525917 | -0.036139 | 4401 | 417.752289 | 85.626182 | -0.000304 | 4401 | 418.313568 | 86.109781 | 0
4402 | 417.288025 | 88.52477 | -0.035897 | 4402 | 417.830383 | 85.625652 | -0.000215 | 4402 | 418.398193 | 86.109778 | 0
4403 | 417.373108 | 88.523618 | -0.035645 | 4403 | 417.903992 | 85.625117 | -0.000121 | 4403 | 418.489594 | 86.109772 | 0
4404 | 417.466492 | 88.52246 | -0.035372 | 4404 | 417.987701 | 85.624577 | -5e-05 | 4404 | 418.578278 | 86.109765 | 0
4405 | 417.556305 | 88.521298 | -0.035076 | 4405 | 418.068176 | 85.624031 | -1.2e-05 | 4405 | 418.676453 | 86.109755 | 0
4406 | 417.650238 | 88.52013 | -0.03476 | 4406 | 418.157654 | 85.62348 | 1e-06 | 4406 | 418.773499 | 86.109743 | 0
4407 | 417.739319 | 88.518957 | -0.034437 | 4407 | 418.25116 | 85.622924 | 0 | 4407 | 418.868011 | 86.109729 | 0
4408 | 417.828308 | 88.517778 | -0.034131 | 4408 | 418.341217 | 85.622362 | 0 | 4408 | 418.959412 | 86.109713 | 0
4409 | 417.912445 | 88.516595 | -0.033859 | 4409 | 418.434143 | 85.621795 | 0 | 4409 | 419.047058 | 86.109695 | 0
4410 | 417.994324 | 88.515406 | -0.033635 | 4410 | 418.527252 | 85.621223 | 0 | 4410 | 419.136291 | 86.109674 | 0
4411 | 418.074158 | 88.514211 | -0.03346 | 4411 | 418.618164 | 85.620645 | 0 | 4411 | 419.22168 | 86.109652 | 0
4412 | 418.153992 | 88.513012 | -0.033317 | 4412 | 418.707275 | 85.620061 | 0 | 4412 | 419.311218 | 86.109627 | 0
4413 | 418.231934 | 88.511807 | -0.033183 | 4413 | 418.794495 | 85.619472 | 0 | 4413 | 419.397644 | 86.1096 | 0
4414 | 418.306213 | 88.510596 | -0.033041 | 4414 | 418.882721 | 85.618878 | 0 | 4414 | 419.479828 | 86.109571 | 0
4415 | 418.389801 | 88.509381 | -0.032879 | 4415 | 418.966705 | 85.618278 | 0 | 4415 | 419.563324 | 86.10954 | 0
4416 | 418.474548 | 88.50816 | -0.0327 | 4416 | 419.05722 | 85.617673 | 0 | 4416 | 419.638184 | 86.109506 | 0
4417 | 418.57135 | 88.506933 | -0.032508 | 4417 | 419.142731 | 85.617063 | 0 | 4417 | 419.710541 | 86.109471 | 0
4418 | 418.671143 | 88.505702 | -0.032316 | 4418 | 419.231628 | 85.616447 | 0 | 4418 | 419.780426 | 86.109434 | 0
4419 | 418.772217 | 88.504465 | -0.032132 | 4419 | 419.316986 | 85.615825 | 0 | 4419 | 419.849182 | 86.109394 | 0
4420 | 418.871521 | 88.503222 | -0.031954 | 4420 | 419.4021 | 85.615198 | 0 | 4420 | 419.925964 | 86.109353 | 0
4421 | 418.964172 | 88.501974 | -0.031778 | 4421 | 419.48468 | 85.614566 | 0 | 4421 | 420.011871 | 86.109309 | 0
4422 | 419.05426 | 88.500721 | -0.031601 | 4422 | 419.571777 | 85.613928 | 0 | 4422 | 420.111328 | 86.109264 | 0
4423 | 419.137756 | 88.499462 | -0.031419 | 4423 | 419.65976 | 85.613284 | 0 | 4423 | 420.213623 | 86.109216 | 0
4424 | 419.221863 | 88.498198 | -0.031224 | 4424 | 419.753967 | 85.612635 | 0 | 4424 | 420.320129 | 86.109167 | 0
4425 | 419.30304 | 88.496928 | -0.031002 | 4425 | 419.848724 | 85.611981 | 0 | 4425 | 420.417297 | 86.109115 | 0
4426 | 419.385742 | 88.495653 | -0.030756 | 4426 | 419.940521 | 85.611321 | 0 | 4426 | 420.498352 | 86.109062 | 0
4427 | 419.478607 | 88.494372 | -0.0305 | 4427 | 420.030457 | 85.610655 | 0 | 4427 | 420.576813 | 86.109007 | 0
4428 | 419.570068 | 88.493086 | -0.030256 | 4428 | 420.111481 | 85.609984 | 0 | 4428 | 420.641937 | 86.10895 | 0
4429 | 419.667725 | 88.491795 | -0.030049 | 4429 | 420.196869 | 85.609307 | 0 | 4429 | 420.71109 | 86.108891 | 0
4430 | 419.760925 | 88.490498 | -0.029882 | 4430 | 420.276856 | 85.608625 | 0 | 4430 | 420.785095 | 86.10883 | 0
4431 | 419.845642 | 88.489195 | -0.029756 | 4431 | 420.365051 | 85.607936 | 0 | 4431 | 420.863922 | 86.108768 | 0
4432 | 419.927002 | 88.487887 | -0.02965 | 4432 | 420.45639 | 85.607242 | 0 | 4432 | 420.952789 | 86.108703 | 0
4433 | 420.006195 | 88.486573 | -0.029534 | 4433 | 420.548279 | 85.606542 | 0 | 4433 | 421.047119 | 86.108637 | 0
4434 | 420.088226 | 88.485254 | -0.029388 | 4434 | 420.643951 | 85.605837 | 0 | 4434 | 421.141174 | 86.108569 | 0
4435 | 420.170807 | 88.483929 | -0.029198 | 4435 | 420.735291 | 85.605125 | 0 | 4435 | 421.234436 | 86.108499 | 0
4436 | 420.262054 | 88.482599 | -0.028982 | 4436 | 420.827087 | 85.604408 | 0 | 4436 | 421.322754 | 86.108427 | 0
4437 | 420.355408 | 88.481263 | -0.028752 | 4437 | 420.912353 | 85.603685 | 0 | 4437 | 421.409332 | 86.108353 | 0
4438 | 420.446442 | 88.479921 | -0.028528 | 4438 | 420.999329 | 85.602956 | 0 | 4438 | 421.489563 | 86.108278 | 0
4439 | 420.54071 | 88.478574 | -0.028318 | 4439 | 421.083496 | 85.602221 | 0 | 4439 | 421.576813 | 86.1082 | 0
4440 | 420.625671 | 88.477222 | -0.0281 | 4440 | 421.161621 | 85.60148 | 0 | 4440 | 421.657898 | 86.10812 | 0
4441 | 420.709473 | 88.475863 | -0.027824 | 4441 | 421.244873 | 85.600734 | 0 | 4441 | 421.745941 | 86.108039 | 0
4442 | 420.794922 | 88.474499 | -0.027474 | 4442 | 421.319672 | 85.599981 | 0 | 4442 | 421.834168 | 86.107955 | 0
4443 | 420.877625 | 88.47313 | -0.027056 | 4443 | 421.402344 | 85.599223 | 0 | 4443 | 421.92157 | 86.10787 | 0
4444 | 420.96817 | 88.471755 | -0.026583 | 4444 | 421.491211 | 85.598458 | 0 | 4444 | 422.008698 | 86.107782 | 0
4445 | 421.058777 | 88.470374 | -0.026084 | 4445 | 421.583435 | 85.597688 | 0 | 4445 | 422.100983 | 86.107693 | 0
4446 | 421.153076 | 88.468987 | -0.025558 | 4446 | 421.680847 | 85.596912 | 0 | 4446 | 422.194031 | 86.107601 | 0
4447 | 421.245606 | 88.467595 | -0.025002 | 4447 | 421.772797 | 85.596129 | 0 | 4447 | 422.291565 | 86.107507 | 0
4448 | 421.336365 | 88.466197 | -0.024414 | 4448 | 421.862854 | 85.595341 | 0 | 4448 | 422.387695 | 86.107412 | 0
4449 | 421.423981 | 88.464793 | -0.023805 | 4449 | 421.943298 | 85.594547 | 0 | 4449 | 422.483643 | 86.107314 | 0
4450 | 421.504883 | 88.463384 | -0.023206 | 4450 | 422.024078 | 85.593746 | 0 | 4450 | 422.579926 | 86.107214 | 0
4451 | 421.597076 | 88.461969 | -0.022657 | 4451 | 422.104828 | 85.59294 | 0 | 4451 | 422.670258 | 86.107112 | 0
4452 | 421.687195 | 88.460548 | -0.022188 | 4452 | 422.183777 | 85.592128 | 0 | 4452 | 422.766022 | 86.107008 | 0
4453 | 421.783875 | 88.459122 | -0.021804 | 4453 | 422.273773 | 85.591309 | 0 | 4453 | 422.850403 | 86.106901 | 0
4454 | 421.882965 | 88.45769 | -0.021498 | 4454 | 422.361908 | 85.590485 | 0 | 4454 | 422.938965 | 86.106792 | 0
4455 | 421.975281 | 88.456252 | -0.021231 | 4455 | 422.454193 | 85.589654 | 0 | 4455 | 423.025696 | 86.106682 | 0
4456 | 422.062256 | 88.454808 | -0.020978 | 4456 | 422.545227 | 85.588818 | 0 | 4456 | 423.110046 | 86.106568 | 0
4457 | 422.144135 | 88.453359 | -0.020706 | 4457 | 422.628082 | 85.587975 | 0 | 4457 | 423.196228 | 86.106453 | 0
4458 | 422.217957 | 88.451904 | -0.020398 | 4458 | 422.714661 | 85.587126 | 0 | 4458 | 423.279877 | 86.106335 | 0
4459 | 422.293121 | 88.450443 | -0.020072 | 4459 | 422.798035 | 85.586271 | 0 | 4459 | 423.368835 | 86.106215 | 0
4460 | 422.372955 | 88.448976 | -0.01975 | 4460 | 422.887207 | 85.58541 | 0 | 4460 | 423.454987 | 86.106092 | 0
4461 | 422.45929 | 88.447503 | -0.019467 | 4461 | 422.976318 | 85.584543 | 0 | 4461 | 423.546783 | 86.105967 | 0
4462 | 422.546875 | 88.446025 | -0.019237 | 4462 | 423.061279 | 85.58367 | 0 | 4462 | 423.637299 | 86.105839 | 0
4463 | 422.63974 | 88.444541 | -0.019061 | 4463 | 423.155579 | 85.582791 | 0 | 4463 | 423.722748 | 86.105709 | 0
4464 | 422.727295 | 88.443051 | -0.018936 | 4464 | 423.24115 | 85.581905 | 0 | 4464 | 423.813721 | 86.105576 | 0
4465 | 422.817322 | 88.441555 | -0.018836 | 4465 | 423.330658 | 85.581014 | 0 | 4465 | 423.897125 | 86.10544 | 0
4466 | 422.901215 | 88.440053 | -0.018738 | 4466 | 423.417633 | 85.580116 | 0 | 4466 | 423.988342 | 86.105302 | 0
4467 | 422.982086 | 88.438546 | -0.018638 | 4467 | 423.497711 | 85.579212 | 0 | 4467 | 424.080872 | 86.105161 | 0
4468 | 423.059387 | 88.437032 | -0.018529 | 4468 | 423.582916 | 85.578302 | 0 | 4468 | 424.173584 | 86.105016 | 0
4469 | 423.143158 | 88.435513 | -0.018415 | 4469 | 423.67041 | 85.577385 | 0 | 4469 | 424.269592 | 86.10487 | 0
4470 | 423.2276 | 88.433988 | -0.018285 | 4470 | 423.758972 | 85.576463 | 0 | 4470 | 424.362305 | 86.10472 | 0
4471 | 423.314117 | 88.432457 | -0.018137 | 4471 | 423.849609 | 85.575534 | 0 | 4471 | 424.456146 | 86.104567 | 0
4472 | 423.401062 | 88.43092 | -0.017967 | 4472 | 423.939117 | 85.574599 | 0 | 4472 | 424.546051 | 86.104412 | 0
4473 | 423.488861 | 88.429377 | -0.017764 | 4473 | 424.02832 | 85.573658 | 0 | 4473 | 424.638367 | 86.104253 | 0
4474 | 423.577728 | 88.427828 | -0.017529 | 4474 | 424.110168 | 85.57271 | 0 | 4474 | 424.727295 | 86.104092 | 0
4475 | 423.663757 | 88.426274 | -0.017251 | 4475 | 424.19989 | 85.571756 | 0 | 4475 | 424.812012 | 86.103928 | 0
4476 | 423.756012 | 88.424713 | -0.016938 | 4476 | 424.284973 | 85.570796 | 0 | 4476 | 424.901062 | 86.103762 | 0
4477 | 423.840424 | 88.423147 | -0.016604 | 4477 | 424.378998 | 85.569829 | 0 | 4477 | 424.983978 | 86.103592 | 0
4478 | 423.934509 | 88.421574 | -0.016254 | 4478 | 424.476257 | 85.568856 | 0 | 4478 | 425.067078 | 86.10342 | 0
4479 | 424.032654 | 88.419996 | -0.015884 | 4479 | 424.574646 | 85.567877 | 0 | 4479 | 425.152527 | 86.103245 | 0
4480 | 424.132172 | 88.418412 | -0.0155 | 4480 | 424.670898 | 85.566891 | 0 | 4480 | 425.236176 | 86.103067 | 0
4481 | 424.234528 | 88.416822 | -0.015103 | 4481 | 424.763489 | 85.565899 | 0 | 4481 | 425.323731 | 86.102886 | 0
4482 | 424.333435 | 88.415225 | -0.014689 | 4482 | 424.849304 | 85.564901 | 0 | 4482 | 425.409821 | 86.102702 | 0
4483 | 424.433258 | 88.413623 | -0.014274 | 4483 | 424.931824 | 85.563896 | 0 | 4483 | 425.499451 | 86.102516 | 0
4484 | 424.525879 | 88.412015 | -0.013877 | 4484 | 425.011078 | 85.562885 | 0 | 4484 | 425.585632 | 86.102327 | 0
4485 | 424.621094 | 88.410401 | -0.013526 | 4485 | 425.092377 | 85.561867 | 0 | 4485 | 425.669922 | 86.102134 | 0
4486 | 424.708893 | 88.408781 | -0.013239 | 4486 | 425.176941 | 85.560843 | 0 | 4486 | 425.753662 | 86.101939 | 0
4487 | 424.786194 | 88.407155 | -0.013018 | 4487 | 425.264496 | 85.559812 | 0 | 4487 | 425.829681 | 86.101741 | 0
4488 | 424.867279 | 88.405522 | -0.012858 | 4488 | 425.362854 | 85.558775 | 0 | 4488 | 425.915131 | 86.10154 | 0
4489 | 424.939697 | 88.403884 | -0.012738 | 4489 | 425.45636 | 85.557731 | 0 | 4489 | 426.000397 | 86.101336 | 0
4490 | 425.020844 | 88.40224 | -0.012631 | 4490 | 425.553558 | 85.556681 | 0 | 4490 | 426.092041 | 86.101129 | 0
4491 | 425.106293 | 88.40059 | -0.012508 | 4491 | 425.642883 | 85.555624 | 0 | 4491 | 426.189453 | 86.100919 | 0
4492 | 425.195221 | 88.398934 | -0.012347 | 4492 | 425.723694 | 85.55456 | 0 | 4492 | 426.285492 | 86.100706 | 0
4493 | 425.292786 | 88.397271 | -0.012165 | 4493 | 425.804047 | 85.55349 | 0 | 4493 | 426.381928 | 86.10049 | 0
4494 | 425.390137 | 88.395603 | -0.011966 | 4494 | 425.88446 | 85.552414 | 0 | 4494 | 426.47345 | 86.10027 | 0
4495 | 425.490478 | 88.393929 | -0.011763 | 4495 | 425.97226 | 85.55133 | 0 | 4495 | 426.560852 | 86.100048 | 0
4496 | 425.581787 | 88.392248 | -0.011575 | 4496 | 426.061584 | 85.550241 | 0 | 4496 | 426.647888 | 86.099822 | 0
4497 | 425.66861 | 88.390562 | -0.0114 | 4497 | 426.154114 | 85.549144 | 0 | 4497 | 426.726563 | 86.099592 | 0
4498 | 425.749939 | 88.388869 | -0.011242 | 4498 | 426.242981 | 85.548041 | 0 | 4498 | 426.816498 | 86.09936 | 0
4499 | 425.827637 | 88.387171 | -0.0111 | 4499 | 426.325256 | 85.546931 | 0 | 4499 | 426.902771 | 86.099124 | 0
4500 | 425.911682 | 88.385466 | -0.010967 | 4500 | 426.408112 | 85.545814 | 0 | 4500 | 426.998047 | 86.098885 | 0
4501 | 425.991211 | 88.383755 | -0.010836 | 4501 | 426.485291 | 85.544691 | 0 | 4501 | 427.09198 | 86.098642 | 0
4502 | 426.07486 | 88.382038 | -0.010697 | 4502 | 426.569977 | 85.543561 | 0 | 4502 | 427.184143 | 86.098397 | 0
4503 | 426.16095 | 88.380315 | -0.010544 | 4503 | 426.658783 | 85.542424 | 0 | 4503 | 427.273438 | 86.098147 | 0
4504 | 426.245453 | 88.378586 | -0.010388 | 4504 | 426.750732 | 85.54128 | 0 | 4504 | 427.357605 | 86.097895 | 0
4505 | 426.332825 | 88.376851 | -0.010232 | 4505 | 426.847015 | 85.54013 | 0 | 4505 | 427.438293 | 86.097639 | 0
4506 | 426.4151 | 88.375109 | -0.010073 | 4506 | 426.940857 | 85.538973 | 0 | 4506 | 427.519928 | 86.09738 | 0
4507 | 426.497559 | 88.373362 | -0.00992 | 4507 | 427.03363 | 85.537809 | 0 | 4507 | 427.60376 | 86.097117 | 0
4508 | 426.576813 | 88.371608 | -0.00977 | 4508 | 427.12027 | 85.536638 | 0 | 4508 | 427.689697 | 86.096851 | 0
4509 | 426.652771 | 88.369849 | -0.009623 | 4509 | 427.207336 | 85.53546 | 0 | 4509 | 427.775208 | 86.096581 | 0
4510 | 426.73941 | 88.368083 | -0.009488 | 4510 | 427.292541 | 85.534276 | 0 | 4510 | 427.857575 | 86.096308 | 0
4511 | 426.825104 | 88.366311 | -0.009364 | 4511 | 427.376862 | 85.533084 | 0 | 4511 | 427.943451 | 86.096031 | 0
4512 | 426.925476 | 88.364533 | -0.009254 | 4512 | 427.470154 | 85.531886 | 0 | 4512 | 428.025635 | 86.095751 | 0
4513 | 427.032654 | 88.362749 | -0.009175 | 4513 | 427.560394 | 85.530681 | 0 | 4513 | 428.115418 | 86.095467 | 0
4514 | 427.137756 | 88.360958 | -0.009112 | 4514 | 427.655762 | 85.529469 | 0 | 4514 | 428.208588 | 86.09518 | 0
4515 | 427.242249 | 88.359162 | -0.009049 | 4515 | 427.751801 | 85.528251 | 0 | 4515 | 428.307373 | 86.094889 | 0
4516 | 427.335693 | 88.357359 | -0.008964 | 4516 | 427.844391 | 85.527025 | 0 | 4516 | 428.409119 | 86.094594 | 0
4517 | 427.421387 | 88.35555 | -0.008855 | 4517 | 427.941803 | 85.525793 | 0 | 4517 | 428.510407 | 86.094296 | 0
4518 | 427.504089 | 88.353735 | -0.008728 | 4518 | 428.035461 | 85.524554 | 0 | 4518 | 428.611481 | 86.093994 | 0
4519 | 427.582336 | 88.351914 | -0.008577 | 4519 | 428.131165 | 85.523308 | 0 | 4519 | 428.703308 | 86.093688 | 0
4520 | 427.660553 | 88.350086 | -0.008424 | 4520 | 428.22168 | 85.522055 | 0 | 4520 | 428.794769 | 86.093379 | 0
4521 | 427.730774 | 88.348253 | -0.008278 | 4521 | 428.309509 | 85.520796 | 0 | 4521 | 428.87915 | 86.093065 | 0
4522 | 427.811371 | 88.346413 | -0.008138 | 4522 | 428.394959 | 85.519529 | 0 | 4522 | 428.958893 | 86.092747 | 0
4523 | 427.89093 | 88.344567 | -0.007991 | 4523 | 428.475006 | 85.518256 | 0 | 4523 | 429.04303 | 86.092425 | 0
4524 | 427.978577 | 88.342715 | -0.007817 | 4524 | 428.564056 | 85.516976 | 0 | 4524 | 429.118988 | 86.092099 | 0
4525 | 428.071594 | 88.340856 | -0.007598 | 4525 | 428.647522 | 85.515689 | 0 | 4525 | 429.201355 | 86.091768 | 0
4526 | 428.168152 | 88.338992 | -0.007339 | 4526 | 428.734131 | 85.514395 | 0 | 4526 | 429.283112 | 86.091433 | 0
4527 | 428.268799 | 88.337121 | -0.007044 | 4527 | 428.821381 | 85.513095 | 0 | 4527 | 429.366211 | 86.091093 | 0
4528 | 428.373962 | 88.335244 | -0.006732 | 4528 | 428.901123 | 85.511787 | 0 | 4528 | 429.455963 | 86.090749 | 0
4529 | 428.47406 | 88.333361 | -0.006436 | 4529 | 428.980469 | 85.510473 | 0 | 4529 | 429.544678 | 86.0904 | 0
4530 | 428.569885 | 88.331472 | -0.006177 | 4530 | 429.060944 | 85.509152 | 0 | 4530 | 429.636414 | 86.090047 | 0
4531 | 428.660217 | 88.329576 | -0.005974 | 4531 | 429.142517 | 85.507824 | 0 | 4531 | 429.721039 | 86.089688 | 0
4532 | 428.747955 | 88.327674 | -0.005834 | 4532 | 429.231934 | 85.506489 | 0 | 4532 | 429.803955 | 86.089325 | 0
4533 | 428.835266 | 88.325767 | -0.005753 | 4533 | 429.327484 | 85.505147 | 0 | 4533 | 429.882629 | 86.088957 | 0
4534 | 428.920898 | 88.323852 | -0.005721 | 4534 | 429.428284 | 85.503798 | 0 | 4534 | 429.959412 | 86.088584 | 0
4535 | 429.012451 | 88.321932 | -0.005719 | 4535 | 429.520508 | 85.502442 | 0 | 4535 | 430.045959 | 86.088206 | 0
4536 | 429.097595 | 88.320005 | -0.005725 | 4536 | 429.614899 | 85.501079 | 0 | 4536 | 430.132019 | 86.087823 | 0
4537 | 429.187317 | 88.318073 | -0.00573 | 4537 | 429.698303 | 85.499709 | 0 | 4537 | 430.22641 | 86.087434 | 1.5e-05
4538 | 429.2724 | 88.316134 | -0.005715 | 4538 | 429.781677 | 85.498332 | 0 | 4538 | 430.322845 | 86.087041 | 6.5e-05
4539 | 429.352356 | 88.314189 | -0.00565 | 4539 | 429.866211 | 85.496949 | 3e-06 | 4539 | 430.413513 | 86.086643 | 0.000167
4540 | 429.432526 | 88.312237 | -0.005517 | 4540 | 429.957123 | 85.495558 | 4.6e-05 | 4540 | 430.505432 | 86.08624 | 0.000329
4541 | 429.511963 | 88.31028 | -0.005306 | 4541 | 430.052063 | 85.49416 | 0.000145 | 4541 | 430.589111 | 86.085832 | 0.000546
4542 | 429.594543 | 88.308316 | -0.005031 | 4542 | 430.152985 | 85.492755 | 0.000315 | 4542 | 430.672791 | 86.085418 | 0.000811
4543 | 429.6745 | 88.306346 | -0.00471 | 4543 | 430.251038 | 85.491344 | 0.000532 | 4543 | 430.75293 | 86.085 | 0.001096
4544 | 429.759216 | 88.304369 | -0.004374 | 4544 | 430.345612 | 85.489925 | 0.000764 | 4544 | 430.836731 | 86.084576 | 0.001384
4545 | 429.841736 | 88.302387 | -0.004063 | 4545 | 430.431702 | 85.4885 | 0.000974 | 4545 | 430.924408 | 86.084148 | 0.001661
4546 | 429.920105 | 88.300398 | -0.003803 | 4546 | 430.51236 | 85.487067 | 0.001128 | 4546 | 431.007324 | 86.083714 | 0.001907
4547 | 430.003082 | 88.298403 | -0.003609 | 4547 | 430.59195 | 85.485628 | 0.001224 | 4547 | 431.103668 | 86.083275 | 0.002113
4548 | 430.079681 | 88.296402 | -0.003483 | 4548 | 430.668152 | 85.484181 | 0.001271 | 4548 | 431.193298 | 86.082831 | 0.002277
4549 | 430.164703 | 88.294395 | -0.003422 | 4549 | 430.756348 | 85.482728 | 0.001286 | 4549 | 431.285828 | 86.082381 | 0.002399
4550 | 430.252747 | 88.292381 | -0.003433 | 4550 | 430.842621 | 85.481268 | 0.001289 | 4550 | 431.379089 | 86.081927 | 0.002491
4551 | 430.345062 | 88.290361 | -0.003521 | 4551 | 430.937653 | 85.479801 | 0.00129 | 4551 | 431.46582 | 86.081467 | 0.002567
4552 | 430.443451 | 88.288335 | -0.003681 | 4552 | 431.031342 | 85.478327 | 0.001299 | 4552 | 431.553955 | 86.081003 | 0.002638
4553 | 430.539246 | 88.286303 | -0.003881 | 4553 | 431.121765 | 85.476846 | 0.001314 | 4553 | 431.641754 | 86.080533 | 0.002712
4554 | 430.637451 | 88.284264 | -0.0041 | 4554 | 431.216553 | 85.475358 | 0.001333 | 4554 | 431.731506 | 86.080057 | 0.002782
4555 | 430.727692 | 88.28222 | -0.004294 | 4555 | 431.309662 | 85.473863 | 0.001352 | 4555 | 431.822601 | 86.079577 | 0.002848
4556 | 430.817566 | 88.280169 | -0.004435 | 4556 | 431.407654 | 85.472361 | 0.001365 | 4556 | 431.914642 | 86.079091 | 0.002905
4557 | 430.901032 | 88.278112 | -0.004525 | 4557 | 431.499847 | 85.470852 | 0.001375 | 4557 | 432.01178 | 86.0786 | 0.002947
4558 | 430.975891 | 88.276048 | -0.004575 | 4558 | 431.592773 | 85.469337 | 0.00139 | 4558 | 432.103912 | 86.078104 | 0.00296
4559 | 431.053894 | 88.273979 | -0.004627 | 4559 | 431.679138 | 85.467814 | 0.001418 | 4559 | 432.202789 | 86.077603 | 0.002934
4560 | 431.126648 | 88.271903 | -0.004708 | 4560 | 431.755035 | 85.466284 | 0.001455 | 4560 | 432.292297 | 86.077096 | 0.002868
4561 | 431.205994 | 88.269821 | -0.004836 | 4561 | 431.835999 | 85.464748 | 0.001496 | 4561 | 432.384277 | 86.076583 | 0.00277
4562 | 431.294128 | 88.267733 | -0.00501 | 4562 | 431.908447 | 85.463204 | 0.001537 | 4562 | 432.472168 | 86.076065 | 0.002649
4563 | 431.384277 | 88.265638 | -0.005196 | 4563 | 431.987946 | 85.461653 | 0.001575 | 4563 | 432.557922 | 86.075542 | 0.002517
4564 | 431.481049 | 88.263538 | -0.005372 | 4564 | 432.07074 | 85.460096 | 0.001605 | 4564 | 432.643494 | 86.075013 | 0.00238
4565 | 431.575775 | 88.261431 | -0.005525 | 4565 | 432.154877 | 85.458531 | 0.001632 | 4565 | 432.731781 | 86.074479 | 0.002254
4566 | 431.668304 | 88.259318 | -0.005652 | 4566 | 432.242493 | 85.45696 | 0.001663 | 4566 | 432.821533 | 86.073939 | 0.002149
4567 | 431.757019 | 88.257198 | -0.005768 | 4567 | 432.329742 | 85.455381 | 0.001711 | 4567 | 432.914063 | 86.073393 | 0.002071
4568 | 431.842712 | 88.255073 | -0.005887 | 4568 | 432.423401 | 85.453796 | 0.001793 | 4568 | 433.006989 | 86.072842 | 0.002026
4569 | 431.930481 | 88.252941 | -0.006035 | 4569 | 432.515625 | 85.452203 | 0.001911 | 4569 | 433.101502 | 86.072284 | 0.002015
4570 | 432.014557 | 88.250803 | -0.006247 | 4570 | 432.606995 | 85.450604 | 0.002069 | 4570 | 433.19574 | 86.071721 | 0.00202
4571 | 432.106781 | 88.248659 | -0.006536 | 4571 | 432.702637 | 85.448997 | 0.002257 | 4571 | 433.283386 | 86.071152 | 0.002027
4572 | 432.196533 | 88.246509 | -0.006903 | 4572 | 432.793457 | 85.447383 | 0.002459 | 4572 | 433.374603 | 86.070576 | 0.002028
4573 | 432.286774 | 88.244353 | -0.007337 | 4573 | 432.883942 | 85.445763 | 0.002647 | 4573 | 433.456635 | 86.069995 | 0.002004
4574 | 432.377441 | 88.24219 | -0.007815 | 4574 | 432.971008 | 85.444135 | 0.002795 | 4574 | 433.541321 | 86.069407 | 0.00195
4575 | 432.461273 | 88.240021 | -0.008327 | 4575 | 433.054382 | 85.442501 | 0.002887 | 4575 | 433.625061 | 86.068813 | 0.001874
4576 | 432.543213 | 88.237846 | -0.008853 | 4576 | 433.138245 | 85.440859 | 0.002912 | 4576 | 433.707367 | 86.068213 | 0.00179
4577 | 432.626038 | 88.235665 | -0.009393 | 4577 | 433.22168 | 85.439211 | 0.002879 | 4577 | 433.791992 | 86.067607 | 0.001716
4578 | 432.707214 | 88.233478 | -0.009967 | 4578 | 433.312317 | 85.437555 | 0.002802 | 4578 | 433.873779 | 86.066993 | 0.001664
4579 | 432.792541 | 88.231284 | -0.010605 | 4579 | 433.402435 | 85.435893 | 0.002705 | 4579 | 433.95932 | 86.066374 | 0.001629
4580 | 432.878906 | 88.229085 | -0.011332 | 4580 | 433.497559 | 85.434223 | 0.002607 | 4580 | 434.041412 | 86.065747 | 0.001604
4581 | 432.969482 | 88.226879 | -0.012149 | 4581 | 433.591614 | 85.432547 | 0.002508 | 4581 | 434.124847 | 86.065114 | 0.001575
4582 | 433.056793 | 88.224667 | -0.013045 | 4582 | 433.68335 | 85.430863 | 0.002408 | 4582 | 434.205322 | 86.064474 | 0.001527
4583 | 433.151306 | 88.222449 | -0.013995 | 4583 | 433.783386 | 85.429173 | 0.002304 | 4583 | 434.279541 | 86.063827 | 0.001449
4584 | 433.239197 | 88.220224 | -0.014962 | 4584 | 433.872742 | 85.427476 | 0.002211 | 4584 | 434.358795 | 86.063173 | 0.001343
4585 | 433.327301 | 88.217994 | -0.015923 | 4585 | 433.964661 | 85.425771 | 0.002141 | 4585 | 434.431885 | 86.062511 | 0.001227
4586 | 433.413086 | 88.215757 | -0.01688 | 4586 | 434.055481 | 85.42406 | 0.002113 | 4586 | 434.510986 | 86.061843 | 0.001123
4587 | 433.494782 | 88.213515 | -0.017847 | 4587 | 434.139008 | 85.422342 | 0.002141 | 4587 | 434.592468 | 86.061167 | 0.001053
4588 | 433.573883 | 88.211266 | -0.018838 | 4588 | 434.224213 | 85.420617 | 0.002228 | 4588 | 434.67749 | 86.060484 | 0.001028
4589 | 433.656097 | 88.209011 | -0.019867 | 4589 | 434.310944 | 85.418884 | 0.002364 | 4589 | 434.769775 | 86.059794 | 0.001049
4590 | 433.73941 | 88.20675 | -0.020941 | 4590 | 434.39679 | 85.417145 | 0.002534 | 4590 | 434.864563 | 86.059097 | 0.001105
4591 | 433.828125 | 88.204482 | -0.022058 | 4591 | 434.484467 | 85.415399 | 0.002715 | 4591 | 434.964905 | 86.058391 | 0.001176
4592 | 433.916077 | 88.202209 | -0.023213 | 4592 | 434.571442 | 85.413647 | 0.002886 | 4592 | 435.060852 | 86.057679 | 0.001247
4593 | 434.000244 | 88.19993 | -0.024403 | 4593 | 434.656097 | 85.411887 | 0.003041 | 4593 | 435.15332 | 86.056958 | 0.001316
4594 | 434.089203 | 88.197644 | -0.025641 | 4594 | 434.728272 | 85.41012 | 0.003174 | 4594 | 435.247894 | 86.05623 | 0.001386
4595 | 434.171631 | 88.195353 | -0.026929 | 4595 | 434.803406 | 85.408346 | 0.003295 | 4595 | 435.335205 | 86.055495 | 0.001454
4596 | 434.260925 | 88.193055 | -0.028259 | 4596 | 434.874847 | 85.406566 | 0.003406 | 4596 | 435.426117 | 86.054752 | 0.001518
4597 | 434.348144 | 88.190751 | -0.02963 | 4597 | 434.953308 | 85.404778 | 0.003508 | 4597 | 435.51825 | 86.054001 | 0.001576
4598 | 434.434143 | 88.188441 | -0.031027 | 4598 | 435.037109 | 85.402983 | 0.003614 | 4598 | 435.60733 | 86.053242 | 0.001623
4599 | 434.52301 | 88.186125 | -0.032448 | 4599 | 435.127441 | 85.401182 | 0.003731 | 4599 | 435.698486 | 86.052476 | 0.00165
4600 | 434.611511 | 88.183803 | -0.033885 | 4600 | 435.218811 | 85.399373 | 0.003874 | 4600 | 435.786957 | 86.051702 | 0.00166
4601 | 434.703796 | 88.181475 | -0.035329 | 4601 | 435.316315 | 85.397558 | 0.00406 | 4601 | 435.874695 | 86.050919 | 0.001653
4602 | 434.797302 | 88.179141 | -0.036787 | 4602 | 435.409912 | 85.395736 | 0.004287 | 4602 | 435.956146 | 86.050129 | 0.001636
4603 | 434.895996 | 88.176801 | -0.038257 | 4603 | 435.502289 | 85.393906 | 0.004557 | 4603 | 436.037659 | 86.049332 | 0.001615
4604 | 434.993591 | 88.174455 | -0.039742 | 4604 | 435.594299 | 85.39207 | 0.004852 | 4604 | 436.115723 | 86.048526 | 0.001606
4605 | 435.089783 | 88.172102 | -0.041245 | 4605 | 435.684235 | 85.390227 | 0.005142 | 4605 | 436.189636 | 86.047712 | 0.001615
4606 | 435.188324 | 88.169744 | -0.042787 | 4606 | 435.775574 | 85.388377 | 0.005406 | 4606 | 436.273102 | 86.046891 | 0.001652
4607 | 435.278137 | 88.16738 | -0.044389 | 4607 | 435.862152 | 85.386521 | 0.005628 | 4607 | 436.350739 | 86.046062 | 0.001711
4608 | 435.365784 | 88.16501 | -0.046076 | 4608 | 435.953522 | 85.384657 | 0.005807 | 4608 | 436.432861 | 86.045224 | 0.00179
4609 | 435.447693 | 88.162633 | -0.047852 | 4609 | 436.039642 | 85.382787 | 0.005955 | 4609 | 436.517639 | 86.044379 | 0.001882
4610 | 435.524658 | 88.160251 | -0.049706 | 4610 | 436.130371 | 85.38091 | 0.00609 | 4610 | 436.601898 | 86.043527 | 0.001983
4611 | 435.599762 | 88.157863 | -0.051634 | 4611 | 436.220123 | 85.379026 | 0.006233 | 4611 | 436.691589 | 86.042666 | 0.002089
4612 | 435.676819 | 88.155469 | -0.053618 | 4612 | 436.3078 | 85.377135 | 0.006395 | 4612 | 436.783539 | 86.041798 | 0.002202
4613 | 435.75885 | 88.153069 | -0.055662 | 4613 | 436.396301 | 85.375238 | 0.006577 | 4613 | 436.879883 | 86.040921 | 0.002324
4614 | 435.843323 | 88.150662 | -0.057768 | 4614 | 436.483063 | 85.373334 | 0.006774 | 4614 | 436.978607 | 86.040037 | 0.002455
4615 | 435.936279 | 88.14825 | -0.059956 | 4615 | 436.571289 | 85.371423 | 0.006981 | 4615 | 437.078766 | 86.039145 | 0.002587
4616 | 436.027344 | 88.145832 | -0.062231 | 4616 | 436.657166 | 85.369506 | 0.007207 | 4616 | 437.177551 | 86.038246 | 0.002711
4617 | 436.116547 | 88.143408 | -0.064586 | 4617 | 436.746002 | 85.367582 | 0.007455 | 4617 | 437.264954 | 86.037338 | 0.002831
4618 | 436.20697 | 88.140979 | -0.067011 | 4618 | 436.834137 | 85.365651 | 0.007719 | 4618 | 437.355041 | 86.036423 | 0.002964
4619 | 436.288757 | 88.138543 | -0.069487 | 4619 | 436.92157 | 85.363714 | 0.007993 | 4619 | 437.43515 | 86.035499 | 0.003128
4620 | 436.371643 | 88.136101 | -0.072 | 4620 | 437.013855 | 85.36177 | 0.008269 | 4620 | 437.518616 | 86.034568 | 0.003341
4621 | 436.455902 | 88.133654 | -0.07453 | 4621 | 437.099609 | 85.35982 | 0.008525 | 4621 | 437.599274 | 86.033629 | 0.003616
4622 | 436.540833 | 88.1312 | -0.077068 | 4622 | 437.184509 | 85.357863 | 0.008748 | 4622 | 437.679993 | 86.032682 | 0.003945
4623 | 436.634949 | 88.128741 | -0.07962 | 4623 | 437.266418 | 85.3559 | 0.008938 | 4623 | 437.758118 | 86.031726 | 0.004304
4624 | 436.733398 | 88.126276 | -0.082219 | 4624 | 437.34726 | 85.35393 | 0.009117 | 4624 | 437.843689 | 86.030763 | 0.004667
4625 | 436.837219 | 88.123805 | -0.08489 | 4625 | 437.428528 | 85.351954 | 0.009318 | 4625 | 437.930664 | 86.029791 | 0.005011
4626 | 436.937683 | 88.121328 | -0.087666 | 4626 | 437.510834 | 85.349971 | 0.009576 | 4626 | 438.019867 | 86.028811 | 0.00534
4627 | 437.037537 | 88.118845 | -0.090577 | 4627 | 437.59613 | 85.347981 | 0.009905 | 4627 | 438.112122 | 86.027823 | 0.005662
4628 | 437.131897 | 88.116357 | -0.093627 | 4628 | 437.679504 | 85.345986 | 0.010308 | 4628 | 438.207428 | 86.026827 | 0.005984
4629 | 437.21695 | 88.113862 | -0.096809 | 4629 | 437.77066 | 85.343983 | 0.010768 | 4629 | 438.309326 | 86.025822 | 0.006309
4630 | 437.307861 | 88.111362 | -0.1001 | 4630 | 437.861969 | 85.341975 | 0.011252 | 4630 | 438.409821 | 86.024808 | 0.006626
4631 | 437.39386 | 88.108856 | -0.103466 | 4631 | 437.953918 | 85.339959 | 0.011743 | 4631 | 438.517426 | 86.023786 | 0.006921
4632 | 437.487396 | 88.106345 | -0.10688 | 4632 | 438.052155 | 85.337938 | 0.012227 | 4632 | 438.617035 | 86.022756 | 0.007184
4633 | 437.583923 | 88.103827 | -0.110313 | 4633 | 438.145111 | 85.33591 | 0.012708 | 4633 | 438.714661 | 86.021717 | 0.007425
4634 | 437.673676 | 88.101304 | -0.113772 | 4634 | 438.241943 | 85.333875 | 0.013194 | 4634 | 438.805176 | 86.020669 | 0.00766
4635 | 437.759674 | 88.098775 | -0.117273 | 4635 | 438.337341 | 85.331834 | 0.013687 | 4635 | 438.888489 | 86.019613 | 0.007915
4636 | 437.842133 | 88.096241 | -0.120842 | 4636 | 438.429627 | 85.329787 | 0.014175 | 4636 | 438.970795 | 86.018548 | 0.008207
4637 | 437.918121 | 88.0937 | -0.124527 | 4637 | 438.525543 | 85.327733 | 0.014643 | 4637 | 439.05072 | 86.017474 | 0.008547
4638 | 437.994141 | 88.091154 | -0.128336 | 4638 | 438.618988 | 85.325673 | 0.015065 | 4638 | 439.134949 | 86.016392 | 0.008927
4639 | 438.070129 | 88.088603 | -0.132288 | 4639 | 438.715912 | 85.323607 | 0.015425 | 4639 | 439.217712 | 86.015301 | 0.009335
4640 | 438.152344 | 88.086045 | -0.136373 | 4640 | 438.806397 | 85.321534 | 0.015727 | 4640 | 439.30484 | 86.014201 | 0.009759
4641 | 438.23526 | 88.083482 | -0.140542 | 4641 | 438.892029 | 85.319455 | 0.015983 | 4641 | 439.39032 | 86.013092 | 0.010184
4642 | 438.328705 | 88.080914 | -0.144746 | 4642 | 438.970856 | 85.31737 | 0.016215 | 4642 | 439.472748 | 86.011974 | 0.010617
4643 | 438.417786 | 88.078339 | -0.148935 | 4643 | 439.038269 | 85.315278 | 0.016435 | 4643 | 439.55777 | 86.010848 | 0.011051
4644 | 438.510925 | 88.075759 | -0.153097 | 4644 | 439.110168 | 85.31318 | 0.016654 | 4644 | 439.63443 | 86.009712 | 0.011485
4645 | 438.601013 | 88.073174 | -0.157244 | 4645 | 439.179749 | 85.311076 | 0.016885 | 4645 | 439.717346 | 86.008568 | 0.011909
4646 | 438.688965 | 88.070583 | -0.161408 | 4646 | 439.261414 | 85.308965 | 0.017127 | 4646 | 439.801269 | 86.007415 | 0.012309
4647 | 438.77417 | 88.067986 | -0.165625 | 4647 | 439.349915 | 85.306849 | 0.017383 | 4647 | 439.88736 | 86.006252 | 0.012692
4648 | 438.858215 | 88.065384 | -0.169919 | 4648 | 439.441498 | 85.304726 | 0.017653 | 4648 | 439.977386 | 86.005081 | 0.013054
4649 | 438.942383 | 88.062776 | -0.174295 | 4649 | 439.533844 | 85.302597 | 0.01793 | 4649 | 440.068268 | 86.003901 | 0.013418
4650 | 439.03125 | 88.060163 | -0.178759 | 4650 | 439.626465 | 85.300462 | 0.018207 | 4650 | 440.163818 | 86.002712 | 0.01379
4651 | 439.121918 | 88.057544 | -0.183312 | 4651 | 439.714691 | 85.29832 | 0.018467 | 4651 | 440.25708 | 86.001513 | 0.014176
4652 | 439.213928 | 88.054919 | -0.187957 | 4652 | 439.803558 | 85.296173 | 0.018709 | 4652 | 440.355377 | 86.000306 | 0.014577
4653 | 439.303711 | 88.05229 | -0.192698 | 4653 | 439.895416 | 85.29402 | 0.01893 | 4653 | 440.450043 | 85.99909 | 0.014984
4654 | 439.384186 | 88.049654 | -0.197543 | 4654 | 439.987122 | 85.29186 | 0.019139 | 4654 | 440.539002 | 85.997864 | 0.015398
4655 | 439.465149 | 88.047013 | -0.202514 | 4655 | 440.074402 | 85.289695 | 0.019345 | 4655 | 440.63028 | 85.996629 | 0.015816
4656 | 439.536072 | 88.044367 | -0.207611 | 4656 | 440.164612 | 85.287524 | 0.019547 | 4656 | 440.712585 | 85.995385 | 0.016229
4657 | 439.612 | 88.041716 | -0.212821 | 4657 | 440.247162 | 85.285347 | 0.019744 | 4657 | 440.792053 | 85.994133 | 0.016635
4658 | 439.690185 | 88.039058 | -0.218133 | 4658 | 440.327789 | 85.283164 | 0.019931 | 4658 | 440.870941 | 85.99287 | 0.017032
4659 | 439.774231 | 88.036396 | -0.223526 | 4659 | 440.408508 | 85.280975 | 0.020097 | 4659 | 440.948242 | 85.991599 | 0.017421
4660 | 439.866455 | 88.033728 | -0.228982 | 4660 | 440.494049 | 85.27878 | 0.020244 | 4660 | 441.029633 | 85.990319 | 0.017792
4661 | 439.958984 | 88.031055 | -0.23449 | 4661 | 440.579681 | 85.276579 | 0.020376 | 4661 | 441.112854 | 85.989029 | 0.018146
4662 | 440.055084 | 88.028376 | -0.240031 | 4662 | 440.674377 | 85.274373 | 0.020504 | 4662 | 441.200012 | 85.98773 | 0.018491
4663 | 440.144592 | 88.025693 | -0.2456 | 4663 | 440.768005 | 85.272161 | 0.020636 | 4663 | 441.289398 | 85.986422 | 0.018829
4664 | 440.23761 | 88.023003 | -0.251211 | 4664 | 440.862854 | 85.269943 | 0.020756 | 4664 | 441.381195 | 85.985105 | 0.019166
4665 | 440.328918 | 88.020309 | -0.256877 | 4665 | 440.956879 | 85.267719 | 0.020855 | 4665 | 441.476135 | 85.983778 | 0.019505
4666 | 440.415619 | 88.017609 | -0.262607 | 4666 | 441.051422 | 85.26549 | 0.020889 | 4666 | 441.566254 | 85.982442 | 0.01984
4667 | 440.511231 | 88.014904 | -0.268409 | 4667 | 441.144104 | 85.263255 | 0.020816 | 4667 | 441.658844 | 85.981097 | 0.020162
4668 | 440.599213 | 88.012194 | -0.274302 | 4668 | 441.228455 | 85.261014 | 0.020618 | 4668 | 441.745178 | 85.979743 | 0.020459
4669 | 440.693848 | 88.009478 | -0.280274 | 4669 | 441.319977 | 85.258768 | 0.020291 | 4669 | 441.830872 | 85.978379 | 0.020717
4670 | 440.788086 | 88.006758 | -0.28631 | 4670 | 441.404633 | 85.256516 | 0.019861 | 4670 | 441.917969 | 85.977006 | 0.020946
4671 | 440.880554 | 88.004032 | -0.292392 | 4671 | 441.493225 | 85.254259 | 0.019354 | 4671 | 442.002014 | 85.975624 | 0.02115
4672 | 440.977112 | 88.001301 | -0.298504 | 4672 | 441.583191 | 85.251996 | 0.018808 | 4672 | 442.08432 | 85.974232 | 0.021337
4673 | 441.069672 | 87.998565 | -0.304648 | 4673 | 441.670075 | 85.249728 | 0.018248 | 4673 | 442.16803 | 85.972831 | 0.021509
4674 | 441.167175 | 87.995823 | -0.310823 | 4674 | 441.759369 | 85.247454 | 0.01769 | 4674 | 442.255066 | 85.971421 | 0.021668
4675 | 441.260345 | 87.993077 | -0.317047 | 4675 | 441.845795 | 85.245174 | 0.017137 | 4675 | 442.34552 | 85.970001 | 0.021814
4676 | 441.356354 | 87.990325 | -0.323345 | 4676 | 441.933777 | 85.242889 | 0.01658 | 4676 | 442.435608 | 85.968572 | 0.021941
4677 | 441.448242 | 87.987569 | -0.32974 | 4677 | 442.016449 | 85.240599 | 0.016013 | 4677 | 442.528717 | 85.967133 | 0.022029
4678 | 441.532318 | 87.984807 | -0.336258 | 4678 | 442.095764 | 85.238304 | 0.015415 | 4678 | 442.614746 | 85.965685 | 0.022056
4679 | 441.616699 | 87.98204 | -0.342906 | 4679 | 442.179627 | 85.236003 | 0.014762 | 4679 | 442.70581 | 85.964227 | 0.022015
4680 | 441.690674 | 87.979269 | -0.349681 | 4680 | 442.256348 | 85.233696 | 0.014036 | 4680 | 442.791016 | 85.96276 | 0.02189
4681 | 441.767639 | 87.976492 | -0.356579 | 4681 | 442.339356 | 85.231385 | 0.013221 | 4681 | 442.877441 | 85.961283 | 0.021671
4682 | 441.847412 | 87.97371 | -0.363578 | 4682 | 442.419525 | 85.229068 | 0.012318 | 4682 | 442.963135 | 85.959797 | 0.021352
4683 | 441.929291 | 87.970924 | -0.370665 | 4683 | 442.497559 | 85.226746 | 0.011324 | 4683 | 443.051849 | 85.958301 | 0.020936
4684 | 442.017426 | 87.968132 | -0.377825 | 4684 | 442.577728 | 85.224419 | 0.010255 | 4684 | 443.142914 | 85.956795 | 0.020442
4685 | 442.104828 | 87.965336 | -0.385047 | 4685 | 442.658752 | 85.222086 | 0.009117 | 4685 | 443.239197 | 85.95528 | 0.019885
4686 | 442.199127 | 87.962534 | -0.392327 | 4686 | 442.746765 | 85.219748 | 0.007919 | 4686 | 443.332459 | 85.953755 | 0.019278
4687 | 442.290955 | 87.959728 | -0.39967 | 4687 | 442.835388 | 85.217406 | 0.006662 | 4687 | 443.424164 | 85.95222 | 0.018622
4688 | 442.375549 | 87.956917 | -0.407088 | 4688 | 442.929627 | 85.215058 | 0.005335 | 4688 | 443.510986 | 85.950676 | 0.017901
4689 | 442.462647 | 87.954101 | -0.414585 | 4689 | 443.020508 | 85.212705 | 0.003947 | 4689 | 443.590027 | 85.949122 | 0.017096
4690 | 442.537689 | 87.95128 | -0.42216 | 4690 | 443.108978 | 85.210347 | 0.002509 | 4690 | 443.670837 | 85.947558 | 0.0162
4691 | 442.615051 | 87.948455 | -0.429807 | 4691 | 443.204651 | 85.207984 | 0.001035 | 4691 | 443.745422 | 85.945985 | 0.015209
4692 | 442.690918 | 87.945625 | -0.437523 | 4692 | 443.294281 | 85.205616 | -0.000465 | 4692 | 443.827484 | 85.944402 | 0.014133
4693 | 442.765717 | 87.94279 | -0.445312 | 4693 | 443.385101 | 85.203243 | -0.001988 | 4693 | 443.908447 | 85.942809 | 0.012988
4694 | 442.848724 | 87.93995 | -0.453174 | 4694 | 443.474457 | 85.200865 | -0.003535 | 4694 | 443.988129 | 85.941207 | 0.011786
4695 | 442.936371 | 87.937105 | -0.461109 | 4695 | 443.557861 | 85.198482 | -0.005115 | 4695 | 444.070404 | 85.939594 | 0.010534
4696 | 443.031586 | 87.934256 | -0.469112 | 4696 | 443.643005 | 85.196095 | -0.006751 | 4696 | 444.155579 | 85.937972 | 0.009212
4697 | 443.132477 | 87.931403 | -0.477183 | 4697 | 443.7276 | 85.193702 | -0.008465 | 4697 | 444.246826 | 85.936341 | 0.007797
4698 | 443.234467 | 87.928544 | -0.485315 | 4698 | 443.817078 | 85.191305 | -0.010282 | 4698 | 444.342102 | 85.934699 | 0.006287
4699 | 443.334625 | 87.925681 | -0.493492 | 4699 | 443.905823 | 85.188904 | -0.012225 | 4699 | 444.444672 | 85.933048 | 0.004673
4700 | 443.42456 | 87.922814 | -0.501706 | 4700 | 444.003326 | 85.186497 | -0.014302 | 4700 | 444.54306 | 85.931386 | 0.002979
4701 | 443.519623 | 87.919941 | -0.509961 | 4701 | 444.100891 | 85.184086 | -0.016506 | 4701 | 444.636414 | 85.929715 | 0.001214
4702 | 443.604187 | 87.917065 | -0.51827 | 4702 | 444.193115 | 85.181671 | -0.018821 | 4702 | 444.730164 | 85.928034 | -0.000597
4703 | 443.690185 | 87.914184 | -0.526654 | 4703 | 444.292084 | 85.179251 | -0.021212 | 4703 | 444.816254 | 85.926343 | -0.002445
4704 | 443.772797 | 87.911298 | -0.535111 | 4704 | 444.378479 | 85.176826 | -0.023653 | 4704 | 444.906158 | 85.924643 | -0.004341
4705 | 443.855316 | 87.908408 | -0.543644 | 4705 | 444.464844 | 85.174397 | -0.026117 | 4705 | 444.996155 | 85.922932 | -0.006303
4706 | 443.93634 | 87.905513 | -0.552256 | 4706 | 444.547668 | 85.171963 | -0.028596 | 4706 | 445.087341 | 85.921211 | -0.008366
4707 | 444.02179 | 87.902614 | -0.56094 | 4707 | 444.623779 | 85.169525 | -0.031107 | 4707 | 445.177673 | 85.91948 | -0.010526
4708 | 444.107269 | 87.899711 | -0.569706 | 4708 | 444.703308 | 85.167083 | -0.03367 | 4708 | 445.264465 | 85.917739 | -0.012788
4709 | 444.194397 | 87.896803 | -0.578551 | 4709 | 444.787415 | 85.164637 | -0.036325 | 4709 | 445.351563 | 85.915987 | -0.015147
4710 | 444.281403 | 87.893891 | -0.587475 | 4710 | 444.876617 | 85.162186 | -0.039091 | 4710 | 445.434662 | 85.914226 | -0.017587
4711 | 444.366608 | 87.890975 | -0.596476 | 4711 | 444.97467 | 85.159731 | -0.041981 | 4711 | 445.521149 | 85.912454 | -0.020108
4712 | 444.450623 | 87.888054 | -0.605551 | 4712 | 445.077057 | 85.157271 | -0.045009 | 4712 | 445.60376 | 85.910673 | -0.022696
4713 | 444.529388 | 87.885129 | -0.614698 | 4713 | 445.17984 | 85.154808 | -0.048171 | 4713 | 445.684265 | 85.908881 | -0.02536
4714 | 444.613037 | 87.8822 | -0.623903 | 4714 | 445.273834 | 85.15234 | -0.051459 | 4714 | 445.770996 | 85.907079 | -0.028112
4715 | 444.690674 | 87.879267 | -0.633165 | 4715 | 445.369629 | 85.149869 | -0.054864 | 4715 | 445.853119 | 85.905266 | -0.030958
4716 | 444.775635 | 87.876329 | -0.642483 | 4716 | 445.451508 | 85.147393 | -0.05838 | 4716 | 445.938293 | 85.903444 | -0.033901
4717 | 444.861755 | 87.873388 | -0.651859 | 4717 | 445.532166 | 85.144914 | -0.062002 | 4717 | 446.022614 | 85.901611 | -0.036943
4718 | 444.950775 | 87.870442 | -0.661303 | 4718 | 445.608795 | 85.14243 | -0.06571 | 4718 | 446.100189 | 85.899767 | -0.040101
4719 | 445.046204 | 87.867492 | -0.670829 | 4719 | 445.681641 | 85.139943 | -0.069493 | 4719 | 446.180176 | 85.897914 | -0.043377
4720 | 445.14389 | 87.864538 | -0.680472 | 4720 | 445.752533 | 85.137451 | -0.073337 | 4720 | 446.260101 | 85.89605 | -0.046779
4721 | 445.246826 | 87.86158 | -0.690246 | 4721 | 445.832031 | 85.134956 | -0.077225 | 4721 | 446.344635 | 85.894175 | -0.050317
4722 | 445.345612 | 87.858618 | -0.700142 | 4722 | 445.914551 | 85.132457 | -0.081146 | 4722 | 446.430725 | 85.892291 | -0.053988
4723 | 445.446686 | 87.855652 | -0.710141 | 4723 | 446.004822 | 85.129954 | -0.085088 | 4723 | 446.524841 | 85.890396 | -0.057799
4724 | 445.541412 | 87.852682 | -0.720214 | 4724 | 446.098877 | 85.127447 | -0.089049 | 4724 | 446.624084 | 85.888491 | -0.061744
4725 | 445.629791 | 87.849708 | -0.730367 | 4725 | 446.193695 | 85.124937 | -0.093041 | 4725 | 446.722412 | 85.886575 | -0.06581
4726 | 445.721375 | 87.84673 | -0.740621 | 4726 | 446.287659 | 85.122423 | -0.09708 | 4726 | 446.831055 | 85.884649 | -0.06999
4727 | 445.805267 | 87.843748 | -0.750992 | 4727 | 446.372864 | 85.119906 | -0.101196 | 4727 | 446.929504 | 85.882713 | -0.074278
4728 | 445.896301 | 87.840763 | -0.761486 | 4728 | 446.462708 | 85.117385 | -0.105414 | 4728 | 447.029846 | 85.880766 | -0.078674
4729 | 445.987122 | 87.837773 | -0.772091 | 4729 | 446.547852 | 85.114861 | -0.109758 | 4729 | 447.129547 | 85.878809 | -0.083174
4730 | 446.074768 | 87.83478 | -0.782771 | 4730 | 446.642029 | 85.112333 | -0.114251 | 4730 | 447.222565 | 85.876842 | -0.087787
4731 | 446.163147 | 87.831783 | -0.793495 | 4731 | 446.740143 | 85.109802 | -0.1189 | 4731 | 447.31543 | 85.874864 | -0.092508
4732 | 446.244141 | 87.828783 | -0.804244 | 4732 | 446.837463 | 85.107268 | -0.123711 | 4732 | 447.40445 | 85.872876 | -0.097332
4733 | 446.321838 | 87.825778 | -0.814996 | 4733 | 446.931549 | 85.10473 | -0.12867 | 4733 | 447.490723 | 85.870878 | -0.102264
4734 | 446.392517 | 87.82277 | -0.82577 | 4734 | 447.015228 | 85.102189 | -0.13377 | 4734 | 447.5755 | 85.868869 | -0.107306
4735 | 446.468079 | 87.819758 | -0.836577 | 4735 | 447.092773 | 85.099645 | -0.139005 | 4735 | 447.657532 | 85.866851 | -0.11245
4736 | 446.548401 | 87.816743 | -0.847429 | 4736 | 447.161957 | 85.097098 | -0.144357 | 4736 | 447.739563 | 85.864822 | -0.117692
4737 | 446.632813 | 87.813724 | -0.858342 | 4737 | 447.234955 | 85.094548 | -0.149817 | 4737 | 447.814392 | 85.862784 | -0.123031
4738 | 446.728607 | 87.810702 | -0.869309 | 4738 | 447.31192 | 85.091995 | -0.155361 | 4738 | 447.894836 | 85.860735 | -0.128467
4739 | 446.820892 | 87.807676 | -0.880321 | 4739 | 447.392761 | 85.089439 | -0.160968 | 4739 | 447.968658 | 85.858677 | -0.13399
4740 | 446.913391 | 87.804646 | -0.891354 | 4740 | 447.48706 | 85.08688 | -0.16663 | 4740 | 448.046936 | 85.856608 | -0.139602
4741 | 447.001312 | 87.801613 | -0.902404 | 4741 | 447.577209 | 85.084318 | -0.172349 | 4741 | 448.125488 | 85.85453 | -0.145313
4742 | 447.083435 | 87.798577 | -0.913483 | 4742 | 447.673157 | 85.081753 | -0.178134 | 4742 | 448.207459 | 85.852442 | -0.151138
4743 | 447.165283 | 87.795537 | -0.924586 | 4743 | 447.768738 | 85.079185 | -0.183994 | 4743 | 448.288422 | 85.850344 | -0.157095
4744 | 447.248596 | 87.792494 | -0.935721 | 4744 | 447.859955 | 85.076615 | -0.189936 | 4744 | 448.374359 | 85.848236 | -0.163193
4745 | 447.341705 | 87.789447 | -0.946884 | 4745 | 447.952087 | 85.074042 | -0.195962 | 4745 | 448.459961 | 85.846119 | -0.169429
4746 | 447.436829 | 87.786397 | -0.958065 | 4746 | 448.040039 | 85.071466 | -0.202065 | 4746 | 448.549622 | 85.843991 | -0.17579
4747 | 447.536316 | 87.783344 | -0.969254 | 4747 | 448.128021 | 85.068888 | -0.208246 | 4747 | 448.643555 | 85.841855 | -0.182261
4748 | 447.634827 | 87.780288 | -0.980442 | 4748 | 448.210602 | 85.066307 | -0.214509 | 4748 | 448.739685 | 85.839708 | -0.188817
4749 | 447.723724 | 87.777228 | -0.991639 | 4749 | 448.296051 | 85.063724 | -0.220857 | 4749 | 448.837952 | 85.837552 | -0.195432
4750 | 447.813385 | 87.774165 | -1.002862 | 4750 | 448.38092 | 85.061138 | -0.227285 | 4750 | 448.927094 | 85.835386 | -0.202104
4751 | 447.894196 | 87.7711 | -1.014129 | 4751 | 448.462891 | 85.05855 | -0.233792 | 4751 | 449.022858 | 85.83321 | -0.208833
4752 | 447.976502 | 87.768031 | -1.025462 | 4752 | 448.551697 | 85.055959 | -0.240367 | 4752 | 449.111084 | 85.831025 | -0.215638
4753 | 448.059815 | 87.764958 | -1.036868 | 4753 | 448.637024 | 85.053366 | -0.247002 | 4753 | 449.202728 | 85.82883 | -0.222545
4754 | 448.143616 | 87.761883 | -1.048363 | 4754 | 448.724426 | 85.050771 | -0.253703 | 4754 | 449.297852 | 85.826625 | -0.229587
4755 | 448.231873 | 87.758805 | -1.059946 | 4755 | 448.814209 | 85.048173 | -0.260486 | 4755 | 449.393646 | 85.824411 | -0.236792
4756 | 448.323547 | 87.755724 | -1.071606 | 4756 | 448.90097 | 85.045573 | -0.267395 | 4756 | 449.494385 | 85.822187 | -0.244164
4757 | 448.414948 | 87.75264 | -1.083343 | 4757 | 448.989258 | 85.042971 | -0.274458 | 4757 | 449.588196 | 85.819954 | -0.251689
4758 | 448.507904 | 87.749553 | -1.095155 | 4758 | 449.074524 | 85.040367 | -0.281687 | 4758 | 449.676117 | 85.81771 | -0.259342
4759 | 448.597748 | 87.746463 | -1.107027 | 4759 | 449.161316 | 85.037761 | -0.289075 | 4759 | 449.749603 | 85.815457 | -0.267092
4760 | 448.681824 | 87.74337 | -1.118948 | 4760 | 449.244812 | 85.035153 | -0.296575 | 4760 | 449.818268 | 85.813195 | -0.274926
4761 | 448.756592 | 87.740275 | -1.130903 | 4761 | 449.328369 | 85.032543 | -0.304155 | 4761 | 449.885254 | 85.810923 | -0.282838
4762 | 448.830475 | 87.737176 | -1.142882 | 4762 | 449.411682 | 85.029931 | -0.311781 | 4762 | 449.95108 | 85.808641 | -0.290844
4763 | 448.895447 | 87.734075 | -1.154862 | 4763 | 449.490906 | 85.027317 | -0.319432 | 4763 | 450.034241 | 85.806349 | -0.298956
4764 | 448.964935 | 87.730972 | -1.166823 | 4764 | 449.579102 | 85.024701 | -0.327123 | 4764 | 450.120758 | 85.804048 | -0.307182
4765 | 449.035553 | 87.727865 | -1.178762 | 4765 | 449.663727 | 85.022084 | -0.334874 | 4765 | 450.220062 | 85.801737 | -0.315523
4766 | 449.114807 | 87.724756 | -1.190683 | 4766 | 449.752258 | 85.019464 | -0.3427 | 4766 | 450.326019 | 85.799416 | -0.323965
4767 | 449.19809 | 87.721644 | -1.202615 | 4767 | 449.844238 | 85.016843 | -0.350606 | 4767 | 450.425598 | 85.797086 | -0.332492
4768 | 449.289795 | 87.71853 | -1.214576 | 4768 | 449.937317 | 85.014221 | -0.358581 | 4768 | 450.523987 | 85.794745 | -0.341076
4769 | 449.383484 | 87.715413 | -1.226586 | 4769 | 450.032959 | 85.011597 | -0.366618 | 4769 | 450.613098 | 85.792396 | -0.349709
4770 | 449.476746 | 87.712294 | -1.238667 | 4770 | 450.131653 | 85.008971 | -0.374702 | 4770 | 450.698975 | 85.790036 | -0.358394
4771 | 449.568543 | 87.709173 | -1.250832 | 4771 | 450.228027 | 85.006344 | -0.382832 | 4771 | 450.778992 | 85.787667 | -0.367142
4772 | 449.655945 | 87.706048 | -1.263063 | 4772 | 450.323486 | 85.003716 | -0.391024 | 4772 | 450.856842 | 85.785289 | -0.375973
4773 | 449.749573 | 87.702922 | -1.27536 | 4773 | 450.414978 | 85.001087 | -0.399288 | 4773 | 450.933014 | 85.7829 | -0.384892
4774 | 449.838379 | 87.699793 | -1.287699 | 4774 | 450.504822 | 84.998456 | -0.407646 | 4774 | 451.00116 | 85.780502 | -0.393918
4775 | 449.934235 | 87.696662 | -1.300057 | 4775 | 450.584656 | 84.995824 | -0.416113 | 4775 | 451.073486 | 85.778095 | -0.40306
4776 | 450.027161 | 87.693528 | -1.312426 | 4776 | 450.665222 | 84.993191 | -0.42469 | 4776 | 451.1474 | 85.775678 | -0.412317
4777 | 450.115173 | 87.690393 | -1.324796 | 4777 | 450.743652 | 84.990557 | -0.433381 | 4777 | 451.231934 | 85.773252 | -0.421676
4778 | 450.200775 | 87.687255 | -1.337165 | 4778 | 450.828308 | 84.987922 | -0.442177 | 4778 | 451.32843 | 85.770816 | -0.431121
4779 | 450.28183 | 87.684115 | -1.349542 | 4779 | 450.915588 | 84.985286 | -0.451058 | 4779 | 451.430023 | 85.768371 | -0.440646
4780 | 450.36142 | 87.680973 | -1.361935 | 4780 | 451.005127 | 84.98265 | -0.460002 | 4780 | 451.534973 | 85.765917 | -0.45024
4781 | 450.437256 | 87.677826 | -1.37435 | 4781 | 451.091217 | 84.980012 | -0.468996 | 4781 | 451.63031 | 85.763454 | -0.459907
4782 | 450.518707 | 87.674677 | -1.386791 | 4782 | 451.176849 | 84.977374 | -0.478024 | 4782 | 451.719177 | 85.760982 | -0.469665
4783 | 450.600281 | 87.671523 | -1.399257 | 4783 | 451.256928 | 84.974735 | -0.487082 | 4783 | 451.798889 | 85.758501 | -0.479526
4784 | 450.686218 | 87.668365 | -1.41173 | 4784 | 451.334534 | 84.972095 | -0.49618 | 4784 | 451.8685 | 85.756011 | -0.489505
4785 | 450.781738 | 87.665204 | -1.424205 | 4785 | 451.405762 | 84.969454 | -0.505333 | 4785 | 451.945953 | 85.753512 | -0.499601
4786 | 450.875977 | 87.662039 | -1.43668 | 4786 | 451.473694 | 84.966813 | -0.514557 | 4786 | 452.024597 | 85.751004 | -0.509795
4787 | 450.976654 | 87.65887 | -1.449166 | 4787 | 451.551178 | 84.964172 | -0.52387 | 4787 | 452.116211 | 85.748487 | -0.520064
4788 | 451.076019 | 87.655698 | -1.461677 | 4788 | 451.630432 | 84.96153 | -0.533272 | 4788 | 452.214294 | 85.745962 | -0.530376
4789 | 451.171539 | 87.652521 | -1.474211 | 4789 | 451.724213 | 84.958887 | -0.542766 | 4789 | 452.312927 | 85.743429 | -0.540719
4790 | 451.261902 | 87.649341 | -1.486765 | 4790 | 451.819977 | 84.956242 | -0.552351 | 4790 | 452.413635 | 85.740887 | -0.551098
4791 | 451.348297 | 87.646158 | -1.499322 | 4791 | 451.916565 | 84.953592 | -0.562014 | 4791 | 452.507385 | 85.738337 | -0.561529
4792 | 451.43515 | 87.64297 | -1.511851 | 4792 | 452.01059 | 84.95094 | -0.57175 | 4792 | 452.596008 | 85.735778 | -0.572029
4793 | 451.520813 | 87.63978 | -1.52434 | 4793 | 452.09967 | 84.948284 | -0.581547 | 4793 | 452.681732 | 85.733211 | -0.582603
4794 | 451.613129 | 87.636585 | -1.536793 | 4794 | 452.187561 | 84.945624 | -0.591404 | 4794 | 452.762787 | 85.730636 | -0.59325
4795 | 451.703186 | 87.633387 | -1.549234 | 4795 | 452.271576 | 84.942961 | -0.601307 | 4795 | 452.843933 | 85.728053 | -0.603968
4796 | 451.789886 | 87.630186 | -1.561678 | 4796 | 452.360016 | 84.940295 | -0.611245 | 4796 | 452.921539 | 85.725462 | -0.614756
4797 | 451.88324 | 87.62698 | -1.57414 | 4797 | 452.44696 | 84.937626 | -0.621216 | 4797 | 453.011078 | 85.722863 | -0.625611
4798 | 451.970306 | 87.623772 | -1.586632 | 4798 | 452.533386 | 84.934953 | -0.631217 | 4798 | 453.095459 | 85.720255 | -0.636538
4799 | 452.059815 | 87.62056 | -1.599151 | 4799 | 452.625488 | 84.932277 | -0.641254 | 4799 | 453.183289 | 85.717641 | -0.647553
4800 | 452.149261 | 87.617344 | -1.611678 | 4800 | 452.713074 | 84.929597 | -0.651331 | 4800 | 453.267029 | 85.715018 | -0.65866
4801 | 452.232361 | 87.614125 | -1.624195 | 4801 | 452.803558 | 84.926915 | -0.661457 | 4801 | 453.345856 | 85.712387 | -0.669852
4802 | 452.319397 | 87.610903 | -1.636699 | 4802 | 452.893738 | 84.924229 | -0.671649 | 4802 | 453.420258 | 85.709749 | -0.681101
4803 | 452.401672 | 87.607677 | -1.649196 | 4803 | 452.983582 | 84.92154 | -0.681913 | 4803 | 453.494324 | 85.707104 | -0.692392
4804 | 452.485199 | 87.604448 | -1.661707 | 4804 | 453.072083 | 84.918848 | -0.692246 | 4804 | 453.571289 | 85.704451 | -0.703706
4805 | 452.564789 | 87.601215 | -1.674232 | 4805 | 453.157654 | 84.916152 | -0.702639 | 4805 | 453.654297 | 85.70179 | -0.715031
4806 | 452.645203 | 87.59798 | -1.686774 | 4806 | 453.244568 | 84.913454 | -0.713092 | 4806 | 453.743073 | 85.699122 | -0.726367
4807 | 452.724853 | 87.594741 | -1.699332 | 4807 | 453.326996 | 84.910752 | -0.723589 | 4807 | 453.840759 | 85.696447 | -0.73772
4808 | 452.801605 | 87.591498 | -1.711896 | 4808 | 453.413879 | 84.908047 | -0.73411 | 4808 | 453.941345 | 85.693764 | -0.749098
4809 | 452.889313 | 87.588253 | -1.724468 | 4809 | 453.500305 | 84.905339 | -0.744644 | 4809 | 454.040955 | 85.691074 | -0.760519
4810 | 452.974121 | 87.585004 | -1.737018 | 4810 | 453.584808 | 84.902628 | -0.755186 | 4810 | 454.145691 | 85.688377 | -0.772003
4811 | 453.065826 | 87.581752 | -1.749545 | 4811 | 453.673492 | 84.899913 | -0.765732 | 4811 | 454.241028 | 85.685673 | -0.783555
4812 | 453.161469 | 87.578496 | -1.762045 | 4812 | 453.754639 | 84.897196 | -0.776288 | 4812 | 454.33725 | 85.682962 | -0.79518
4813 | 453.255859 | 87.575238 | -1.774512 | 4813 | 453.839294 | 84.894475 | -0.786864 | 4813 | 454.424469 | 85.680244 | -0.806878
4814 | 453.350525 | 87.571977 | -1.786953 | 4814 | 453.924744 | 84.891752 | -0.797478 | 4814 | 454.508606 | 85.677519 | -0.818652
4815 | 453.446716 | 87.568712 | -1.799374 | 4815 | 454.005707 | 84.889025 | -0.808159 | 4815 | 454.593506 | 85.674787 | -0.830501
4816 | 453.538971 | 87.565444 | -1.811782 | 4816 | 454.092712 | 84.886295 | -0.818929 | 4816 | 454.676117 | 85.672048 | -0.842437
4817 | 453.632752 | 87.562174 | -1.824182 | 4817 | 454.177673 | 84.883563 | -0.829793 | 4817 | 454.763855 | 85.669302 | -0.854479
4818 | 453.727203 | 87.5589 | -1.836612 | 4818 | 454.265869 | 84.880827 | -0.840756 | 4818 | 454.850922 | 85.66655 | -0.866625
4819 | 453.821106 | 87.555623 | -1.849103 | 4819 | 454.353363 | 84.878088 | -0.851844 | 4819 | 454.94165 | 85.66379 | -0.878882
4820 | 453.907715 | 87.552343 | -1.861687 | 4820 | 454.443848 | 84.875347 | -0.86307 | 4820 | 455.027924 | 85.661025 | -0.891232
4821 | 453.995544 | 87.549061 | -1.874367 | 4821 | 454.535248 | 84.872602 | -0.874436 | 4821 | 455.109711 | 85.658252 | -0.903639
4822 | 454.077545 | 87.545775 | -1.887135 | 4822 | 454.621826 | 84.869855 | -0.885915 | 4822 | 455.194977 | 85.655474 | -0.916061
4823 | 454.161926 | 87.542486 | -1.899974 | 4823 | 454.71695 | 84.867105 | -0.897451 | 4823 | 455.277924 | 85.652688 | -0.928469
4824 | 454.248108 | 87.539195 | -1.912837 | 4824 | 454.80426 | 84.864352 | -0.908989 | 4824 | 455.371918 | 85.649897 | -0.940857
4825 | 454.338318 | 87.535901 | -1.925685 | 4825 | 454.892487 | 84.861596 | -0.920472 | 4825 | 455.471191 | 85.647099 | -0.95321
4826 | 454.42804 | 87.532604 | -1.938474 | 4826 | 454.982269 | 84.858838 | -0.931878 | 4826 | 455.573975 | 85.644295 | -0.965522
4827 | 454.525818 | 87.529304 | -1.951185 | 4827 | 455.068024 | 84.856077 | -0.94321 | 4827 | 455.677978 | 85.641485 | -0.977793
4828 | 454.619629 | 87.526001 | -1.96382 | 4828 | 455.157806 | 84.853313 | -0.954486 | 4828 | 455.775696 | 85.638669 | -0.990025
4829 | 454.710144 | 87.522696 | -1.976399 | 4829 | 455.251038 | 84.850547 | -0.965758 | 4829 | 455.868469 | 85.635847 | -1.002228
4830 | 454.793396 | 87.519388 | -1.988945 | 4830 | 455.342438 | 84.847778 | -0.977067 | 4830 | 455.951752 | 85.633019 | -1.014413
4831 | 454.873444 | 87.516077 | -2.001482 | 4831 | 455.434235 | 84.845006 | -0.988441 | 4831 | 456.035889 | 85.630186 | -1.026605
4832 | 454.953613 | 87.512763 | -2.014051 | 4832 | 455.522034 | 84.842232 | -0.999873 | 4832 | 456.117828 | 85.627347 | -1.038816
4833 | 455.029236 | 87.509447 | -2.026666 | 4833 | 455.608948 | 84.839456 | -1.011337 | 4833 | 456.197815 | 85.624502 | -1.051044
4834 | 455.117096 | 87.506128 | -2.039341 | 4834 | 455.68515 | 84.836677 | -1.022799 | 4834 | 456.282959 | 85.621652 | -1.063279
4835 | 455.198791 | 87.502807 | -2.052064 | 4835 | 455.768219 | 84.833895 | -1.034225 | 4835 | 456.362701 | 85.618796 | -1.075487
4836 | 455.285065 | 87.499483 | -2.064808 | 4836 | 455.844574 | 84.831112 | -1.045614 | 4836 | 456.44693 | 85.615935 | -1.087639
4837 | 455.370544 | 87.496156 | -2.077554 | 4837 | 455.925629 | 84.828326 | -1.056981 | 4837 | 456.533539 | 85.613068 | -1.099705
4838 | 455.451111 | 87.492827 | -2.090272 | 4838 | 456.012451 | 84.825537 | -1.06835 | 4838 | 456.618225 | 85.610197 | -1.111662
4839 | 455.534271 | 87.489496 | -2.102957 | 4839 | 456.104645 | 84.822747 | -1.079742 | 4839 | 456.70694 | 85.60732 | -1.123526
4840 | 455.616852 | 87.486162 | -2.115618 | 4840 | 456.201569 | 84.819953 | -1.091154 | 4840 | 456.794739 | 85.604437 | -1.135325
4841 | 455.708252 | 87.482826 | -2.128249 | 4841 | 456.301941 | 84.817158 | -1.102578 | 4841 | 456.884766 | 85.60155 | -1.14709
4842 | 455.801453 | 87.479487 | -2.140866 | 4842 | 456.401428 | 84.81436 | -1.114009 | 4842 | 456.96933 | 85.598657 | -1.158834
4843 | 455.898438 | 87.476146 | -2.153474 | 4843 | 456.500305 | 84.81156 | -1.125441 | 4843 | 457.052551 | 85.59576 | -1.170558
4844 | 455.992767 | 87.472802 | -2.166076 | 4844 | 456.592377 | 84.808758 | -1.136877 | 4844 | 457.133698 | 85.592857 | -1.182264
4845 | 456.077972 | 87.469456 | -2.178672 | 4845 | 456.681976 | 84.805953 | -1.148335 | 4845 | 457.211334 | 85.58995 | -1.193946
4846 | 456.164642 | 87.466108 | -2.191245 | 4846 | 456.767334 | 84.803146 | -1.159846 | 4846 | 457.299011 | 85.587038 | -1.205609
4847 | 456.240326 | 87.462758 | -2.203784 | 4847 | 456.843842 | 84.800337 | -1.171434 | 4847 | 457.384583 | 85.58412 | -1.21727
4848 | 456.319489 | 87.459405 | -2.21628 | 4848 | 456.929535 | 84.797526 | -1.183093 | 4848 | 457.474365 | 85.581199 | -1.228936
4849 | 456.399841 | 87.45605 | -2.228713 | 4849 | 457.008301 | 84.794712 | -1.194813 | 4849 | 457.563782 | 85.578272 | -1.240586
4850 | 456.482605 | 87.452693 | -2.241067 | 4850 | 457.09198 | 84.791896 | -1.206557 | 4850 | 457.65094 | 85.575341 | -1.252207
4851 | 456.574646 | 87.449334 | -2.253354 | 4851 | 457.179291 | 84.789077 | -1.218295 | 4851 | 457.737122 | 85.572406 | -1.263763
4852 | 456.667541 | 87.445972 | -2.265592 | 4852 | 457.267883 | 84.786256 | -1.229989 | 4852 | 457.823334 | 85.569466 | -1.275228
4853 | 456.762634 | 87.442609 | -2.277809 | 4853 | 457.361725 | 84.783433 | -1.241601 | 4853 | 457.909241 | 85.566522 | -1.286598
4854 | 456.85199 | 87.439243 | -2.290018 | 4854 | 457.453186 | 84.780608 | -1.253103 | 4854 | 457.998047 | 85.563575 | -1.297881
4855 | 456.939758 | 87.435876 | -2.302222 | 4855 | 457.543121 | 84.777781 | -1.264483 | 4855 | 458.088226 | 85.560623 | -1.3091
4856 | 457.023743 | 87.432506 | -2.314435 | 4856 | 457.625397 | 84.774951 | -1.275751 | 4856 | 458.183594 | 85.557667 | -1.320287
4857 | 457.103272 | 87.429135 | -2.326641 | 4857 | 457.710449 | 84.772119 | -1.286914 | 4857 | 458.276703 | 85.554708 | -1.331457
4858 | 457.186859 | 87.425761 | -2.33883 | 4858 | 457.796204 | 84.769286 | -1.297989 | 4858 | 458.372742 | 85.551745 | -1.342588
4859 | 457.267975 | 87.422385 | -2.350995 | 4859 | 457.879578 | 84.76645 | -1.309008 | 4859 | 458.45697 | 85.548779 | -1.35366
4860 | 457.354309 | 87.419008 | -2.363134 | 4860 | 457.968903 | 84.763612 | -1.319983 | 4860 | 458.538422 | 85.545809 | -1.36464
4861 | 457.445374 | 87.415629 | -2.375255 | 4861 | 458.050873 | 84.760772 | -1.330931 | 4861 | 458.613831 | 85.542836 | -1.37549
4862 | 457.532623 | 87.412247 | -2.387356 | 4862 | 458.136719 | 84.75793 | -1.341871 | 4862 | 458.684174 | 85.53986 | -1.386192
4863 | 457.620422 | 87.408864 | -2.399444 | 4863 | 458.219971 | 84.755086 | -1.352835 | 4863 | 458.756012 | 85.536881 | -1.396747
4864 | 457.705658 | 87.40548 | -2.411519 | 4864 | 458.298035 | 84.752241 | -1.363839 | 4864 | 458.833405 | 85.533899 | -1.407179
4865 | 457.795502 | 87.402093 | -2.423567 | 4865 | 458.377533 | 84.749393 | -1.374891 | 4865 | 458.916168 | 85.530914 | -1.417516
4866 | 457.884827 | 87.398705 | -2.435577 | 4866 | 458.455383 | 84.746544 | -1.385993 | 4866 | 459.010071 | 85.527927 | -1.427784
4867 | 457.97226 | 87.395315 | -2.447542 | 4867 | 458.537262 | 84.743693 | -1.397122 | 4867 | 459.110199 | 85.524937 | -1.437982
4868 | 458.066345 | 87.391923 | -2.459456 | 4868 | 458.621094 | 84.740841 | -1.408239 | 4868 | 459.216217 | 85.521945 | -1.448106
4869 | 458.150299 | 87.38853 | -2.471322 | 4869 | 458.710846 | 84.737986 | -1.419301 | 4869 | 459.31601 | 85.51895 | -1.45814
4870 | 458.235931 | 87.385135 | -2.483155 | 4870 | 458.802002 | 84.735131 | -1.430278 | 4870 | 459.407898 | 85.515953 | -1.468064
4871 | 458.320129 | 87.381738 | -2.494966 | 4871 | 458.891937 | 84.732273 | -1.441152 | 4871 | 459.501282 | 85.512954 | -1.477859
4872 | 458.40097 | 87.37834 | -2.506769 | 4872 | 458.986145 | 84.729415 | -1.451914 | 4872 | 459.57959 | 85.509953 | -1.48753
4873 | 458.482575 | 87.37494 | -2.518562 | 4873 | 459.075348 | 84.726554 | -1.462558 | 4873 | 459.658447 | 85.50695 | -1.497081
4874 | 458.565094 | 87.371539 | -2.530343 | 4874 | 459.164002 | 84.723692 | -1.473102 | 4874 | 459.734283 | 85.503946 | -1.506498
4875 | 458.649841 | 87.368137 | -2.542105 | 4875 | 459.252685 | 84.720829 | -1.483553 | 4875 | 459.807434 | 85.500939 | -1.515764
4876 | 458.736725 | 87.364733 | -2.553834 | 4876 | 459.337006 | 84.717964 | -1.493927 | 4876 | 459.884613 | 85.497931 | -1.52486
4877 | 458.82724 | 87.361327 | -2.565542 | 4877 | 459.42334 | 84.715098 | -1.504246 | 4877 | 459.965424 | 85.494921 | -1.533778
4878 | 458.919861 | 87.35792 | -2.577224 | 4878 | 459.508392 | 84.712231 | -1.514529 | 4878 | 460.055176 | 85.491909 | -1.542512
4879 | 459.005524 | 87.354512 | -2.588895 | 4879 | 459.596344 | 84.709362 | -1.524813 | 4879 | 460.143494 | 85.488895 | -1.551075
4880 | 459.100586 | 87.351102 | -2.60057 | 4880 | 459.682678 | 84.706491 | -1.535123 | 4880 | 460.231537 | 85.48588 | -1.559488
4881 | 459.185638 | 87.347691 | -2.612254 | 4881 | 459.769836 | 84.703619 | -1.545465 | 4881 | 460.325378 | 85.482864 | -1.567765
4882 | 459.272644 | 87.344279 | -2.623945 | 4882 | 459.858307 | 84.700746 | -1.555838 | 4882 | 460.412506 | 85.479846 | -1.575911
4883 | 459.356354 | 87.340866 | -2.635634 | 4883 | 459.941711 | 84.697871 | -1.566204 | 4883 | 460.505463 | 85.476826 | -1.583924
4884 | 459.434479 | 87.337451 | -2.647318 | 4884 | 460.032074 | 84.694995 | -1.576524 | 4884 | 460.596283 | 85.473805 | -1.591791
4885 | 459.514404 | 87.334035 | -2.658974 | 4885 | 460.116364 | 84.692118 | -1.586765 | 4885 | 460.686768 | 85.470782 | -1.5995
4886 | 459.600433 | 87.330619 | -2.670588 | 4886 | 460.202393 | 84.689239 | -1.596891 | 4886 | 460.779846 | 85.467759 | -1.607041
4887 | 459.688477 | 87.3272 | -2.682136 | 4887 | 460.287933 | 84.686358 | -1.60689 | 4887 | 460.874451 | 85.464733 | -1.614415
4888 | 459.780823 | 87.323781 | -2.693611 | 4888 | 460.370117 | 84.683476 | -1.616774 | 4888 | 460.97403 | 85.461707 | -1.621632
4889 | 459.874451 | 87.320361 | -2.705019 | 4889 | 460.453461 | 84.680593 | -1.626565 | 4889 | 461.070313 | 85.45868 | -1.628715
4890 | 459.971375 | 87.31694 | -2.716375 | 4890 | 460.537903 | 84.677709 | -1.636287 | 4890 | 461.167633 | 85.455651 | -1.635668
4891 | 460.069031 | 87.313518 | -2.727704 | 4891 | 460.623962 | 84.674823 | -1.645963 | 4891 | 461.259369 | 85.452622 | -1.642484
4892 | 460.162201 | 87.310094 | -2.739013 | 4892 | 460.711761 | 84.671935 | -1.655601 | 4892 | 461.348328 | 85.449592 | -1.649146
4893 | 460.257324 | 87.30667 | -2.75032 | 4893 | 460.792419 | 84.669047 | -1.6652 | 4893 | 461.440765 | 85.446561 | -1.655635
4894 | 460.342926 | 87.303245 | -2.761601 | 4894 | 460.877869 | 84.666157 | -1.674748 | 4894 | 461.527741 | 85.443529 | -1.661928
4895 | 460.429871 | 87.299819 | -2.772833 | 4895 | 460.954773 | 84.663266 | -1.684253 | 4895 | 461.614807 | 85.440498 | -1.668003
4896 | 460.513184 | 87.296392 | -2.783991 | 4896 | 461.034607 | 84.660374 | -1.693713 | 4896 | 461.701752 | 85.437466 | -1.673877
4897 | 460.59137 | 87.292965 | -2.795051 | 4897 | 461.115326 | 84.65748 | -1.703105 | 4897 | 461.783783 | 85.434434 | -1.67957
4898 | 460.672455 | 87.289536 | -2.806018 | 4898 | 461.197662 | 84.654586 | -1.712423 | 4898 | 461.864563 | 85.431402 | -1.685117
4899 | 460.752747 | 87.286107 | -2.816896 | 4899 | 461.283203 | 84.65169 | -1.721653 | 4899 | 461.945129 | 85.42837 | -1.690547
4900 | 460.836975 | 87.282677 | -2.827742 | 4900 | 461.377106 | 84.648793 | -1.730776 | 4900 | 462.028961 | 85.425338 | -1.695875
4901 | 460.921539 | 87.279247 | -2.838601 | 4901 | 461.471588 | 84.645896 | -1.739776 | 4901 | 462.11322 | 85.422307 | -1.701096
4902 | 461.008362 | 87.275816 | -2.849503 | 4902 | 461.568695 | 84.642997 | -1.748644 | 4902 | 462.204895 | 85.419276 | -1.706182
4903 | 461.096863 | 87.272384 | -2.86045 | 4903 | 461.660584 | 84.640098 | -1.7574 | 4903 | 462.29364 | 85.416246 | -1.711113
4904 | 461.184723 | 87.268951 | -2.871406 | 4904 | 461.74762 | 84.637197 | -1.766084 | 4904 | 462.375824 | 85.413217 | -1.715863
4905 | 461.28067 | 87.265518 | -2.882324 | 4905 | 461.831299 | 84.634296 | -1.774739 | 4905 | 462.461182 | 85.410188 | -1.720437
4906 | 461.371735 | 87.262084 | -2.893147 | 4906 | 461.909515 | 84.631394 | -1.783391 | 4906 | 462.537903 | 85.40716 | -1.724841
4907 | 461.467468 | 87.25865 | -2.903825 | 4907 | 461.994232 | 84.628491 | -1.792064 | 4907 | 462.619385 | 85.404133 | -1.729068
4908 | 461.562988 | 87.255216 | -2.914332 | 4908 | 462.076904 | 84.625588 | -1.800763 | 4908 | 462.702789 | 85.401107 | -1.733132
4909 | 461.655579 | 87.251781 | -2.924672 | 4909 | 462.166412 | 84.622684 | -1.809452 | 4909 | 462.787109 | 85.398083 | -1.737023
4910 | 461.746918 | 87.248345 | -2.934874 | 4910 | 462.252014 | 84.619779 | -1.818106 | 4910 | 462.876709 | 85.395059 | -1.740726
4911 | 461.832367 | 87.244909 | -2.944979 | 4911 | 462.33139 | 84.616873 | -1.826688 | 4911 | 462.973053 | 85.392037 | -1.744223
4912 | 461.916443 | 87.241473 | -2.955027 | 4912 | 462.40625 | 84.613967 | -1.835179 | 4912 | 463.070953 | 85.389016 | -1.747493
4913 | 461.993652 | 87.238037 | -2.965045 | 4913 | 462.48053 | 84.61106 | -1.843563 | 4913 | 463.169739 | 85.385996 | -1.750539
4914 | 462.073303 | 87.2346 | -2.975045 | 4914 | 462.562988 | 84.608153 | -1.851821 | 4914 | 463.268158 | 85.382978 | -1.753361
4915 | 462.150635 | 87.231163 | -2.985016 | 4915 | 462.653625 | 84.605246 | -1.859943 | 4915 | 463.363922 | 85.379961 | -1.755974
4916 | 462.226959 | 87.227725 | -2.99493 | 4916 | 462.756531 | 84.602337 | -1.867912 | 4916 | 463.448883 | 85.376947 | -1.758391
4917 | 462.3107 | 87.224288 | -3.004759 | 4917 | 462.861267 | 84.599429 | -1.875716 | 4917 | 463.533691 | 85.373933 | -1.760628
4918 | 462.392487 | 87.22085 | -3.014471 | 4918 | 462.963074 | 84.59652 | -1.883351 | 4918 | 463.607513 | 85.370922 | -1.762703
4919 | 462.480408 | 87.217412 | -3.024034 | 4919 | 463.065277 | 84.59361 | -1.890834 | 4919 | 463.683655 | 85.367913 | -1.764612
4920 | 462.570404 | 87.213974 | -3.033445 | 4920 | 463.156067 | 84.590701 | -1.898186 | 4920 | 463.759369 | 85.364906 | -1.766347
4921 | 462.659973 | 87.210536 | -3.042728 | 4921 | 463.246887 | 84.587791 | -1.905451 | 4921 | 463.840088 | 85.361901 | -1.767898
4922 | 462.75235 | 87.207098 | -3.051905 | 4922 | 463.33429 | 84.58488 | -1.91266 | 4922 | 463.924988 | 85.358898 | -1.769241
4923 | 462.844727 | 87.20366 | -3.061007 | 4923 | 463.419342 | 84.58197 | -1.919834 | 4923 | 464.015686 | 85.355897 | -1.770357
4924 | 462.9422 | 87.200222 | -3.07005 | 4924 | 463.508118 | 84.579059 | -1.926997 | 4924 | 464.108246 | 85.352899 | -1.771232
4925 | 463.036865 | 87.196784 | -3.07904 | 4925 | 463.593903 | 84.576149 | -1.934139 | 4925 | 464.205902 | 85.3499 | -1.771867
4926 | 463.132172 | 87.193346 | -3.087967 | 4926 | 463.681976 | 84.573238 | -1.941266 | 4926 | 464.299652 | 85.346902 | -1.772283
4927 | 463.223236 | 87.189908 | -3.096806 | 4927 | 463.768372 | 84.570327 | -1.948365 | 4927 | 464.389343 | 85.343903 | -1.772494
4928 | 463.304871 | 87.18647 | -3.105534 | 4928 | 463.859467 | 84.567416 | -1.955426 | 4928 | 464.477112 | 85.340903 | -1.772526
4929 | 463.389252 | 87.183033 | -3.114133 | 4929 | 463.953674 | 84.564505 | -1.96243 | 4929 | 464.555725 | 85.337904 | -1.772386
4930 | 463.466553 | 87.179595 | -3.122591 | 4930 | 464.049133 | 84.561594 | -1.969328 | 4930 | 464.638977 | 85.334904 | -1.772077
4931 | 463.548187 | 87.176158 | -3.130905 | 4931 | 464.151062 | 84.558683 | -1.976097 | 4931 | 464.717285 | 85.331905 | -1.77161
4932 | 463.634216 | 87.172721 | -3.139055 | 4932 | 464.244782 | 84.555772 | -1.982715 | 4932 | 464.803284 | 85.328905 | -1.770982
4933 | 463.722229 | 87.169285 | -3.147034 | 4933 | 464.335754 | 84.552861 | -1.98916 | 4933 | 464.893646 | 85.325905 | -1.770222
4934 | 463.813385 | 87.165849 | -3.154825 | 4934 | 464.422546 | 84.54995 | -1.995437 | 4934 | 464.985291 | 85.322905 | -1.769344
4935 | 463.902741 | 87.162413 | -3.162424 | 4935 | 464.501282 | 84.547039 | -2.001555 | 4935 | 465.079498 | 85.319905 | -1.768348
4936 | 463.992493 | 87.158977 | -3.169841 | 4936 | 464.578766 | 84.544128 | -2.007544 | 4936 | 465.170013 | 85.316905 | -1.76723
4937 | 464.081879 | 87.155542 | -3.177087 | 4937 | 464.652527 | 84.541217 | -2.013442 | 4937 | 465.259186 | 85.313905 | -1.765968
4938 | 464.168793 | 87.152108 | -3.184184 | 4938 | 464.733002 | 84.538306 | -2.019266 | 4938 | 465.344299 | 85.310905 | -1.764549
4939 | 464.259918 | 87.148673 | -3.191142 | 4939 | 464.815674 | 84.535395 | -2.025034 | 4939 | 465.433014 | 85.307905 | -1.762945
4940 | 464.343018 | 87.14524 | -3.197964 | 4940 | 464.904297 | 84.532485 | -2.030766 | 4940 | 465.522217 | 85.304906 | -1.761148
4941 | 464.432953 | 87.141807 | -3.204646 | 4941 | 464.994049 | 84.529574 | -2.036466 | 4941 | 465.610413 | 85.301906 | -1.759155
4942 | 464.515381 | 87.138374 | -3.211173 | 4942 | 465.076508 | 84.526664 | -2.042128 | 4942 | 465.705902 | 85.298907 | -1.756974
4943 | 464.600159 | 87.134943 | -3.217514 | 4943 | 465.1651 | 84.523754 | -2.047705 | 4943 | 465.794922 | 85.295908 | -1.754614
4944 | 464.684265 | 87.131511 | -3.22364 | 4944 | 465.247009 | 84.520844 | -2.053158 | 4944 | 465.885407 | 85.292909 | -1.752082
4945 | 464.769379 | 87.128081 | -3.229537 | 4945 | 465.332092 | 84.517934 | -2.058422 | 4945 | 465.971191 | 85.289911 | -1.749379
4946 | 464.856262 | 87.124651 | -3.235199 | 4946 | 465.416687 | 84.515024 | -2.063444 | 4946 | 466.051697 | 85.286913 | -1.746505
4947 | 464.945374 | 87.121222 | -3.240612 | 4947 | 465.49823 | 84.512115 | -2.068204 | 4947 | 466.132629 | 85.283915 | -1.743463
4948 | 465.035461 | 87.117794 | -3.245789 | 4948 | 465.585022 | 84.509206 | -2.072697 | 4948 | 466.212311 | 85.280918 | -1.740252
4949 | 465.125549 | 87.114366 | -3.25076 | 4949 | 465.679596 | 84.506297 | -2.076958 | 4949 | 466.295013 | 85.277921 | -1.736902
4950 | 465.212952 | 87.110939 | -3.255557 | 4950 | 465.776367 | 84.503389 | -2.081036 | 4950 | 466.376709 | 85.274925 | -1.733439
4951 | 465.294861 | 87.107514 | -3.260196 | 4951 | 465.87677 | 84.500481 | -2.084982 | 4951 | 466.464905 | 85.271929 | -1.729877
4952 | 465.378967 | 87.104089 | -3.264668 | 4952 | 465.977051 | 84.497573 | -2.088847 | 4952 | 466.552002 | 85.268935 | -1.726232
4953 | 465.459076 | 87.100665 | -3.26895 | 4953 | 466.075256 | 84.494666 | -2.092656 | 4953 | 466.636658 | 85.26594 | -1.72251
4954 | 465.547943 | 87.097242 | -3.273009 | 4954 | 466.165344 | 84.491759 | -2.096423 | 4954 | 466.725098 | 85.262947 | -1.718716
4955 | 465.638489 | 87.09382 | -3.276815 | 4955 | 466.252594 | 84.488853 | -2.100137 | 4955 | 466.808258 | 85.259955 | -1.714839
4956 | 465.727295 | 87.090399 | -3.280354 | 4956 | 466.329346 | 84.485947 | -2.103779 | 4956 | 466.893219 | 85.256963 | -1.710857
4957 | 465.815521 | 87.086979 | -3.283602 | 4957 | 466.40741 | 84.483041 | -2.107315 | 4957 | 466.980774 | 85.253972 | -1.706745
4958 | 465.901428 | 87.08356 | -3.286564 | 4958 | 466.484283 | 84.480137 | -2.110694 | 4958 | 467.068543 | 85.250982 | -1.702492
4959 | 465.98761 | 87.080142 | -3.289257 | 4959 | 466.566711 | 84.477232 | -2.113871 | 4959 | 467.159607 | 85.247993 | -1.698081
4960 | 466.069824 | 87.076725 | -3.291671 | 4960 | 466.646668 | 84.474329 | -2.116811 | 4960 | 467.25058 | 85.245005 | -1.6935
4961 | 466.154968 | 87.07331 | -3.293817 | 4961 | 466.727112 | 84.471426 | -2.1195 | 4961 | 467.347961 | 85.242018 | -1.688733
4962 | 466.238434 | 87.069896 | -3.295701 | 4962 | 466.805176 | 84.468523 | -2.12193 | 4962 | 467.445496 | 85.239032 | -1.683788
4963 | 466.322571 | 87.066483 | -3.297327 | 4963 | 466.885162 | 84.465622 | -2.124118 | 4963 | 467.544586 | 85.236048 | -1.678686
4964 | 466.41449 | 87.063071 | -3.298698 | 4964 | 466.967377 | 84.462721 | -2.126096 | 4964 | 467.645447 | 85.233065 | -1.673433
4965 | 466.500916 | 87.059661 | -3.299815 | 4965 | 467.058106 | 84.459821 | -2.127904 | 4965 | 467.738037 | 85.230083 | -1.668022
4966 | 466.59082 | 87.056252 | -3.300677 | 4966 | 467.154968 | 84.456922 | -2.129572 | 4966 | 467.832581 | 85.227103 | -1.662438
4967 | 466.678375 | 87.052844 | -3.301269 | 4967 | 467.249512 | 84.454024 | -2.131105 | 4967 | 467.919769 | 85.224125 | -1.656666
4968 | 466.763763 | 87.049438 | -3.301586 | 4968 | 467.35556 | 84.451127 | -2.132506 | 4968 | 468.006592 | 85.221148 | -1.650681
4969 | 466.848785 | 87.046033 | -3.301627 | 4969 | 467.453369 | 84.448231 | -2.133777 | 4969 | 468.097748 | 85.218173 | -1.644499
4970 | 466.932953 | 87.04263 | -3.301394 | 4970 | 467.552155 | 84.445336 | -2.134928 | 4970 | 468.187805 | 85.215201 | -1.638142
4971 | 467.019592 | 87.039228 | -3.300889 | 4971 | 467.645111 | 84.442441 | -2.135958 | 4971 | 468.279938 | 85.212231 | -1.631644
4972 | 467.103455 | 87.035827 | -3.300107 | 4972 | 467.731537 | 84.439549 | -2.136889 | 4972 | 468.372375 | 85.209263 | -1.625063
4973 | 467.191345 | 87.032429 | -3.299046 | 4973 | 467.817444 | 84.436657 | -2.137736 | 4973 | 468.459961 | 85.206298 | -1.618421
4974 | 467.275818 | 87.029031 | -3.297701 | 4974 | 467.899109 | 84.433766 | -2.138487 | 4974 | 468.547668 | 85.203336 | -1.611735
4975 | 467.358887 | 87.025636 | -3.296069 | 4975 | 467.984619 | 84.430877 | -2.139105 | 4975 | 468.623138 | 85.200376 | -1.604966
4976 | 467.449463 | 87.022242 | -3.294157 | 4976 | 468.064453 | 84.427989 | -2.13954 | 4976 | 468.705139 | 85.197419 | -1.598078
4977 | 467.538147 | 87.01885 | -3.291978 | 4977 | 468.145019 | 84.425102 | -2.139738 | 4977 | 468.780212 | 85.194466 | -1.591062
4978 | 467.631897 | 87.015459 | -3.289552 | 4978 | 468.223633 | 84.422216 | -2.13965 | 4978 | 468.861511 | 85.191516 | -1.583904
4979 | 467.728088 | 87.01207 | -3.286887 | 4979 | 468.299988 | 84.419332 | -2.139262 | 4979 | 468.950104 | 85.188569 | -1.576628
4980 | 467.824158 | 87.008683 | -3.283972 | 4980 | 468.383362 | 84.416449 | -2.138608 | 4980 | 469.040833 | 85.185626 | -1.56925
4981 | 467.926514 | 87.005298 | -3.280782 | 4981 | 468.464111 | 84.413567 | -2.137735 | 4981 | 469.132019 | 85.182686 | -1.561796
4982 | 468.028381 | 87.001915 | -3.277287 | 4982 | 468.556244 | 84.410687 | -2.136713 | 4982 | 469.222321 | 85.17975 | -1.554289
4983 | 468.133484 | 86.998533 | -3.273485 | 4983 | 468.652741 | 84.407809 | -2.135587 | 4983 | 469.308258 | 85.176818 | -1.546723
4984 | 468.233307 | 86.995154 | -3.269366 | 4984 | 468.750305 | 84.404932 | -2.134381 | 4984 | 469.393738 | 85.17389 | -1.539072
4985 | 468.328308 | 86.991776 | -3.264922 | 4985 | 468.847351 | 84.402056 | -2.133098 | 4985 | 469.475678 | 85.170966 | -1.531303
4986 | 468.414886 | 86.9884 | -3.260172 | 4986 | 468.935242 | 84.399182 | -2.131712 | 4986 | 469.559509 | 85.168045 | -1.52341
4987 | 468.490418 | 86.985027 | -3.255115 | 4987 | 469.021728 | 84.396309 | -2.130184 | 4987 | 469.64386 | 85.165129 | -1.515384
4988 | 468.567139 | 86.981655 | -3.249754 | 4988 | 469.101074 | 84.393438 | -2.128461 | 4988 | 469.725983 | 85.162217 | -1.507221
4989 | 468.636047 | 86.978285 | -3.244084 | 4989 | 469.178131 | 84.390569 | -2.126524 | 4989 | 469.81723 | 85.159309 | -1.498935
4990 | 468.708496 | 86.974918 | -3.238101 | 4990 | 469.263245 | 84.387701 | -2.12436 | 4990 | 469.904938 | 85.156406 | -1.490544
4991 | 468.786285 | 86.971553 | -3.231813 | 4991 | 469.3461 | 84.384834 | -2.121953 | 4991 | 469.998383 | 85.153507 | -1.482089
4992 | 468.867523 | 86.968189 | -3.225222 | 4992 | 469.436676 | 84.381969 | -2.119296 | 4992 | 470.089905 | 85.150613 | -1.473584
4993 | 468.954102 | 86.964828 | -3.218344 | 4993 | 469.528076 | 84.379106 | -2.116374 | 4993 | 470.177673 | 85.147723 | -1.465029
4994 | 469.046631 | 86.961469 | -3.211189 | 4994 | 469.612946 | 84.376245 | -2.113199 | 4994 | 470.261871 | 85.144838 | -1.456418
4995 | 469.137787 | 86.958113 | -3.203759 | 4995 | 469.697022 | 84.373385 | -2.109772 | 4995 | 470.343658 | 85.141957 | -1.447741
4996 | 469.231384 | 86.954759 | -3.196052 | 4996 | 469.77652 | 84.370526 | -2.106101 | 4996 | 470.428131 | 85.139082 | -1.438991
4997 | 469.326355 | 86.951407 | -3.188049 | 4997 | 469.859467 | 84.36767 | -2.102214 | 4997 | 470.510925 | 85.136211 | -1.430135
4998 | 469.42334 | 86.948057 | -3.179735 | 4998 | 469.939362 | 84.364815 | -2.098135 | 4998 | 470.599304 | 85.133345 | -1.421176
4999 | 469.516205 | 86.94471 | -3.171112 | 4999 | 470.022553 | 84.361962 | -2.093904 | 4999 | 470.684235 | 85.130485 | -1.412121
5000 | 469.611267 | 86.941365 | -3.162178 | 5000 | 470.104248 | 84.35911 | -2.089553 | 5000 | 470.766205 | 85.127629 | -1.402977
5001 | 469.698425 | 86.938022 | -3.15294 | 5001 | 470.181244 | 84.356261 | -2.08512 | 5001 | 470.849701 | 85.124778 | -1.393752
5002 | 469.7836 | 86.934682 | -3.14341 | 5002 | 470.268127 | 84.353413 | -2.08062 | 5002 | 470.925781 | 85.121933 | -1.384428
5003 | 469.863037 | 86.931345 | -3.1336 | 5003 | 470.350189 | 84.350567 | -2.076052 | 5003 | 471.006653 | 85.119093 | -1.375006
5004 | 469.941406 | 86.92801 | -3.123516 | 5004 | 470.440277 | 84.347723 | -2.071393 | 5004 | 471.090179 | 85.116258 | -1.365494
5005 | 470.018219 | 86.924677 | -3.113155 | 5005 | 470.537201 | 84.344881 | -2.066605 | 5005 | 471.180176 | 85.113429 | -1.355892
5006 | 470.104675 | 86.921347 | -3.102505 | 5006 | 470.635437 | 84.34204 | -2.06165 | 5006 | 471.278748 | 85.110605 | -1.346204
5007 | 470.195801 | 86.91802 | -3.091557 | 5007 | 470.739014 | 84.339202 | -2.056481 | 5007 | 471.381012 | 85.107786 | -1.33643
5008 | 470.29599 | 86.914695 | -3.080299 | 5008 | 470.840973 | 84.336365 | -2.051068 | 5008 | 471.484314 | 85.104973 | -1.326575
5009 | 470.396484 | 86.911373 | -3.06873 | 5009 | 470.93573 | 84.333531 | -2.045401 | 5009 | 471.580383 | 85.102166 | -1.316639
5010 | 470.492584 | 86.908054 | -3.056846 | 5010 | 471.025299 | 84.330698 | -2.039487 | 5010 | 471.672852 | 85.099365 | -1.306628
5011 | 470.581238 | 86.904738 | -3.044648 | 5011 | 471.109802 | 84.327868 | -2.033341 | 5011 | 471.75531 | 85.096569 | -1.296551
5012 | 470.656158 | 86.901424 | -3.032153 | 5012 | 471.191803 | 84.32504 | -2.026989 | 5012 | 471.829742 | 85.09378 | -1.286408
5013 | 470.73291 | 86.898113 | -3.01938 | 5013 | 471.268646 | 84.322214 | -2.020446 | 5013 | 471.907043 | 85.090996 | -1.276204
5014 | 470.802978 | 86.894805 | -3.006365 | 5014 | 471.357605 | 84.319389 | -2.013731 | 5014 | 471.98291 | 85.088219 | -1.265952
5015 | 470.881836 | 86.8915 | -2.993147 | 5015 | 471.445465 | 84.316567 | -2.006855 | 5015 | 472.070984 | 85.085447 | -1.255666
5016 | 470.964294 | 86.888197 | -2.979737 | 5016 | 471.54364 | 84.313748 | -1.999829 | 5016 | 472.170075 | 85.082682 | -1.245352
5017 | 471.051178 | 86.884898 | -2.966141 | 5017 | 471.642731 | 84.31093 | -1.992663 | 5017 | 472.2724 | 85.079923 | -1.235012
5018 | 471.147308 | 86.881601 | -2.952337 | 5018 | 471.739075 | 84.308114 | -1.985372 | 5018 | 472.378326 | 85.07717 | -1.224651
5019 | 471.244873 | 86.878308 | -2.93831 | 5019 | 471.827301 | 84.305301 | -1.977954 | 5019 | 472.477539 | 85.074423 | -1.214264
5020 | 471.345032 | 86.875017 | -2.924036 | 5020 | 471.912659 | 84.30249 | -1.970394 | 5020 | 472.569916 | 85.071682 | -1.203843
5021 | 471.439392 | 86.871729 | -2.909493 | 5021 | 471.992249 | 84.299681 | -1.962666 | 5021 | 472.649841 | 85.068948 | -1.193369
5022 | 471.532623 | 86.868445 | -2.894696 | 5022 | 472.06958 | 84.296874 | -1.954758 | 5022 | 472.726013 | 85.066221 | -1.182837
5023 | 471.6185 | 86.865164 | -2.879675 | 5023 | 472.148621 | 84.29407 | -1.946665 | 5023 | 472.802094 | 85.0635 | -1.172258
5024 | 471.697998 | 86.861885 | -2.864456 | 5024 | 472.230072 | 84.291268 | -1.938388 | 5024 | 472.876617 | 85.060785 | -1.161649
5025 | 471.785492 | 86.85861 | -2.849051 | 5025 | 472.313782 | 84.288468 | -1.929955 | 5025 | 472.964264 | 85.058077 | -1.15104
5026 | 471.868469 | 86.855338 | -2.833465 | 5026 | 472.394196 | 84.28567 | -1.921382 | 5026 | 473.050781 | 85.055375 | -1.140448
5027 | 471.962799 | 86.85207 | -2.817695 | 5027 | 472.480896 | 84.282875 | -1.912684 | 5027 | 473.140808 | 85.05268 | -1.129905
5028 | 472.062561 | 86.848804 | -2.801735 | 5028 | 472.561859 | 84.280082 | -1.90387 | 5028 | 473.231049 | 85.049992 | -1.119432
5029 | 472.163269 | 86.845542 | -2.785571 | 5029 | 472.649811 | 84.277291 | -1.89494 | 5029 | 473.318939 | 85.04731 | -1.109015
5030 | 472.265961 | 86.842283 | -2.769194 | 5030 | 472.741394 | 84.274503 | -1.8859 | 5030 | 473.408264 | 85.044635 | -1.098651
5031 | 472.361176 | 86.839027 | -2.752608 | 5031 | 472.832367 | 84.271717 | -1.876747 | 5031 | 473.497711 | 85.041966 | -1.088305
5032 | 472.45517 | 86.835775 | -2.735828 | 5032 | 472.924896 | 84.268934 | -1.867489 | 5032 | 473.586487 | 85.039305 | -1.077945
5033 | 472.535584 | 86.832526 | -2.718861 | 5033 | 473.011383 | 84.266153 | -1.858112 | 5033 | 473.677673 | 85.03665 | -1.067538
5034 | 472.607086 | 86.829281 | -2.701708 | 5034 | 473.094086 | 84.263374 | -1.848597 | 5034 | 473.770844 | 85.034002 | -1.057051
5035 | 472.679382 | 86.826039 | -2.684366 | 5035 | 473.170013 | 84.260598 | -1.838889 | 5035 | 473.868652 | 85.03136 | -1.046491
5036 | 472.745514 | 86.8228 | -2.666817 | 5036 | 473.245941 | 84.257825 | -1.82895 | 5036 | 473.963135 | 85.028725 | -1.035869
5037 | 472.818024 | 86.819565 | -2.649062 | 5037 | 473.321442 | 84.255054 | -1.81877 | 5037 | 474.064392 | 85.026097 | -1.025216
5038 | 472.895203 | 86.816334 | -2.631097 | 5038 | 473.396912 | 84.252286 | -1.808354 | 5038 | 474.157379 | 85.023475 | -1.01456
5039 | 472.977386 | 86.813106 | -2.61292 | 5039 | 473.480713 | 84.24952 | -1.797768 | 5039 | 474.252625 | 85.02086 | -1.003915
5040 | 473.06778 | 86.809881 | -2.594544 | 5040 | 473.563141 | 84.246757 | -1.787057 | 5040 | 474.346985 | 85.018252 | -0.993296
5041 | 473.160736 | 86.806661 | -2.575976 | 5041 | 473.653137 | 84.243996 | -1.776267 | 5041 | 474.439789 | 85.01565 | -0.982693
5042 | 473.259583 | 86.803444 | -2.557237 | 5042 | 473.744965 | 84.241239 | -1.765435 | 5042 | 474.531097 | 85.013055 | -0.972095
5043 | 473.353577 | 86.80023 | -2.538342 | 5043 | 473.838318 | 84.238484 | -1.754552 | 5043 | 474.624908 | 85.010467 | -0.961488
5044 | 473.446838 | 86.79702 | -2.519302 | 5044 | 473.931702 | 84.235732 | -1.743594 | 5044 | 474.715515 | 85.007885 | -0.950858
5045 | 473.537048 | 86.793814 | -2.500127 | 5045 | 474.021149 | 84.232982 | -1.732531 | 5045 | 474.804138 | 85.00531 | -0.940209
5046 | 473.621521 | 86.790612 | -2.480808 | 5046 | 474.109619 | 84.230236 | -1.721352 | 5046 | 474.888367 | 85.002742 | -0.929544
5047 | 473.711517 | 86.787414 | -2.461336 | 5047 | 474.189697 | 84.227492 | -1.710063 | 5047 | 474.969391 | 85.000181 | -0.918893
5048 | 473.792664 | 86.784219 | -2.44171 | 5048 | 474.269928 | 84.224752 | -1.698674 | 5048 | 475.048676 | 84.997626 | -0.908277
5049 | 473.875488 | 86.781028 | -2.421914 | 5049 | 474.347717 | 84.222014 | -1.687202 | 5049 | 475.124359 | 84.995078 | -0.897714
5050 | 473.958405 | 86.777841 | -2.401944 | 5050 | 474.425873 | 84.219279 | -1.675652 | 5050 | 475.207825 | 84.992538 | -0.887211
5051 | 474.037445 | 86.774658 | -2.381821 | 5051 | 474.512299 | 84.216547 | -1.66401 | 5051 | 475.285248 | 84.990004 | -0.876754
5052 | 474.12085 | 86.771479 | -2.361564 | 5052 | 474.598144 | 84.213819 | -1.652269 | 5052 | 475.367828 | 84.987478 | -0.866342
5053 | 474.2099 | 86.768304 | -2.34121 | 5053 | 474.692078 | 84.211093 | -1.640413 | 5053 | 475.452087 | 84.984959 | -0.855949
5054 | 474.305603 | 86.765132 | -2.320786 | 5054 | 474.791107 | 84.208371 | -1.628436 | 5054 | 475.537293 | 84.982447 | -0.845549
5055 | 474.408142 | 86.761965 | -2.300302 | 5055 | 474.889099 | 84.205651 | -1.616347 | 5055 | 475.629639 | 84.979943 | -0.835147
5056 | 474.516022 | 86.758802 | -2.279758 | 5056 | 474.98819 | 84.202935 | -1.604145 | 5056 | 475.72406 | 84.977446 | -0.824764
5057 | 474.623535 | 86.755643 | -2.259145 | 5057 | 475.080078 | 84.200222 | -1.591847 | 5057 | 475.824707 | 84.974957 | -0.814425
5058 | 474.718842 | 86.752488 | -2.238441 | 5058 | 475.166565 | 84.197512 | -1.57948 | 5058 | 475.921387 | 84.972475 | -0.804142
5059 | 474.812561 | 86.749337 | -2.217623 | 5059 | 475.245544 | 84.194805 | -1.567062 | 5059 | 476.019287 | 84.970001 | -0.793918
5060 | 474.889893 | 86.74619 | -2.196689 | 5060 | 475.324768 | 84.192101 | -1.5546 | 5060 | 476.111755 | 84.967535 | -0.783745
5061 | 474.971741 | 86.743047 | -2.175629 | 5061 | 475.407715 | 84.189401 | -1.542102 | 5061 | 476.193268 | 84.965076 | -0.773593
5062 | 475.052094 | 86.739909 | -2.154445 | 5062 | 475.489441 | 84.186704 | -1.529574 | 5062 | 476.276215 | 84.962625 | -0.763442
5063 | 475.137543 | 86.736775 | -2.133164 | 5063 | 475.584808 | 84.184011 | -1.517009 | 5063 | 476.34848 | 84.960181 | -0.753289
5064 | 475.224853 | 86.733645 | -2.111813 | 5064 | 475.679688 | 84.18132 | -1.504394 | 5064 | 476.426117 | 84.957745 | -0.743149
5065 | 475.313568 | 86.730519 | -2.09041 | 5065 | 475.775299 | 84.178633 | -1.491717 | 5065 | 476.505798 | 84.955316 | -0.733058
5066 | 475.400787 | 86.727398 | -2.068968 | 5066 | 475.870026 | 84.17595 | -1.478952 | 5066 | 476.589935 | 84.952895 | -0.723042
5067 | 475.486633 | 86.72428 | -2.047498 | 5067 | 475.95581 | 84.17327 | -1.466105 | 5067 | 476.68042 | 84.950483 | -0.713114
5068 | 475.570953 | 86.721168 | -2.025998 | 5068 | 476.039978 | 84.170593 | -1.453169 | 5068 | 476.769959 | 84.948077 | -0.70327
5069 | 475.653076 | 86.718059 | -2.004468 | 5069 | 476.125244 | 84.16792 | -1.440143 | 5069 | 476.86441 | 84.94568 | -0.693486
5070 | 475.738769 | 86.714955 | -1.982902 | 5070 | 476.212006 | 84.165251 | -1.427056 | 5070 | 476.95401 | 84.943291 | -0.683749
5071 | 475.825256 | 86.711856 | -1.961306 | 5071 | 476.30426 | 84.162585 | -1.413925 | 5071 | 477.038422 | 84.94091 | -0.674055
5072 | 475.921326 | 86.708761 | -1.939697 | 5072 | 476.398682 | 84.159922 | -1.400781 | 5072 | 477.125549 | 84.938537 | -0.664435
5073 | 476.012756 | 86.70567 | -1.91809 | 5073 | 476.496155 | 84.157264 | -1.387636 | 5073 | 477.207916 | 84.936172 | -0.65491
5074 | 476.108734 | 86.702584 | -1.896484 | 5074 | 476.58551 | 84.154609 | -1.374503 | 5074 | 477.295807 | 84.933815 | -0.64549
5075 | 476.203552 | 86.699503 | -1.874868 | 5075 | 476.680237 | 84.151958 | -1.361393 | 5075 | 477.387024 | 84.931466 | -0.63616
5076 | 476.293854 | 86.696426 | -1.85324 | 5076 | 476.766113 | 84.14931 | -1.348295 | 5076 | 477.476502 | 84.929125 | -0.626887
5077 | 476.384338 | 86.693353 | -1.831594 | 5077 | 476.858795 | 84.146667 | -1.335189 | 5077 | 477.568207 | 84.926793 | -0.617643
5078 | 476.46875 | 86.690285 | -1.809931 | 5078 | 476.951477 | 84.144027 | -1.322044 | 5078 | 477.652527 | 84.924469 | -0.608395
5079 | 476.554108 | 86.687222 | -1.788262 | 5079 | 477.044342 | 84.14139 | -1.308845 | 5079 | 477.738373 | 84.922153 | -0.599138
5080 | 476.637878 | 86.684164 | -1.76661 | 5080 | 477.138031 | 84.138758 | -1.295567 | 5080 | 477.819397 | 84.919845 | -0.589895
5081 | 476.728699 | 86.68111 | -1.744993 | 5081 | 477.231354 | 84.136129 | -1.282192 | 5081 | 477.900818 | 84.917546 | -0.58071
5082 | 476.822418 | 86.678061 | -1.723415 | 5082 | 477.325104 | 84.133505 | -1.26873 | 5082 | 477.980133 | 84.915255 | -0.571617
5083 | 476.911926 | 86.675016 | -1.701873 | 5083 | 477.419739 | 84.130884 | -1.255204 | 5083 | 478.054291 | 84.912972 | -0.562637
5084 | 477.011169 | 86.671977 | -1.680359 | 5084 | 477.513977 | 84.128267 | -1.241646 | 5084 | 478.138733 | 84.910698 | -0.553781
5085 | 477.104095 | 86.668942 | -1.658868 | 5085 | 477.609283 | 84.125653 | -1.228076 | 5085 | 478.218414 | 84.908432 | -0.545043
5086 | 477.200531 | 86.665912 | -1.637398 | 5086 | 477.703217 | 84.123044 | -1.21451 | 5086 | 478.304779 | 84.906175 | -0.536413
5087 | 477.29599 | 86.662887 | -1.61596 | 5087 | 477.791107 | 84.120438 | -1.200977 | 5087 | 478.39389 | 84.903926 | -0.527886
5088 | 477.385895 | 86.659866 | -1.594563 | 5088 | 477.880219 | 84.117837 | -1.187488 | 5088 | 478.480164 | 84.901686 | -0.519442
5089 | 477.476959 | 86.656851 | -1.573238 | 5089 | 477.956543 | 84.115239 | -1.174048 | 5089 | 478.569092 | 84.899454 | -0.511058
5090 | 477.562836 | 86.65384 | -1.551995 | 5090 | 478.034027 | 84.112646 | -1.160669 | 5090 | 478.659332 | 84.89723 | -0.502721
5091 | 477.64975 | 86.650835 | -1.530836 | 5091 | 478.110901 | 84.110056 | -1.147353 | 5091 | 478.750092 | 84.895016 | -0.494416
5092 | 477.730469 | 86.647834 | -1.509755 | 5092 | 478.183991 | 84.10747 | -1.134106 | 5092 | 478.843445 | 84.89281 | -0.486138
5093 | 477.814301 | 86.644838 | -1.488756 | 5093 | 478.259918 | 84.104889 | -1.120916 | 5093 | 478.940735 | 84.890612 | -0.477878
5094 | 477.898529 | 86.641847 | -1.467816 | 5094 | 478.336731 | 84.102311 | -1.10776 | 5094 | 479.037781 | 84.888424 | -0.46963
5095 | 477.982239 | 86.638862 | -1.446916 | 5095 | 478.419769 | 84.099738 | -1.094619 | 5095 | 479.125305 | 84.886244 | -0.461392
5096 | 478.074158 | 86.635881 | -1.426056 | 5096 | 478.504456 | 84.097168 | -1.081479 | 5096 | 479.216217 | 84.884074 | -0.453157
5097 | 478.16217 | 86.632905 | -1.405221 | 5097 | 478.592224 | 84.094603 | -1.068322 | 5097 | 479.296875 | 84.881913 | -0.444945
5098 | 478.253418 | 86.629935 | -1.384409 | 5098 | 478.688782 | 84.092042 | -1.055128 | 5098 | 479.380798 | 84.87976 | -0.436762
5099 | 478.344727 | 86.62697 | -1.363627 | 5099 | 478.780579 | 84.089485 | -1.041893 | 5099 | 479.46405 | 84.877617 | -0.428624
5100 | 478.432922 | 86.624009 | -1.342907 | 5100 | 478.878754 | 84.086932 | -1.028629 | 5100 | 479.549988 | 84.875483 | -0.420581
5101 | 478.522064 | 86.621054 | -1.32229 | 5101 | 478.974548 | 84.084384 | -1.015352 | 5101 | 479.636078 | 84.873359 | -0.412671
5102 | 478.606293 | 86.618104 | -1.301804 | 5102 | 479.067291 | 84.08184 | -1.002102 | 5102 | 479.726563 | 84.871244 | -0.40492
5103 | 478.692627 | 86.61516 | -1.281481 | 5103 | 479.160461 | 84.0793 | -0.988928 | 5103 | 479.814117 | 84.869139 | -0.39732
5104 | 478.777008 | 86.61222 | -1.261325 | 5104 | 479.251617 | 84.076764 | -0.975868 | 5104 | 479.90094 | 84.867043 | -0.389849
5105 | 478.861084 | 86.609286 | -1.241337 | 5105 | 479.34668 | 84.074233 | -0.962932 | 5105 | 479.984314 | 84.864957 | -0.382501
5106 | 478.947449 | 86.606357 | -1.221516 | 5106 | 479.436462 | 84.071706 | -0.950086 | 5106 | 480.070129 | 84.86288 | -0.375259
5107 | 479.028961 | 86.603433 | -1.201847 | 5107 | 479.526123 | 84.069183 | -0.937275 | 5107 | 480.162903 | 84.860813 | -0.368104
5108 | 479.116852 | 86.600515 | -1.182314 | 5108 | 479.608795 | 84.066665 | -0.924433 | 5108 | 480.252502 | 84.858756 | -0.361033
5109 | 479.20166 | 86.597602 | -1.162912 | 5109 | 479.683777 | 84.064151 | -0.911511 | 5109 | 480.351257 | 84.856709 | -0.354034
5110 | 479.29071 | 86.594694 | -1.143632 | 5110 | 479.764832 | 84.061641 | -0.898503 | 5110 | 480.441742 | 84.854671 | -0.347086
5111 | 479.382141 | 86.591792 | -1.124473 | 5111 | 479.845642 | 84.059136 | -0.885441 | 5111 | 480.533997 | 84.852644 | -0.340181
5112 | 479.469574 | 86.588895 | -1.105427 | 5112 | 479.938721 | 84.056635 | -0.8724 | 5112 | 480.621155 | 84.850626 | -0.333307
5113 | 479.556488 | 86.586004 | -1.086493 | 5113 | 480.043274 | 84.054138 | -0.859457 | 5113 | 480.701263 | 84.848617 | -0.326469
5114 | 479.643463 | 86.583118 | -1.067685 | 5114 | 480.147369 | 84.051646 | -0.84667 | 5114 | 480.78476 | 84.846619 | -0.319706
5115 | 479.731201 | 86.580237 | -1.049014 | 5115 | 480.255676 | 84.049158 | -0.834058 | 5115 | 480.866516 | 84.844631 | -0.313037
5116 | 479.82196 | 86.577362 | -1.030495 | 5116 | 480.359192 | 84.046674 | -0.82161 | 5116 | 480.955566 | 84.842652 | -0.306488
5117 | 479.914459 | 86.574492 | -1.012139 | 5117 | 480.456482 | 84.044195 | -0.809301 | 5117 | 481.046875 | 84.840683 | -0.300069
5118 | 480.011169 | 86.571628 | -0.99396 | 5118 | 480.543304 | 84.04172 | -0.797095 | 5118 | 481.146179 | 84.838724 | -0.293766
5119 | 480.101746 | 86.56877 | -0.975942 | 5119 | 480.624207 | 84.039249 | -0.784981 | 5119 | 481.246735 | 84.836775 | -0.287562
5120 | 480.19574 | 86.565917 | -0.958085 | 5120 | 480.698181 | 84.036783 | -0.772956 | 5120 | 481.342468 | 84.834835 | -0.28144
5121 | 480.283295 | 86.56307 | -0.940396 | 5121 | 480.76416 | 84.034322 | -0.761006 | 5121 | 481.443543 | 84.832905 | -0.275406
5122 | 480.37207 | 86.560228 | -0.922873 | 5122 | 480.836853 | 84.031864 | -0.74912 | 5122 | 481.531891 | 84.830986 | -0.269458
5123 | 480.458344 | 86.557392 | -0.90551 | 5123 | 480.906189 | 84.029411 | -0.737274 | 5123 | 481.620453 | 84.829075 | -0.263599
5124 | 480.548523 | 86.554562 | -0.888301 | 5124 | 480.985535 | 84.026963 | -0.725443 | 5124 | 481.707459 | 84.827175 | -0.257834
5125 | 480.639313 | 86.551737 | -0.871247 | 5125 | 481.074219 | 84.024519 | -0.713595 | 5125 | 481.791443 | 84.825284 | -0.252151
5126 | 480.734619 | 86.548918 | -0.854345 | 5126 | 481.168854 | 84.022079 | -0.701716 | 5126 | 481.877533 | 84.823403 | -0.246542
5127 | 480.831146 | 86.546105 | -0.837609 | 5127 | 481.270416 | 84.019644 | -0.689812 | 5127 | 481.962097 | 84.821532 | -0.241012
5128 | 480.928772 | 86.543297 | -0.821052 | 5128 | 481.37442 | 84.017213 | -0.67791 | 5128 | 482.049622 | 84.81967 | -0.235569
5129 | 481.0224 | 86.540496 | -0.804706 | 5129 | 481.4729 | 84.014787 | -0.666055 | 5129 | 482.133606 | 84.817818 | -0.23023
5130 | 481.108246 | 86.5377 | -0.788593 | 5130 | 481.567078 | 84.012366 | -0.654289 | 5130 | 482.220459 | 84.815976 | -0.225017
5131 | 481.196106 | 86.534909 | -0.772728 | 5131 | 481.656555 | 84.009949 | -0.642651 | 5131 | 482.30542 | 84.814143 | -0.219924
5132 | 481.275452 | 86.532125 | -0.757113 | 5132 | 481.74176 | 84.007537 | -0.63117 | 5132 | 482.387146 | 84.81232 | -0.214924
5133 | 481.358215 | 86.529347 | -0.741747 | 5133 | 481.821381 | 84.005129 | -0.619868 | 5133 | 482.476166 | 84.810506 | -0.209984
5134 | 481.440613 | 86.526574 | -0.726628 | 5134 | 481.907776 | 84.002727 | -0.608752 | 5134 | 482.564392 | 84.808702 | -0.205074
5135 | 481.522888 | 86.523807 | -0.711722 | 5135 | 481.988769 | 84.000328 | -0.59781 | 5135 | 482.657898 | 84.806908 | -0.200159
5136 | 481.606445 | 86.521046 | -0.697009 | 5136 | 482.076263 | 83.997933 | -0.58704 | 5136 | 482.753723 | 84.805123 | -0.195222
5137 | 481.692047 | 86.518291 | -0.682454 | 5137 | 482.163574 | 83.99554 | -0.576434 | 5137 | 482.846588 | 84.803348 | -0.190276
5138 | 481.78125 | 86.515542 | -0.668046 | 5138 | 482.251129 | 83.99315 | -0.565968 | 5138 | 482.941223 | 84.801583 | -0.185334
5139 | 481.868011 | 86.512799 | -0.653783 | 5139 | 482.337585 | 83.990762 | -0.555614 | 5139 | 483.033112 | 84.799827 | -0.18042
5140 | 481.959869 | 86.510062 | -0.63966 | 5140 | 482.426941 | 83.988377 | -0.545347 | 5140 | 483.128357 | 84.79808 | -0.175556
5141 | 482.049164 | 86.507331 | -0.625708 | 5141 | 482.514832 | 83.985995 | -0.535153 | 5141 | 483.220612 | 84.796344 | -0.170749
5142 | 482.135925 | 86.504605 | -0.611937 | 5142 | 482.602448 | 83.983616 | -0.525006 | 5142 | 483.312836 | 84.794617 | -0.166
5143 | 482.225983 | 86.501886 | -0.598363 | 5143 | 482.687653 | 83.981239 | -0.514907 | 5143 | 483.404358 | 84.7929 | -0.161311
5144 | 482.3078 | 86.499173 | -0.585008 | 5144 | 482.774231 | 83.978866 | -0.50487 | 5144 | 483.486267 | 84.791192 | -0.156681
5145 | 482.395081 | 86.496466 | -0.571877 | 5145 | 482.863922 | 83.976495 | -0.494901 | 5145 | 483.570953 | 84.789494 | -0.15212
5146 | 482.483887 | 86.493765 | -0.558998 | 5146 | 482.952209 | 83.974128 | -0.485019 | 5146 | 483.646423 | 84.787805 | -0.147657
5147 | 482.575134 | 86.49107 | -0.546382 | 5147 | 483.047119 | 83.971763 | -0.475243 | 5147 | 483.723969 | 84.786126 | -0.143306
5148 | 482.673096 | 86.488382 | -0.534045 | 5148 | 483.133881 | 83.969402 | -0.465596 | 5148 | 483.804779 | 84.784457 | -0.139072
5149 | 482.770599 | 86.485699 | -0.521986 | 5149 | 483.222809 | 83.967043 | -0.456097 | 5149 | 483.887024 | 84.782798 | -0.134946
5150 | 482.868652 | 86.483022 | -0.510196 | 5150 | 483.310394 | 83.964688 | -0.446748 | 5150 | 483.975342 | 84.781147 | -0.130909
5151 | 482.962311 | 86.480352 | -0.498648 | 5151 | 483.394959 | 83.962336 | -0.437569 | 5151 | 484.064697 | 84.779507 | -0.126931
5152 | 483.055725 | 86.477688 | -0.487306 | 5152 | 483.482422 | 83.959987 | -0.428552 | 5152 | 484.154785 | 84.777876 | -0.122976
5153 | 483.144959 | 86.47503 | -0.476148 | 5153 | 483.569977 | 83.957641 | -0.419695 | 5153 | 484.243805 | 84.776255 | -0.119045
5154 | 483.228851 | 86.472378 | -0.465177 | 5154 | 483.661926 | 83.955298 | -0.410985 | 5154 | 484.328766 | 84.774643 | -0.11516
5155 | 483.316223 | 86.469733 | -0.454413 | 5155 | 483.751465 | 83.952959 | -0.402389 | 5155 | 484.416565 | 84.773041 | -0.111335
5156 | 483.397278 | 86.467093 | -0.443873 | 5156 | 483.84195 | 83.950623 | -0.393893 | 5156 | 484.495789 | 84.771448 | -0.107589
5157 | 483.478516 | 86.46446 | -0.433582 | 5157 | 483.929535 | 83.948291 | -0.385487 | 5157 | 484.583496 | 84.769865 | -0.103921
5158 | 483.559723 | 86.461834 | -0.42355 | 5158 | 484.01178 | 83.945961 | -0.377171 | 5158 | 484.664459 | 84.768292 | -0.100325
5159 | 483.641022 | 86.459213 | -0.413778 | 5159 | 484.100342 | 83.943636 | -0.368955 | 5159 | 484.750336 | 84.766728 | -0.09679
5160 | 483.729492 | 86.456599 | -0.404254 | 5160 | 484.183655 | 83.941313 | -0.36085 | 5160 | 484.839447 | 84.765174 | -0.09331
5161 | 483.820068 | 86.453991 | -0.394951 | 5161 | 484.274506 | 83.938994 | -0.352886 | 5161 | 484.929291 | 84.76363 | -0.089883
5162 | 483.918304 | 86.45139 | -0.38585 | 5162 | 484.366882 | 83.936679 | -0.345085 | 5162 | 485.0224 | 84.762096 | -0.086526
5163 | 484.015686 | 86.448795 | -0.376922 | 5163 | 484.457031 | 83.934367 | -0.337456 | 5163 | 485.117981 | 84.760571 | -0.083254
5164 | 484.11615 | 86.446206 | -0.368152 | 5164 | 484.550446 | 83.932058 | -0.330007 | 5164 | 485.215881 | 84.759056 | -0.080071
5165 | 484.213226 | 86.443624 | -0.359547 | 5165 | 484.64325 | 83.929754 | -0.322732 | 5165 | 485.316834 | 84.757551 | -0.076974
5166 | 484.301514 | 86.441048 | -0.35113 | 5166 | 484.738922 | 83.927453 | -0.315612 | 5166 | 485.416077 | 84.756056 | -0.073943
5167 | 484.39447 | 86.438478 | -0.342931 | 5167 | 484.833252 | 83.925155 | -0.308615 | 5167 | 485.511139 | 84.75457 | -0.070957
5168 | 484.476898 | 86.435915 | -0.334979 | 5168 | 484.931793 | 83.922861 | -0.301708 | 5168 | 485.607727 | 84.753094 | -0.067981
5169 | 484.563385 | 86.433358 | -0.327271 | 5169 | 485.027191 | 83.920571 | -0.294874 | 5169 | 485.697937 | 84.751628 | -0.065006
5170 | 484.651276 | 86.430808 | -0.319799 | 5170 | 485.116211 | 83.918285 | -0.288083 | 5170 | 485.794006 | 84.750172 | -0.062037
5171 | 484.736023 | 86.428264 | -0.312547 | 5171 | 485.204498 | 83.916002 | -0.281322 | 5171 | 485.884766 | 84.748725 | -0.05909
5172 | 484.821838 | 86.425727 | -0.305478 | 5172 | 485.284363 | 83.913723 | -0.274612 | 5172 | 485.970947 | 84.747288 | -0.056188
5173 | 484.910644 | 86.423196 | -0.298583 | 5173 | 485.36499 | 83.911448 | -0.267978 | 5173 | 486.053955 | 84.745861 | -0.053353
5174 | 484.998932 | 86.420672 | -0.291855 | 5174 | 485.447693 | 83.909177 | -0.261457 | 5174 | 486.132965 | 84.744443 | -0.050597
5175 | 485.087463 | 86.418154 | -0.285317 | 5175 | 485.532379 | 83.90691 | -0.255086 | 5175 | 486.214996 | 84.743035 | -0.047921
5176 | 485.174225 | 86.415643 | -0.278985 | 5176 | 485.624084 | 83.904647 | -0.248888 | 5176 | 486.296783 | 84.741636 | -0.045313
5177 | 485.258148 | 86.413138 | -0.272855 | 5177 | 485.71759 | 83.902388 | -0.242872 | 5177 | 486.385834 | 84.740247 | -0.042757
5178 | 485.335877 | 86.41064 | -0.266927 | 5178 | 485.814148 | 83.900132 | -0.237032 | 5178 | 486.475433 | 84.738867 | -0.040236
5179 | 485.418884 | 86.408149 | -0.261163 | 5179 | 485.907654 | 83.897881 | -0.231363 | 5179 | 486.566742 | 84.737497 | -0.037749
5180 | 485.499817 | 86.405664 | -0.255529 | 5180 | 485.999939 | 83.895634 | -0.225846 | 5180 | 486.663574 | 84.736136 | -0.035288
5181 | 485.588287 | 86.403186 | -0.250007 | 5181 | 486.087708 | 83.893391 | -0.220474 | 5181 | 486.753357 | 84.734784 | -0.032846
5182 | 485.67865 | 86.400714 | -0.244588 | 5182 | 486.166657 | 83.891152 | -0.215231 | 5182 | 486.846008 | 84.733441 | -0.030429
5183 | 485.772156 | 86.398249 | -0.239295 | 5183 | 486.2482 | 83.888918 | -0.210096 | 5183 | 486.930908 | 84.732107 | -0.028046
5184 | 485.866211 | 86.395791 | -0.234155 | 5184 | 486.322693 | 83.886687 | -0.205046 | 5184 | 487.009613 | 84.730783 | -0.025691
5185 | 485.963562 | 86.393339 | -0.229202 | 5185 | 486.398987 | 83.884461 | -0.20006 | 5185 | 487.086273 | 84.729468 | -0.023368
5186 | 486.055328 | 86.390894 | -0.224459 | 5186 | 486.481049 | 83.882239 | -0.195119 | 5186 | 487.164215 | 84.728162 | -0.021077
5187 | 486.143127 | 86.388456 | -0.219938 | 5187 | 486.566101 | 83.880021 | -0.190199 | 5187 | 487.248718 | 84.726865 | -0.018806
5188 | 486.225281 | 86.386024 | -0.21563 | 5188 | 486.658539 | 83.877808 | -0.18532 | 5188 | 487.336243 | 84.725577 | -0.016549
5189 | 486.308014 | 86.383599 | -0.211516 | 5189 | 486.754639 | 83.875599 | -0.180514 | 5189 | 487.432434 | 84.724298 | -0.014292
5190 | 486.391418 | 86.381181 | -0.207567 | 5190 | 486.852936 | 83.873394 | -0.175825 | 5190 | 487.523987 | 84.723028 | -0.01204
5191 | 486.473236 | 86.378769 | -0.203755 | 5191 | 486.952301 | 83.871194 | -0.171281 | 5191 | 487.608826 | 84.721768 | -0.00981
5192 | 486.566498 | 86.376364 | -0.200061 | 5192 | 487.043884 | 83.868998 | -0.166899 | 5192 | 487.69223 | 84.720516 | -0.007613
5193 | 486.653565 | 86.373966 | -0.196463 | 5193 | 487.134674 | 83.866807 | -0.162691 | 5193 | 487.765808 | 84.719273 | -0.005473
5194 | 486.748474 | 86.371575 | -0.192972 | 5194 | 487.212891 | 83.864621 | -0.158645 | 5194 | 487.842194 | 84.71804 | -0.003398
5195 | 486.843201 | 86.36919 | -0.189601 | 5195 | 487.294373 | 83.862439 | -0.154749 | 5195 | 487.924805 | 84.716815 | -0.001385
5196 | 486.93158 | 86.366813 | -0.186363 | 5196 | 487.369965 | 83.860261 | -0.150982 | 5196 | 488.009613 | 84.715599 | 0.000588
5197 | 487.017914 | 86.364442 | -0.183256 | 5197 | 487.453125 | 83.858088 | -0.147315 | 5197 | 488.104309 | 84.714392 | 0.002549
5198 | 487.099945 | 86.362078 | -0.18028 | 5198 | 487.539856 | 83.85592 | -0.143731 | 5198 | 488.200043 | 84.713194 | 0.004516
5199 | 487.188324 | 86.35972 | -0.177432 | 5199 | 487.630371 | 83.853757 | -0.140202 | 5199 | 488.30069 | 84.712005 | 0.006492
5200 | 487.275055 | 86.35737 | -0.174685 | 5200 | 487.721527 | 83.851598 | -0.136691 | 5200 | 488.396637 | 84.710824 | 0.008464
5201 | 487.367859 | 86.355026 | -0.17203 | 5201 | 487.812805 | 83.849444 | -0.13317 | 5201 | 488.488617 | 84.709652 | 0.010413
5202 | 487.461609 | 86.352689 | -0.169442 | 5202 | 487.900452 | 83.847295 | -0.129635 | 5202 | 488.575348 | 84.708489 | 0.01231
5203 | 487.546783 | 86.350359 | -0.166914 | 5203 | 487.985535 | 83.845151 | -0.12609 | 5203 | 488.652191 | 84.707334 | 0.014129
5204 | 487.635925 | 86.348036 | -0.164451 | 5204 | 488.069916 | 83.843012 | -0.122563 | 5204 | 488.735901 | 84.706188 | 0.015861
5205 | 487.714783 | 86.34572 | -0.162048 | 5205 | 488.148834 | 83.840877 | -0.119077 | 5205 | 488.811279 | 84.70505 | 0.017516
5206 | 487.796967 | 86.34341 | -0.159716 | 5206 | 488.234924 | 83.838748 | -0.115654 | 5206 | 488.891174 | 84.703921 | 0.01911
5207 | 487.881165 | 86.341108 | -0.157464 | 5207 | 488.31958 | 83.836623 | -0.112301 | 5207 | 488.974762 | 84.7028 | 0.020658
5208 | 487.968567 | 86.338812 | -0.155293 | 5208 | 488.411926 | 83.834503 | -0.109016 | 5208 | 489.058594 | 84.701688 | 0.022173
5209 | 488.063232 | 86.336524 | -0.153205 | 5209 | 488.50531 | 83.832389 | -0.105814 | 5209 | 489.146668 | 84.700584 | 0.023658
5210 | 488.155182 | 86.334242 | -0.151192 | 5210 | 488.600037 | 83.830279 | -0.102701 | 5210 | 489.237976 | 84.699487 | 0.025127
5211 | 488.250061 | 86.331967 | -0.14926 | 5211 | 488.696686 | 83.828175 | -0.09968 | 5211 | 489.33194 | 84.6984 | 0.026573
5212 | 488.339356 | 86.329699 | -0.147397 | 5212 | 488.791931 | 83.826075 | -0.096772 | 5212 | 489.430664 | 84.69732 | 0.028006
5213 | 488.424713 | 86.327438 | -0.145596 | 5213 | 488.889893 | 83.823981 | -0.093975 | 5213 | 489.533356 | 84.696248 | 0.029423
5214 | 488.515961 | 86.325184 | -0.143849 | 5214 | 488.983582 | 83.821891 | -0.091289 | 5214 | 489.639832 | 84.695185 | 0.030824
5215 | 488.605041 | 86.322937 | -0.142157 | 5215 | 489.07666 | 83.819807 | -0.088695 | 5215 | 489.739899 | 84.694129 | 0.032212
5216 | 488.701233 | 86.320697 | -0.140517 | 5216 | 489.161682 | 83.817728 | -0.086154 | 5216 | 489.845306 | 84.693081 | 0.033569
5217 | 488.801849 | 86.318464 | -0.138919 | 5217 | 489.243256 | 83.815654 | -0.08365 | 5217 | 489.940979 | 84.692042 | 0.034902
5218 | 488.900879 | 86.316238 | -0.137363 | 5218 | 489.329834 | 83.813585 | -0.081175 | 5218 | 490.036804 | 84.69101 | 0.036214
5219 | 488.999664 | 86.314018 | -0.135846 | 5219 | 489.412903 | 83.811521 | -0.078717 | 5219 | 490.125244 | 84.689986 | 0.037498
5220 | 489.093323 | 86.311806 | -0.134373 | 5220 | 489.503479 | 83.809462 | -0.07628 | 5220 | 490.207764 | 84.68897 | 0.038747
5221 | 489.188141 | 86.309601 | -0.132954 | 5221 | 489.594055 | 83.807409 | -0.073871 | 5221 | 490.286438 | 84.687962 | 0.039942
5222 | 489.27832 | 86.307403 | -0.131602 | 5222 | 489.684326 | 83.805361 | -0.071525 | 5222 | 490.364105 | 84.686962 | 0.041069
5223 | 489.367859 | 86.305212 | -0.130335 | 5223 | 489.774719 | 83.803318 | -0.069258 | 5223 | 490.439453 | 84.685971 | 0.042107
5224 | 489.450195 | 86.303027 | -0.129158 | 5224 | 489.864441 | 83.80128 | -0.067074 | 5224 | 490.51593 | 84.684987 | 0.043048
5225 | 489.522766 | 86.30085 | -0.128063 | 5225 | 489.955414 | 83.799248 | -0.064974 | 5225 | 490.59613 | 84.684011 | 0.043909
5226 | 489.597748 | 86.29868 | -0.127037 | 5226 | 490.043366 | 83.79722 | -0.062949 | 5226 | 490.680115 | 84.683043 | 0.04471
5227 | 489.663757 | 86.296517 | -0.126053 | 5227 | 490.135498 | 83.795198 | -0.060976 | 5227 | 490.767822 | 84.682083 | 0.045482
5228 | 489.734772 | 86.294361 | -0.125079 | 5228 | 490.222015 | 83.793182 | -0.059041 | 5228 | 490.850678 | 84.681132 | 0.046252
5229 | 489.810974 | 86.292212 | -0.124102 | 5229 | 490.301666 | 83.791171 | -0.057124 | 5229 | 490.938538 | 84.680188 | 0.047043
5230 | 489.89267 | 86.29007 | -0.123117 | 5230 | 490.380951 | 83.789165 | -0.055212 | 5230 | 491.020081 | 84.679253 | 0.047859
5231 | 489.986816 | 86.287935 | -0.122147 | 5231 | 490.452881 | 83.787164 | -0.053288 | 5231 | 491.107178 | 84.678325 | 0.0487
5232 | 490.087891 | 86.285807 | -0.121221 | 5232 | 490.529236 | 83.785169 | -0.051347 | 5232 | 491.195892 | 84.677406 | 0.049559
5233 | 490.192963 | 86.283687 | -0.120357 | 5233 | 490.611481 | 83.78318 | -0.049385 | 5233 | 491.283203 | 84.676494 | 0.050434
5234 | 490.297516 | 86.281573 | -0.119557 | 5234 | 490.697022 | 83.781195 | -0.0474 | 5234 | 491.378113 | 84.675591 | 0.051316
5235 | 490.400452 | 86.279466 | -0.118788 | 5235 | 490.793304 | 83.779217 | -0.04542 | 5235 | 491.474426 | 84.674695 | 0.052192
5236 | 490.500916 | 86.277367 | -0.118039 | 5236 | 490.891022 | 83.777244 | -0.043462 | 5236 | 491.574066 | 84.673808 | 0.05306
5237 | 490.589691 | 86.275274 | -0.117283 | 5237 | 490.991516 | 83.775276 | -0.041553 | 5237 | 491.670227 | 84.672928 | 0.053921
5238 | 490.683411 | 86.273189 | -0.116502 | 5238 | 491.084473 | 83.773314 | -0.039714 | 5238 | 491.766357 | 84.672056 | 0.054787
5239 | 490.764465 | 86.271111 | -0.115714 | 5239 | 491.17218 | 83.771358 | -0.037963 | 5239 | 491.858643 | 84.671191 | 0.055663
5240 | 490.850342 | 86.26904 | -0.114938 | 5240 | 491.255463 | 83.769407 | -0.036307 | 5240 | 491.944397 | 84.670335 | 0.056539
5241 | 490.934082 | 86.266976 | -0.114183 | 5241 | 491.330139 | 83.767462 | -0.03474 | 5241 | 492.035065 | 84.669485 | 0.057426
5242 | 491.01474 | 86.264919 | -0.113447 | 5242 | 491.412445 | 83.765522 | -0.033253 | 5242 | 492.116028 | 84.668644 | 0.058328
5243 | 491.09552 | 86.262869 | -0.112727 | 5243 | 491.488373 | 83.763588 | -0.031827 | 5243 | 492.200195 | 84.667809 | 0.059232
5244 | 491.181549 | 86.260826 | -0.112016 | 5244 | 491.571136 | 83.761659 | -0.030417 | 5244 | 492.286224 | 84.666983 | 0.060105
5245 | 491.270416 | 86.258791 | -0.111297 | 5245 | 491.659515 | 83.759737 | -0.02899 | 5245 | 492.367676 | 84.666163 | 0.060921
5246 | 491.363525 | 86.256762 | -0.110562 | 5246 | 491.746918 | 83.757819 | -0.027533 | 5246 | 492.450348 | 84.665351 | 0.061669
5247 | 491.456055 | 86.254741 | -0.109808 | 5247 | 491.837585 | 83.755908 | -0.026054 | 5247 | 492.530029 | 84.664546 | 0.062329
5248 | 491.545166 | 86.252727 | -0.109047 | 5248 | 491.92926 | 83.754002 | -0.024568 | 5248 | 492.614319 | 84.663748 | 0.062906
5249 | 491.628113 | 86.25072 | -0.108278 | 5249 | 492.020355 | 83.752102 | -0.023095 | 5249 | 492.698303 | 84.662957 | 0.063413
5250 | 491.699646 | 86.24872 | -0.107511 | 5250 | 492.114563 | 83.750207 | -0.021673 | 5250 | 492.788727 | 84.662173 | 0.063879
5251 | 491.773529 | 86.246727 | -0.106757 | 5251 | 492.208588 | 83.748318 | -0.020302 | 5251 | 492.880859 | 84.661396 | 0.064346
5252 | 491.841125 | 86.244741 | -0.106021 | 5252 | 492.302551 | 83.746435 | -0.018971 | 5252 | 492.968903 | 84.660625 | 0.064836
5253 | 491.919495 | 86.242763 | -0.105312 | 5253 | 492.388123 | 83.744557 | -0.017674 | 5253 | 493.061523 | 84.659862 | 0.065357
5254 | 492.005859 | 86.240791 | -0.104635 | 5254 | 492.482178 | 83.742686 | -0.016402 | 5254 | 493.146881 | 84.659105 | 0.065892
5255 | 492.099304 | 86.238827 | -0.103973 | 5255 | 492.568939 | 83.74082 | -0.015163 | 5255 | 493.232513 | 84.658355 | 0.066427
5256 | 492.201752 | 86.23687 | -0.103316 | 5256 | 492.658783 | 83.738959 | -0.013956 | 5256 | 493.318054 | 84.657611 | 0.06695
5257 | 492.303131 | 86.23492 | -0.102645 | 5257 | 492.747559 | 83.737105 | -0.012803 | 5257 | 493.400574 | 84.656874 | 0.06747
5258 | 492.40567 | 86.232977 | -0.101954 | 5258 | 492.831848 | 83.735256 | -0.011695 | 5258 | 493.487213 | 84.656143 | 0.067992
5259 | 492.500671 | 86.231041 | -0.101262 | 5259 | 492.916077 | 83.733413 | -0.010612 | 5259 | 493.569519 | 84.655418 | 0.068528
5260 | 492.595642 | 86.229113 | -0.100582 | 5260 | 493.002869 | 83.731576 | -0.009525 | 5260 | 493.656677 | 84.6547 | 0.069094
5261 | 492.686371 | 86.227192 | -0.099933 | 5261 | 493.088867 | 83.729745 | -0.008392 | 5261 | 493.742096 | 84.653988 | 0.06969
5262 | 492.771576 | 86.225277 | -0.099319 | 5262 | 493.17749 | 83.727919 | -0.007196 | 5262 | 493.820953 | 84.653282 | 0.070312
5263 | 492.86441 | 86.22337 | -0.098735 | 5263 | 493.268463 | 83.726099 | -0.005949 | 5263 | 493.91095 | 84.652583 | 0.070934
5264 | 492.94635 | 86.22147 | -0.098179 | 5264 | 493.365387 | 83.724286 | -0.00468 | 5264 | 493.993652 | 84.651889 | 0.071526
5265 | 493.031494 | 86.219578 | -0.097629 | 5265 | 493.463532 | 83.722478 | -0.003416 | 5265 | 494.083649 | 84.651202 | 0.072066
5266 | 493.116791 | 86.217692 | -0.097051 | 5266 | 493.554047 | 83.720676 | -0.002193 | 5266 | 494.174316 | 84.650521 | 0.072532
5267 | 493.200043 | 86.215814 | -0.096417 | 5267 | 493.648346 | 83.71888 | -0.00104 | 5267 | 494.256744 | 84.649845 | 0.072912
5268 | 493.285492 | 86.213942 | -0.095713 | 5268 | 493.730286 | 83.71709 | 4.3e-05 | 5268 | 494.339416 | 84.649176 | 0.0732
5269 | 493.364105 | 86.212078 | -0.094944 | 5269 | 493.813629 | 83.715306 | 0.001062 | 5269 | 494.417236 | 84.648513 | 0.073415
5270 | 493.443603 | 86.210221 | -0.094126 | 5270 | 493.898682 | 83.713528 | 0.002031 | 5270 | 494.497894 | 84.647856 | 0.073598
5271 | 493.514801 | 86.208372 | -0.093294 | 5271 | 493.981506 | 83.711756 | 0.002954 | 5271 | 494.584076 | 84.647204 | 0.073784
5272 | 493.589935 | 86.206529 | -0.092507 | 5272 | 494.070129 | 83.709989 | 0.003822 | 5272 | 494.675629 | 84.646559 | 0.073998
5273 | 493.668152 | 86.204693 | -0.091795 | 5273 | 494.16095 | 83.708229 | 0.004645 | 5273 | 494.773346 | 84.645919 | 0.074245
5274 | 493.746094 | 86.202865 | -0.091179 | 5274 | 494.255554 | 83.706475 | 0.00544 | 5274 | 494.865875 | 84.645286 | 0.074524
5275 | 493.834381 | 86.201044 | -0.090646 | 5275 | 494.34848 | 83.704727 | 0.006217 | 5275 | 494.967438 | 84.644658 | 0.074829
5276 | 493.919739 | 86.19923 | -0.090155 | 5276 | 494.443176 | 83.702985 | 0.006987 | 5276 | 495.058502 | 84.644036 | 0.075132
5277 | 494.010651 | 86.197423 | -0.089684 | 5277 | 494.534332 | 83.701249 | 0.007753 | 5277 | 495.150085 | 84.64342 | 0.075421
5278 | 494.104004 | 86.195623 | -0.089186 | 5278 | 494.619812 | 83.699519 | 0.00852 | 5278 | 495.234528 | 84.64281 | 0.075711
5279 | 494.195465 | 86.19383 | -0.088631 | 5279 | 494.710144 | 83.697795 | 0.009279 | 5279 | 495.315521 | 84.642206 | 0.07602
5280 | 494.291351 | 86.192045 | -0.088018 | 5280 | 494.791748 | 83.696078 | 0.010031 | 5280 | 495.395996 | 84.641607 | 0.076349
5281 | 494.386322 | 86.190267 | -0.087344 | 5281 | 494.875336 | 83.694366 | 0.010776 | 5281 | 495.476746 | 84.641015 | 0.076693
5282 | 494.484039 | 86.188495 | -0.086626 | 5282 | 494.959717 | 83.69266 | 0.011513 | 5282 | 495.559479 | 84.640429 | 0.077042
5283 | 494.576416 | 86.186731 | -0.085869 | 5283 | 495.044434 | 83.690961 | 0.012233 | 5283 | 495.642517 | 84.639848 | 0.077386
5284 | 494.66275 | 86.184974 | -0.085092 | 5284 | 495.134216 | 83.689267 | 0.012932 | 5284 | 495.727386 | 84.639274 | 0.077705
5285 | 494.744782 | 86.183224 | -0.084312 | 5285 | 495.227356 | 83.68758 | 0.013611 | 5285 | 495.815857 | 84.638705 | 0.07798
5286 | 494.818298 | 86.181482 | -0.083529 | 5286 | 495.323151 | 83.685899 | 0.014249 | 5286 | 495.902924 | 84.638142 | 0.078199
5287 | 494.899902 | 86.179746 | -0.082741 | 5287 | 495.415039 | 83.684224 | 0.014834 | 5287 | 495.987366 | 84.637585 | 0.078346
5288 | 494.983734 | 86.178018 | -0.081935 | 5288 | 495.509949 | 83.682555 | 0.015382 | 5288 | 496.077698 | 84.637035 | 0.078425
5289 | 495.076325 | 86.176296 | -0.081113 | 5289 | 495.600403 | 83.680892 | 0.015919 | 5289 | 496.165527 | 84.63649 | 0.078436
5290 | 495.176666 | 86.174582 | -0.0803 | 5290 | 495.686096 | 83.679236 | 0.016472 | 5290 | 496.261322 | 84.63595 | 0.078384
5291 | 495.275635 | 86.172875 | -0.079504 | 5291 | 495.774078 | 83.677586 | 0.017062 | 5291 | 496.35556 | 84.635417 | 0.078297
5292 | 495.375244 | 86.171175 | -0.078754 | 5292 | 495.856506 | 83.675941 | 0.01769 | 5292 | 496.447693 | 84.63489 | 0.078204
5293 | 495.473816 | 86.169482 | -0.078047 | 5293 | 495.944885 | 83.674304 | 0.018362 | 5293 | 496.538483 | 84.634368 | 0.07812
5294 | 495.564148 | 86.167797 | -0.077366 | 5294 | 496.038666 | 83.672672 | 0.019062 | 5294 | 496.623932 | 84.633852 | 0.078072
5295 | 495.653503 | 86.166118 | -0.076697 | 5295 | 496.131744 | 83.671047 | 0.019771 | 5295 | 496.708191 | 84.633342 | 0.078064
5296 | 495.732086 | 86.164446 | -0.076019 | 5296 | 496.225494 | 83.669427 | 0.020462 | 5296 | 496.788269 | 84.632838 | 0.078104
5297 | 495.816254 | 86.162782 | -0.075337 | 5297 | 496.313324 | 83.667815 | 0.021115 | 5297 | 496.872375 | 84.632339 | 0.078171
5298 | 495.897217 | 86.161124 | -0.074646 | 5298 | 496.401856 | 83.666208 | 0.021734 | 5298 | 496.958984 | 84.631846 | 0.07823
5299 | 495.986633 | 86.159474 | -0.073959 | 5299 | 496.485046 | 83.664608 | 0.022324 | 5299 | 497.047516 | 84.631358 | 0.07827
5300 | 496.079498 | 86.157831 | -0.073273 | 5300 | 496.57135 | 83.663014 | 0.022884 | 5300 | 497.143707 | 84.630876 | 0.078264
5301 | 496.172455 | 86.156195 | -0.072581 | 5301 | 496.65918 | 83.661427 | 0.023425 | 5301 | 497.238129 | 84.6304 | 0.078221
5302 | 496.267914 | 86.154565 | -0.071865 | 5302 | 496.741638 | 83.659845 | 0.023958 | 5302 | 497.338684 | 84.629929 | 0.078158
5303 | 496.364349 | 86.152943 | -0.071102 | 5303 | 496.834137 | 83.658271 | 0.024482 | 5303 | 497.437164 | 84.629464 | 0.078097
5304 | 496.458313 | 86.151328 | -0.070288 | 5304 | 496.923157 | 83.656702 | 0.025009 | 5304 | 497.532318 | 84.629003 | 0.078075
5305 | 496.552338 | 86.14972 | -0.069434 | 5305 | 497.016937 | 83.65514 | 0.02553 | 5305 | 497.625153 | 84.628548 | 0.078099
5306 | 496.643494 | 86.14812 | -0.068554 | 5306 | 497.109863 | 83.653584 | 0.026051 | 5306 | 497.712799 | 84.628099 | 0.078177
5307 | 496.732269 | 86.146526 | -0.067664 | 5307 | 497.200012 | 83.652035 | 0.026574 | 5307 | 497.800049 | 84.627654 | 0.0783
5308 | 496.819489 | 86.144939 | -0.066785 | 5308 | 497.288757 | 83.650491 | 0.027092 | 5308 | 497.879974 | 84.627214 | 0.078427
5309 | 496.901062 | 86.143359 | -0.06594 | 5309 | 497.373535 | 83.648955 | 0.027611 | 5309 | 497.962402 | 84.62678 | 0.078554
5310 | 496.985596 | 86.141786 | -0.065127 | 5310 | 497.454498 | 83.647424 | 0.02812 | 5310 | 498.041168 | 84.62635 | 0.078656
5311 | 497.064941 | 86.140221 | -0.064346 | 5311 | 497.532288 | 83.6459 | 0.028617 | 5311 | 498.119537 | 84.625925 | 0.078731
5312 | 497.150391 | 86.138662 | -0.063587 | 5312 | 497.602142 | 83.644382 | 0.029093 | 5312 | 498.206879 | 84.625504 | 0.078802
5313 | 497.235779 | 86.13711 | -0.062839 | 5313 | 497.683014 | 83.64287 | 0.029546 | 5313 | 498.291931 | 84.625089 | 0.07887
5314 | 497.321106 | 86.135565 | -0.062107 | 5314 | 497.760925 | 83.641365 | 0.029972 | 5314 | 498.382874 | 84.624677 | 0.078961
5315 | 497.407623 | 86.134028 | -0.061394 | 5315 | 497.849457 | 83.639866 | 0.030358 | 5315 | 498.47641 | 84.62427 | 0.079071
5316 | 497.493347 | 86.132497 | -0.060717 | 5316 | 497.94281 | 83.638373 | 0.030705 | 5316 | 498.568756 | 84.623868 | 0.079194
5317 | 497.582611 | 86.130973 | -0.060096 | 5317 | 498.034973 | 83.636887 | 0.031023 | 5317 | 498.662598 | 84.62347 | 0.079311
5318 | 497.670075 | 86.129456 | -0.059544 | 5318 | 498.127838 | 83.635407 | 0.031336 | 5318 | 498.751892 | 84.623076 | 0.079409
5319 | 497.761658 | 86.127946 | -0.059053 | 5319 | 498.221741 | 83.633933 | 0.031661 | 5319 | 498.839539 | 84.622687 | 0.079502
5320 | 497.851624 | 86.126443 | -0.058605 | 5320 | 498.313171 | 83.632465 | 0.032007 | 5320 | 498.923248 | 84.622302 | 0.079608
5321 | 497.941071 | 86.124948 | -0.05818 | 5321 | 498.406494 | 83.631004 | 0.032376 | 5321 | 499.006439 | 84.62192 | 0.07974
5322 | 498.035797 | 86.123459 | -0.057765 | 5322 | 498.500153 | 83.629549 | 0.03276 | 5322 | 499.092102 | 84.621544 | 0.079898
5323 | 498.125183 | 86.121976 | -0.057333 | 5323 | 498.593811 | 83.6281 | 0.033137 | 5323 | 499.175049 | 84.621171 | 0.080077
5324 | 498.217834 | 86.120501 | -0.056867 | 5324 | 498.686279 | 83.626657 | 0.033474 | 5324 | 499.264496 | 84.620802 | 0.080259
5325 | 498.306488 | 86.119033 | -0.056358 | 5325 | 498.77594 | 83.625221 | 0.033757 | 5325 | 499.352142 | 84.620438 | 0.080415
5326 | 498.389252 | 86.117572 | -0.055807 | 5326 | 498.871918 | 83.623791 | 0.033989 | 5326 | 499.444641 | 84.620077 | 0.080525
5327 | 498.472992 | 86.116117 | -0.055215 | 5327 | 498.962982 | 83.622367 | 0.034182 | 5327 | 499.537353 | 84.619721 | 0.080582
5328 | 498.553131 | 86.11467 | -0.054588 | 5328 | 499.056 | 83.62095 | 0.034355 | 5328 | 499.62735 | 84.619369 | 0.080589
5329 | 498.636047 | 86.113229 | -0.053939 | 5329 | 499.14331 | 83.619539 | 0.034515 | 5329 | 499.715027 | 84.619021 | 0.080556
5330 | 498.719391 | 86.111796 | -0.053271 | 5330 | 499.221588 | 83.618134 | 0.034671 | 5330 | 499.802399 | 84.618677 | 0.080483
5331 | 498.808197 | 86.110369 | -0.052586 | 5331 | 499.296204 | 83.616735 | 0.034823 | 5331 | 499.888 | 84.618336 | 0.080378
5332 | 498.896057 | 86.108949 | -0.051881 | 5332 | 499.374023 | 83.615343 | 0.034967 | 5332 | 499.973084 | 84.618 | 0.080233
5333 | 498.979065 | 86.107536 | -0.051144 | 5333 | 499.459534 | 83.613957 | 0.0351 | 5333 | 500.059418 | 84.617668 | 0.080039
5334 | 499.067963 | 86.106129 | -0.050378 | 5334 | 499.551361 | 83.612578 | 0.03522 | 5334 | 500.144775 | 84.61734 | 0.079802
5335 | 499.148987 | 86.10473 | -0.04959 | 5335 | 499.652741 | 83.611205 | 0.035318 | 5335 | 500.225006 | 84.617015 | 0.079542
5336 | 499.231781 | 86.103337 | -0.048796 | 5336 | 499.751617 | 83.609838 | 0.03539 | 5336 | 500.313141 | 84.616694 | 0.07929
5337 | 499.315338 | 86.101951 | -0.04802 | 5337 | 499.843689 | 83.608477 | 0.03544 | 5337 | 500.396881 | 84.616377 | 0.079063
5338 | 499.396057 | 86.100572 | -0.047286 | 5338 | 499.930847 | 83.607123 | 0.035469 | 5338 | 500.489075 | 84.616064 | 0.078866
5339 | 499.482361 | 86.0992 | -0.046607 | 5339 | 500.004974 | 83.605775 | 0.035488 | 5339 | 500.581482 | 84.615754 | 0.078697
5340 | 499.567474 | 86.097835 | -0.045992 | 5340 | 500.079651 | 83.604434 | 0.035504 | 5340 | 500.675842 | 84.615448 | 0.078546
5341 | 499.660309 | 86.096476 | -0.045439 | 5341 | 500.155212 | 83.603099 | 0.035537 | 5341 | 500.766418 | 84.615146 | 0.078396
5342 | 499.755798 | 86.095124 | -0.044938 | 5342 | 500.234314 | 83.601771 | 0.035598 | 5342 | 500.854065 | 84.614847 | 0.078239
5343 | 499.857819 | 86.093779 | -0.044476 | 5343 | 500.321625 | 83.600448 | 0.03568 | 5343 | 500.938782 | 84.614552 | 0.078069
5344 | 499.96283 | 86.092441 | -0.044034 | 5344 | 500.407898 | 83.599133 | 0.035773 | 5344 | 501.019287 | 84.614261 | 0.0779
5345 | 500.060944 | 86.091109 | -0.043603 | 5345 | 500.497498 | 83.597823 | 0.035846 | 5345 | 501.098816 | 84.613973 | 0.07774
5346 | 500.162598 | 86.089784 | -0.043174 | 5346 | 500.586121 | 83.59652 | 0.035896 | 5346 | 501.181091 | 84.613688 | 0.077575
5347 | 500.251312 | 86.088466 | -0.042735 | 5347 | 500.674377 | 83.595224 | 0.035927 | 5347 | 501.264343 | 84.613406 | 0.0774
5348 | 500.336243 | 86.087155 | -0.042275 | 5348 | 500.760345 | 83.593933 | 0.035951 | 5348 | 501.345459 | 84.613128 | 0.077208
5349 | 500.417969 | 86.08585 | -0.041791 | 5349 | 500.841888 | 83.592649 | 0.035993 | 5349 | 501.435974 | 84.612854 | 0.076999
5350 | 500.493408 | 86.084552 | -0.041276 | 5350 | 500.928558 | 83.591372 | 0.036081 | 5350 | 501.520996 | 84.612582 | 0.076778
5351 | 500.567719 | 86.083261 | -0.040722 | 5351 | 501.009613 | 83.5901 | 0.036239 | 5351 | 501.613617 | 84.612314 | 0.076559
5352 | 500.647034 | 86.081976 | -0.04012 | 5352 | 501.094421 | 83.588835 | 0.036459 | 5352 | 501.71051 | 84.612049 | 0.076356
5353 | 500.727844 | 86.080698 | -0.039481 | 5353 | 501.185242 | 83.587576 | 0.036722 | 5353 | 501.806305 | 84.611787 | 0.076178
5354 | 500.809387 | 86.079426 | -0.038843 | 5354 | 501.277039 | 83.586324 | 0.036994 | 5354 | 501.90683 | 84.611528 | 0.076007
5355 | 500.892731 | 86.078162 | -0.038231 | 5355 | 501.375671 | 83.585078 | 0.037243 | 5355 | 502.005524 | 84.611272 | 0.075821
5356 | 500.97876 | 86.076904 | -0.037664 | 5356 | 501.474701 | 83.583838 | 0.037433 | 5356 | 502.104553 | 84.611019 | 0.075608
5357 | 501.062439 | 86.075652 | -0.037144 | 5357 | 501.575195 | 83.582604 | 0.037541 | 5357 | 502.194885 | 84.610769 | 0.075342
5358 | 501.152679 | 86.074407 | -0.036663 | 5358 | 501.669617 | 83.581377 | 0.037561 | 5358 | 502.276672 | 84.610522 | 0.07502
5359 | 501.241882 | 86.073169 | -0.036199 | 5359 | 501.763489 | 83.580156 | 0.037498 | 5359 | 502.358887 | 84.610278 | 0.074652
5360 | 501.339539 | 86.071937 | -0.035736 | 5360 | 501.853821 | 83.578941 | 0.03737 | 5360 | 502.432922 | 84.610036 | 0.074252
5361 | 501.437195 | 86.070712 | -0.035272 | 5361 | 501.935791 | 83.577732 | 0.037202 | 5361 | 502.513275 | 84.609798 | 0.073853
5362 | 501.537598 | 86.069493 | -0.034806 | 5362 | 502.023926 | 83.57653 | 0.037039 | 5362 | 502.595276 | 84.609562 | 0.07348
5363 | 501.63266 | 86.068281 | -0.034356 | 5363 | 502.104828 | 83.575334 | 0.036915 | 5363 | 502.679871 | 84.609328 | 0.073154
5364 | 501.72699 | 86.067075 | -0.033927 | 5364 | 502.193054 | 83.574144 | 0.036853 | 5364 | 502.769775 | 84.609097 | 0.072871
5365 | 501.815857 | 86.065876 | -0.033519 | 5365 | 502.281921 | 83.57296 | 0.036846 | 5365 | 502.861725 | 84.608869 | 0.072619
5366 | 501.905182 | 86.064684 | -0.033119 | 5366 | 502.368469 | 83.571783 | 0.036876 | 5366 | 502.955902 | 84.608644 | 0.072382
5367 | 501.994568 | 86.063498 | -0.032714 | 5367 | 502.457855 | 83.570611 | 0.036919 | 5367 | 503.04599 | 84.60842 | 0.072135
5368 | 502.086273 | 86.062318 | -0.032289 | 5368 | 502.546387 | 83.569446 | 0.03695 | 5368 | 503.137848 | 84.6082 | 0.071861
5369 | 502.178864 | 86.061145 | -0.031827 | 5369 | 502.634613 | 83.568288 | 0.036945 | 5369 | 503.226166 | 84.607981 | 0.071556
5370 | 502.262848 | 86.059978 | -0.031335 | 5370 | 502.723816 | 83.567135 | 0.036903 | 5370 | 503.314209 | 84.607765 | 0.071223
5371 | 502.349609 | 86.058818 | -0.030825 | 5371 | 502.813141 | 83.565988 | 0.036829 | 5371 | 503.408264 | 84.607551 | 0.070866
5372 | 502.424011 | 86.057664 | -0.030296 | 5372 | 502.901428 | 83.564848 | 0.03673 | 5372 | 503.499207 | 84.60734 | 0.070503
5373 | 502.499695 | 86.056517 | -0.029777 | 5373 | 502.98526 | 83.563714 | 0.036622 | 5373 | 503.592377 | 84.60713 | 0.070135
5374 | 502.577454 | 86.055376 | -0.029301 | 5374 | 503.075684 | 83.562586 | 0.036516 | 5374 | 503.687653 | 84.606923 | 0.069745
5375 | 502.661194 | 86.054241 | -0.02889 | 5375 | 503.157959 | 83.561464 | 0.036421 | 5375 | 503.776672 | 84.606718 | 0.069324
5376 | 502.754059 | 86.053113 | -0.02855 | 5376 | 503.242523 | 83.560349 | 0.03634 | 5376 | 503.862457 | 84.606515 | 0.068865
5377 | 502.849518 | 86.051991 | -0.028265 | 5377 | 503.325928 | 83.559239 | 0.036263 | 5377 | 503.945709 | 84.606315 | 0.068375
5378 | 502.947754 | 86.050876 | -0.028003 | 5378 | 503.411621 | 83.558136 | 0.03621 | 5378 | 504.027893 | 84.606116 | 0.067865
5379 | 503.036804 | 86.049767 | -0.02772 | 5379 | 503.496246 | 83.557039 | 0.036196 | 5379 | 504.108002 | 84.605919 | 0.067365
5380 | 503.121246 | 86.048664 | -0.027378 | 5380 | 503.587341 | 83.555948 | 0.036245 | 5380 | 504.190826 | 84.605725 | 0.066909
5381 | 503.197449 | 86.047567 | -0.026971 | 5381 | 503.677399 | 83.554863 | 0.036369 | 5381 | 504.273743 | 84.605532 | 0.066509
5382 | 503.267822 | 86.046477 | -0.026509 | 5382 | 503.767822 | 83.553785 | 0.036576 | 5382 | 504.354492 | 84.605342 | 0.066165
5383 | 503.346527 | 86.045393 | -0.026028 | 5383 | 503.85849 | 83.552712 | 0.036859 | 5383 | 504.445709 | 84.605153 | 0.065841
5384 | 503.423645 | 86.044315 | -0.025557 | 5384 | 503.949524 | 83.551646 | 0.037174 | 5384 | 504.536682 | 84.604967 | 0.065518
5385 | 503.514648 | 86.043244 | -0.025107 | 5385 | 504.04068 | 83.550585 | 0.037468 | 5385 | 504.631531 | 84.604782 | 0.065204
5386 | 503.613922 | 86.042179 | -0.024677 | 5386 | 504.124573 | 83.549531 | 0.037665 | 5386 | 504.728943 | 84.604599 | 0.064884
5387 | 503.7164 | 86.04112 | -0.024253 | 5387 | 504.214111 | 83.548483 | 0.037731 | 5387 | 504.820618 | 84.604418 | 0.064557
5388 | 503.823242 | 86.040067 | -0.023821 | 5388 | 504.295227 | 83.547441 | 0.037656 | 5388 | 504.911865 | 84.604238 | 0.064212
5389 | 503.924011 | 86.039021 | -0.023371 | 5389 | 504.378998 | 83.546406 | 0.037455 | 5389 | 505.003113 | 84.60406 | 0.063838
5390 | 504.024506 | 86.03798 | -0.022907 | 5390 | 504.462219 | 83.545376 | 0.037167 | 5390 | 505.089508 | 84.603884 | 0.063442
5391 | 504.11792 | 86.036946 | -0.022455 | 5391 | 504.542389 | 83.544352 | 0.036852 | 5391 | 505.177185 | 84.60371 | 0.06301
5392 | 504.204498 | 86.035918 | -0.022029 | 5392 | 504.624176 | 83.543335 | 0.036572 | 5392 | 505.263031 | 84.603537 | 0.062561
5393 | 504.292419 | 86.034896 | -0.021628 | 5393 | 504.703308 | 83.542324 | 0.036363 | 5393 | 505.348816 | 84.603366 | 0.062116
5394 | 504.371979 | 86.03388 | -0.021237 | 5394 | 504.786224 | 83.541318 | 0.036246 | 5394 | 505.429932 | 84.603197 | 0.061688
5395 | 504.452454 | 86.032871 | -0.020828 | 5395 | 504.869782 | 83.540319 | 0.036216 | 5395 | 505.518372 | 84.603029 | 0.061284
5396 | 504.53476 | 86.031867 | -0.020366 | 5396 | 504.960938 | 83.539325 | 0.036251 | 5396 | 505.600159 | 84.602862 | 0.060899
5397 | 504.613281 | 86.03087 | -0.019824 | 5397 | 505.056702 | 83.538338 | 0.036313 | 5397 | 505.688171 | 84.602697 | 0.060538
5398 | 504.69516 | 86.029878 | -0.019209 | 5398 | 505.152252 | 83.537357 | 0.036375 | 5398 | 505.777008 | 84.602533 | 0.060196
5399 | 504.7789 | 86.028893 | -0.018544 | 5399 | 505.255463 | 83.536382 | 0.036416 | 5399 | 505.868408 | 84.602371 | 0.059877
5400 | 504.868103 | 86.027914 | -0.017845 | 5400 | 505.347473 | 83.535412 | 0.036431 | 5400 | 505.96225 | 84.602211 | 0.059586
5401 | 504.958832 | 86.02694 | -0.017133 | 5401 | 505.437653 | 83.534449 | 0.036421 | 5401 | 506.060638 | 84.602052 | 0.059311
5402 | 505.054199 | 86.025973 | -0.016436 | 5402 | 505.523041 | 83.533491 | 0.036383 | 5402 | 506.156494 | 84.601894 | 0.059032
5403 | 505.146423 | 86.025012 | -0.015763 | 5403 | 505.601746 | 83.53254 | 0.036329 | 5403 | 506.249695 | 84.601738 | 0.058713
5404 | 505.230225 | 86.024056 | -0.015134 | 5404 | 505.684082 | 83.531594 | 0.036252 | 5404 | 506.340271 | 84.601583 | 0.058328
5405 | 505.319733 | 86.023107 | -0.014561 | 5405 | 505.768219 | 83.530655 | 0.036146 | 5405 | 506.427887 | 84.601429 | 0.057892
5406 | 505.402496 | 86.022164 | -0.014042 | 5406 | 505.859619 | 83.529721 | 0.035992 | 5406 | 506.513855 | 84.601278 | 0.057437
5407 | 505.491119 | 86.021226 | -0.013572 | 5407 | 505.952637 | 83.528793 | 0.035793 | 5407 | 506.596435 | 84.601127 | 0.057002
5408 | 505.58374 | 86.020294 | -0.013132 | 5408 | 506.051209 | 83.527871 | 0.035556 | 5408 | 506.685242 | 84.600978 | 0.05663
5409 | 505.676269 | 86.019369 | -0.012688 | 5409 | 506.145111 | 83.526955 | 0.035299 | 5409 | 506.77066 | 84.600831 | 0.056336
5410 | 505.773682 | 86.018449 | -0.012214 | 5410 | 506.229401 | 83.526044 | 0.035046 | 5410 | 506.860596 | 84.600685 | 0.056111
5411 | 505.869232 | 86.017535 | -0.0117 | 5411 | 506.311615 | 83.52514 | 0.034793 | 5411 | 506.949036 | 84.60054 | 0.055913
5412 | 505.960541 | 86.016627 | -0.011143 | 5412 | 506.385193 | 83.524241 | 0.034541 | 5412 | 507.031097 | 84.600397 | 0.055693
5413 | 506.048828 | 86.015725 | -0.010541 | 5413 | 506.460022 | 83.523348 | 0.034281 | 5413 | 507.109375 | 84.600256 | 0.055419
5414 | 506.130554 | 86.014828 | -0.0099 | 5414 | 506.53949 | 83.522461 | 0.033993 | 5414 | 507.186829 | 84.600115 | 0.05508
5415 | 506.207428 | 86.013938 | -0.009243 | 5415 | 506.62265 | 83.521579 | 0.03367 | 5415 | 507.264984 | 84.599977 | 0.054685
5416 | 506.276856 | 86.013053 | -0.008596 | 5416 | 506.712708 | 83.520704 | 0.033308 | 5416 | 507.342834 | 84.59984 | 0.05425
5417 | 506.355957 | 86.012174 | -0.007973 | 5417 | 506.80304 | 83.519834 | 0.032926 | 5417 | 507.427002 | 84.599704 | 0.053804
5418 | 506.431641 | 86.0113 | -0.007391 | 5418 | 506.894928 | 83.51897 | 0.032524 | 5418 | 507.509949 | 84.59957 | 0.053346
5419 | 506.518158 | 86.010433 | -0.006866 | 5419 | 506.980041 | 83.518111 | 0.032112 | 5419 | 507.589935 | 84.599437 | 0.052873
5420 | 506.612213 | 86.009571 | -0.006394 | 5420 | 507.057373 | 83.517259 | 0.031697 | 5420 | 507.676514 | 84.599306 | 0.052377
5421 | 506.709412 | 86.008715 | -0.00598 | 5421 | 507.143127 | 83.516412 | 0.031278 | 5421 | 507.756287 | 84.599177 | 0.051862
5422 | 506.809174 | 86.007864 | -0.005608 | 5422 | 507.223572 | 83.515571 | 0.030862 | 5422 | 507.843689 | 84.599049 | 0.051345
5423 | 506.91156 | 86.007019 | -0.005257 | 5423 | 507.311584 | 83.514735 | 0.030458 | 5423 | 507.936523 | 84.598922 | 0.050841
5424 | 507.006836 | 86.00618 | -0.004913 | 5424 | 507.404938 | 83.513905 | 0.030059 | 5424 | 508.033844 | 84.598797 | 0.050369
5425 | 507.097076 | 86.005347 | -0.00455 | 5425 | 507.499176 | 83.513081 | 0.029659 | 5425 | 508.13681 | 84.598673 | 0.049944
5426 | 507.180084 | 86.004519 | -0.004167 | 5426 | 507.597992 | 83.512263 | 0.029243 | 5426 | 508.23526 | 84.598551 | 0.049567
5427 | 507.261658 | 86.003697 | -0.003756 | 5427 | 507.69809 | 83.51145 | 0.028804 | 5427 | 508.329681 | 84.59843 | 0.049227
5428 | 507.338623 | 86.00288 | -0.003313 | 5428 | 507.796234 | 83.510642 | 0.028344 | 5428 | 508.412415 | 84.598311 | 0.048901
5429 | 507.409088 | 86.002069 | -0.002853 | 5429 | 507.889984 | 83.50984 | 0.027867 | 5429 | 508.491882 | 84.598193 | 0.048557
5430 | 507.486328 | 86.001263 | -0.002397 | 5430 | 507.979828 | 83.509044 | 0.027386 | 5430 | 508.566986 | 84.598077 | 0.048178
5431 | 507.558899 | 86.000463 | -0.001985 | 5431 | 508.062439 | 83.508253 | 0.026894 | 5431 | 508.64151 | 84.597962 | 0.047733
5432 | 507.643951 | 85.999669 | -0.001645 | 5432 | 508.134338 | 83.507467 | 0.026393 | 5432 | 508.72699 | 84.597848 | 0.047217
5433 | 507.734192 | 85.99888 | -0.001378 | 5433 | 508.211731 | 83.506688 | 0.025874 | 5433 | 508.812927 | 84.597736 | 0.046643
5434 | 507.826965 | 85.998096 | -0.001168 | 5434 | 508.285004 | 83.505913 | 0.025326 | 5434 | 508.903412 | 84.597625 | 0.046012
5435 | 507.924408 | 85.997318 | -0.000985 | 5435 | 508.371521 | 83.505144 | 0.024748 | 5435 | 508.997223 | 84.597516 | 0.045343
5436 | 508.020019 | 85.996546 | -0.00081 | 5436 | 508.464294 | 83.50438 | 0.024149 | 5436 | 509.086334 | 84.597407 | 0.044643
5437 | 508.115662 | 85.995778 | -0.000611 | 5437 | 508.564606 | 83.503622 | 0.023551 | 5437 | 509.175293 | 84.5973 | 0.043917
5438 | 508.204041 | 85.995017 | -0.000361 | 5438 | 508.661469 | 83.502869 | 0.022988 | 5438 | 509.260407 | 84.597194 | 0.043181
5439 | 508.293152 | 85.99426 | -4.9e-05 | 5439 | 508.756989 | 83.502122 | 0.022477 | 5439 | 509.348206 | 84.597089 | 0.042446
5440 | 508.378113 | 85.993509 | 0.000314 | 5440 | 508.844238 | 83.50138 | 0.022036 | 5440 | 509.433533 | 84.596985 | 0.041715
5441 | 508.459137 | 85.992764 | 0.000725 | 5441 | 508.924408 | 83.500643 | 0.021663 | 5441 | 509.520203 | 84.596881 | 0.040998
5442 | 508.547272 | 85.992024 | 0.001174 | 5442 | 509.0047 | 83.499911 | 0.021332 | 5442 | 509.612946 | 84.596779 | 0.040313
5443 | 508.626312 | 85.991289 | 0.00163 | 5443 | 509.084412 | 83.499185 | 0.021028 | 5443 | 509.698425 | 84.596678 | 0.039661
5444 | 508.709961 | 85.990559 | 0.002078 | 5444 | 509.169922 | 83.498464 | 0.020726 | 5444 | 509.787293 | 84.596578 | 0.039038
5445 | 508.794281 | 85.989835 | 0.002505 | 5445 | 509.256928 | 83.497749 | 0.020401 | 5445 | 509.872955 | 84.596479 | 0.038436
5446 | 508.878174 | 85.989116 | 0.002912 | 5446 | 509.352844 | 83.497038 | 0.020046 | 5446 | 509.962708 | 84.59638 | 0.037851
5447 | 508.963287 | 85.988402 | 0.003312 | 5447 | 509.445648 | 83.496333 | 0.019643 | 5447 | 510.057068 | 84.596283 | 0.037269
5448 | 509.045715 | 85.987694 | 0.003701 | 5448 | 509.541748 | 83.495633 | 0.019201 | 5448 | 510.150452 | 84.596186 | 0.036675
5449 | 509.131195 | 85.98699 | 0.004098 | 5449 | 509.635651 | 83.494939 | 0.018708 | 5449 | 510.245697 | 84.59609 | 0.036063
5450 | 509.212555 | 85.986292 | 0.0045 | 5450 | 509.725891 | 83.494249 | 0.018156 | 5450 | 510.339264 | 84.595996 | 0.035412
5451 | 509.300201 | 85.9856 | 0.0049 | 5451 | 509.817322 | 83.493565 | 0.017561 | 5451 | 510.428131 | 84.595902 | 0.034719
5452 | 509.387268 | 85.984912 | 0.005292 | 5452 | 509.907623 | 83.492886 | 0.016924 | 5452 | 510.515137 | 84.595808 | 0.033984
5453 | 509.475281 | 85.984229 | 0.005657 | 5453 | 509.999847 | 83.492212 | 0.016274 | 5453 | 510.591614 | 84.595716 | 0.033211
5454 | 509.572662 | 85.983552 | 0.006006 | 5454 | 510.086823 | 83.491543 | 0.015628 | 5454 | 510.677002 | 84.595625 | 0.032421
5455 | 509.665039 | 85.98288 | 0.006343 | 5455 | 510.176697 | 83.490879 | 0.014988 | 5455 | 510.758789 | 84.595535 | 0.03163
5456 | 509.760681 | 85.982212 | 0.006667 | 5456 | 510.263031 | 83.490221 | 0.014369 | 5456 | 510.852142 | 84.595446 | 0.030851
5457 | 509.855133 | 85.98155 | 0.006986 | 5457 | 510.3461 | 83.489568 | 0.013776 | 5457 | 510.94928 | 84.595357 | 0.030099
5458 | 509.944824 | 85.980893 | 0.00729 | 5458 | 510.43634 | 83.488919 | 0.013227 | 5458 | 511.044006 | 84.59527 | 0.029366
5459 | 510.036285 | 85.980241 | 0.007573 | 5459 | 510.519592 | 83.488276 | 0.012722 | 5459 | 511.135834 | 84.595184 | 0.028629
5460 | 510.123474 | 85.979594 | 0.007826 | 5460 | 510.607117 | 83.487638 | 0.012268 | 5460 | 511.22467 | 84.595099 | 0.027856
5461 | 510.211823 | 85.978953 | 0.008043 | 5461 | 510.693359 | 83.487006 | 0.011876 | 5461 | 511.308929 | 84.595015 | 0.027038
5462 | 510.293945 | 85.978316 | 0.008223 | 5462 | 510.7789 | 83.486378 | 0.011524 | 5462 | 511.394714 | 84.594932 | 0.026196
5463 | 510.375793 | 85.977684 | 0.00838 | 5463 | 510.867004 | 83.485755 | 0.011196 | 5463 | 511.481262 | 84.59485 | 0.025363
5464 | 510.457519 | 85.977057 | 0.00852 | 5464 | 510.950043 | 83.485137 | 0.010873 | 5464 | 511.570709 | 84.59477 | 0.024583
5465 | 510.529388 | 85.976435 | 0.008649 | 5465 | 511.033142 | 83.484525 | 0.010527 | 5465 | 511.660156 | 84.59469 | 0.023875
5466 | 510.604431 | 85.975818 | 0.008778 | 5466 | 511.113281 | 83.483917 | 0.010135 | 5466 | 511.74527 | 84.594612 | 0.023255
5467 | 510.674652 | 85.975205 | 0.00891 | 5467 | 511.198395 | 83.483315 | 0.009689 | 5467 | 511.837463 | 84.594536 | 0.022713
5468 | 510.751556 | 85.974598 | 0.009041 | 5468 | 511.284363 | 83.482717 | 0.00921 | 5468 | 511.9245 | 84.59446 | 0.022208
5469 | 510.835053 | 85.973996 | 0.009166 | 5469 | 511.371185 | 83.482124 | 0.008725 | 5469 | 512.017731 | 84.594386 | 0.0217
5470 | 510.922852 | 85.973398 | 0.009299 | 5470 | 511.4664 | 83.481536 | 0.008272 | 5470 | 512.10849 | 84.594314 | 0.02115
5471 | 511.017181 | 85.972805 | 0.009454 | 5471 | 511.558166 | 83.480953 | 0.007869 | 5471 | 512.196289 | 84.594242 | 0.020551
5472 | 511.114441 | 85.972217 | 0.009648 | 5472 | 511.652191 | 83.480375 | 0.007523 | 5472 | 512.284027 | 84.594173 | 0.019912
5473 | 511.213043 | 85.971634 | 0.009902 | 5473 | 511.743835 | 83.479802 | 0.007231 | 5473 | 512.371155 | 84.594104 | 0.019246
5474 | 511.309387 | 85.971056 | 0.010227 | 5474 | 511.826904 | 83.479233 | 0.006964 | 5474 | 512.460114 | 84.594037 | 0.018561
5475 | 511.394531 | 85.970482 | 0.010612 | 5475 | 511.906738 | 83.478669 | 0.006687 | 5475 | 512.545654 | 84.593972 | 0.017858
5476 | 511.486664 | 85.969913 | 0.011021 | 5476 | 511.984711 | 83.47811 | 0.006376 | 5476 | 512.634857 | 84.593908 | 0.017138
5477 | 511.572449 | 85.969349 | 0.011403 | 5477 | 512.065582 | 83.477556 | 0.006016 | 5477 | 512.719177 | 84.593845 | 0.016388
5478 | 511.667816 | 85.96879 | 0.01172 | 5478 | 512.143707 | 83.477007 | 0.005609 | 5478 | 512.799866 | 84.593784 | 0.015605
5479 | 511.767426 | 85.968235 | 0.011942 | 5479 | 512.222992 | 83.476462 | 0.005156 | 5479 | 512.883362 | 84.593725 | 0.014783
5480 | 511.86734 | 85.967685 | 0.012064 | 5480 | 512.302887 | 83.475922 | 0.004658 | 5480 | 512.961426 | 84.593666 | 0.013915
5481 | 511.964691 | 85.96714 | 0.012097 | 5481 | 512.376373 | 83.475387 | 0.004123 | 5481 | 513.046631 | 84.593609 | 0.013001
5482 | 512.059967 | 85.966599 | 0.012071 | 5482 | 512.454163 | 83.474856 | 0.003568 | 5482 | 513.135437 | 84.593553 | 0.012066
5483 | 512.149994 | 85.966063 | 0.012025 | 5483 | 512.528168 | 83.47433 | 0.003009 | 5483 | 513.229981 | 84.593499 | 0.011141
5484 | 512.236664 | 85.965531 | 0.011985 | 5484 | 512.609039 | 83.473809 | 0.002469 | 5484 | 513.329742 | 84.593445 | 0.010252
5485 | 512.320984 | 85.965004 | 0.011962 | 5485 | 512.699554 | 83.473292 | 0.001961 | 5485 | 513.427734 | 84.593393 | 0.009413
5486 | 512.407379 | 85.964482 | 0.011965 | 5486 | 512.795959 | 83.47278 | 0.001496 | 5486 | 513.524841 | 84.593342 | 0.008631
5487 | 512.491608 | 85.963964 | 0.011991 | 5487 | 512.899109 | 83.472273 | 0.001066 | 5487 | 513.615784 | 84.593293 | 0.007891
5488 | 512.569275 | 85.96345 | 0.012041 | 5488 | 513.005035 | 83.471771 | 0.000654 | 5488 | 513.705414 | 84.593244 | 0.007173
5489 | 512.652008 | 85.962942 | 0.012108 | 5489 | 513.106201 | 83.471273 | 0.00024 | 5489 | 513.790344 | 84.593197 | 0.006455
5490 | 512.72876 | 85.962437 | 0.012177 | 5490 | 513.205322 | 83.470779 | -0.000194 | 5490 | 513.873352 | 84.59315 | 0.005726
5491 | 512.811859 | 85.961937 | 0.01223 | 5491 | 513.297699 | 83.47029 | -0.000648 | 5491 | 513.960938 | 84.593105 | 0.004985
5492 | 512.898438 | 85.961442 | 0.012232 | 5492 | 513.383972 | 83.469806 | -0.001126 | 5492 | 514.045013 | 84.593061 | 0.004239
5493 | 512.989075 | 85.960951 | 0.01215 | 5493 | 513.459534 | 83.469326 | -0.001604 | 5493 | 514.132752 | 84.593017 | 0.003493
5494 | 513.085632 | 85.960464 | 0.011974 | 5494 | 513.538391 | 83.468851 | -0.002058 | 5494 | 514.221619 | 84.592975 | 0.002755
5495 | 513.180267 | 85.959982 | 0.011709 | 5495 | 513.613373 | 83.46838 | -0.002474 | 5495 | 514.305511 | 84.592934 | 0.002048
5496 | 513.27887 | 85.959505 | 0.011377 | 5496 | 513.695557 | 83.467914 | -0.002839 | 5496 | 514.389587 | 84.592894 | 0.001372
5497 | 513.372253 | 85.959031 | 0.011012 | 5497 | 513.780121 | 83.467452 | -0.003142 | 5497 | 514.470459 | 84.592854 | 0.000737
5498 | 513.464447 | 85.958562 | 0.010656 | 5498 | 513.868164 | 83.466995 | -0.003375 | 5498 | 514.551422 | 84.592816 | 0.00015
5499 | 513.553955 | 85.958097 | 0.010342 | 5499 | 513.955994 | 83.466542 | -0.003548 | 5499 | 514.6297 | 84.592779 | -0.000391
5500 | 513.638245 | 85.957637 | 0.010077 | 5500 | 514.046326 | 83.466093 | -0.003663 | 5500 | 514.712463 | 84.592742 | -0.000875
5501 | 513.726959 | 85.957181 | 0.009852 | 5501 | 514.137268 | 83.465649 | -0.003727 | 5501 | 514.799622 | 84.592706 | -0.001321
5502 | 513.806976 | 85.956729 | 0.009658 | 5502 | 514.229584 | 83.465209 | -0.003767 | 5502 | 514.883392 | 84.592672 | -0.00174
5503 | 513.889465 | 85.956281 | 0.009489 | 5503 | 514.320313 | 83.464774 | -0.003814 | 5503 | 514.975647 | 84.592638 | -0.002149
5504 | 513.967957 | 85.955838 | 0.009347 | 5504 | 514.414856 | 83.464343 | -0.003904 | 5504 | 515.065369 | 84.592605 | -0.002579
5505 | 514.041901 | 85.955399 | 0.009232 | 5505 | 514.511536 | 83.463917 | -0.004051 | 5505 | 515.157715 | 84.592573 | -0.003051
5506 | 514.117737 | 85.954964 | 0.009136 | 5506 | 514.604065 | 83.463494 | -0.004277 | 5506 | 515.247559 | 84.592542 | -0.003594
5507 | 514.193512 | 85.954533 | 0.009049 | 5507 | 514.704926 | 83.463076 | -0.004579 | 5507 | 515.330933 | 84.592511 | -0.004197
5508 | 514.275696 | 85.954107 | 0.008963 | 5508 | 514.795075 | 83.462663 | -0.004943 | 5508 | 515.409912 | 84.592482 | -0.004838
5509 | 514.358063 | 85.953684 | 0.008859 | 5509 | 514.888031 | 83.462253 | -0.005341 | 5509 | 515.487732 | 84.592453 | -0.005487
5510 | 514.448578 | 85.953266 | 0.008733 | 5510 | 514.977448 | 83.461848 | -0.005734 | 5510 | 515.567444 | 84.592425 | -0.006099
5511 | 514.540863 | 85.952852 | 0.00858 | 5511 | 515.060303 | 83.461447 | -0.006096 | 5511 | 515.652771 | 84.592398 | -0.006652
5512 | 514.628967 | 85.952442 | 0.008408 | 5512 | 515.144409 | 83.461051 | -0.0064 | 5512 | 515.741333 | 84.592372 | -0.007137
5513 | 514.719879 | 85.952036 | 0.008218 | 5513 | 515.221619 | 83.460659 | -0.006642 | 5513 | 515.833984 | 84.592347 | -0.007565
5514 | 514.802094 | 85.951634 | 0.007994 | 5514 | 515.301941 | 83.460271 | -0.006814 | 5514 | 515.926392 | 84.592323 | -0.00795
5515 | 514.884583 | 85.951236 | 0.007745 | 5515 | 515.378784 | 83.459887 | -0.006922 | 5515 | 516.027588 | 84.592299 | -0.008307
5516 | 514.971985 | 85.950842 | 0.007462 | 5516 | 515.455078 | 83.459507 | -0.006999 | 5516 | 516.123169 | 84.592277 | -0.008657
5517 | 515.063782 | 85.950452 | 0.007153 | 5517 | 515.539673 | 83.459132 | -0.007081 | 5517 | 516.219238 | 84.592255 | -0.00901
5518 | 515.163696 | 85.950066 | 0.006827 | 5518 | 515.622375 | 83.45876 | -0.007196 | 5518 | 516.310059 | 84.592234 | -0.00938
5519 | 515.261353 | 85.949684 | 0.006493 | 5519 | 515.71582 | 83.458393 | -0.007372 | 5519 | 516.397644 | 84.592214 | -0.009757
5520 | 515.359192 | 85.949306 | 0.006167 | 5520 | 515.809692 | 83.458029 | -0.007623 | 5520 | 516.480652 | 84.592195 | -0.010141
5521 | 515.446106 | 85.948932 | 0.005841 | 5521 | 515.904724 | 83.45767 | -0.007945 | 5521 | 516.563965 | 84.592177 | -0.010537
5522 | 515.524048 | 85.948562 | 0.005515 | 5522 | 516.001343 | 83.457315 | -0.008318 | 5522 | 516.644898 | 84.59216 | -0.010933
5523 | 515.59668 | 85.948196 | 0.005192 | 5523 | 516.095093 | 83.456964 | -0.00873 | 5523 | 516.725586 | 84.592144 | -0.011319
5524 | 515.661926 | 85.947833 | 0.004872 | 5524 | 516.188721 | 83.456616 | -0.009178 | 5524 | 516.808044 | 84.592128 | -0.011684
5525 | 515.738281 | 85.947475 | 0.004557 | 5525 | 516.277954 | 83.456273 | -0.009635 | 5525 | 516.897339 | 84.592114 | -0.012026
5526 | 515.815125 | 85.94712 | 0.004245 | 5526 | 516.369995 | 83.455934 | -0.010073 | 5526 | 516.991455 | 84.5921 | -0.01235
5527 | 515.906128 | 85.946769 | 0.003939 | 5527 | 516.45929 | 83.455598 | -0.010476 | 5527 | 517.083984 | 84.592087 | -0.012652
5528 | 516.00354 | 85.946422 | 0.003617 | 5528 | 516.546814 | 83.455266 | -0.010823 | 5528 | 517.183106 | 84.592075 | -0.012925
5529 | 516.09906 | 85.946079 | 0.003256 | 5529 | 516.636536 | 83.454938 | -0.01108 | 5529 | 517.273621 | 84.592063 | -0.013175
5530 | 516.195801 | 85.945739 | 0.00285 | 5530 | 516.72052 | 83.454614 | -0.011241 | 5530 | 517.367127 | 84.592053 | -0.013411
5531 | 516.289551 | 85.945404 | 0.002398 | 5531 | 516.805054 | 83.454293 | -0.011311 | 5531 | 517.460144 | 84.592043 | -0.013644
5532 | 516.377258 | 85.945071 | 0.001918 | 5532 | 516.890503 | 83.453976 | -0.011314 | 5532 | 517.548462 | 84.592033 | -0.013877
5533 | 516.458435 | 85.944743 | 0.001435 | 5533 | 516.972656 | 83.453663 | -0.011288 | 5533 | 517.636108 | 84.592025 | -0.01412
5534 | 516.533569 | 85.944418 | 0.000969 | 5534 | 517.056213 | 83.453353 | -0.011275 | 5534 | 517.716431 | 84.592017 | -0.014385
5535 | 516.60553 | 85.944097 | 0.000522 | 5535 | 517.142029 | 83.453047 | -0.011299 | 5535 | 517.795776 | 84.59201 | -0.01468
5536 | 516.670532 | 85.94378 | 8.6e-05 | 5536 | 517.23114 | 83.452744 | -0.011375 | 5536 | 517.869751 | 84.592004 | -0.015019
5537 | 516.743774 | 85.943466 | -0.000345 | 5537 | 517.317688 | 83.452445 | -0.011526 | 5537 | 517.945068 | 84.591998 | -0.015401
5538 | 516.820313 | 85.943156 | -0.000757 | 5538 | 517.408264 | 83.452149 | -0.011739 | 5538 | 518.021118 | 84.591993 | -0.015829
5539 | 516.911011 | 85.942849 | -0.00115 | 5539 | 517.495728 | 83.451857 | -0.012004 | 5539 | 518.09491 | 84.59199 | -0.016296
5540 | 517.007935 | 85.942546 | -0.00151 | 5540 | 517.57898 | 83.451569 | -0.012307 | 5540 | 518.184448 | 84.591986 | -0.01677
5541 | 517.110657 | 85.942247 | -0.001833 | 5541 | 517.67395 | 83.451284 | -0.012624 | 5541 | 518.276245 | 84.591984 | -0.017228
5542 | 517.212524 | 85.941951 | -0.002131 | 5542 | 517.765381 | 83.451002 | -0.012929 | 5542 | 518.37854 | 84.591983 | -0.017652
5543 | 517.309204 | 85.941658 | -0.002408 | 5543 | 517.864075 | 83.450723 | -0.013189 | 5543 | 518.483765 | 84.591983 | -0.018006
5544 | 517.398071 | 85.941369 | -0.002675 | 5544 | 517.967712 | 83.450448 | -0.0134 | 5544 | 518.583801 | 84.591983 | -0.018281
5545 | 517.485352 | 85.941083 | -0.002954 | 5545 | 518.071289 | 83.450177 | -0.013565 | 5545 | 518.682251 | 84.591985 | -0.018466
5546 | 517.569702 | 85.940801 | -0.003276 | 5546 | 518.176148 | 83.449908 | -0.01369 | 5546 | 518.771362 | 84.591987 | -0.018567
5547 | 517.658875 | 85.940523 | -0.003663 | 5547 | 518.27887 | 83.449643 | -0.013789 | 5547 | 518.859375 | 84.59199 | -0.018588
5548 | 517.753784 | 85.940247 | -0.004117 | 5548 | 518.374268 | 83.449382 | -0.013864 | 5548 | 518.940613 | 84.591995 | -0.018541
5549 | 517.848206 | 85.939976 | -0.004624 | 5549 | 518.46051 | 83.449124 | -0.013917 | 5549 | 519.018189 | 84.592 | -0.018454
5550 | 517.955383 | 85.939707 | -0.005147 | 5550 | 518.535523 | 83.448869 | -0.013946 | 5550 | 519.101929 | 84.592006 | -0.018359
5551 | 518.055847 | 85.939442 | -0.005627 | 5551 | 518.602234 | 83.448617 | -0.013943 | 5551 | 519.183106 | 84.592013 | -0.018295
5552 | 518.160034 | 85.93918 | -0.006016 | 5552 | 518.660767 | 83.448369 | -0.013913 | 5552 | 519.270813 | 84.59202 | -0.018286
5553 | 518.261841 | 85.938922 | -0.006289 | 5553 | 518.730041 | 83.448124 | -0.013877 | 5553 | 519.360779 | 84.592029 | -0.018348
5554 | 518.351685 | 85.938667 | -0.006448 | 5554 | 518.801636 | 83.447882 | -0.013842 | 5554 | 519.448975 | 84.592038 | -0.018472
5555 | 518.438477 | 85.938415 | -0.006535 | 5555 | 518.890442 | 83.447643 | -0.013815 | 5555 | 519.541138 | 84.592048 | -0.018635
5556 | 518.513916 | 85.938166 | -0.006587 | 5556 | 518.988037 | 83.447408 | -0.013779 | 5556 | 519.633118 | 84.592059 | -0.018802
5557 | 518.588745 | 85.937921 | -0.006663 | 5557 | 519.087952 | 83.447175 | -0.013719 | 5557 | 519.726502 | 84.59207 | -0.018963
5558 | 518.661499 | 85.937678 | -0.006802 | 5558 | 519.184143 | 83.446946 | -0.013616 | 5558 | 519.815918 | 84.592081 | -0.019112
5559 | 518.736145 | 85.937439 | -0.007012 | 5559 | 519.27887 | 83.446721 | -0.013451 | 5559 | 519.907043 | 84.592094 | -0.019251
5560 | 518.82312 | 85.937204 | -0.00725 | 5560 | 519.367432 | 83.446498 | -0.013245 | 5560 | 519.993042 | 84.592106 | -0.019399
5561 | 518.906677 | 85.936971 | -0.007491 | 5561 | 519.451782 | 83.446278 | -0.013017 | 5561 | 520.072144 | 84.59212 | -0.01957
5562 | 518.996704 | 85.936742 | -0.007732 | 5562 | 519.534241 | 83.446062 | -0.012796 | 5562 | 520.159241 | 84.592133 | -0.019782
5563 | 519.080261 | 85.936515 | -0.007969 | 5563 | 519.620911 | 83.445849 | -0.01261 | 5563 | 520.241577 | 84.592147 | -0.020028
5564 | 519.158386 | 85.936292 | -0.008206 | 5564 | 519.707886 | 83.445638 | -0.012469 | 5564 | 520.329407 | 84.592161 | -0.020291
5565 | 519.234741 | 85.936072 | -0.008459 | 5565 | 519.789429 | 83.445431 | -0.012375 | 5565 | 520.420776 | 84.592176 | -0.020541
5566 | 519.31189 | 85.935855 | -0.008742 | 5566 | 519.875427 | 83.445227 | -0.012297 | 5566 | 520.508423 | 84.59219 | -0.020745
5567 | 519.397461 | 85.935641 | -0.009083 | 5567 | 519.951538 | 83.445025 | -0.01223 | 5567 | 520.593872 | 84.592205 | -0.020887
5568 | 519.487854 | 85.93543 | -0.009491 | 5568 | 520.029907 | 83.444827 | -0.012176 | 5568 | 520.673706 | 84.59222 | -0.020948
5569 | 519.5896 | 85.935222 | -0.00995 | 5569 | 520.107727 | 83.444631 | -0.012137 | 5569 | 520.751221 | 84.592235 | -0.020928
5570 | 519.689514 | 85.935017 | -0.010449 | 5570 | 520.188355 | 83.444438 | -0.012122 | 5570 | 520.829163 | 84.59225 | -0.020852
5571 | 519.786743 | 85.934815 | -0.010949 | 5571 | 520.273438 | 83.444249 | -0.012126 | 5571 | 520.907349 | 84.592265 | -0.020749
5572 | 519.886597 | 85.934616 | -0.011423 | 5572 | 520.360962 | 83.444062 | -0.012147 | 5572 | 520.991089 | 84.59228 | -0.020653
5573 | 519.979553 | 85.93442 | -0.011865 | 5573 | 520.452942 | 83.443877 | -0.012179 | 5573 | 521.07196 | 84.592296 | -0.020591
5574 | 520.074158 | 85.934227 | -0.012267 | 5574 | 520.54187 | 83.443696 | -0.012208 | 5574 | 521.166199 | 84.592311 | -0.020582
5575 | 520.16864 | 85.934037 | -0.012636 | 5575 | 520.63385 | 83.443517 | -0.01221 | 5575 | 521.256348 | 84.592326 | -0.020648
5576 | 520.25708 | 85.93385 | -0.012968 | 5576 | 520.723694 | 83.443341 | -0.012172 | 5576 | 521.352966 | 84.592342 | -0.020766
5577 | 520.34314 | 85.933665 | -0.013267 | 5577 | 520.808594 | 83.443168 | -0.012104 | 5577 | 521.450012 | 84.592357 | -0.020901
5578 | 520.425171 | 85.933484 | -0.01353 | 5578 | 520.896606 | 83.442998 | -0.012008 | 5578 | 521.542236 | 84.592373 | -0.021021
5579 | 520.506226 | 85.933305 | -0.01377 | 5579 | 520.976379 | 83.44283 | -0.011888 | 5579 | 521.630676 | 84.592389 | -0.021088
5580 | 520.584228 | 85.933129 | -0.014009 | 5580 | 521.061035 | 83.442665 | -0.011733 | 5580 | 521.716187 | 84.592405 | -0.021094
5581 | 520.667603 | 85.932956 | -0.014253 | 5581 | 521.149841 | 83.442503 | -0.01154 | 5581 | 521.795532 | 84.592421 | -0.021064
5582 | 520.751099 | 85.932786 | -0.014527 | 5582 | 521.237976 | 83.442344 | -0.011308 | 5582 | 521.872681 | 84.592438 | -0.021043
5583 | 520.833374 | 85.932618 | -0.014853 | 5583 | 521.326233 | 83.442187 | -0.011046 | 5583 | 521.950256 | 84.592455 | -0.021083
5584 | 520.924927 | 85.932453 | -0.015227 | 5584 | 521.410034 | 83.442033 | -0.010774 | 5584 | 522.030701 | 84.592472 | -0.0212
5585 | 521.012329 | 85.932291 | -0.015646 | 5585 | 521.49292 | 83.441882 | -0.010506 | 5585 | 522.11615 | 84.59249 | -0.021375
5586 | 521.104126 | 85.932132 | -0.016078 | 5586 | 521.57196 | 83.441734 | -0.010268 | 5586 | 522.202515 | 84.592509 | -0.02157
5587 | 521.19751 | 85.931975 | -0.016497 | 5587 | 521.655457 | 83.441588 | -0.010071 | 5587 | 522.296753 | 84.592528 | -0.021728
5588 | 521.288757 | 85.931822 | -0.016878 | 5588 | 521.741943 | 83.441445 | -0.009905 | 5588 | 522.386353 | 84.592547 | -0.021808
5589 | 521.380798 | 85.93167 | -0.017211 | 5589 | 521.830078 | 83.441305 | -0.009758 | 5589 | 522.480469 | 84.592567 | -0.021791
5590 | 521.474609 | 85.931522 | -0.017513 | 5590 | 521.927246 | 83.441167 | -0.009623 | 5590 | 522.57312 | 84.592587 | -0.021691
5591 | 521.568359 | 85.931376 | -0.017807 | 5591 | 522.024048 | 83.441032 | -0.009484 | 5591 | 522.662048 | 84.592608 | -0.021557
5592 | 521.663086 | 85.931232 | -0.018117 | 5592 | 522.12262 | 83.4409 | -0.00934 | 5592 | 522.750488 | 84.592629 | -0.02142
5593 | 521.757996 | 85.931092 | -0.018448 | 5593 | 522.219299 | 83.440771 | -0.009203 | 5593 | 522.832214 | 84.59265 | -0.021308
5594 | 521.857178 | 85.930953 | -0.018783 | 5594 | 522.310974 | 83.440644 | -0.009076 | 5594 | 522.912842 | 84.592672 | -0.021225
5595 | 521.951538 | 85.930818 | -0.019094 | 5595 | 522.40332 | 83.44052 | -0.008959 | 5595 | 522.990356 | 84.592693 | -0.021158
5596 | 522.051269 | 85.930685 | -0.019333 | 5596 | 522.491638 | 83.440398 | -0.008862 | 5596 | 523.076111 | 84.592715 | -0.021086
5597 | 522.140015 | 85.930554 | -0.019473 | 5597 | 522.58313 | 83.440279 | -0.008783 | 5597 | 523.166199 | 84.592737 | -0.020988
5598 | 522.228699 | 85.930426 | -0.019514 | 5598 | 522.671997 | 83.440163 | -0.008725 | 5598 | 523.258667 | 84.59276 | -0.02086
5599 | 522.311707 | 85.930301 | -0.019476 | 5599 | 522.759644 | 83.440048 | -0.008674 | 5599 | 523.362915 | 84.592782 | -0.020708
5600 | 522.38855 | 85.930177 | -0.019381 | 5600 | 522.848389 | 83.439937 | -0.008614 | 5600 | 523.459961 | 84.592804 | -0.020553
5601 | 522.466431 | 85.930057 | -0.019255 | 5601 | 522.93335 | 83.439828 | -0.008525 | 5601 | 523.556519 | 84.592826 | -0.020409
5602 | 522.549194 | 85.929939 | -0.019133 | 5602 | 523.026978 | 83.439721 | -0.008394 | 5602 | 523.646851 | 84.592848 | -0.020301
5603 | 522.634949 | 85.929823 | -0.019046 | 5603 | 523.115662 | 83.439617 | -0.00821 | 5603 | 523.727539 | 84.59287 | -0.020243
5604 | 522.728516 | 85.92971 | -0.019015 | 5604 | 523.207398 | 83.439515 | -0.007978 | 5604 | 523.806702 | 84.592892 | -0.020235
5605 | 522.821594 | 85.929599 | -0.019041 | 5605 | 523.298828 | 83.439415 | -0.007718 | 5605 | 523.883911 | 84.592914 | -0.020273
5606 | 522.912231 | 85.92949 | -0.019127 | 5606 | 523.384705 | 83.439318 | -0.00745 | 5606 | 523.963745 | 84.592936 | -0.020334
5607 | 523.00116 | 85.929384 | -0.019263 | 5607 | 523.467957 | 83.439223 | -0.007189 | 5607 | 524.041077 | 84.592958 | -0.020402
5608 | 523.082275 | 85.92928 | -0.01943 | 5608 | 523.547241 | 83.439131 | -0.006941 | 5608 | 524.122742 | 84.59298 | -0.02045
5609 | 523.168762 | 85.929179 | -0.019613 | 5609 | 523.623413 | 83.439041 | -0.006704 | 5609 | 524.204224 | 84.593001 | -0.020443
5610 | 523.246765 | 85.929079 | -0.019795 | 5610 | 523.702148 | 83.438953 | -0.006472 | 5610 | 524.284546 | 84.593023 | -0.020355
5611 | 523.331726 | 85.928982 | -0.019981 | 5611 | 523.783569 | 83.438867 | -0.006224 | 5611 | 524.37085 | 84.593045 | -0.020162
5612 | 523.420654 | 85.928888 | -0.020191 | 5612 | 523.8703 | 83.438784 | -0.005937 | 5612 | 524.451782 | 84.593066 | -0.019869
5613 | 523.50592 | 85.928795 | -0.020429 | 5613 | 523.954285 | 83.438703 | -0.0056 | 5613 | 524.538696 | 84.593088 | -0.019487
5614 | 523.594543 | 85.928705 | -0.020694 | 5614 | 524.045776 | 83.438624 | -0.005205 | 5614 | 524.629761 | 84.59311 | -0.019035
5615 | 523.677612 | 85.928617 | -0.020981 | 5615 | 524.13269 | 83.438548 | -0.004736 | 5615 | 524.722412 | 84.593131 | -0.01855
5616 | 523.758423 | 85.928532 | -0.021276 | 5616 | 524.225525 | 83.438473 | -0.004202 | 5616 | 524.822022 | 84.593153 | -0.018053
5617 | 523.837708 | 85.928448 | -0.021556 | 5617 | 524.317566 | 83.438401 | -0.003626 | 5617 | 524.923828 | 84.593174 | -0.017563
5618 | 523.920593 | 85.928367 | -0.0218 | 5618 | 524.406189 | 83.438331 | -0.003042 | 5618 | 525.029358 | 84.593196 | -0.017088
5619 | 524.005676 | 85.928288 | -0.021996 | 5619 | 524.489319 | 83.438264 | -0.002479 | 5619 | 525.130432 | 84.593217 | -0.016635
5620 | 524.089783 | 85.928211 | -0.022133 | 5620 | 524.567993 | 83.438198 | -0.001963 | 5620 | 525.229675 | 84.593239 | -0.016209
5621 | 524.185181 | 85.928136 | -0.022211 | 5621 | 524.644226 | 83.438135 | -0.001491 | 5621 | 525.322632 | 84.59326 | -0.015794
5622 | 524.274963 | 85.928063 | -0.022236 | 5622 | 524.719299 | 83.438074 | -0.001057 | 5622 | 525.403687 | 84.593282 | -0.015382
5623 | 524.365356 | 85.927992 | -0.022223 | 5623 | 524.797424 | 83.438015 | -0.000642 | 5623 | 525.484863 | 84.593303 | -0.014963
5624 | 524.455139 | 85.927924 | -0.022194 | 5624 | 524.881043 | 83.437958 | -0.000222 | 5624 | 525.558106 | 84.593324 | -0.014544
5625 | 524.539246 | 85.927857 | -0.02216 | 5625 | 524.975525 | 83.437903 | 0.000206 | 5625 | 525.631348 | 84.593346 | -0.014125
5626 | 524.62561 | 85.927793 | -0.022149 | 5626 | 525.068787 | 83.43785 | 0.000632 | 5626 | 525.705444 | 84.593367 | -0.01372
5627 | 524.712952 | 85.92773 | -0.022172 | 5627 | 525.165466 | 83.437799 | 0.001046 | 5627 | 525.781677 | 84.593389 | -0.013355
5628 | 524.805054 | 85.92767 | -0.022238 | 5628 | 525.259338 | 83.437751 | 0.001445 | 5628 | 525.861145 | 84.593411 | -0.013043
5629 | 524.897583 | 85.927611 | -0.022346 | 5629 | 525.349304 | 83.437704 | 0.001814 | 5629 | 525.945435 | 84.593432 | -0.01278
5630 | 524.99292 | 85.927555 | -0.02248 | 5630 | 525.441345 | 83.43766 | 0.002146 | 5630 | 526.036255 | 84.593454 | -0.012545
5631 | 525.08667 | 85.9275 | -0.022632 | 5631 | 525.534912 | 83.437617 | 0.00245 | 5631 | 526.133118 | 84.593477 | -0.012318
5632 | 525.175781 | 85.927448 | -0.022786 | 5632 | 525.630981 | 83.437577 | 0.002744 | 5632 | 526.2323 | 84.593499 | -0.012087
5633 | 525.265625 | 85.927397 | -0.022919 | 5633 | 525.725525 | 83.437539 | 0.003061 | 5633 | 526.332214 | 84.593522 | -0.011824
5634 | 525.353699 | 85.927349 | -0.02302 | 5634 | 525.821594 | 83.437502 | 0.003427 | 5634 | 526.423645 | 84.593545 | -0.011534
5635 | 525.446167 | 85.927302 | -0.023088 | 5635 | 525.909668 | 83.437468 | 0.003857 | 5635 | 526.519287 | 84.593569 | -0.011219
5636 | 525.545227 | 85.927257 | -0.023135 | 5636 | 525.987671 | 83.437436 | 0.004365 | 5636 | 526.607483 | 84.593593 | -0.010874
5637 | 525.643433 | 85.927214 | -0.023171 | 5637 | 526.065796 | 83.437406 | 0.004951 | 5637 | 526.70044 | 84.593618 | -0.010494
5638 | 525.742004 | 85.927173 | -0.023194 | 5638 | 526.137451 | 83.437377 | 0.005594 | 5638 | 526.793091 | 84.593644 | -0.010062
5639 | 525.833252 | 85.927134 | -0.023204 | 5639 | 526.216065 | 83.437351 | 0.006264 | 5639 | 526.890259 | 84.59367 | -0.009576
5640 | 525.918823 | 85.927096 | -0.023201 | 5640 | 526.296936 | 83.437327 | 0.006944 | 5640 | 526.987366 | 84.593697 | -0.009053
5641 | 525.998657 | 85.927061 | -0.023182 | 5641 | 526.379394 | 83.437305 | 0.007622 | 5641 | 527.086731 | 84.593724 | -0.008541
5642 | 526.076172 | 85.927027 | -0.023147 | 5642 | 526.469055 | 83.437284 | 0.008284 | 5642 | 527.184692 | 84.593752 | -0.008075
5643 | 526.158081 | 85.926995 | -0.023096 | 5643 | 526.561279 | 83.437266 | 0.008927 | 5643 | 527.27771 | 84.593782 | -0.007674
5644 | 526.237915 | 85.926965 | -0.023038 | 5644 | 526.657105 | 83.43725 | 0.009541 | 5644 | 527.367798 | 84.593811 | -0.007349
5645 | 526.328308 | 85.926936 | -0.022981 | 5645 | 526.750122 | 83.437235 | 0.010118 | 5645 | 527.45105 | 84.593842 | -0.007074
5646 | 526.418152 | 85.92691 | -0.022912 | 5646 | 526.842163 | 83.437222 | 0.01065 | 5646 | 527.537231 | 84.593874 | -0.00681
5647 | 526.510437 | 85.926885 | -0.022834 | 5647 | 526.928833 | 83.437212 | 0.011123 | 5647 | 527.614929 | 84.593906 | -0.006522
5648 | 526.604187 | 85.926861 | -0.022751 | 5648 | 527.009033 | 83.437203 | 0.01155 | 5648 | 527.694702 | 84.593939 | -0.006194
5649 | 526.692261 | 85.92684 | -0.022666 | 5649 | 527.090454 | 83.437196 | 0.011942 | 5649 | 527.772156 | 84.593973 | -0.005824
5650 | 526.778565 | 85.92682 | -0.022595 | 5650 | 527.16864 | 83.437191 | 0.012316 | 5650 | 527.849731 | 84.594008 | -0.005418
5651 | 526.86322 | 85.926802 | -0.022554 | 5651 | 527.252075 | 83.437187 | 0.012701 | 5651 | 527.932495 | 84.594044 | -0.004991
5652 | 526.946838 | 85.926785 | -0.022556 | 5652 | 527.342285 | 83.437186 | 0.013116 | 5652 | 528.019531 | 84.59408 | -0.004553
5653 | 527.034058 | 85.92677 | -0.02258 | 5653 | 527.4328 | 83.437186 | 0.013579 | 5653 | 528.114868 | 84.594117 | -0.004092
5654 | 527.115295 | 85.926757 | -0.022605 | 5654 | 527.529053 | 83.437188 | 0.014092 | 5654 | 528.21051 | 84.594155 | -0.003606
5655 | 527.203796 | 85.926745 | -0.022607 | 5655 | 527.624451 | 83.437192 | 0.014634 | 5655 | 528.307495 | 84.594193 | -0.003091
5656 | 527.285278 | 85.926735 | -0.02258 | 5656 | 527.718506 | 83.437198 | 0.015197 | 5656 | 528.397156 | 84.594233 | -0.002549
5657 | 527.370728 | 85.926726 | -0.022531 | 5657 | 527.806763 | 83.437205 | 0.015745 | 5657 | 528.480835 | 84.594273 | -0.001999
5658 | 527.455017 | 85.92672 | -0.022476 | 5658 | 527.890564 | 83.437214 | 0.016253 | 5658 | 528.567993 | 84.594313 | -0.001467
5659 | 527.538757 | 85.926714 | -0.022432 | 5659 | 527.970093 | 83.437225 | 0.0167 | 5659 | 528.651367 | 84.594355 | -0.000969
5660 | 527.622437 | 85.92671 | -0.022406 | 5660 | 528.042847 | 83.437237 | 0.017077 | 5660 | 528.743774 | 84.594397 | -0.000519
5661 | 527.710266 | 85.926708 | -0.022401 | 5661 | 528.12207 | 83.437251 | 0.017401 | 5661 | 528.836731 | 84.594439 | -0.000125
5662 | 527.797791 | 85.926707 | -0.022388 | 5662 | 528.198364 | 83.437267 | 0.017678 | 5662 | 528.928101 | 84.594482 | 0.00023
5663 | 527.885376 | 85.926708 | -0.022343 | 5663 | 528.281616 | 83.437284 | 0.017929 | 5663 | 529.018921 | 84.594525 | 0.000562
5664 | 527.970825 | 85.92671 | -0.022249 | 5664 | 528.371643 | 83.437302 | 0.018157 | 5664 | 529.107239 | 84.594569 | 0.000862
5665 | 528.054443 | 85.926714 | -0.022108 | 5665 | 528.464539 | 83.437322 | 0.018378 | 5665 | 529.197876 | 84.594613 | 0.001137
5666 | 528.137634 | 85.926719 | -0.021932 | 5666 | 528.56189 | 83.437344 | 0.018598 | 5666 | 529.285523 | 84.594658 | 0.001405
5667 | 528.215332 | 85.926725 | -0.021728 | 5667 | 528.659119 | 83.437366 | 0.018819 | 5667 | 529.375366 | 84.594703 | 0.001678
5668 | 528.300903 | 85.926733 | -0.021516 | 5668 | 528.752502 | 83.437391 | 0.019055 | 5668 | 529.456848 | 84.594748 | 0.001965
5669 | 528.383972 | 85.926743 | -0.021296 | 5669 | 528.845276 | 83.437416 | 0.019325 | 5669 | 529.529846 | 84.594793 | 0.002269
5670 | 528.473328 | 85.926753 | -0.021063 | 5670 | 528.935059 | 83.437443 | 0.01964 | 5670 | 529.603149 | 84.594838 | 0.002597
5671 | 528.564514 | 85.926766 | -0.020818 | 5671 | 529.027222 | 83.437471 | 0.019997 | 5671 | 529.669373 | 84.594883 | 0.002937
5672 | 528.652222 | 85.926779 | -0.020561 | 5672 | 529.116028 | 83.437501 | 0.020392 | 5672 | 529.742737 | 84.594928 | 0.003281
5673 | 528.739563 | 85.926794 | -0.020311 | 5673 | 529.213318 | 83.437532 | 0.020813 | 5673 | 529.825256 | 84.594973 | 0.00361
5674 | 528.822998 | 85.92681 | -0.020065 | 5674 | 529.305725 | 83.437564 | 0.021249 | 5674 | 529.912903 | 84.595017 | 0.00392
5675 | 528.909546 | 85.926828 | -0.019836 | 5675 | 529.398071 | 83.437597 | 0.021686 | 5675 | 530.011169 | 84.595062 | 0.004203
5676 | 528.994507 | 85.926847 | -0.019629 | 5676 | 529.486816 | 83.437631 | 0.022119 | 5676 | 530.108521 | 84.595106 | 0.004439
5677 | 529.080444 | 85.926867 | -0.019439 | 5677 | 529.574707 | 83.437667 | 0.022546 | 5677 | 530.203735 | 84.59515 | 0.004623
5678 | 529.164124 | 85.926888 | -0.019253 | 5678 | 529.659912 | 83.437703 | 0.022964 | 5678 | 530.29126 | 84.595193 | 0.004748
5679 | 529.244751 | 85.926911 | -0.019064 | 5679 | 529.750366 | 83.437741 | 0.023348 | 5679 | 530.377075 | 84.595236 | 0.004827
5680 | 529.328491 | 85.926935 | -0.018875 | 5680 | 529.840454 | 83.43778 | 0.023689 | 5680 | 530.460083 | 84.595279 | 0.004872
5681 | 529.405151 | 85.926961 | -0.018692 | 5681 | 529.930786 | 83.437821 | 0.023978 | 5681 | 530.537293 | 84.595321 | 0.0049
5682 | 529.488098 | 85.926987 | -0.018525 | 5682 | 530.020996 | 83.437862 | 0.024211 | 5682 | 530.621399 | 84.595363 | 0.004958
5683 | 529.572083 | 85.927015 | -0.018373 | 5683 | 530.108337 | 83.437904 | 0.024403 | 5683 | 530.701782 | 84.595404 | 0.005066
5684 | 529.662476 | 85.927044 | -0.018231 | 5684 | 530.195923 | 83.437947 | 0.02456 | 5684 | 530.788696 | 84.595445 | 0.005224
5685 | 529.761231 | 85.927074 | -0.018092 | 5685 | 530.277771 | 83.437992 | 0.024709 | 5685 | 530.878052 | 84.595485 | 0.005416
5686 | 529.861206 | 85.927105 | -0.017955 | 5686 | 530.368408 | 83.438037 | 0.024853 | 5686 | 530.966919 | 84.595525 | 0.005613
5687 | 529.962769 | 85.927138 | -0.017803 | 5687 | 530.456482 | 83.438084 | 0.024983 | 5687 | 531.057861 | 84.595564 | 0.005812
5688 | 530.054077 | 85.927172 | -0.017644 | 5688 | 530.549683 | 83.438131 | 0.025089 | 5688 | 531.152405 | 84.595603 | 0.006002
5689 | 530.142883 | 85.927207 | -0.017474 | 5689 | 530.644165 | 83.43818 | 0.025162 | 5689 | 531.245728 | 84.595641 | 0.006189
5690 | 530.223938 | 85.927243 | -0.017284 | 5690 | 530.73523 | 83.43823 | 0.025233 | 5690 | 531.338379 | 84.595679 | 0.006397
5691 | 530.300476 | 85.92728 | -0.017075 | 5691 | 530.827515 | 83.43828 | 0.025325 | 5691 | 531.427673 | 84.595716 | 0.006638
5692 | 530.384644 | 85.927318 | -0.016844 | 5692 | 530.917603 | 83.438332 | 0.025469 | 5692 | 531.516113 | 84.595753 | 0.006924
5693 | 530.466492 | 85.927357 | -0.016605 | 5693 | 531.006653 | 83.438384 | 0.025695 | 5693 | 531.599243 | 84.595789 | 0.007239
5694 | 530.55658 | 85.927398 | -0.016358 | 5694 | 531.087463 | 83.438438 | 0.026006 | 5694 | 531.689087 | 84.595824 | 0.007568
5695 | 530.650208 | 85.927439 | -0.016108 | 5695 | 531.167786 | 83.438493 | 0.02638 | 5695 | 531.775757 | 84.595859 | 0.007887
5696 | 530.738159 | 85.927482 | -0.015846 | 5696 | 531.241943 | 83.438548 | 0.026777 | 5696 | 531.868897 | 84.595894 | 0.008175
5697 | 530.825806 | 85.927526 | -0.015564 | 5697 | 531.309448 | 83.438605 | 0.027165 | 5697 | 531.962524 | 84.595928 | 0.008442
5698 | 530.909302 | 85.92757 | -0.015251 | 5698 | 531.382507 | 83.438662 | 0.027514 | 5698 | 532.055054 | 84.595961 | 0.008688
5699 | 530.993286 | 85.927616 | -0.014895 | 5699 | 531.450623 | 83.438721 | 0.027825 | 5699 | 532.14386 | 84.595994 | 0.008922
5700 | 531.077026 | 85.927663 | -0.014492 | 5700 | 531.529541 | 83.43878 | 0.028099 | 5700 | 532.233154 | 84.596026 | 0.009135
5701 | 531.166016 | 85.92771 | -0.014059 | 5701 | 531.614624 | 83.438841 | 0.028346 | 5701 | 532.318787 | 84.596057 | 0.009298
5702 | 531.259094 | 85.927759 | -0.01362 | 5702 | 531.705689 | 83.438902 | 0.028589 | 5702 | 532.405029 | 84.596088 | 0.009399
5703 | 531.348755 | 85.927809 | -0.013195 | 5703 | 531.802856 | 83.438964 | 0.028846 | 5703 | 532.487793 | 84.596118 | 0.00943
5704 | 531.444092 | 85.927859 | -0.012814 | 5704 | 531.894287 | 83.439027 | 0.029123 | 5704 | 532.569092 | 84.596147 | 0.009403
5705 | 531.534302 | 85.927911 | -0.012487 | 5705 | 531.986267 | 83.439091 | 0.029424 | 5705 | 532.651062 | 84.596175 | 0.009341
5706 | 531.626587 | 85.927964 | -0.012216 | 5706 | 532.069702 | 83.439155 | 0.029751 | 5706 | 532.7276 | 84.596202 | 0.009278
5707 | 531.720337 | 85.928017 | -0.011992 | 5707 | 532.153748 | 83.439221 | 0.030092 | 5707 | 532.81189 | 84.596229 | 0.00925
5708 | 531.81134 | 85.928071 | -0.011795 | 5708 | 532.237671 | 83.439287 | 0.030439 | 5708 | 532.889709 | 84.596255 | 0.009291
5709 | 531.899536 | 85.928127 | -0.011606 | 5709 | 532.319885 | 83.439355 | 0.030774 | 5709 | 532.975403 | 84.59628 | 0.009409
5710 | 531.984924 | 85.928183 | -0.011393 | 5710 | 532.4104 | 83.439423 | 0.0311 | 5710 | 533.06543 | 84.596304 | 0.009597
5711 | 532.066773 | 85.92824 | -0.011127 | 5711 | 532.497986 | 83.439491 | 0.03142 | 5711 | 533.158447 | 84.596327 | 0.009844
5712 | 532.148804 | 85.928298 | -0.010794 | 5712 | 532.588318 | 83.439561 | 0.031737 | 5712 | 533.257202 | 84.596349 | 0.010134
5713 | 532.229858 | 85.928357 | -0.010387 | 5713 | 532.676697 | 83.439631 | 0.03205 | 5713 | 533.35553 | 84.596371 | 0.010447
5714 | 532.316284 | 85.928417 | -0.009916 | 5714 | 532.75885 | 83.439702 | 0.03235 | 5714 | 533.457947 | 84.596391 | 0.010761
5715 | 532.401184 | 85.928477 | -0.009387 | 5715 | 532.840881 | 83.439774 | 0.032646 | 5715 | 533.555298 | 84.596411 | 0.01106
5716 | 532.492981 | 85.928538 | -0.008824 | 5716 | 532.918945 | 83.439847 | 0.032938 | 5716 | 533.653503 | 84.59643 | 0.011338
5717 | 532.583557 | 85.928601 | -0.008257 | 5717 | 533.002197 | 83.43992 | 0.033221 | 5717 | 533.745239 | 84.596448 | 0.011589
5718 | 532.676697 | 85.928664 | -0.007718 | 5718 | 533.087158 | 83.439994 | 0.0335 | 5718 | 533.827881 | 84.596465 | 0.011809
5719 | 532.76825 | 85.928727 | -0.007221 | 5719 | 533.171265 | 83.440068 | 0.033754 | 5719 | 533.911682 | 84.596482 | 0.012009
5720 | 532.862183 | 85.928792 | -0.006773 | 5720 | 533.266296 | 83.440143 | 0.033964 | 5720 | 533.986145 | 84.596498 | 0.012202
5721 | 532.953735 | 85.928857 | -0.006382 | 5721 | 533.355835 | 83.440219 | 0.034141 | 5721 | 534.065002 | 84.596513 | 0.012389
5722 | 533.046753 | 85.928923 | -0.006033 | 5722 | 533.449646 | 83.440295 | 0.034294 | 5722 | 534.145813 | 84.596527 | 0.012567
5723 | 533.136108 | 85.92899 | -0.005723 | 5723 | 533.541138 | 83.440372 | 0.034438 | 5723 | 534.229981 | 84.596541 | 0.012742
5724 | 533.22467 | 85.929058 | -0.005438 | 5724 | 533.62793 | 83.44045 | 0.034582 | 5724 | 534.319702 | 84.596554 | 0.0129
5725 | 533.310242 | 85.929126 | -0.005186 | 5725 | 533.718384 | 83.440528 | 0.034729 | 5725 | 534.409973 | 84.596566 | 0.013027
5726 | 533.396362 | 85.929195 | -0.004982 | 5726 | 533.806335 | 83.440606 | 0.034883 | 5726 | 534.502075 | 84.596578 | 0.013122
5727 | 533.485474 | 85.929265 | -0.004806 | 5727 | 533.894898 | 83.440686 | 0.03503 | 5727 | 534.58728 | 84.596589 | 0.013197
5728 | 533.572876 | 85.929336 | -0.004655 | 5728 | 533.983276 | 83.440765 | 0.035159 | 5728 | 534.676269 | 84.5966 | 0.013267
5729 | 533.667786 | 85.929407 | -0.004487 | 5729 | 534.069946 | 83.440845 | 0.035269 | 5729 | 534.763 | 84.59661 | 0.013368
5730 | 533.755859 | 85.929479 | -0.00428 | 5730 | 534.157166 | 83.440926 | 0.035372 | 5730 | 534.849243 | 84.59662 | 0.013529
5731 | 533.847473 | 85.929551 | -0.00402 | 5731 | 534.236694 | 83.441007 | 0.035495 | 5731 | 534.940979 | 84.596629 | 0.013758
5732 | 533.935425 | 85.929624 | -0.003689 | 5732 | 534.326111 | 83.441088 | 0.035662 | 5732 | 535.027588 | 84.596638 | 0.014054
5733 | 534.018677 | 85.929698 | -0.003314 | 5733 | 534.409119 | 83.44117 | 0.035892 | 5733 | 535.117615 | 84.596646 | 0.014383
5734 | 534.102356 | 85.929772 | -0.002926 | 5734 | 534.500793 | 83.441252 | 0.036184 | 5734 | 535.203369 | 84.596654 | 0.014698
5735 | 534.178833 | 85.929847 | -0.002552 | 5735 | 534.59436 | 83.441334 | 0.036512 | 5735 | 535.286743 | 84.596662 | 0.014973
5736 | 534.254944 | 85.929923 | -0.002212 | 5736 | 534.685303 | 83.441417 | 0.036834 | 5736 | 535.37146 | 84.596669 | 0.01519
5737 | 534.328308 | 85.929999 | -0.001906 | 5737 | 534.773193 | 83.4415 | 0.037105 | 5737 | 535.454163 | 84.596676 | 0.015363
5738 | 534.400147 | 85.930076 | -0.00163 | 5738 | 534.856018 | 83.441584 | 0.037302 | 5738 | 535.54187 | 84.596682 | 0.01552
5739 | 534.47937 | 85.930154 | -0.001372 | 5739 | 534.937988 | 83.441668 | 0.037417 | 5739 | 535.625671 | 84.596689 | 0.015704
5740 | 534.55896 | 85.930232 | -0.001121 | 5740 | 535.021851 | 83.441752 | 0.037442 | 5740 | 535.702698 | 84.596695 | 0.015945
5741 | 534.649292 | 85.93031 | -0.000879 | 5741 | 535.109619 | 83.441836 | 0.037407 | 5741 | 535.784424 | 84.596701 | 0.016223
5742 | 534.740356 | 85.93039 | -0.000648 | 5742 | 535.203247 | 83.441921 | 0.037329 | 5742 | 535.863098 | 84.596706 | 0.016509
5743 | 534.833313 | 85.930469 | -0.000423 | 5743 | 535.296997 | 83.442006 | 0.037235 | 5743 | 535.952759 | 84.596711 | 0.016758
5744 | 534.929871 | 85.93055 | -0.000202 | 5744 | 535.388855 | 83.442091 | 0.037157 | 5744 | 536.046875 | 84.596717 | 0.016937
5745 | 535.025696 | 85.93063 | 2.8e-05 | 5745 | 535.483032 | 83.442176 | 0.037118 | 5745 | 536.141296 | 84.596721 | 0.017034
5746 | 535.122437 | 85.930712 | 0.000271 | 5746 | 535.567383 | 83.442261 | 0.037158 | 5746 | 536.236755 | 84.596726 | 0.017054
5747 | 535.218079 | 85.930794 | 0.000547 | 5747 | 535.652344 | 83.442346 | 0.037285 | 5747 | 536.325562 | 84.59673 | 0.017023
5748 | 535.31604 | 85.930876 | 0.000855 | 5748 | 535.732666 | 83.442432 | 0.037487 | 5748 | 536.407837 | 84.596734 | 0.016979
5749 | 535.406128 | 85.930959 | 0.001181 | 5749 | 535.809937 | 83.442517 | 0.037721 | 5749 | 536.485657 | 84.596737 | 0.016964
5750 | 535.492249 | 85.931042 | 0.001497 | 5750 | 535.89148 | 83.442602 | 0.037925 | 5750 | 536.56311 | 84.596741 | 0.016991
5751 | 535.577881 | 85.931126 | 0.001768 | 5751 | 535.973816 | 83.442688 | 0.038057 | 5751 | 536.64624 | 84.596743 | 0.017067
5752 | 535.657776 | 85.93121 | 0.001964 | 5752 | 536.060669 | 83.442773 | 0.03808 | 5752 | 536.732727 | 84.596746 | 0.017191
5753 | 535.740418 | 85.931295 | 0.00208 | 5753 | 536.146606 | 83.442858 | 0.038 | 5753 | 536.835449 | 84.596748 | 0.01735
5754 | 535.825378 | 85.93138 | 0.002124 | 5754 | 536.236633 | 83.442943 | 0.037867 | 5754 | 536.934692 | 84.59675 | 0.017526
5755 | 535.908875 | 85.931465 | 0.002125 | 5755 | 536.326782 | 83.443028 | 0.037726 | 5755 | 537.041321 | 84.596751 | 0.017703
5756 | 535.994263 | 85.931551 | 0.002121 | 5756 | 536.414124 | 83.443113 | 0.037633 | 5756 | 537.144898 | 84.596752 | 0.017879
5757 | 536.076599 | 85.931638 | 0.002144 | 5757 | 536.507568 | 83.443198 | 0.037595 | 5757 | 537.242432 | 84.596752 | 0.018055
5758 | 536.160034 | 85.931724 | 0.002207 | 5758 | 536.593811 | 83.443283 | 0.037609 | 5758 | 537.334595 | 84.596752 | 0.018231
5759 | 536.240295 | 85.931812 | 0.002303 | 5759 | 536.682739 | 83.443368 | 0.037681 | 5759 | 537.422485 | 84.596752 | 0.018422
5760 | 536.323669 | 85.931899 | 0.002425 | 5760 | 536.771057 | 83.443452 | 0.037783 | 5760 | 537.509277 | 84.596752 | 0.018647
5761 | 536.409424 | 85.931987 | 0.002555 | 5761 | 536.858521 | 83.443536 | 0.037897 | 5761 | 537.59491 | 84.596752 | 0.018912
5762 | 536.494873 | 85.932076 | 0.002677 | 5762 | 536.950623 | 83.44362 | 0.038006 | 5762 | 537.679443 | 84.596752 | 0.019213
5763 | 536.594727 | 85.932164 | 0.002771 | 5763 | 537.042603 | 83.443704 | 0.038097 | 5763 | 537.765503 | 84.596752 | 0.019527
5764 | 536.692139 | 85.932253 | 0.002844 | 5764 | 537.137085 | 83.443787 | 0.038181 | 5764 | 537.847534 | 84.596752 | 0.019843
5765 | 536.798035 | 85.932343 | 0.002913 | 5765 | 537.224548 | 83.44387 | 0.038256 | 5765 | 537.926758 | 84.596752 | 0.020144
5766 | 536.906494 | 85.932432 | 0.002987 | 5766 | 537.307983 | 83.443953 | 0.038332 | 5766 | 538.015503 | 84.596752 | 0.020422
5767 | 537.00708 | 85.932523 | 0.003071 | 5767 | 537.384033 | 83.444035 | 0.038413 | 5767 | 538.101563 | 84.596752 | 0.020676
5768 | 537.103333 | 85.932613 | 0.003162 | 5768 | 537.454346 | 83.444117 | 0.038507 | 5768 | 538.19397 | 84.596752 | 0.020906
5769 | 537.19519 | 85.932704 | 0.003252 | 5769 | 537.536194 | 83.444198 | 0.038608 | 5769 | 538.284973 | 84.596752 | 0.021138
5770 | 537.279846 | 85.932795 | 0.003333 | 5770 | 537.620972 | 83.444279 | 0.038706 | 5770 | 538.372009 | 84.596752 | 0.021394
5771 | 537.359741 | 85.932886 | 0.003412 | 5771 | 537.720093 | 83.44436 | 0.038793 | 5771 | 538.45575 | 84.596752 | 0.021697
5772 | 537.434875 | 85.932978 | 0.003513 | 5772 | 537.829468 | 83.44444 | 0.038859 | 5772 | 538.531616 | 84.596752 | 0.022054
5773 | 537.507385 | 85.93307 | 0.003651 | 5773 | 537.93811 | 83.444519 | 0.038898 | 5773 | 538.608154 | 84.596752 | 0.022443
5774 | 537.575623 | 85.933162 | 0.003839 | 5774 | 538.049988 | 83.444598 | 0.038915 | 5774 | 538.681274 | 84.596752 | 0.022822
5775 | 537.654297 | 85.933254 | 0.004075 | 5775 | 538.151001 | 83.444677 | 0.03893 | 5775 | 538.760742 | 84.596752 | 0.023144
5776 | 537.731934 | 85.933347 | 0.004352 | 5776 | 538.246643 | 83.444755 | 0.038946 | 5776 | 538.845093 | 84.596752 | 0.023376
5777 | 537.82019 | 85.93344 | 0.004646 | 5777 | 538.331421 | 83.444832 | 0.03896 | 5777 | 538.931335 | 84.596752 | 0.023504
5778 | 537.913818 | 85.933533 | 0.00493 | 5778 | 538.41394 | 83.444908 | 0.038959 | 5778 | 539.026001 | 84.596752 | 0.023534
5779 | 538.013306 | 85.933626 | 0.005197 | 5779 | 538.497192 | 83.444984 | 0.038919 | 5779 | 539.116211 | 84.596752 | 0.023497
5780 | 538.116516 | 85.93372 | 0.005449 | 5780 | 538.574951 | 83.445059 | 0.038823 | 5780 | 539.210327 | 84.596752 | 0.023442
5781 | 538.222717 | 85.933814 | 0.005691 | 5781 | 538.660461 | 83.445134 | 0.038661 | 5781 | 539.301575 | 84.596752 | 0.023416
5782 | 538.322266 | 85.933908 | 0.005928 | 5782 | 538.741333 | 83.445207 | 0.038444 | 5782 | 539.388977 | 84.596752 | 0.023452
5783 | 538.417969 | 85.934002 | 0.006127 | 5783 | 538.826477 | 83.44528 | 0.038201 | 5783 | 539.476685 | 84.596752 | 0.023569
5784 | 538.507629 | 85.934097 | 0.006273 | 5784 | 538.912231 | 83.445353 | 0.037962 | 5784 | 539.560913 | 84.596752 | 0.023785
5785 | 538.594482 | 85.934191 | 0.006365 | 5785 | 538.994812 | 83.445424 | 0.037757 | 5785 | 539.646118 | 84.596752 | 0.024101
5786 | 538.676697 | 85.934286 | 0.006418 | 5786 | 539.078125 | 83.445495 | 0.03761 | 5786 | 539.728577 | 84.596752 | 0.024499
5787 | 538.751892 | 85.934381 | 0.006459 | 5787 | 539.161743 | 83.445565 | 0.037527 | 5787 | 539.81311 | 84.596752 | 0.024941
5788 | 538.835938 | 85.934476 | 0.006518 | 5788 | 539.244263 | 83.445633 | 0.03749 | 5788 | 539.898315 | 84.596752 | 0.025383
5789 | 538.91333 | 85.934572 | 0.006618 | 5789 | 539.328247 | 83.445701 | 0.03747 | 5789 | 539.980591 | 84.596752 | 0.025779
5790 | 538.999329 | 85.934667 | 0.006762 | 5790 | 539.409119 | 83.445769 | 0.037432 | 5790 | 540.065247 | 84.596752 | 0.026109
5791 | 539.085754 | 85.934763 | 0.00694 | 5791 | 539.491089 | 83.445835 | 0.037353 | 5791 | 540.143555 | 84.596752 | 0.026363
5792 | 539.171143 | 85.934859 | 0.00714 | 5792 | 539.568237 | 83.4459 | 0.037227 | 5792 | 540.223938 | 84.596752 | 0.026558
5793 | 539.261414 | 85.934955 | 0.007346 | 5793 | 539.654663 | 83.445964 | 0.037047 | 5793 | 540.308044 | 84.596752 | 0.026711
5794 | 539.353333 | 85.935051 | 0.007537 | 5794 | 539.739441 | 83.446027 | 0.036808 | 5794 | 540.391296 | 84.596752 | 0.026826
5795 | 539.448547 | 85.935147 | 0.00771 | 5795 | 539.830872 | 83.446089 | 0.036539 | 5795 | 540.48175 | 84.596752 | 0.026908
5796 | 539.537415 | 85.935243 | 0.007864 | 5796 | 539.925049 | 83.44615 | 0.036284 | 5796 | 540.572815 | 84.596752 | 0.02695
5797 | 539.627014 | 85.935339 | 0.008 | 5797 | 540.016235 | 83.446209 | 0.036072 | 5797 | 540.66626 | 84.596752 | 0.026961
5798 | 539.710815 | 85.935436 | 0.008138 | 5798 | 540.103027 | 83.446268 | 0.035939 | 5798 | 540.757629 | 84.596752 | 0.02694
5799 | 539.788208 | 85.935532 | 0.008293 | 5799 | 540.190308 | 83.446325 | 0.035897 | 5799 | 540.847168 | 84.596752 | 0.026893
5800 | 539.869568 | 85.935629 | 0.008481 | 5800 | 540.273621 | 83.446381 | 0.035938 | 5800 | 540.936646 | 84.596752 | 0.026826
5801 | 539.944763 | 85.935726 | 0.008713 | 5801 | 540.359009 | 83.446436 | 0.03604 | 5801 | 541.020874 | 84.596752 | 0.026741
5802 | 540.027466 | 85.935823 | 0.008972 | 5802 | 540.443298 | 83.44649 | 0.036169 | 5802 | 541.114075 | 84.596752 | 0.026643
5803 | 540.113892 | 85.935919 | 0.009234 | 5803 | 540.531128 | 83.446542 | 0.036296 | 5803 | 541.206421 | 84.596752 | 0.026516
5804 | 540.200928 | 85.936016 | 0.009467 | 5804 | 540.621948 | 83.446593 | 0.036379 | 5804 | 541.301392 | 84.596752 | 0.02637
5805 | 540.291443 | 85.936113 | 0.009644 | 5805 | 540.708923 | 83.446643 | 0.0364 | 5805 | 541.39856 | 84.596752 | 0.026227
5806 | 540.37677 | 85.93621 | 0.009765 | 5806 | 540.806519 | 83.446691 | 0.036348 | 5806 | 541.48999 | 84.596752 | 0.026107
5807 | 540.46106 | 85.936307 | 0.009844 | 5807 | 540.897461 | 83.446738 | 0.036224 | 5807 | 541.579956 | 84.596752 | 0.026014
5808 | 540.543091 | 85.936404 | 0.009923 | 5808 | 540.992493 | 83.446784 | 0.036035 | 5808 | 541.670044 | 84.596752 | 0.025951
5809 | 540.627869 | 85.936502 | 0.010045 | 5809 | 541.086853 | 83.446828 | 0.035794 | 5809 | 541.759155 | 84.596752 | 0.025927
5810 | 540.714416 | 85.936599 | 0.010233 | 5810 | 541.176209 | 83.446871 | 0.035528 | 5810 | 541.851379 | 84.596752 | 0.025954
5811 | 540.800598 | 85.936696 | 0.010488 | 5811 | 541.265686 | 83.446912 | 0.035262 | 5811 | 541.940918 | 84.596752 | 0.026039
5812 | 540.891296 | 85.936793 | 0.010783 | 5812 | 541.348144 | 83.446952 | 0.035012 | 5812 | 542.028442 | 84.596752 | 0.026184
5813 | 540.975708 | 85.93689 | 0.011094 | 5813 | 541.433166 | 83.44699 | 0.034781 | 5813 | 542.104065 | 84.596752 | 0.026393
5814 | 541.062073 | 85.936987 | 0.01141 | 5814 | 541.515747 | 83.447027 | 0.034543 | 5814 | 542.180542 | 84.596752 | 0.026655
5815 | 541.152344 | 85.937085 | 0.011713 | 5815 | 541.602356 | 83.447063 | 0.034305 | 5815 | 542.248657 | 84.596752 | 0.026957
5816 | 541.241699 | 85.937182 | 0.011997 | 5816 | 541.689575 | 83.447096 | 0.034078 | 5816 | 542.322693 | 84.596752 | 0.02727
5817 | 541.333069 | 85.937279 | 0.012265 | 5817 | 541.769226 | 83.447128 | 0.033875 | 5817 | 542.402466 | 84.596752 | 0.027574
5818 | 541.421509 | 85.937376 | 0.012532 | 5818 | 541.852234 | 83.447159 | 0.033715 | 5818 | 542.48938 | 84.596752 | 0.027839
5819 | 541.51178 | 85.937473 | 0.012814 | 5819 | 541.925354 | 83.447188 | 0.033594 | 5819 | 542.580505 | 84.596752 | 0.028043
5820 | 541.59314 | 85.93757 | 0.013119 | 5820 | 542.00354 | 83.447215 | 0.033508 | 5820 | 542.673523 | 84.596752 | 0.028175
5821 | 541.667786 | 85.937667 | 0.01346 | 5821 | 542.087097 | 83.44724 | 0.033428 | 5821 | 542.763733 | 84.596752 | 0.028232
5822 | 541.748657 | 85.937764 | 0.013842 | 5822 | 542.176209 | 83.447264 | 0.033327 | 5822 | 542.851746 | 84.596752 | 0.028216
5823 | 541.822083 | 85.937861 | 0.014261 | 5823 | 542.274109 | 83.447286 | 0.033185 | 5823 | 542.936401 | 84.596752 | 0.028133
5824 | 541.904663 | 85.937958 | 0.014711 | 5824 | 542.371826 | 83.447306 | 0.033005 | 5824 | 543.026428 | 84.596752 | 0.028
5825 | 541.993652 | 85.938054 | 0.015184 | 5825 | 542.472168 | 83.447324 | 0.032811 | 5825 | 543.118835 | 84.596752 | 0.027849
5826 | 542.08606 | 85.938151 | 0.015673 | 5826 | 542.564514 | 83.44734 | 0.032621 | 5826 | 543.211548 | 84.596752 | 0.027708
5827 | 542.183044 | 85.938248 | 0.016169 | 5827 | 542.64801 | 83.447354 | 0.032441 | 5827 | 543.31543 | 84.596752 | 0.027592
5828 | 542.279541 | 85.938344 | 0.016663 | 5828 | 542.730896 | 83.447366 | 0.03227 | 5828 | 543.410461 | 84.596752 | 0.027511
5829 | 542.37561 | 85.938441 | 0.017151 | 5829 | 542.806274 | 83.447377 | 0.032092 | 5829 | 543.505615 | 84.596752 | 0.027469
5830 | 542.467651 | 85.938537 | 0.017631 | 5830 | 542.887451 | 83.447385 | 0.031877 | 5830 | 543.595337 | 84.596752 | 0.027476
5831 | 542.552368 | 85.938633 | 0.018098 | 5831 | 542.974731 | 83.447391 | 0.031619 | 5831 | 543.678589 | 84.596752 | 0.02753
5832 | 542.634277 | 85.938729 | 0.018556 | 5832 | 543.06665 | 83.447395 | 0.031322 | 5832 | 543.760376 | 84.596752 | 0.027617
5833 | 542.705078 | 85.938826 | 0.019012 | 5833 | 543.165772 | 83.447398 | 0.031001 | 5833 | 543.839111 | 84.596752 | 0.027715
5834 | 542.783814 | 85.938922 | 0.019475 | 5834 | 543.262695 | 83.447398 | 0.030678 | 5834 | 543.922791 | 84.596752 | 0.027796
5835 | 542.861755 | 85.939017 | 0.019945 | 5835 | 543.358032 | 83.447398 | 0.030358 | 5835 | 544.006226 | 84.596752 | 0.027844
5836 | 542.947998 | 85.939113 | 0.020416 | 5836 | 543.443787 | 83.447398 | 0.030058 | 5836 | 544.091248 | 84.596752 | 0.027848
5837 | 543.039673 | 85.939209 | 0.020875 | 5837 | 543.530579 | 83.447398 | 0.029786 | 5837 | 544.185974 | 84.596752 | 0.027806
5838 | 543.133972 | 85.939304 | 0.02132 | 5838 | 543.611389 | 83.447398 | 0.029534 | 5838 | 544.277893 | 84.596752 | 0.027742
5839 | 543.227966 | 85.9394 | 0.021709 | 5839 | 543.68689 | 83.447398 | 0.029304 | 5839 | 544.374451 | 84.596752 | 0.027682
5840 | 543.323059 | 85.939495 | 0.022036 | 5840 | 543.772583 | 83.447398 | 0.029088 | 5840 | 544.465454 | 84.596752 | 0.027655
5841 | 543.414551 | 85.93959 | 0.022343 | 5841 | 543.85437 | 83.447398 | 0.028895 | 5841 | 544.549683 | 84.596752 | 0.027688
5842 | 543.501526 | 85.939685 | 0.022662 | 5842 | 543.94458 | 83.447398 | 0.028718 | 5842 | 544.628052 | 84.596752 | 0.02778
5843 | 543.582825 | 85.93978 | 0.023042 | 5843 | 544.037293 | 83.447398 | 0.028543 | 5843 | 544.699585 | 84.596752 | 0.027916
5844 | 543.662415 | 85.939874 | 0.023512 | 5844 | 544.127136 | 83.447398 | 0.028373 | 5844 | 544.775269 | 84.596752 | 0.028058
5845 | 543.738403 | 85.939969 | 0.024066 | 5845 | 544.215454 | 83.447398 | 0.028187 | 5845 | 544.851624 | 84.596752 | 0.028185
5846 | 543.809265 | 85.940063 | 0.024694 | 5846 | 544.302795 | 83.447398 | 0.027991 | 5846 | 544.937195 | 84.596752 | 0.028278
5847 | 543.88794 | 85.940157 | 0.025368 | 5847 | 544.389465 | 83.447398 | 0.027785 | 5847 | 545.025269 | 84.596752 | 0.028335
5848 | 543.967163 | 85.940251 | 0.026057 | 5848 | 544.476502 | 83.447398 | 0.027577 | 5848 | 545.113892 | 84.596752 | 0.028355
5849 | 544.054199 | 85.940345 | 0.026727 | 5849 | 544.563599 | 83.447398 | 0.027375 | 5849 | 545.209228 | 84.596752 | 0.028344
5850 | 544.14386 | 85.940438 | 0.027356 | 5850 | 544.648438 | 83.447398 | 0.027174 | 5850 | 545.298645 | 84.596752 | 0.028315
5851 | 544.235718 | 85.940532 | 0.027934 | 5851 | 544.728394 | 83.447398 | 0.026979 | 5851 | 545.389771 | 84.596752 | 0.028288
5852 | 544.332459 | 85.940625 | 0.028453 | 5852 | 544.820435 | 83.447398 | 0.026786 | 5852 | 545.482056 | 84.596752 | 0.028272
5853 | 544.43042 | 85.940718 | 0.028919 | 5853 | 544.908203 | 83.447398 | 0.026603 | 5853 | 545.570801 | 84.596752 | 0.028275
5854 | 544.529541 | 85.940811 | 0.029344 | 5854 | 545.005371 | 83.447398 | 0.026423 | 5854 | 545.663086 | 84.596752 | 0.028314
5855 | 544.623718 | 85.940904 | 0.029728 | 5855 | 545.100281 | 83.447398 | 0.026248 | 5855 | 545.752869 | 84.596752 | 0.02839
5856 | 544.714844 | 85.940996 | 0.030071 | 5856 | 545.191284 | 83.447398 | 0.026086 | 5856 | 545.842651 | 84.596752 | 0.028498
5857 | 544.799927 | 85.941088 | 0.030378 | 5857 | 545.278015 | 83.447398 | 0.02593 | 5857 | 545.927856 | 84.596752 | 0.028616
5858 | 544.880798 | 85.941181 | 0.030662 | 5858 | 545.362305 | 83.447398 | 0.025768 | 5858 | 546.011841 | 84.596752 | 0.028728
5859 | 544.96521 | 85.941272 | 0.030945 | 5859 | 545.44342 | 83.447398 | 0.025564 | 5859 | 546.093689 | 84.596752 | 0.028816
5860 | 545.045227 | 85.941364 | 0.031233 | 5860 | 545.523315 | 83.447398 | 0.025312 | 5860 | 546.170044 | 84.596752 | 0.028895
5861 | 545.133911 | 85.941455 | 0.031535 | 5861 | 545.605652 | 83.447398 | 0.024997 | 5861 | 546.257141 | 84.596752 | 0.028993
5862 | 545.225525 | 85.941547 | 0.031873 | 5862 | 545.693115 | 83.447398 | 0.024635 | 5862 | 546.342224 | 84.596752 | 0.029144
5863 | 545.320252 | 85.941637 | 0.032242 | 5863 | 545.782593 | 83.447398 | 0.024255 | 5863 | 546.435547 | 84.596752 | 0.029366
5864 | 545.417603 | 85.941728 | 0.032638 | 5864 | 545.86731 | 83.447398 | 0.023879 | 5864 | 546.534302 | 84.596752 | 0.029637
5865 | 545.509644 | 85.941819 | 0.033035 | 5865 | 545.954712 | 83.447398 | 0.023544 | 5865 | 546.628052 | 84.596752 | 0.029934
5866 | 545.600098 | 85.941909 | 0.033411 | 5866 | 546.031311 | 83.447398 | 0.023269 | 5866 | 546.719788 | 84.596752 | 0.030223
5867 | 545.685852 | 85.941999 | 0.03376 | 5867 | 546.11023 | 83.447398 | 0.023049 | 5867 | 546.807861 | 84.596752 | 0.03047
5868 | 545.776794 | 85.942089 | 0.03408 | 5868 | 546.190796 | 83.447398 | 0.022872 | 5868 | 546.89148 | 84.596752 | 0.03065
5869 | 545.868958 | 85.942178 | 0.034405 | 5869 | 546.272827 | 83.447398 | 0.022726 | 5869 | 546.975098 | 84.596752 | 0.030765
5870 | 545.960693 | 85.942267 | 0.034749 | 5870 | 546.362305 | 83.447398 | 0.022586 | 5870 | 547.061218 | 84.596752 | 0.030829
5871 | 546.057739 | 85.942356 | 0.035131 | 5871 | 546.454773 | 83.447398 | 0.022426 | 5871 | 547.149292 | 84.596752 | 0.03086
5872 | 546.14679 | 85.942445 | 0.035555 | 5872 | 546.550659 | 83.447398 | 0.022238 | 5872 | 547.234497 | 84.596752 | 0.030867
5873 | 546.232544 | 85.942534 | 0.036004 | 5873 | 546.641907 | 83.447398 | 0.022017 | 5873 | 547.328491 | 84.596752 | 0.030849
5874 | 546.316773 | 85.942622 | 0.036461 | 5874 | 546.731812 | 83.447398 | 0.021769 | 5874 | 547.414917 | 84.596752 | 0.030804
5875 | 546.395203 | 85.94271 | 0.036897 | 5875 | 546.818359 | 83.447398 | 0.021503 | 5875 | 547.50708 | 84.596752 | 0.030727
5876 | 546.476807 | 85.942797 | 0.037288 | 5876 | 546.898315 | 83.447398 | 0.021238 | 5876 | 547.595459 | 84.596752 | 0.03062
5877 | 546.561401 | 85.942885 | 0.03762 | 5877 | 546.985657 | 83.447398 | 0.020988 | 5877 | 547.679688 | 84.596752 | 0.03048
5878 | 546.654419 | 85.942972 | 0.037894 | 5878 | 547.067749 | 83.447398 | 0.020764 | 5878 | 547.761353 | 84.596752 | 0.030321
5879 | 546.748779 | 85.943059 | 0.038111 | 5879 | 547.153625 | 83.447398 | 0.020568 | 5879 | 547.843628 | 84.596752 | 0.030143
5880 | 546.841736 | 85.943145 | 0.03829 | 5880 | 547.243042 | 83.447398 | 0.020398 | 5880 | 547.923462 | 84.596752 | 0.029949
5881 | 546.932678 | 85.943232 | 0.038449 | 5881 | 547.332581 | 83.447398 | 0.020257 | 5881 | 548.002075 | 84.596752 | 0.029757
5882 | 547.015137 | 85.943318 | 0.038621 | 5882 | 547.42804 | 83.447398 | 0.020156 | 5882 | 548.077454 | 84.596752 | 0.029588
5883 | 547.102539 | 85.943404 | 0.038829 | 5883 | 547.522583 | 83.447398 | 0.020089 | 5883 | 548.151978 | 84.596752 | 0.029468
5884 | 547.187622 | 85.943489 | 0.039075 | 5884 | 547.616882 | 83.447398 | 0.020055 | 5884 | 548.228394 | 84.596752 | 0.029422
5885 | 547.279175 | 85.943574 | 0.039348 | 5885 | 547.705689 | 83.447398 | 0.02004 | 5885 | 548.302307 | 84.596752 | 0.029454
5886 | 547.374329 | 85.943659 | 0.039629 | 5886 | 547.793518 | 83.447398 | 0.020013 | 5886 | 548.385193 | 84.596752 | 0.029565
5887 | 547.470093 | 85.943743 | 0.039901 | 5887 | 547.876953 | 83.447398 | 0.019952 | 5887 | 548.464478 | 84.596752 | 0.029737
5888 | 547.567749 | 85.943828 | 0.040152 | 5888 | 547.9552 | 83.447398 | 0.019834 | 5888 | 548.549316 | 84.596752 | 0.029936
5889 | 547.664917 | 85.943912 | 0.040381 | 5889 | 548.038757 | 83.447398 | 0.019657 | 5889 | 548.637085 | 84.596752 | 0.030119
5890 | 547.753906 | 85.943995 | 0.040599 | 5890 | 548.121155 | 83.447398 | 0.019418 | 5890 | 548.728149 | 84.596752 | 0.030255
5891 | 547.836914 | 85.944079 | 0.040825 | 5891 | 548.21106 | 83.447398 | 0.01913 | 5891 | 548.824829 | 84.596752 | 0.030342
5892 | 547.914673 | 85.944162 | 0.041054 | 5892 | 548.307861 | 83.447398 | 0.018803 | 5892 | 548.924255 | 84.596752 | 0.030386
5893 | 547.989624 | 85.944244 | 0.04128 | 5893 | 548.403198 | 83.447398 | 0.018441 | 5893 | 549.027039 | 84.596752 | 0.030388
5894 | 548.061218 | 85.944327 | 0.041492 | 5894 | 548.501343 | 83.447398 | 0.018042 | 5894 | 549.125 | 84.596752 | 0.030362
5895 | 548.142944 | 85.944409 | 0.041682 | 5895 | 548.593628 | 83.447398 | 0.01762 | 5895 | 549.222107 | 84.596752 | 0.03031
5896 | 548.225281 | 85.944491 | 0.041848 | 5896 | 548.68512 | 83.447398 | 0.017195 | 5896 | 549.311768 | 84.596752 | 0.030225
5897 | 548.317017 | 85.944572 | 0.041987 | 5897 | 548.773743 | 83.447398 | 0.016786 | 5897 | 549.395874 | 84.596752 | 0.030096
5898 | 548.409607 | 85.944653 | 0.042099 | 5898 | 548.86206 | 83.447398 | 0.016404 | 5898 | 549.485168 | 84.596752 | 0.029912
5899 | 548.504517 | 85.944734 | 0.042193 | 5899 | 548.953125 | 83.447398 | 0.016056 | 5899 | 549.569519 | 84.596752 | 0.029677
5900 | 548.594666 | 85.944815 | 0.042278 | 5900 | 549.038269 | 83.447398 | 0.015728 | 5900 | 549.66095 | 84.596752 | 0.029392
5901 | 548.683228 | 85.944895 | 0.042345 | 5901 | 549.128052 | 83.447398 | 0.015414 | 5901 | 549.753845 | 84.596752 | 0.029057
5902 | 548.770996 | 85.944975 | 0.042414 | 5902 | 549.211487 | 83.447398 | 0.01511 | 5902 | 549.843201 | 84.596752 | 0.028693
5903 | 548.856079 | 85.945054 | 0.042511 | 5903 | 549.292847 | 83.447398 | 0.014811 | 5903 | 549.933472 | 84.596752 | 0.028332
5904 | 548.939453 | 85.945133 | 0.042651 | 5904 | 549.373657 | 83.447398 | 0.014525 | 5904 | 550.020691 | 84.596752 | 0.028007
5905 | 549.0224 | 85.945212 | 0.042862 | 5905 | 549.452087 | 83.447398 | 0.014251 | 5905 | 550.108398 | 84.596752 | 0.027746
5906 | 549.105103 | 85.94529 | 0.043143 | 5906 | 549.535706 | 83.447398 | 0.013988 | 5906 | 550.192627 | 84.596752 | 0.027575
5907 | 549.182739 | 85.945369 | 0.043474 | 5907 | 549.626343 | 83.447398 | 0.013728 | 5907 | 550.279968 | 84.596752 | 0.027502
5908 | 549.268555 | 85.945446 | 0.043807 | 5908 | 549.721069 | 83.447398 | 0.013467 | 5908 | 550.362427 | 84.596752 | 0.02752
5909 | 549.352661 | 85.945524 | 0.044093 | 5909 | 549.82019 | 83.447398 | 0.013206 | 5909 | 550.435852 | 84.596752 | 0.0276
5910 | 549.443237 | 85.945601 | 0.044296 | 5910 | 549.914917 | 83.447398 | 0.012951 | 5910 | 550.507996 | 84.596752 | 0.027715
5911 | 549.536438 | 85.945678 | 0.044406 | 5911 | 550.007752 | 83.447398 | 0.012705 | 5911 | 550.574585 | 84.596752 | 0.027828
5912 | 549.629028 | 85.945754 | 0.044448 | 5912 | 550.088745 | 83.447398 | 0.012469 | 5912 | 550.649353 | 84.596752 | 0.027904
5913 | 549.721008 | 85.94583 | 0.044464 | 5913 | 550.171509 | 83.447398 | 0.012239 | 5913 | 550.733398 | 84.596752 | 0.027931
5914 | 549.805969 | 85.945906 | 0.044486 | 5914 | 550.245483 | 83.447398 | 0.012014 | 5914 | 550.825317 | 84.596752 | 0.027899
5915 | 549.892456 | 85.945981 | 0.04454 | 5915 | 550.321045 | 83.447398 | 0.011777 | 5915 | 550.924133 | 84.596752 | 0.027816
5916 | 549.971985 | 85.946056 | 0.044623 | 5916 | 550.398865 | 83.447398 | 0.011519 | 5916 | 551.019409 | 84.596752 | 0.027689
5917 | 550.04956 | 85.946131 | 0.044698 | 5917 | 550.477539 | 83.447398 | 0.011238 | 5917 | 551.114624 | 84.596752 | 0.027519
5918 | 550.134155 | 85.946205 | 0.044736 | 5918 | 550.558166 | 83.447398 | 0.010936 | 5918 | 551.201538 | 84.596752 | 0.027316
5919 | 550.214783 | 85.946279 | 0.044736 | 5919 | 550.644348 | 83.447398 | 0.010611 | 5919 | 551.282227 | 84.596752 | 0.027086
5920 | 550.304138 | 85.946353 | 0.044702 | 5920 | 550.732788 | 83.447398 | 0.010247 | 5920 | 551.360596 | 84.596752 | 0.026854
5921 | 550.393005 | 85.946426 | 0.044661 | 5921 | 550.82312 | 83.447398 | 0.009835 | 5921 | 551.434692 | 84.596752 | 0.026619
5922 | 550.483887 | 85.946499 | 0.044627 | 5922 | 550.911926 | 83.447398 | 0.009364 | 5922 | 551.51886 | 84.596752 | 0.026385
5923 | 550.575684 | 85.946572 | 0.044618 | 5923 | 550.997437 | 83.447398 | 0.008818 | 5923 | 551.602539 | 84.596752 | 0.026173
5924 | 550.667969 | 85.946644 | 0.044647 | 5924 | 551.08606 | 83.447398 | 0.008224 | 5924 | 551.692261 | 84.596752 | 0.025976
5925 | 550.765381 | 85.946716 | 0.044699 | 5925 | 551.169922 | 83.447398 | 0.007625 | 5925 | 551.78479 | 84.596752 | 0.025798
5926 | 550.857483 | 85.946787 | 0.044761 | 5926 | 551.261902 | 83.447398 | 0.007072 | 5926 | 551.876953 | 84.596752 | 0.025626
5927 | 550.94989 | 85.946858 | 0.044824 | 5927 | 551.354309 | 83.447398 | 0.006599 | 5927 | 551.970337 | 84.596752 | 0.025456
5928 | 551.032349 | 85.946929 | 0.044889 | 5928 | 551.449097 | 83.447398 | 0.006207 | 5928 | 552.064941 | 84.596752 | 0.025287
5929 | 551.106018 | 85.946999 | 0.044971 | 5929 | 551.545044 | 83.447398 | 0.005893 | 5929 | 552.156921 | 84.596752 | 0.025112
5930 | 551.18042 | 85.947069 | 0.045085 | 5930 | 551.639526 | 83.447398 | 0.005642 | 5930 | 552.247742 | 84.596752 | 0.024925
5931 | 551.25 | 85.947139 | 0.04525 | 5931 | 551.733765 | 83.447398 | 0.005427 | 5931 | 552.332764 | 84.596752 | 0.024724
5932 | 551.325623 | 85.947208 | 0.045465 | 5932 | 551.821411 | 83.447398 | 0.005225 | 5932 | 552.421875 | 84.596752 | 0.024505
5933 | 551.405823 | 85.947277 | 0.045718 | 5933 | 551.910828 | 83.447398 | 0.005019 | 5933 | 552.50647 | 84.596752 | 0.024273
5934 | 551.486389 | 85.947346 | 0.045987 | 5934 | 551.993713 | 83.447398 | 0.004803 | 5934 | 552.597778 | 84.596752 | 0.02403
5935 | 551.573425 | 85.947414 | 0.046239 | 5935 | 552.073364 | 83.447398 | 0.004571 | 5935 | 552.693237 | 84.596752 | 0.023772
5936 | 551.657593 | 85.947482 | 0.046436 | 5936 | 552.155396 | 83.447398 | 0.004311 | 5936 | 552.790833 | 84.596752 | 0.023509
5937 | 551.744751 | 85.947549 | 0.046551 | 5937 | 552.232117 | 83.447398 | 0.004022 | 5937 | 552.887756 | 84.596752 | 0.023247
5938 | 551.830017 | 85.947616 | 0.046566 | 5938 | 552.315308 | 83.447398 | 0.003708 | 5938 | 552.982544 | 84.596752 | 0.022982
5939 | 551.920349 | 85.947683 | 0.046491 | 5939 | 552.399536 | 83.447398 | 0.003385 | 5939 | 553.068237 | 84.596752 | 0.022722
5940 | 552.01416 | 85.947749 | 0.046363 | 5940 | 552.486206 | 83.447398 | 0.003074 | 5940 | 553.151733 | 84.596752 | 0.022471
5941 | 552.104431 | 85.947815 | 0.046216 | 5941 | 552.575256 | 83.447398 | 0.0028 | 5941 | 553.234009 | 84.596752 | 0.022237
5942 | 552.202515 | 85.94788 | 0.046067 | 5942 | 552.66687 | 83.447398 | 0.002592 | 5942 | 553.321411 | 84.596752 | 0.02202
5943 | 552.28949 | 85.947946 | 0.045942 | 5943 | 552.759644 | 83.447398 | 0.00246 | 5943 | 553.410767 | 84.596752 | 0.021839
5944 | 552.379517 | 85.94801 | 0.045847 | 5944 | 552.848999 | 83.447398 | 0.002401 | 5944 | 553.499146 | 84.596752 | 0.021703
5945 | 552.469177 | 85.948075 | 0.045776 | 5945 | 552.939087 | 83.447398 | 0.002394 | 5945 | 553.593384 | 84.596752 | 0.02162
5946 | 552.554871 | 85.948139 | 0.045704 | 5946 | 553.021484 | 83.447398 | 0.002418 | 5946 | 553.679077 | 84.596752 | 0.021591
5947 | 552.6427 | 85.948202 | 0.045627 | 5947 | 553.100952 | 83.447398 | 0.002449 | 5947 | 553.769287 | 84.596752 | 0.02161
5948 | 552.731873 | 85.948266 | 0.045551 | 5948 | 553.187012 | 83.447398 | 0.00245 | 5948 | 553.856445 | 84.596752 | 0.021682
5949 | 552.821533 | 85.948329 | 0.045483 | 5949 | 553.270325 | 83.447398 | 0.002395 | 5949 | 553.94043 | 84.596752 | 0.021786
5950 | 552.915161 | 85.948391 | 0.04544 | 5950 | 553.358154 | 83.447398 | 0.002264 | 5950 | 554.026978 | 84.596752 | 0.021899
5951 | 553.009644 | 85.948453 | 0.045429 | 5951 | 553.447632 | 83.447398 | 0.002054 | 5951 | 554.114624 | 84.596752 | 0.022001
5952 | 553.106079 | 85.948515 | 0.045455 | 5952 | 553.533203 | 83.447398 | 0.00177 | 5952 | 554.204956 | 84.596752 | 0.022075
5953 | 553.197144 | 85.948577 | 0.045501 | 5953 | 553.621216 | 83.447398 | 0.001418 | 5953 | 554.290649 | 84.596752 | 0.022119
5954 | 553.294128 | 85.948638 | 0.045554 | 5954 | 553.707947 | 83.447398 | 0.00103 | 5954 | 554.374268 | 84.596752 | 0.022139
5955 | 553.382324 | 85.948698 | 0.045607 | 5955 | 553.7995 | 83.447398 | 0.000637 | 5955 | 554.451843 | 84.596752 | 0.02215
5956 | 553.469482 | 85.948758 | 0.045661 | 5956 | 553.890503 | 83.447398 | 0.000274 | 5956 | 554.526489 | 84.596752 | 0.022159
5957 | 553.554504 | 85.948818 | 0.045717 | 5957 | 553.986206 | 83.447398 | -3.6e-05 | 5957 | 554.609436 | 84.596752 | 0.022177
5958 | 553.635132 | 85.948878 | 0.045781 | 5958 | 554.080933 | 83.447398 | -0.000276 | 5958 | 554.691528 | 84.596752 | 0.022199
5959 | 553.712891 | 85.948937 | 0.045851 | 5959 | 554.168091 | 83.447398 | -0.00045 | 5959 | 554.783325 | 84.596752 | 0.02222
5960 | 553.7948 | 85.948996 | 0.045932 | 5960 | 554.258789 | 83.447398 | -0.000568 | 5960 | 554.879761 | 84.596752 | 0.022244
5961 | 553.875855 | 85.949054 | 0.046032 | 5961 | 554.337891 | 83.447398 | -0.000648 | 5961 | 554.975952 | 84.596752 | 0.022265
5962 | 553.959412 | 85.949112 | 0.046142 | 5962 | 554.420044 | 83.447398 | -0.000715 | 5962 | 555.072449 | 84.596752 | 0.022288
5963 | 554.043335 | 85.94917 | 0.046256 | 5963 | 554.505066 | 83.447398 | -0.000777 | 5963 | 555.162842 | 84.596752 | 0.022314
5964 | 554.128845 | 85.949227 | 0.046362 | 5964 | 554.588501 | 83.447398 | -0.000854 | 5964 | 555.251587 | 84.596752 | 0.022344
5965 | 554.215027 | 85.949284 | 0.046466 | 5965 | 554.677551 | 83.447398 | -0.000961 | 5965 | 555.335693 | 84.596752 | 0.022375
5966 | 554.2948 | 85.94934 | 0.04656 | 5966 | 554.770386 | 83.447398 | -0.001091 | 5966 | 555.42041 | 84.596752 | 0.022364
5967 | 554.383118 | 85.949396 | 0.046638 | 5967 | 554.862915 | 83.447398 | -0.001245 | 5967 | 555.503784 | 84.596752 | 0.022298
5968 | 554.465271 | 85.949452 | 0.046692 | 5968 | 554.955933 | 83.447398 | -0.001426 | 5968 | 555.583496 | 84.596752 | 0.022167
5969 | 554.553833 | 85.949507 | 0.046705 | 5969 | 555.045227 | 83.447398 | -0.001648 | 5969 | 555.66803 | 84.596752 | 0.021972
5970 | 554.647583 | 85.949562 | 0.046672 | 5970 | 555.134522 | 83.447398 | -0.001912 | 5970 | 555.75061 | 84.596752 | 0.021734
5971 | 554.742798 | 85.949617 | 0.046582 | 5971 | 555.214844 | 83.447398 | -0.00221 | 5971 | 555.838379 | 84.596752 | 0.021469
5972 | 554.84375 | 85.949671 | 0.04644 | 5972 | 555.301148 | 83.447398 | -0.002539 | 5972 | 555.930603 | 84.596752 | 0.021216
5973 | 554.942871 | 85.949725 | 0.046252 | 5973 | 555.380493 | 83.447398 | -0.002891 | 5973 | 556.022888 | 84.596752 | 0.020989
5974 | 555.043152 | 85.949779 | 0.046027 | 5974 | 555.461731 | 83.447398 | -0.003245 | 5974 | 556.121826 | 84.596752 | 0.020799
5975 | 555.135437 | 85.949832 | 0.045762 | 5975 | 555.54364 | 83.447398 | -0.003588 | 5975 | 556.219727 | 84.596752 | 0.020636
5976 | 555.227417 | 85.949884 | 0.045467 | 5976 | 555.625366 | 83.447398 | -0.003901 | 5976 | 556.31842 | 84.596752 | 0.02048
5977 | 555.316894 | 85.949937 | 0.045154 | 5977 | 555.709595 | 83.447398 | -0.004177 | 5977 | 556.414673 | 84.596752 | 0.020323
5978 | 555.399963 | 85.949989 | 0.044829 | 5978 | 555.798218 | 83.447398 | -0.004428 | 5978 | 556.509277 | 84.596752 | 0.020153
5979 | 555.488892 | 85.95004 | 0.044495 | 5979 | 555.886658 | 83.447398 | -0.004641 | 5979 | 556.602173 | 84.596752 | 0.019964
5980 | 555.570129 | 85.950092 | 0.044158 | 5980 | 555.978638 | 83.447398 | -0.004817 | 5980 | 556.687622 | 84.596752 | 0.019776
5981 | 555.658081 | 85.950142 | 0.043827 | 5981 | 556.068603 | 83.447398 | -0.004964 | 5981 | 556.773071 | 84.596752 | 0.019613
5982 | 555.748169 | 85.950193 | 0.043507 | 5982 | 556.158264 | 83.447398 | -0.005094 | 5982 | 556.851502 | 84.596752 | 0.019498
5983 | 555.838135 | 85.950243 | 0.043202 | 5983 | 556.24585 | 83.447398 | -0.005212 | 5983 | 556.933228 | 84.596752 | 0.019432
5984 | 555.930908 | 85.950293 | 0.042925 | 5984 | 556.327271 | 83.447398 | -0.005317 | 5984 | 557.019409 | 84.596752 | 0.0194
5985 | 556.01593 | 85.950342 | 0.042674 | 5985 | 556.41272 | 83.447398 | -0.005416 | 5985 | 557.106506 | 84.596752 | 0.019376
5986 | 556.101074 | 85.950391 | 0.042442 | 5986 | 556.489136 | 83.447398 | -0.005499 | 5986 | 557.197632 | 84.596752 | 0.01931
5987 | 556.179199 | 85.95044 | 0.042226 | 5987 | 556.569031 | 83.447398 | -0.00556 | 5987 | 557.293762 | 84.596752 | 0.019166
5988 | 556.260071 | 85.950488 | 0.042008 | 5988 | 556.64856 | 83.447398 | -0.00559 | 5988 | 557.387878 | 84.596752 | 0.018933
5989 | 556.340027 | 85.950536 | 0.041771 | 5989 | 556.72937 | 83.447398 | -0.005587 | 5989 | 557.482788 | 84.596752 | 0.018618
5990 | 556.416138 | 85.950583 | 0.041481 | 5990 | 556.814636 | 83.447398 | -0.005566 | 5990 | 557.574463 | 84.596752 | 0.018251
5991 | 556.498901 | 85.950631 | 0.041113 | 5991 | 556.903748 | 83.447398 | -0.005553 | 5991 | 557.663879 | 84.596752 | 0.017858
5992 | 556.576843 | 85.950677 | 0.040663 | 5992 | 556.99884 | 83.447398 | -0.005571 | 5992 | 557.748047 | 84.596752 | 0.017476
5993 | 556.657898 | 85.950724 | 0.040141 | 5993 | 557.090698 | 83.447398 | -0.005642 | 5993 | 557.835938 | 84.596752 | 0.017129
5994 | 556.739746 | 85.95077 | 0.039567 | 5994 | 557.184021 | 83.447398 | -0.0058 | 5994 | 557.913757 | 84.596752 | 0.016837
5995 | 556.821899 | 85.950816 | 0.038968 | 5995 | 557.269348 | 83.447398 | -0.006038 | 5995 | 557.990173 | 84.596752 | 0.0166
5996 | 556.910278 | 85.950861 | 0.038363 | 5996 | 557.345886 | 83.447398 | -0.006348 | 5996 | 558.064087 | 84.596752 | 0.016423
5997 | 556.99939 | 85.950906 | 0.037789 | 5997 | 557.428833 | 83.447398 | -0.006696 | 5997 | 558.141174 | 84.596752 | 0.016313
5998 | 557.097778 | 85.95095 | 0.037255 | 5998 | 557.507935 | 83.447398 | -0.007032 | 5998 | 558.220093 | 84.596752 | 0.016268
5999 | 557.196106 | 85.950995 | 0.036751 | 5999 | 557.599548 | 83.447398 | -0.007312 | 5999 | 558.307129 | 84.596752 | 0.016271
6000 | 557.286987 | 85.951039 | 0.036275 | 6000 | 557.697876 | 83.447398 | -0.007509 | 6000 | 558.396179 | 84.596752 | 0.016306
6001 | 557.381287 | 85.951082 | 0.035807 | 6001 | 557.797974 | 83.447398 | -0.007643 | 6001 | 558.489929 | 84.596752 | 0.01636
6002 | 557.463867 | 85.951125 | 0.035342 | 6002 | 557.90033 | 83.447398 | -0.007742 | 6002 | 558.582947 | 84.596752 | 0.016404
6003 | 557.549439 | 85.951168 | 0.034875 | 6003 | 557.994446 | 83.447398 | -0.00783 | 6003 | 558.673767 | 84.596752 | 0.016434
6004 | 557.635559 | 85.951211 | 0.034413 | 6004 | 558.082642 | 83.447398 | -0.007926 | 6004 | 558.760559 | 84.596752 | 0.016433
6005 | 557.721314 | 85.951253 | 0.033979 | 6005 | 558.156677 | 83.447398 | -0.008024 | 6005 | 558.837036 | 84.596752 | 0.016399
6006 | 557.811157 | 85.951294 | 0.033569 | 6006 | 558.229187 | 83.447398 | -0.008117 | 6006 | 558.922485 | 84.596752 | 0.01634
6007 | 557.899597 | 85.951336 | 0.033188 | 6007 | 558.301148 | 83.447398 | -0.008191 | 6007 | 559.001892 | 84.596752 | 0.016252
6008 | 557.989014 | 85.951377 | 0.032811 | 6008 | 558.373291 | 83.447398 | -0.008238 | 6008 | 559.090088 | 84.596752 | 0.016135
6009 | 558.076294 | 85.951418 | 0.032426 | 6009 | 558.456116 | 83.447398 | -0.008283 | 6009 | 559.182983 | 84.596752 | 0.015988
6010 | 558.160767 | 85.951458 | 0.032022 | 6010 | 558.540344 | 83.447398 | -0.008358 | 6010 | 559.275757 | 84.596752 | 0.015829
6011 | 558.245361 | 85.951498 | 0.031587 | 6011 | 558.632629 | 83.447398 | -0.008491 | 6011 | 559.372131 | 84.596752 | 0.015672
6012 | 558.324341 | 85.951538 | 0.031121 | 6012 | 558.728516 | 83.447398 | -0.0087 | 6012 | 559.463196 | 84.596752 | 0.015529
6013 | 558.412048 | 85.951577 | 0.030642 | 6013 | 558.823364 | 83.447398 | -0.008971 | 6013 | 559.554199 | 84.596752 | 0.015418
6014 | 558.496643 | 85.951616 | 0.030174 | 6014 | 558.91925 | 83.447398 | -0.009269 | 6014 | 559.637573 | 84.596752 | 0.015329
6015 | 558.588928 | 85.951655 | 0.02973 | 6015 | 559.010681 | 83.447398 | -0.00955 | 6015 | 559.721191 | 84.596752 | 0.015244
6016 | 558.681458 | 85.951693 | 0.029322 | 6016 | 559.107788 | 83.447398 | -0.009769 | 6016 | 559.802856 | 84.596752 | 0.015143
6017 | 558.778565 | 85.951731 | 0.028948 | 6017 | 559.203918 | 83.447398 | -0.009904 | 6017 | 559.880249 | 84.596752 | 0.01501
6018 | 558.876404 | 85.951768 | 0.028607 | 6018 | 559.302368 | 83.447398 | -0.009949 | 6018 | 559.96759 | 84.596752 | 0.01484
6019 | 558.97644 | 85.951806 | 0.028294 | 6019 | 559.401184 | 83.447398 | -0.009914 | 6019 | 560.050964 | 84.596752 | 0.014637
6020 | 559.073608 | 85.951842 | 0.028004 | 6020 | 559.492432 | 83.447398 | -0.009808 | 6020 | 560.142029 | 84.596752 | 0.014421
6021 | 559.165039 | 85.951879 | 0.027734 | 6021 | 559.588257 | 83.447398 | -0.009644 | 6021 | 560.234985 | 84.596752 | 0.014209
6022 | 559.252808 | 85.951915 | 0.02748 | 6022 | 559.676819 | 83.447398 | -0.009446 | 6022 | 560.3255 | 84.596752 | 0.014016
6023 | 559.339356 | 85.951951 | 0.02723 | 6023 | 559.766968 | 83.447398 | -0.009224 | 6023 | 560.418762 | 84.596752 | 0.013848
6024 | 559.425415 | 85.951987 | 0.026976 | 6024 | 559.855591 | 83.447398 | -0.008999 | 6024 | 560.508179 | 84.596752 | 0.013704
6025 | 559.510193 | 85.952022 | 0.02671 | 6025 | 559.938965 | 83.447398 | -0.00881 | 6025 | 560.600708 | 84.596752 | 0.013592
6026 | 559.601257 | 85.952057 | 0.026423 | 6026 | 560.021057 | 83.447398 | -0.008686 | 6026 | 560.686401 | 84.596752 | 0.013522
6027 | 559.685669 | 85.952091 | 0.0261 | 6027 | 560.102051 | 83.447398 | -0.00865 | 6027 | 560.766724 | 84.596752 | 0.013498
6028 | 559.772888 | 85.952126 | 0.025724 | 6028 | 560.178894 | 83.447398 | -0.008701 | 6028 | 560.850586 | 84.596752 | 0.01352
6029 | 559.857788 | 85.95216 | 0.025307 | 6029 | 560.25647 | 83.447398 | -0.008793 | 6029 | 560.92688 | 84.596752 | 0.013582
6030 | 559.942566 | 85.952193 | 0.024862 | 6030 | 560.328247 | 83.447398 | -0.008885 | 6030 | 561.0047 | 84.596752 | 0.013672
6031 | 560.031128 | 85.952226 | 0.024425 | 6031 | 560.40979 | 83.447398 | -0.008922 | 6031 | 561.082947 | 84.596752 | 0.013782
6032 | 560.120239 | 85.952259 | 0.024013 | 6032 | 560.490967 | 83.447398 | -0.008864 | 6032 | 561.161621 | 84.596752 | 0.013899
6033 | 560.213013 | 85.952292 | 0.023642 | 6033 | 560.580933 | 83.447398 | -0.008708 | 6033 | 561.248169 | 84.596752 | 0.014019
6034 | 560.298218 | 85.952324 | 0.023319 | 6034 | 560.672974 | 83.447398 | -0.008471 | 6034 | 561.340942 | 84.596752 | 0.01414
6035 | 560.382813 | 85.952356 | 0.02304 | 6035 | 560.761841 | 83.447398 | -0.008199 | 6035 | 561.443115 | 84.596752 | 0.014258
6036 | 560.460815 | 85.952388 | 0.022796 | 6036 | 560.84967 | 83.447398 | -0.007921 | 6036 | 561.543091 | 84.596752 | 0.014379
6037 | 560.532227 | 85.952419 | 0.022578 | 6037 | 560.939209 | 83.447398 | -0.007665 | 6037 | 561.643677 | 84.596752 | 0.014508
6038 | 560.608948 | 85.95245 | 0.022384 | 6038 | 561.025879 | 83.447398 | -0.007467 | 6038 | 561.735718 | 84.596752 | 0.014642
6039 | 560.679993 | 85.952481 | 0.022201 | 6039 | 561.11322 | 83.447398 | -0.007331 | 6039 | 561.813355 | 84.596752 | 0.014761
6040 | 560.764038 | 85.952511 | 0.022032 | 6040 | 561.19812 | 83.447398 | -0.007245 | 6040 | 561.893494 | 84.596752 | 0.014837
6041 | 560.85144 | 85.952541 | 0.021883 | 6041 | 561.283325 | 83.447398 | -0.007182 | 6041 | 561.963684 | 84.596752 | 0.014863
6042 | 560.943603 | 85.952571 | 0.021763 | 6042 | 561.366577 | 83.447398 | -0.007109 | 6042 | 562.041382 | 84.596752 | 0.01484
6043 | 561.042908 | 85.952601 | 0.021668 | 6043 | 561.444458 | 83.447398 | -0.007014 | 6043 | 562.129028 | 84.596752 | 0.014773
6044 | 561.140991 | 85.95263 | 0.021574 | 6044 | 561.525574 | 83.447398 | -0.006877 | 6044 | 562.220886 | 84.596752 | 0.014669
6045 | 561.24176 | 85.952659 | 0.021463 | 6045 | 561.604004 | 83.447398 | -0.006694 | 6045 | 562.321289 | 84.596752 | 0.014554
6046 | 561.336914 | 85.952687 | 0.021314 | 6046 | 561.692322 | 83.447398 | -0.006467 | 6046 | 562.423523 | 84.596752 | 0.014454
6047 | 561.433838 | 85.952715 | 0.021116 | 6047 | 561.783264 | 83.447398 | -0.0062 | 6047 | 562.523621 | 84.596752 | 0.014384
6048 | 561.524414 | 85.952743 | 0.020862 | 6048 | 561.874634 | 83.447398 | -0.005898 | 6048 | 562.618286 | 84.596752 | 0.014333
6049 | 561.611145 | 85.952771 | 0.020567 | 6049 | 561.962647 | 83.447398 | -0.005567 | 6049 | 562.706238 | 84.596752 | 0.014274
6050 | 561.702454 | 85.952798 | 0.02026 | 6050 | 562.047485 | 83.447398 | -0.005215 | 6050 | 562.790344 | 84.596752 | 0.014174
6051 | 561.789063 | 85.952825 | 0.019954 | 6051 | 562.13269 | 83.447398 | -0.004864 | 6051 | 562.864624 | 84.596752 | 0.014014
6052 | 561.87854 | 85.952852 | 0.019668 | 6052 | 562.217102 | 83.447398 | -0.004525 | 6052 | 562.943176 | 84.596752 | 0.013788
6053 | 561.968811 | 85.952878 | 0.019405 | 6053 | 562.307983 | 83.447398 | -0.004209 | 6053 | 563.015869 | 84.596752 | 0.013516
6054 | 562.056274 | 85.952905 | 0.019155 | 6054 | 562.397339 | 83.447398 | -0.003925 | 6054 | 563.093079 | 84.596752 | 0.013221
6055 | 562.144836 | 85.95293 | 0.018898 | 6055 | 562.486084 | 83.447398 | -0.003671 | 6055 | 563.171875 | 84.596752 | 0.012929
6056 | 562.229736 | 85.952956 | 0.018611 | 6056 | 562.578857 | 83.447398 | -0.003432 | 6056 | 563.256409 | 84.596752 | 0.012663
6057 | 562.313599 | 85.952981 | 0.018286 | 6057 | 562.662598 | 83.447398 | -0.003166 | 6057 | 563.343201 | 84.596752 | 0.012434
6058 | 562.392822 | 85.953006 | 0.017917 | 6058 | 562.746704 | 83.447398 | -0.002842 | 6058 | 563.438355 | 84.596752 | 0.012244
6059 | 562.472046 | 85.953031 | 0.017516 | 6059 | 562.828308 | 83.447398 | -0.002428 | 6059 | 563.532593 | 84.596752 | 0.012085
6060 | 562.550964 | 85.953055 | 0.017087 | 6060 | 562.907288 | 83.447398 | -0.001915 | 6060 | 563.625671 | 84.596752 | 0.011943
6061 | 562.626343 | 85.95308 | 0.016639 | 6061 | 562.989075 | 83.447398 | -0.001321 | 6061 | 563.714661 | 84.596752 | 0.011801
6062 | 562.713318 | 85.953103 | 0.016209 | 6062 | 563.06897 | 83.447398 | -0.000657 | 6062 | 563.801331 | 84.596752 | 0.011663
6063 | 562.798584 | 85.953127 | 0.01582 | 6063 | 563.152893 | 83.447398 | 3.3e-05 | 6063 | 563.889343 | 84.596752 | 0.011524
6064 | 562.890686 | 85.95315 | 0.015488 | 6064 | 563.23523 | 83.447398 | 0.000716 | 6064 | 563.974793 | 84.596752 | 0.011373
6065 | 562.987 | 85.953173 | 0.015203 | 6065 | 563.322388 | 83.447398 | 0.001357 | 6065 | 564.069214 | 84.596752 | 0.011197
6066 | 563.082886 | 85.953196 | 0.014947 | 6066 | 563.414002 | 83.447398 | 0.001933 | 6066 | 564.158142 | 84.596752 | 0.010993
6067 | 563.17688 | 85.953219 | 0.014709 | 6067 | 563.50354 | 83.447398 | 0.002445 | 6067 | 564.247192 | 84.596752 | 0.010771
6068 | 563.269287 | 85.953241 | 0.014465 | 6068 | 563.598328 | 83.447398 | 0.002901 | 6068 | 564.332703 | 84.596752 | 0.010537
6069 | 563.357971 | 85.953263 | 0.014207 | 6069 | 563.686646 | 83.447398 | 0.003328 | 6069 | 564.414063 | 84.596752 | 0.010296
6070 | 563.44165 | 85.953284 | 0.013937 | 6070 | 563.777344 | 83.447398 | 0.003734 | 6070 | 564.4953 | 84.596752 | 0.010062
6071 | 563.522888 | 85.953306 | 0.01366 | 6071 | 563.868042 | 83.447398 | 0.00412 | 6071 | 564.577515 | 84.596752 | 0.009847
6072 | 563.604736 | 85.953327 | 0.013394 | 6072 | 563.9552 | 83.447398 | 0.004508 | 6072 | 564.665405 | 84.596752 | 0.009659
6073 | 563.683289 | 85.953348 | 0.013142 | 6073 | 564.047791 | 83.447398 | 0.004908 | 6073 | 564.75708 | 84.596752 | 0.009515
6074 | 563.769898 | 85.953368 | 0.012904 | 6074 | 564.138672 | 83.447398 | 0.005317 | 6074 | 564.851929 | 84.596752 | 0.009422
6075 | 563.85437 | 85.953389 | 0.012666 | 6075 | 564.233032 | 83.447398 | 0.005715 | 6075 | 564.942383 | 84.596752 | 0.009381
6076 | 563.944885 | 85.953409 | 0.012409 | 6076 | 564.324463 | 83.447398 | 0.006093 | 6076 | 565.026245 | 84.596752 | 0.00938
6077 | 564.034302 | 85.953429 | 0.012115 | 6077 | 564.415405 | 83.447398 | 0.006432 | 6077 | 565.112915 | 84.596752 | 0.0094
6078 | 564.126831 | 85.953448 | 0.011774 | 6078 | 564.503906 | 83.447398 | 0.006735 | 6078 | 565.195068 | 84.596752 | 0.009434
6079 | 564.218872 | 85.953468 | 0.011387 | 6079 | 564.587524 | 83.447398 | 0.007003 | 6079 | 565.285523 | 84.596752 | 0.009468
6080 | 564.313416 | 85.953487 | 0.010968 | 6080 | 564.677978 | 83.447398 | 0.007242 | 6080 | 565.381653 | 84.596752 | 0.009484
6081 | 564.406738 | 85.953505 | 0.010519 | 6081 | 564.761902 | 83.447398 | 0.007472 | 6081 | 565.478943 | 84.596752 | 0.009479
6082 | 564.49939 | 85.953524 | 0.010051 | 6082 | 564.848633 | 83.447398 | 0.007718 | 6082 | 565.578491 | 84.596752 | 0.009449
6083 | 564.588745 | 85.953542 | 0.009581 | 6083 | 564.935242 | 83.447398 | 0.008005 | 6083 | 565.674988 | 84.596752 | 0.009401
6084 | 564.669067 | 85.95356 | 0.009137 | 6084 | 565.023987 | 83.447398 | 0.008333 | 6084 | 565.767212 | 84.596752 | 0.009334
6085 | 564.752319 | 85.953578 | 0.008725 | 6085 | 565.117493 | 83.447398 | 0.008709 | 6085 | 565.850586 | 84.596752 | 0.009245
6086 | 564.829346 | 85.953596 | 0.008353 | 6086 | 565.212036 | 83.447398 | 0.009114 | 6086 | 565.933533 | 84.596752 | 0.009148
6087 | 564.91864 | 85.953613 | 0.008015 | 6087 | 565.305847 | 83.447398 | 0.009524 | 6087 | 566.011902 | 84.596752 | 0.009031
6088 | 565.01355 | 85.95363 | 0.007692 | 6088 | 565.396912 | 83.447398 | 0.009924 | 6088 | 566.090088 | 84.596752 | 0.008882
6089 | 565.111267 | 85.953647 | 0.007377 | 6089 | 565.481873 | 83.447398 | 0.0103 | 6089 | 566.174866 | 84.596752 | 0.008668
6090 | 565.211304 | 85.953664 | 0.007058 | 6090 | 565.562805 | 83.447398 | 0.010656 | 6090 | 566.260071 | 84.596752 | 0.00836
6091 | 565.306763 | 85.95368 | 0.006777 | 6091 | 565.63501 | 83.447398 | 0.011013 | 6091 | 566.35022 | 84.596752 | 0.007965
6092 | 565.399597 | 85.953696 | 0.006519 | 6092 | 565.711365 | 83.447398 | 0.011401 | 6092 | 566.442017 | 84.596752 | 0.007474
6093 | 565.482422 | 85.953712 | 0.00629 | 6093 | 565.784302 | 83.447398 | 0.011856 | 6093 | 566.531067 | 84.596752 | 0.00693
6094 | 565.562012 | 85.953728 | 0.006096 | 6094 | 565.864624 | 83.447398 | 0.01238 | 6094 | 566.61908 | 84.596752 | 0.006376
6095 | 565.634094 | 85.953744 | 0.005938 | 6095 | 565.948181 | 83.447398 | 0.012956 | 6095 | 566.70398 | 84.596752 | 0.005861
6096 | 565.706055 | 85.953759 | 0.005807 | 6096 | 566.03363 | 83.447398 | 0.01354 | 6096 | 566.78894 | 84.596752 | 0.005435
6097 | 565.789612 | 85.953774 | 0.005665 | 6097 | 566.118774 | 83.447398 | 0.014091 | 6097 | 566.872437 | 84.596752 | 0.005125
6098 | 565.872925 | 85.953789 | 0.005497 | 6098 | 566.208191 | 83.447398 | 0.01458 | 6098 | 566.960083 | 84.596752 | 0.004943
6099 | 565.966187 | 85.953803 | 0.005285 | 6099 | 566.293701 | 83.447398 | 0.014992 | 6099 | 567.051575 | 84.596752 | 0.004875
6100 | 566.059692 | 85.953818 | 0.005017 | 6100 | 566.380676 | 83.447398 | 0.015342 | 6100 | 567.138306 | 84.596752 | 0.004905
6101 | 566.152954 | 85.953832 | 0.004702 | 6101 | 566.468872 | 83.447398 | 0.015661 | 6101 | 567.22876 | 84.596752 | 0.004995
6102 | 566.245789 | 85.953846 | 0.004346 | 6102 | 566.560852 | 83.447398 | 0.015991 | 6102 | 567.311157 | 84.596752 | 0.005112
6103 | 566.335815 | 85.95386 | 0.003973 | 6103 | 566.655212 | 83.447398 | 0.016349 | 6103 | 567.394287 | 84.596752 | 0.005219
6104 | 566.426086 | 85.953873 | 0.003594 | 6104 | 566.74707 | 83.447398 | 0.016736 | 6104 | 567.479858 | 84.596752 | 0.005278
6105 | 566.511536 | 85.953886 | 0.003205 | 6105 | 566.847412 | 83.447398 | 0.017148 | 6105 | 567.566528 | 84.596752 | 0.005253
6106 | 566.601929 | 85.9539 | 0.002814 | 6106 | 566.936401 | 83.447398 | 0.01757 | 6106 | 567.65979 | 84.596752 | 0.005135
6107 | 566.690064 | 85.953912 | 0.002423 | 6107 | 567.028137 | 83.447398 | 0.017998 | 6107 | 567.757568 | 84.596752 | 0.004935
6108 | 566.777405 | 85.953925 | 0.002038 | 6108 | 567.118652 | 83.447398 | 0.018438 | 6108 | 567.855835 | 84.596752 | 0.004677
6109 | 566.870239 | 85.953938 | 0.001662 | 6109 | 567.205139 | 83.447398 | 0.018919 | 6109 | 567.951904 | 84.596752 | 0.004376
6110 | 566.956665 | 85.95395 | 0.001299 | 6110 | 567.296326 | 83.447398 | 0.019463 | 6110 | 568.039673 | 84.596752 | 0.004057
6111 | 567.044495 | 85.953962 | 0.000963 | 6111 | 567.385742 | 83.447398 | 0.020072 | 6111 | 568.123413 | 84.596752 | 0.003751
6112 | 567.133179 | 85.953974 | 0.000656 | 6112 | 567.477173 | 83.447398 | 0.020724 | 6112 | 568.19696 | 84.596752 | 0.003481
6113 | 567.217407 | 85.953986 | 0.000388 | 6113 | 567.561401 | 83.447398 | 0.021368 | 6113 | 568.279175 | 84.596752 | 0.003267
6114 | 567.301331 | 85.953997 | 0.000159 | 6114 | 567.643494 | 83.447398 | 0.021969 | 6114 | 568.360046 | 84.596752 | 0.003104
6115 | 567.378967 | 85.954008 | -2.7e-05 | 6115 | 567.724793 | 83.447398 | 0.022484 | 6115 | 568.448364 | 84.596752 | 0.002989
6116 | 567.456787 | 85.954019 | -0.00016 | 6116 | 567.802612 | 83.447398 | 0.02289 | 6116 | 568.53894 | 84.596752 | 0.002906
6117 | 567.53186 | 85.95403 | -0.000256 | 6117 | 567.894043 | 83.447398 | 0.02321 | 6117 | 568.628601 | 84.596752 | 0.002824
6118 | 567.610718 | 85.954041 | -0.000329 | 6118 | 567.98523 | 83.447398 | 0.023477 | 6118 | 568.711914 | 84.596752 | 0.002716
6119 | 567.692749 | 85.954052 | -0.000383 | 6119 | 568.080994 | 83.447398 | 0.023748 | 6119 | 568.790833 | 84.596752 | 0.002564
6120 | 567.772339 | 85.954062 | -0.000442 | 6120 | 568.175049 | 83.447398 | 0.024058 | 6120 | 568.865234 | 84.596752 | 0.002368
6121 | 567.863953 | 85.954072 | -0.000505 | 6121 | 568.258179 | 83.447398 | 0.024429 | 6121 | 568.937317 | 84.596752 | 0.002144
6122 | 567.951477 | 85.954082 | -0.000598 | 6122 | 568.338806 | 83.447398 | 0.024882 | 6122 | 569.011719 | 84.596752 | 0.001918
6123 | 568.043091 | 85.954092 | -0.000734 | 6123 | 568.415588 | 83.447398 | 0.025402 | 6123 | 569.087402 | 84.596752 | 0.001727
6124 | 568.134644 | 85.954102 | -0.000909 | 6124 | 568.495911 | 83.447398 | 0.025975 | 6124 | 569.17395 | 84.596752 | 0.001595
6125 | 568.221802 | 85.954111 | -0.001133 | 6125 | 568.578186 | 83.447398 | 0.026579 | 6125 | 569.260986 | 84.596752 | 0.001544
6126 | 568.310852 | 85.95412 | -0.0014 | 6126 | 568.661255 | 83.447398 | 0.027193 | 6126 | 569.360046 | 84.596752 | 0.001562
6127 | 568.402588 | 85.954129 | -0.00171 | 6127 | 568.751831 | 83.447398 | 0.027815 | 6127 | 569.460693 | 84.596752 | 0.001628
6128 | 568.494446 | 85.954138 | -0.002038 | 6128 | 568.838806 | 83.447398 | 0.028434 | 6128 | 569.558716 | 84.596752 | 0.001711
6129 | 568.585144 | 85.954147 | -0.00237 | 6129 | 568.929627 | 83.447398 | 0.029052 | 6129 | 569.654785 | 84.596752 | 0.001766
6130 | 568.673157 | 85.954156 | -0.002699 | 6130 | 569.02417 | 83.447398 | 0.029665 | 6130 | 569.745239 | 84.596752 | 0.001766
6131 | 568.758667 | 85.954164 | -0.00301 | 6131 | 569.118347 | 83.447398 | 0.030255 | 6131 | 569.835815 | 84.596752 | 0.001687
6132 | 568.83667 | 85.954172 | -0.003295 | 6132 | 569.216187 | 83.447398 | 0.030807 | 6132 | 569.92157 | 84.596752 | 0.001533
6133 | 568.919861 | 85.95418 | -0.003555 | 6133 | 569.311829 | 83.447398 | 0.03131 | 6133 | 570.011414 | 84.596752 | 0.001318
6134 | 568.99762 | 85.954188 | -0.003785 | 6134 | 569.407471 | 83.447398 | 0.031766 | 6134 | 570.098755 | 84.596752 | 0.001049
6135 | 569.084412 | 85.954196 | -0.003986 | 6135 | 569.495666 | 83.447398 | 0.032191 | 6135 | 570.184448 | 84.596752 | 0.000753
6136 | 569.174072 | 85.954204 | -0.004168 | 6136 | 569.582886 | 83.447398 | 0.032603 | 6136 | 570.278015 | 84.596752 | 0.00045
6137 | 569.267639 | 85.954211 | -0.004334 | 6137 | 569.667358 | 83.447398 | 0.033027 | 6137 | 570.366333 | 84.596752 | 0.000153
6138 | 569.363159 | 85.954218 | -0.004497 | 6138 | 569.746643 | 83.447398 | 0.033482 | 6138 | 570.460632 | 84.596752 | -0.000113
6139 | 569.460938 | 85.954226 | -0.004654 | 6139 | 569.832275 | 83.447398 | 0.03396 | 6139 | 570.55481 | 84.596752 | -0.000333
6140 | 569.554627 | 85.954233 | -0.004814 | 6140 | 569.911255 | 83.447398 | 0.034448 | 6140 | 570.64679 | 84.596752 | -0.000477
6141 | 569.64386 | 85.954239 | -0.004995 | 6141 | 569.990356 | 83.447398 | 0.034917 | 6141 | 570.738648 | 84.596752 | -0.000547
6142 | 569.727722 | 85.954246 | -0.005204 | 6142 | 570.067444 | 83.447398 | 0.03536 | 6142 | 570.827454 | 84.596752 | -0.000557
6143 | 569.809509 | 85.954253 | -0.005451 | 6143 | 570.138733 | 83.447398 | 0.035783 | 6143 | 570.917358 | 84.596752 | -0.000523
6144 | 569.891724 | 85.954259 | -0.00573 | 6144 | 570.212769 | 83.447398 | 0.036192 | 6144 | 571.002747 | 84.596752 | -0.000476
6145 | 569.972534 | 85.954265 | -0.006039 | 6145 | 570.290894 | 83.447398 | 0.036585 | 6145 | 571.091248 | 84.596752 | -0.000437
6146 | 570.065735 | 85.954271 | -0.006368 | 6146 | 570.375 | 83.447398 | 0.03696 | 6146 | 571.17804 | 84.596752 | -0.00043
6147 | 570.155884 | 85.954277 | -0.0067 | 6147 | 570.469177 | 83.447398 | 0.03731 | 6147 | 571.262146 | 84.596752 | -0.000464
6148 | 570.252136 | 85.954283 | -0.007026 | 6148 | 570.569763 | 83.447398 | 0.037623 | 6148 | 571.348999 | 84.596752 | -0.000541
6149 | 570.346008 | 85.954289 | -0.007332 | 6149 | 570.67273 | 83.447398 | 0.037899 | 6149 | 571.428284 | 84.596752 | -0.000665
6150 | 570.434937 | 85.954294 | -0.007621 | 6150 | 570.768066 | 83.447398 | 0.038154 | 6150 | 571.506226 | 84.596752 | -0.000819
6151 | 570.522339 | 85.954299 | -0.007891 | 6151 | 570.867676 | 83.447398 | 0.038407 | 6151 | 571.583923 | 84.596752 | -0.000991
6152 | 570.606079 | 85.954305 | -0.008137 | 6152 | 570.954346 | 83.447398 | 0.038688 | 6152 | 571.660095 | 84.596752 | -0.001149
6153 | 570.690918 | 85.95431 | -0.008352 | 6153 | 571.04071 | 83.447398 | 0.039005 | 6153 | 571.744751 | 84.596752 | -0.001275
6154 | 570.770813 | 85.954315 | -0.008529 | 6154 | 571.122009 | 83.447398 | 0.039371 | 6154 | 571.832947 | 84.596752 | -0.001353
6155 | 570.853577 | 85.954319 | -0.008666 | 6155 | 571.202271 | 83.447398 | 0.039787 | 6155 | 571.927856 | 84.596752 | -0.001373
6156 | 570.933716 | 85.954324 | -0.008753 | 6156 | 571.283447 | 83.447398 | 0.040236 | 6156 | 572.02478 | 84.596752 | -0.001348
6157 | 571.011108 | 85.954329 | -0.008794 | 6157 | 571.370483 | 83.447398 | 0.0407 | 6157 | 572.122437 | 84.596752 | -0.001299
6158 | 571.094116 | 85.954333 | -0.008808 | 6158 | 571.456909 | 83.447398 | 0.041155 | 6158 | 572.216125 | 84.596752 | -0.001241
6159 | 571.171814 | 85.954337 | -0.008817 | 6159 | 571.541321 | 83.447398 | 0.041581 | 6159 | 572.2995 | 84.596752 | -0.001184
6160 | 571.255249 | 85.954342 | -0.008841 | 6160 | 571.62439 | 83.447398 | 0.041949 | 6160 | 572.387817 | 84.596752 | -0.001142
6161 | 571.341187 | 85.954346 | -0.008892 | 6161 | 571.704224 | 83.447398 | 0.042236 | 6161 | 572.468018 | 84.596752 | -0.001124
6162 | 571.427429 | 85.954349 | -0.008971 | 6162 | 571.785767 | 83.447398 | 0.042432 | 6162 | 572.550049 | 84.596752 | -0.00115
6163 | 571.516357 | 85.954353 | -0.009066 | 6163 | 571.866638 | 83.447398 | 0.042537 | 6163 | 572.635376 | 84.596752 | -0.001229
6164 | 571.605103 | 85.954357 | -0.009152 | 6164 | 571.956604 | 83.447398 | 0.042569 | 6164 | 572.718201 | 84.596752 | -0.001351
6165 | 571.699036 | 85.95436 | -0.00922 | 6165 | 572.047852 | 83.447398 | 0.042553 | 6165 | 572.803711 | 84.596752 | -0.0015
6166 | 571.791382 | 85.954364 | -0.009275 | 6166 | 572.147949 | 83.447398 | 0.042516 | 6166 | 572.892334 | 84.596752 | -0.001659
6167 | 571.884216 | 85.954367 | -0.009332 | 6167 | 572.248413 | 83.447398 | 0.042497 | 6167 | 572.979919 | 84.596752 | -0.001817
6168 | 571.972778 | 85.95437 | -0.009408 | 6168 | 572.344238 | 83.447398 | 0.042529 | 6168 | 573.067749 | 84.596752 | -0.001951
6169 | 572.056274 | 85.954374 | -0.009515 | 6169 | 572.437378 | 83.447398 | 0.042628 | 6169 | 573.15155 | 84.596752 | -0.002058
6170 | 572.140625 | 85.954376 | -0.009659 | 6170 | 572.523499 | 83.447398 | 0.042798 | 6170 | 573.237183 | 84.596752 | -0.00214
6171 | 572.221802 | 85.954379 | -0.009823 | 6171 | 572.609253 | 83.447398 | 0.043034 | 6171 | 573.317871 | 84.596752 | -0.002216
6172 | 572.308716 | 85.954382 | -0.009984 | 6172 | 572.69104 | 83.447398 | 0.04332 | 6172 | 573.406555 | 84.596752 | -0.00229
6173 | 572.399292 | 85.954385 | -0.010111 | 6173 | 572.77594 | 83.447398 | 0.043624 | 6173 | 573.494751 | 84.596752 | -0.002365
6174 | 572.489929 | 85.954387 | -0.010183 | 6174 | 572.858887 | 83.447398 | 0.043907 | 6174 | 573.592285 | 84.596752 | -0.002444
6175 | 572.58136 | 85.95439 | -0.010205 | 6175 | 572.938599 | 83.447398 | 0.04414 | 6175 | 573.690552 | 84.596752 | -0.002519
6176 | 572.667908 | 85.954392 | -0.010189 | 6176 | 573.022766 | 83.447398 | 0.044309 | 6176 | 573.784912 | 84.596752 | -0.002581
6177 | 572.756226 | 85.954394 | -0.010154 | 6177 | 573.099487 | 83.447398 | 0.044422 | 6177 | 573.873596 | 84.596752 | -0.00261
6178 | 572.843872 | 85.954396 | -0.010136 | 6178 | 573.185486 | 83.447398 | 0.044497 | 6178 | 573.955627 | 84.596752 | -0.002593
6179 | 572.930481 | 85.954398 | -0.010164 | 6179 | 573.274658 | 83.447398 | 0.044557 | 6179 | 574.034668 | 84.596752 | -0.002518
6180 | 573.025024 | 85.9544 | -0.010232 | 6180 | 573.367981 | 83.447398 | 0.04463 | 6180 | 574.116455 | 84.596752 | -0.002372
6181 | 573.112793 | 85.954402 | -0.010352 | 6181 | 573.468384 | 83.447398 | 0.044728 | 6181 | 574.201721 | 84.596752 | -0.002176
6182 | 573.202332 | 85.954404 | -0.010511 | 6182 | 573.566345 | 83.447398 | 0.044857 | 6182 | 574.29364 | 84.596752 | -0.001976
6183 | 573.288635 | 85.954405 | -0.010694 | 6183 | 573.662964 | 83.447398 | 0.045024 | 6183 | 574.387024 | 84.596752 | -0.001821
6184 | 573.368835 | 85.954407 | -0.010901 | 6184 | 573.751099 | 83.447398 | 0.045222 | 6184 | 574.475037 | 84.596752 | -0.001749
6185 | 573.449097 | 85.954408 | -0.011116 | 6185 | 573.841614 | 83.447398 | 0.04545 | 6185 | 574.563599 | 84.596752 | -0.001771
6186 | 573.530762 | 85.95441 | -0.011318 | 6186 | 573.928223 | 83.447398 | 0.045704 | 6186 | 574.640991 | 84.596752 | -0.001875
6187 | 573.620606 | 85.954411 | -0.011484 | 6187 | 574.012878 | 83.447398 | 0.045973 | 6187 | 574.720337 | 84.596752 | -0.00204
6188 | 573.719849 | 85.954412 | -0.011591 | 6188 | 574.106506 | 83.447398 | 0.046246 | 6188 | 574.80188 | 84.596752 | -0.002223
6189 | 573.825928 | 85.954413 | -0.011623 | 6189 | 574.196045 | 83.447398 | 0.046515 | 6189 | 574.885437 | 84.596752 | -0.002381
6190 | 573.933655 | 85.954414 | -0.011578 | 6190 | 574.289185 | 83.447398 | 0.046774 | 6190 | 574.974793 | 84.596752 | -0.002494
6191 | 574.029236 | 85.954415 | -0.011477 | 6191 | 574.383057 | 83.447398 | 0.047013 | 6191 | 575.064148 | 84.596752 | -0.00255
6192 | 574.122864 | 85.954416 | -0.011357 | 6192 | 574.472107 | 83.447398 | 0.047223 | 6192 | 575.154114 | 84.596752 | -0.002557
6193 | 574.198303 | 85.954416 | -0.011252 | 6193 | 574.560181 | 83.447398 | 0.047393 | 6193 | 575.241455 | 84.596752 | -0.002525
6194 | 574.273377 | 85.954417 | -0.011186 | 6194 | 574.645447 | 83.447398 | 0.04751 | 6194 | 575.333618 | 84.596752 | -0.002477
6195 | 574.344299 | 85.954418 | -0.011176 | 6195 | 574.73407 | 83.447398 | 0.047587 | 6195 | 575.427124 | 84.596752 | -0.002434
6196 | 574.418091 | 85.954418 | -0.011195 | 6196 | 574.818848 | 83.447398 | 0.047643 | 6196 | 575.519959 | 84.596752 | -0.002413
6197 | 574.498413 | 85.954418 | -0.011213 | 6197 | 574.901062 | 83.447398 | 0.047698 | 6197 | 575.622498 | 84.596752 | -0.002419
6198 | 574.588501 | 85.954419 | -0.011218 | 6198 | 574.980469 | 83.447398 | 0.04777 | 6198 | 575.715149 | 84.596752 | -0.002441
6199 | 574.684448 | 85.954419 | -0.01119 | 6199 | 575.049744 | 83.447398 | 0.047875 | 6199 | 575.808716 | 84.596752 | -0.00247
6200 | 574.78186 | 85.954419 | -0.011132 | 6200 | 575.121094 | 83.447398 | 0.048024 | 6200 | 575.89856 | 84.596752 | -0.002478
6201 | 574.878174 | 85.954419 | -0.011038 | 6201 | 575.187317 | 83.447398 | 0.048211 | 6201 | 575.98053 | 84.596752 | -0.002432
6202 | 574.969116 | 85.954419 | -0.010928 | 6202 | 575.258606 | 83.447398 | 0.048456 | 6202 | 576.061951 | 84.596752 | -0.002329
6203 | 575.055969 | 85.954419 | -0.01084 | 6203 | 575.337097 | 83.447398 | 0.048746 | 6203 | 576.138306 | 84.596752 | -0.002169
6204 | 575.136353 | 85.954419 | -0.010787 | 6204 | 575.420532 | 83.447398 | 0.049052 | 6204 | 576.221069 | 84.596752 | -0.00197
6205 | 575.21814 | 85.954419 | -0.010767 | 6205 | 575.509399 | 83.447398 | 0.049348 | 6205 | 576.30011 | 84.596752 | -0.001749
6206 | 575.292664 | 85.954418 | -0.010772 | 6206 | 575.602051 | 83.447398 | 0.049607 | 6206 | 576.38147 | 84.596752 | -0.001518
6207 | 575.370606 | 85.954418 | -0.010795 | 6207 | 575.694885 | 83.447398 | 0.049819 | 6207 | 576.463501 | 84.596752 | -0.001288
6208 | 575.44989 | 85.954418 | -0.01084 | 6208 | 575.788025 | 83.447398 | 0.04998 | 6208 | 576.541748 | 84.596752 | -0.00107
6209 | 575.531555 | 85.954417 | -0.010902 | 6209 | 575.881714 | 83.447398 | 0.050083 | 6209 | 576.628174 | 84.596752 | -0.000871
6210 | 575.621826 | 85.954417 | -0.01098 | 6210 | 575.977173 | 83.447398 | 0.05014 | 6210 | 576.714722 | 84.596752 | -0.000691
6211 | 575.713562 | 85.954416 | -0.011083 | 6211 | 576.066834 | 83.447398 | 0.050166 | 6211 | 576.810669 | 84.596752 | -0.000537
6212 | 575.805298 | 85.954415 | -0.011201 | 6212 | 576.158814 | 83.447398 | 0.050183 | 6212 | 576.910339 | 84.596752 | -0.00042
6213 | 575.889526 | 85.954414 | -0.011331 | 6213 | 576.240967 | 83.447398 | 0.05022 | 6213 | 577.007141 | 84.596752 | -0.000333
6214 | 575.96991 | 85.954414 | -0.011444 | 6214 | 576.323425 | 83.447398 | 0.050289 | 6214 | 577.105469 | 84.596752 | -0.000265
6215 | 576.044128 | 85.954413 | -0.01151 | 6215 | 576.400085 | 83.447398 | 0.050413 | 6215 | 577.194458 | 84.596752 | -0.000206
6216 | 576.11554 | 85.954412 | -0.011507 | 6216 | 576.477051 | 83.447398 | 0.050591 | 6216 | 577.280457 | 84.596752 | -0.000137
6217 | 576.196899 | 85.954411 | -0.011416 | 6217 | 576.551758 | 83.447398 | 0.05079 | 6217 | 577.360291 | 84.596752 | -4.9e-05
6218 | 576.28009 | 85.95441 | -0.011239 | 6218 | 576.629211 | 83.447398 | 0.050969 | 6218 | 577.433716 | 84.596752 | 6.7e-05
6219 | 576.37439 | 85.954408 | -0.010989 | 6219 | 576.708618 | 83.447398 | 0.051087 | 6219 | 577.516418 | 84.596752 | 0.00021
6220 | 576.471558 | 85.954407 | -0.010697 | 6220 | 576.79187 | 83.447398 | 0.051131 | 6220 | 577.593384 | 84.596752 | 0.000374
6221 | 576.568481 | 85.954406 | -0.01039 | 6221 | 576.878052 | 83.447398 | 0.051107 | 6221 | 577.678101 | 84.596752 | 0.000573
6222 | 576.662476 | 85.954405 | -0.010115 | 6222 | 576.967651 | 83.447398 | 0.05103 | 6222 | 577.764709 | 84.596752 | 0.000789
6223 | 576.749084 | 85.954403 | -0.009908 | 6223 | 577.05957 | 83.447398 | 0.050938 | 6223 | 577.84729 | 84.596752 | 0.001008
6224 | 576.834168 | 85.954402 | -0.009774 | 6224 | 577.148987 | 83.447398 | 0.050857 | 6224 | 577.933289 | 84.596752 | 0.001204
6225 | 576.914673 | 85.9544 | -0.0097 | 6225 | 577.247253 | 83.447398 | 0.050798 | 6225 | 578.017517 | 84.596752 | 0.001351
6226 | 576.999207 | 85.954399 | -0.009655 | 6226 | 577.338745 | 83.447398 | 0.050758 | 6226 | 578.103638 | 84.596752 | 0.001437
6227 | 577.082031 | 85.954397 | -0.009613 | 6227 | 577.431946 | 83.447398 | 0.05073 | 6227 | 578.18927 | 84.596752 | 0.001435
6228 | 577.164551 | 85.954396 | -0.009546 | 6228 | 577.523438 | 83.447398 | 0.050723 | 6228 | 578.274292 | 84.596752 | 0.001356
6229 | 577.254761 | 85.954394 | -0.009432 | 6229 | 577.60968 | 83.447398 | 0.050754 | 6229 | 578.361511 | 84.596752 | 0.001223
6230 | 577.343384 | 85.954392 | -0.009274 | 6230 | 577.697632 | 83.447398 | 0.050824 | 6230 | 578.442505 | 84.596752 | 0.001056
6231 | 577.437195 | 85.954391 | -0.009088 | 6231 | 577.781738 | 83.447398 | 0.050928 | 6231 | 578.532043 | 84.596752 | 0.000896
6232 | 577.530396 | 85.954389 | -0.008901 | 6232 | 577.866882 | 83.447398 | 0.05106 | 6232 | 578.61615 | 84.596752 | 0.000755
6233 | 577.619507 | 85.954387 | -0.008734 | 6233 | 577.947205 | 83.447398 | 0.051207 | 6233 | 578.704468 | 84.596752 | 0.000634
6234 | 577.707642 | 85.954385 | -0.008597 | 6234 | 578.025208 | 83.447398 | 0.051362 | 6234 | 578.790894 | 84.596752 | 0.000541
6235 | 577.790955 | 85.954383 | -0.008502 | 6235 | 578.109558 | 83.447398 | 0.051514 | 6235 | 578.876831 | 84.596752 | 0.000479
6236 | 577.877808 | 85.954381 | -0.008452 | 6236 | 578.189331 | 83.447398 | 0.051671 | 6236 | 578.962524 | 84.596752 | 0.000441
6237 | 577.962891 | 85.954379 | -0.008432 | 6237 | 578.277588 | 83.447398 | 0.051828 | 6237 | 579.052795 | 84.596752 | 0.000417
6238 | 578.052246 | 85.954377 | -0.008418 | 6238 | 578.367127 | 83.447398 | 0.051987 | 6238 | 579.144165 | 84.596752 | 0.000403
6239 | 578.144287 | 85.954375 | -0.008379 | 6239 | 578.4599 | 83.447398 | 0.052135 | 6239 | 579.238464 | 84.596752 | 0.000383
6240 | 578.230957 | 85.954373 | -0.008308 | 6240 | 578.555603 | 83.447398 | 0.052239 | 6240 | 579.335938 | 84.596752 | 0.000335
6241 | 578.321411 | 85.95437 | -0.008203 | 6241 | 578.649414 | 83.447398 | 0.052293 | 6241 | 579.43396 | 84.596752 | 0.00025
6242 | 578.404053 | 85.954368 | -0.008074 | 6242 | 578.743042 | 83.447398 | 0.052272 | 6242 | 579.53125 | 84.596752 | 0.000128
6243 | 578.489807 | 85.954366 | -0.00794 | 6243 | 578.826965 | 83.447398 | 0.052178 | 6243 | 579.623535 | 84.596752 | -2.3e-05
6244 | 578.577759 | 85.954363 | -0.007835 | 6244 | 578.909546 | 83.447398 | 0.052049 | 6244 | 579.716553 | 84.596752 | -0.000191
6245 | 578.666077 | 85.954361 | -0.007782 | 6245 | 578.988403 | 83.447398 | 0.051914 | 6245 | 579.802612 | 84.596752 | -0.000337
6246 | 578.757507 | 85.954359 | -0.007772 | 6246 | 579.066284 | 83.447398 | 0.051826 | 6246 | 579.89032 | 84.596752 | -0.000427
6247 | 578.84967 | 85.954356 | -0.007796 | 6247 | 579.154663 | 83.447398 | 0.05181 | 6247 | 579.976196 | 84.596752 | -0.000434
6248 | 578.941284 | 85.954353 | -0.007825 | 6248 | 579.245972 | 83.447398 | 0.051888 | 6248 | 580.060242 | 84.596752 | -0.000348
6249 | 579.031128 | 85.954351 | -0.007823 | 6249 | 579.344116 | 83.447398 | 0.052048 | 6249 | 580.146606 | 84.596752 | -0.000173
6250 | 579.115356 | 85.954348 | -0.007766 | 6250 | 579.443237 | 83.447398 | 0.052253 | 6250 | 580.233826 | 84.596752 | 6.8e-05
6251 | 579.198059 | 85.954346 | -0.007643 | 6251 | 579.534058 | 83.447398 | 0.052478 | 6251 | 580.323364 | 84.596752 | 0.000325
6252 | 579.272644 | 85.954343 | -0.007464 | 6252 | 579.623169 | 83.447398 | 0.0527 | 6252 | 580.410584 | 84.596752 | 0.000559
6253 | 579.35376 | 85.95434 | -0.007236 | 6253 | 579.702271 | 83.447398 | 0.0529 | 6253 | 580.501099 | 84.596752 | 0.000735
6254 | 579.435974 | 85.954337 | -0.006963 | 6254 | 579.778137 | 83.447398 | 0.053067 | 6254 | 580.588684 | 84.596752 | 0.000844
6255 | 579.529785 | 85.954334 | -0.006651 | 6255 | 579.851807 | 83.447398 | 0.053186 | 6255 | 580.672913 | 84.596752 | 0.000902
6256 | 579.627564 | 85.954331 | -0.006316 | 6256 | 579.929627 | 83.447398 | 0.053267 | 6256 | 580.759827 | 84.596752 | 0.000926
6257 | 579.727112 | 85.954328 | -0.005979 | 6257 | 580.01239 | 83.447398 | 0.053326 | 6257 | 580.837524 | 84.596752 | 0.000938
6258 | 579.823486 | 85.954325 | -0.005652 | 6258 | 580.095215 | 83.447398 | 0.053356 | 6258 | 580.918091 | 84.596752 | 0.000958
6259 | 579.918335 | 85.954322 | -0.005342 | 6259 | 580.190002 | 83.447398 | 0.053373 | 6259 | 580.997498 | 84.596752 | 0.000976
6260 | 580.009949 | 85.954319 | -0.00506 | 6260 | 580.278687 | 83.447398 | 0.053392 | 6260 | 581.078552 | 84.596752 | 0.000972
6261 | 580.101929 | 85.954316 | -0.004817 | 6261 | 580.372803 | 83.447398 | 0.053429 | 6261 | 581.16333 | 84.596752 | 0.000922
6262 | 580.193237 | 85.954312 | -0.004601 | 6262 | 580.468384 | 83.447398 | 0.053494 | 6262 | 581.249023 | 84.596752 | 0.000832
6263 | 580.281433 | 85.954309 | -0.004397 | 6263 | 580.557373 | 83.447398 | 0.053573 | 6263 | 581.339111 | 84.596752 | 0.000718
6264 | 580.37677 | 85.954306 | -0.004186 | 6264 | 580.646606 | 83.447398 | 0.053668 | 6264 | 581.426269 | 84.596752 | 0.000604
6265 | 580.468079 | 85.954302 | -0.003949 | 6265 | 580.734497 | 83.447398 | 0.053767 | 6265 | 581.517517 | 84.596752 | 0.000536
6266 | 580.563355 | 85.954299 | -0.003686 | 6266 | 580.818726 | 83.447398 | 0.053876 | 6266 | 581.607056 | 84.596752 | 0.000534
6267 | 580.655518 | 85.954295 | -0.003386 | 6267 | 580.901367 | 83.447398 | 0.053991 | 6267 | 581.695435 | 84.596752 | 0.000605
6268 | 580.744751 | 85.954292 | -0.003067 | 6268 | 580.984314 | 83.447398 | 0.054087 | 6268 | 581.789673 | 84.596752 | 0.000736
6269 | 580.833252 | 85.954288 | -0.002725 | 6269 | 581.07019 | 83.447398 | 0.054155 | 6269 | 581.880432 | 84.596752 | 0.000892
6270 | 580.920776 | 85.954284 | -0.002345 | 6270 | 581.154663 | 83.447398 | 0.054186 | 6270 | 581.972229 | 84.596752 | 0.001048
6271 | 581.009094 | 85.954281 | -0.001925 | 6271 | 581.253784 | 83.447398 | 0.054169 | 6271 | 582.060974 | 84.596752 | 0.001178
6272 | 581.090454 | 85.954277 | -0.001449 | 6272 | 581.348999 | 83.447398 | 0.054107 | 6272 | 582.143127 | 84.596752 | 0.001271
6273 | 581.172485 | 85.954273 | -0.000917 | 6273 | 581.447632 | 83.447398 | 0.054023 | 6273 | 582.223755 | 84.596752 | 0.00133
6274 | 581.249878 | 85.954269 | -0.000332 | 6274 | 581.541809 | 83.447398 | 0.053934 | 6274 | 582.302429 | 84.596752 | 0.001369
6275 | 581.325562 | 85.954265 | 0.000298 | 6275 | 581.628601 | 83.447398 | 0.053859 | 6275 | 582.384827 | 84.596752 | 0.001408
6276 | 581.406616 | 85.954261 | 0.000941 | 6276 | 581.710632 | 83.447398 | 0.053806 | 6276 | 582.469543 | 84.596752 | 0.001446
6277 | 581.481812 | 85.954257 | 0.001574 | 6277 | 581.7901 | 83.447398 | 0.05378 | 6277 | 582.559998 | 84.596752 | 0.001469
6278 | 581.563904 | 85.954253 | 0.002181 | 6278 | 581.868652 | 83.447398 | 0.053784 | 6278 | 582.654419 | 84.596752 | 0.00147
6279 | 581.646606 | 85.954249 | 0.002744 | 6279 | 581.950928 | 83.447398 | 0.053814 | 6279 | 582.745178 | 84.596752 | 0.001427
6280 | 581.730041 | 85.954245 | 0.003273 | 6280 | 582.035644 | 83.447398 | 0.053892 | 6280 | 582.84021 | 84.596752 | 0.001324
6281 | 581.816773 | 85.95424 | 0.003772 | 6281 | 582.127197 | 83.447398 | 0.054037 | 6281 | 582.927673 | 84.596752 | 0.001168
6282 | 581.904846 | 85.954236 | 0.00426 | 6282 | 582.221435 | 83.447398 | 0.054254 | 6282 | 583.014038 | 84.596752 | 0.000967
6283 | 581.996948 | 85.954232 | 0.004763 | 6283 | 582.313171 | 83.447398 | 0.054529 | 6283 | 583.099304 | 84.596752 | 0.000771
6284 | 582.088684 | 85.954227 | 0.005291 | 6284 | 582.412476 | 83.447398 | 0.054814 | 6284 | 583.182129 | 84.596752 | 0.000625
6285 | 582.18457 | 85.954223 | 0.005844 | 6285 | 582.502441 | 83.447398 | 0.055082 | 6285 | 583.265869 | 84.596752 | 0.000547
6286 | 582.273804 | 85.954218 | 0.006411 | 6286 | 582.595337 | 83.447398 | 0.055301 | 6286 | 583.351868 | 84.596752 | 0.00055
6287 | 582.357788 | 85.954214 | 0.006984 | 6287 | 582.685608 | 83.447398 | 0.055449 | 6287 | 583.439148 | 84.596752 | 0.000613
6288 | 582.444214 | 85.954209 | 0.007551 | 6288 | 582.768555 | 83.447398 | 0.055551 | 6288 | 583.528992 | 84.596752 | 0.0007
6289 | 582.524902 | 85.954205 | 0.008098 | 6289 | 582.852722 | 83.447398 | 0.055629 | 6289 | 583.615234 | 84.596752 | 0.000769
6290 | 582.61145 | 85.9542 | 0.008627 | 6290 | 582.935913 | 83.447398 | 0.055718 | 6290 | 583.699585 | 84.596752 | 0.000784
6291 | 582.703918 | 85.954195 | 0.00915 | 6291 | 583.022217 | 83.447398 | 0.055856 | 6291 | 583.775452 | 84.596752 | 0.000742
6292 | 582.798279 | 85.95419 | 0.009671 | 6292 | 583.108337 | 83.447398 | 0.056059 | 6292 | 583.853455 | 84.596752 | 0.00066
6293 | 582.899597 | 85.954185 | 0.010181 | 6293 | 583.196472 | 83.447398 | 0.056335 | 6293 | 583.924011 | 84.596752 | 0.000565
6294 | 583.001404 | 85.954181 | 0.010678 | 6294 | 583.281555 | 83.447398 | 0.05668 | 6294 | 583.998657 | 84.596752 | 0.000497
6295 | 583.105103 | 85.954176 | 0.01116 | 6295 | 583.361084 | 83.447398 | 0.05708 | 6295 | 584.078247 | 84.596752 | 0.000484
6296 | 583.201599 | 85.954171 | 0.011631 | 6296 | 583.446228 | 83.447398 | 0.057501 | 6296 | 584.164734 | 84.596752 | 0.000545
6297 | 583.292114 | 85.954166 | 0.012084 | 6297 | 583.525696 | 83.447398 | 0.057931 | 6297 | 584.256897 | 84.596752 | 0.000687
6298 | 583.374878 | 85.954161 | 0.012529 | 6298 | 583.61084 | 83.447398 | 0.058353 | 6298 | 584.357361 | 84.596752 | 0.000897
6299 | 583.447388 | 85.954155 | 0.012985 | 6299 | 583.699341 | 83.447398 | 0.058753 | 6299 | 584.459228 | 84.596752 | 0.00116
6300 | 583.526367 | 85.95415 | 0.013454 | 6300 | 583.788696 | 83.447398 | 0.059127 | 6300 | 584.560913 | 84.596752 | 0.001436
6301 | 583.604858 | 85.954145 | 0.013952 | 6301 | 583.882141 | 83.447398 | 0.059478 | 6301 | 584.658935 | 84.596752 | 0.00168
6302 | 583.69519 | 85.95414 | 0.014471 | 6302 | 583.972595 | 83.447398 | 0.059808 | 6302 | 584.754394 | 84.596752 | 0.001866
6303 | 583.794312 | 85.954134 | 0.015013 | 6303 | 584.064575 | 83.447398 | 0.060109 | 6303 | 584.841919 | 84.596752 | 0.001978
6304 | 583.895813 | 85.954129 | 0.015574 | 6304 | 584.148499 | 83.447398 | 0.060393 | 6304 | 584.921387 | 84.596752 | 0.002005
6305 | 583.999878 | 85.954124 | 0.016138 | 6305 | 584.233521 | 83.447398 | 0.060666 | 6305 | 585.006287 | 84.596752 | 0.001952
6306 | 584.100647 | 85.954118 | 0.016722 | 6306 | 584.315185 | 83.447398 | 0.060951 | 6306 | 585.084534 | 84.596752 | 0.001829
6307 | 584.190491 | 85.954113 | 0.017331 | 6307 | 584.391907 | 83.447398 | 0.061285 | 6307 | 585.167847 | 84.596752 | 0.001643
6308 | 584.274292 | 85.954107 | 0.017965 | 6308 | 584.473328 | 83.447398 | 0.061675 | 6308 | 585.249512 | 84.596752 | 0.001415
6309 | 584.353272 | 85.954102 | 0.018612 | 6309 | 584.548706 | 83.447398 | 0.062135 | 6309 | 585.330139 | 84.596752 | 0.001148
6310 | 584.430786 | 85.954096 | 0.019245 | 6310 | 584.627808 | 83.447398 | 0.06265 | 6310 | 585.413086 | 84.596752 | 0.000846
6311 | 584.505188 | 85.954091 | 0.019834 | 6311 | 584.709595 | 83.447398 | 0.063193 | 6311 | 585.494995 | 84.596752 | 0.000532
6312 | 584.586914 | 85.954085 | 0.020351 | 6312 | 584.792786 | 83.447398 | 0.063744 | 6312 | 585.58313 | 84.596752 | 0.000228
6313 | 584.666138 | 85.954079 | 0.020798 | 6313 | 584.883423 | 83.447398 | 0.064275 | 6313 | 585.668335 | 84.596752 | -4.9e-05
6314 | 584.752625 | 85.954073 | 0.021186 | 6314 | 584.973755 | 83.447398 | 0.064783 | 6314 | 585.75354 | 84.596752 | -0.000288
6315 | 584.843689 | 85.954068 | 0.021547 | 6315 | 585.07019 | 83.447398 | 0.065261 | 6315 | 585.842834 | 84.596752 | -0.000492
6316 | 584.939819 | 85.954062 | 0.021918 | 6316 | 585.167908 | 83.447398 | 0.065717 | 6316 | 585.923218 | 84.596752 | -0.000677
6317 | 585.035523 | 85.954056 | 0.022315 | 6317 | 585.266113 | 83.447398 | 0.066153 | 6317 | 586.008606 | 84.596752 | -0.000866
6318 | 585.133118 | 85.95405 | 0.022734 | 6318 | 585.36554 | 83.447398 | 0.066591 | 6318 | 586.090271 | 84.596752 | -0.001066
6319 | 585.226379 | 85.954044 | 0.023157 | 6319 | 585.454285 | 83.447398 | 0.067026 | 6319 | 586.170776 | 84.596752 | -0.001273
6320 | 585.315369 | 85.954038 | 0.023562 | 6320 | 585.543762 | 83.447398 | 0.067448 | 6320 | 586.25354 | 84.596752 | -0.001484
6321 | 585.396912 | 85.954032 | 0.023922 | 6321 | 585.62439 | 83.447398 | 0.067865 | 6321 | 586.339966 | 84.596752 | -0.001691
6322 | 585.477661 | 85.954026 | 0.024222 | 6322 | 585.703491 | 83.447398 | 0.06828 | 6322 | 586.433289 | 84.596752 | -0.001895
6323 | 585.555237 | 85.95402 | 0.024464 | 6323 | 585.783997 | 83.447398 | 0.06871 | 6323 | 586.526001 | 84.596752 | -0.002095
6324 | 585.628235 | 85.954014 | 0.024659 | 6324 | 585.860474 | 83.447398 | 0.069163 | 6324 | 586.624451 | 84.596752 | -0.002311
6325 | 585.709778 | 85.954008 | 0.02482 | 6325 | 585.939026 | 83.447398 | 0.069661 | 6325 | 586.718872 | 84.596752 | -0.002572
6326 | 585.782166 | 85.954002 | 0.024965 | 6326 | 586.02179 | 83.447398 | 0.070189 | 6326 | 586.808533 | 84.596752 | -0.002898
6327 | 585.862915 | 85.953995 | 0.025125 | 6327 | 586.106628 | 83.447398 | 0.070723 | 6327 | 586.89801 | 84.596752 | -0.003278
6328 | 585.945435 | 85.953989 | 0.025319 | 6328 | 586.19751 | 83.447398 | 0.071232 | 6328 | 586.981079 | 84.596752 | -0.003682
6329 | 586.028259 | 85.953983 | 0.025548 | 6329 | 586.283875 | 83.447398 | 0.071684 | 6329 | 587.065185 | 84.596752 | -0.004058
6330 | 586.114319 | 85.953977 | 0.025801 | 6330 | 586.380188 | 83.447398 | 0.072089 | 6330 | 587.150696 | 84.596752 | -0.004357
6331 | 586.196716 | 85.95397 | 0.026063 | 6331 | 586.469788 | 83.447398 | 0.072463 | 6331 | 587.235962 | 84.596752 | -0.004544
6332 | 586.28241 | 85.953964 | 0.026314 | 6332 | 586.563355 | 83.447398 | 0.072831 | 6332 | 587.327087 | 84.596752 | -0.004612
6333 | 586.36731 | 85.953958 | 0.026548 | 6333 | 586.657532 | 83.447398 | 0.073201 | 6333 | 587.418213 | 84.596752 | -0.004584
6334 | 586.460815 | 85.953951 | 0.026766 | 6334 | 586.742737 | 83.447398 | 0.073577 | 6334 | 587.512207 | 84.596752 | -0.004509
6335 | 586.559509 | 85.953945 | 0.026981 | 6335 | 586.823242 | 83.447398 | 0.073945 | 6335 | 587.603394 | 84.596752 | -0.004432
6336 | 586.6604 | 85.953939 | 0.027221 | 6336 | 586.902283 | 83.447398 | 0.074249 | 6336 | 587.695007 | 84.596752 | -0.004379
6337 | 586.771362 | 85.953932 | 0.027502 | 6337 | 586.981506 | 83.447398 | 0.074466 | 6337 | 587.783081 | 84.596752 | -0.00435
6338 | 586.871948 | 85.953926 | 0.02784 | 6338 | 587.069153 | 83.447398 | 0.074578 | 6338 | 587.862488 | 84.596752 | -0.004348
6339 | 586.967163 | 85.953919 | 0.02823 | 6339 | 587.160584 | 83.447398 | 0.074601 | 6339 | 587.947754 | 84.596752 | -0.004359
6340 | 587.054077 | 85.953913 | 0.028654 | 6340 | 587.255676 | 83.447398 | 0.074568 | 6340 | 588.023865 | 84.596752 | -0.004372
6341 | 587.129517 | 85.953906 | 0.029077 | 6341 | 587.348816 | 83.447398 | 0.074493 | 6341 | 588.103516 | 84.596752 | -0.004398
6342 | 587.207581 | 85.953899 | 0.029458 | 6342 | 587.435791 | 83.447398 | 0.074409 | 6342 | 588.18689 | 84.596752 | -0.004449
6343 | 587.28595 | 85.953893 | 0.029768 | 6343 | 587.522644 | 83.447398 | 0.074329 | 6343 | 588.270996 | 84.596752 | -0.00453
6344 | 587.369995 | 85.953886 | 0.029987 | 6344 | 587.601746 | 83.447398 | 0.074267 | 6344 | 588.363403 | 84.596752 | -0.004627
6345 | 587.454102 | 85.95388 | 0.03013 | 6345 | 587.685852 | 83.447398 | 0.074222 | 6345 | 588.459595 | 84.596752 | -0.004726
6346 | 587.533386 | 85.953873 | 0.030198 | 6346 | 587.770081 | 83.447398 | 0.074196 | 6346 | 588.556519 | 84.596752 | -0.004817
6347 | 587.61676 | 85.953866 | 0.030241 | 6347 | 587.857666 | 83.447398 | 0.074191 | 6347 | 588.651428 | 84.596752 | -0.004891
6348 | 587.692688 | 85.95386 | 0.030305 | 6348 | 587.947144 | 83.447398 | 0.074207 | 6348 | 588.738464 | 84.596752 | -0.00495
6349 | 587.77179 | 85.953853 | 0.030412 | 6349 | 588.035523 | 83.447398 | 0.074245 | 6349 | 588.82135 | 84.596752 | -0.00502
6350 | 587.852722 | 85.953846 | 0.030573 | 6350 | 588.123962 | 83.447398 | 0.0743 | 6350 | 588.895447 | 84.596752 | -0.005129
6351 | 587.931885 | 85.95384 | 0.030773 | 6351 | 588.206848 | 83.447398 | 0.074356 | 6351 | 588.978455 | 84.596752 | -0.005294
6352 | 588.017578 | 85.953833 | 0.031011 | 6352 | 588.292419 | 83.447398 | 0.074392 | 6352 | 589.057556 | 84.596752 | -0.005525
6353 | 588.104126 | 85.953826 | 0.031277 | 6353 | 588.371582 | 83.447398 | 0.074389 | 6353 | 589.146362 | 84.596752 | -0.005809
6354 | 588.193543 | 85.95382 | 0.031562 | 6354 | 588.449768 | 83.447398 | 0.07434 | 6354 | 589.236755 | 84.596752 | -0.006128
6355 | 588.281128 | 85.953813 | 0.031873 | 6355 | 588.534912 | 83.447398 | 0.074239 | 6355 | 589.328003 | 84.596752 | -0.006449
6356 | 588.372925 | 85.953806 | 0.032208 | 6356 | 588.61731 | 83.447398 | 0.074109 | 6356 | 589.418701 | 84.596752 | -0.006738
6357 | 588.461243 | 85.953799 | 0.032574 | 6357 | 588.710571 | 83.447398 | 0.073953 | 6357 | 589.508972 | 84.596752 | -0.006981
6358 | 588.544495 | 85.953793 | 0.032963 | 6358 | 588.807068 | 83.447398 | 0.073792 | 6358 | 589.593933 | 84.596752 | -0.007163
6359 | 588.633423 | 85.953786 | 0.033348 | 6359 | 588.904724 | 83.447398 | 0.073646 | 6359 | 589.676148 | 84.596752 | -0.007303
6360 | 588.713257 | 85.953779 | 0.033744 | 6360 | 589.002197 | 83.447398 | 0.073515 | 6360 | 589.756165 | 84.596752 | -0.007412
6361 | 588.798035 | 85.953772 | 0.034156 | 6361 | 589.092468 | 83.447398 | 0.073394 | 6361 | 589.835754 | 84.596752 | -0.007492
6362 | 588.887268 | 85.953766 | 0.03459 | 6362 | 589.176086 | 83.447398 | 0.073278 | 6362 | 589.918335 | 84.596752 | -0.007564
6363 | 588.980164 | 85.953759 | 0.035045 | 6363 | 589.250122 | 83.447398 | 0.073162 | 6363 | 589.999878 | 84.596752 | -0.007632
6364 | 589.079956 | 85.953752 | 0.035514 | 6364 | 589.322693 | 83.447398 | 0.073038 | 6364 | 590.093262 | 84.596752 | -0.007706
6365 | 589.183106 | 85.953745 | 0.035982 | 6365 | 589.394043 | 83.447398 | 0.072907 | 6365 | 590.182617 | 84.596752 | -0.007801
6366 | 589.28418 | 85.953739 | 0.03643 | 6366 | 589.467651 | 83.447398 | 0.072787 | 6366 | 590.280396 | 84.596752 | -0.007921
6367 | 589.379394 | 85.953732 | 0.036836 | 6367 | 589.552124 | 83.447398 | 0.072695 | 6367 | 590.377441 | 84.596752 | -0.008079
6368 | 589.465515 | 85.953725 | 0.037187 | 6368 | 589.63794 | 83.447398 | 0.072629 | 6368 | 590.46875 | 84.596752 | -0.008262
6369 | 589.545776 | 85.953718 | 0.03749 | 6369 | 589.730347 | 83.447398 | 0.072583 | 6369 | 590.56134 | 84.596752 | -0.008453
6370 | 589.618774 | 85.953712 | 0.037729 | 6370 | 589.825562 | 83.447398 | 0.072537 | 6370 | 590.650269 | 84.596752 | -0.008632
6371 | 589.699829 | 85.953705 | 0.037938 | 6371 | 589.914978 | 83.447398 | 0.072474 | 6371 | 590.73938 | 84.596752 | -0.008766
6372 | 589.781128 | 85.953698 | 0.038142 | 6372 | 590.005798 | 83.447398 | 0.072372 | 6372 | 590.823669 | 84.596752 | -0.008836
6373 | 589.872192 | 85.953691 | 0.038372 | 6373 | 590.091675 | 83.447398 | 0.072225 | 6373 | 590.912598 | 84.596752 | -0.008846
6374 | 589.964722 | 85.953685 | 0.038626 | 6374 | 590.181397 | 83.447398 | 0.072044 | 6374 | 591.001099 | 84.596752 | -0.008818
6375 | 590.055603 | 85.953678 | 0.038902 | 6375 | 590.270081 | 83.447398 | 0.071859 | 6375 | 591.087647 | 84.596752 | -0.00879
6376 | 590.141968 | 85.953671 | 0.039208 | 6376 | 590.359741 | 83.447398 | 0.071719 | 6376 | 591.182251 | 84.596752 | -0.008811
6377 | 590.227844 | 85.953665 | 0.039521 | 6377 | 590.450745 | 83.447398 | 0.071643 | 6377 | 591.270447 | 84.596752 | -0.008906
6378 | 590.310486 | 85.953658 | 0.039843 | 6378 | 590.532837 | 83.447398 | 0.07164 | 6378 | 591.363464 | 84.596752 | -0.009079
6379 | 590.398682 | 85.953651 | 0.040162 | 6379 | 590.622925 | 83.447398 | 0.071705 | 6379 | 591.456177 | 84.596752 | -0.009325
6380 | 590.486694 | 85.953645 | 0.040469 | 6380 | 590.703247 | 83.447398 | 0.071813 | 6380 | 591.545593 | 84.596752 | -0.009608
6381 | 590.571045 | 85.953638 | 0.040764 | 6381 | 590.784363 | 83.447398 | 0.07194 | 6381 | 591.63385 | 84.596752 | -0.009899
6382 | 590.650757 | 85.953631 | 0.041041 | 6382 | 590.868774 | 83.447398 | 0.072055 | 6382 | 591.716553 | 84.596752 | -0.010172
6383 | 590.718933 | 85.953625 | 0.041304 | 6383 | 590.952271 | 83.447398 | 0.072153 | 6383 | 591.799194 | 84.596752 | -0.010412
6384 | 590.78894 | 85.953618 | 0.041569 | 6384 | 591.04425 | 83.447398 | 0.072236 | 6384 | 591.87854 | 84.596752 | -0.010601
6385 | 590.85437 | 85.953612 | 0.041844 | 6385 | 591.14093 | 83.447398 | 0.072317 | 6385 | 591.961304 | 84.596752 | -0.010717
6386 | 590.930542 | 85.953605 | 0.04214 | 6386 | 591.235352 | 83.447398 | 0.072398 | 6386 | 592.040833 | 84.596752 | -0.01077
6387 | 591.013977 | 85.953599 | 0.042455 | 6387 | 591.328125 | 83.447398 | 0.072474 | 6387 | 592.119141 | 84.596752 | -0.010769
6388 | 591.104553 | 85.953592 | 0.042786 | 6388 | 591.416626 | 83.447398 | 0.072527 | 6388 | 592.203735 | 84.596752 | -0.010721
6389 | 591.202087 | 85.953586 | 0.043137 | 6389 | 591.503235 | 83.447398 | 0.072536 | 6389 | 592.286621 | 84.596752 | -0.01065
6390 | 591.298035 | 85.953579 | 0.043494 | 6390 | 591.582275 | 83.447398 | 0.07249 | 6390 | 592.376587 | 84.596752 | -0.010571
6391 | 591.392395 | 85.953573 | 0.04385 | 6391 | 591.665649 | 83.447398 | 0.072398 | 6391 | 592.471008 | 84.596752 | -0.010516
6392 | 591.478821 | 85.953566 | 0.044188 | 6392 | 591.746704 | 83.447398 | 0.072285 | 6392 | 592.563904 | 84.596752 | -0.010506
6393 | 591.566406 | 85.95356 | 0.044504 | 6393 | 591.83313 | 83.447398 | 0.072177 | 6393 | 592.656799 | 84.596752 | -0.010543
6394 | 591.653442 | 85.953554 | 0.044792 | 6394 | 591.920288 | 83.447398 | 0.072106 | 6394 | 592.744873 | 84.596752 | -0.01062
6395 | 591.737366 | 85.953547 | 0.045046 | 6395 | 592.005859 | 83.447398 | 0.07209 | 6395 | 592.831726 | 84.596752 | -0.010717
6396 | 591.829468 | 85.953541 | 0.045284 | 6396 | 592.086365 | 83.447398 | 0.072122 | 6396 | 592.912415 | 84.596752 | -0.010818
6397 | 591.916992 | 85.953535 | 0.045519 | 6397 | 592.16687 | 83.447398 | 0.072184 | 6397 | 592.992859 | 84.596752 | -0.010917
6398 | 592.009888 | 85.953529 | 0.04575 | 6398 | 592.244568 | 83.447398 | 0.072234 | 6398 | 593.073853 | 84.596752 | -0.011017
6399 | 592.104004 | 85.953523 | 0.045967 | 6399 | 592.327271 | 83.447398 | 0.072252 | 6399 | 593.149414 | 84.596752 | -0.011142
6400 | 592.192871 | 85.953516 | 0.04615 | 6400 | 592.411499 | 83.447398 | 0.072231 | 6400 | 593.233826 | 84.596752 | -0.0113
6401 | 592.281921 | 85.95351 | 0.046286 | 6401 | 592.503052 | 83.447398 | 0.07217 | 6401 | 593.318298 | 84.596752 | -0.011501
6402 | 592.364319 | 85.953504 | 0.046378 | 6402 | 592.596985 | 83.447398 | 0.072083 | 6402 | 593.407654 | 84.596752 | -0.011732
6403 | 592.446594 | 85.953498 | 0.046415 | 6403 | 592.687622 | 83.447398 | 0.071977 | 6403 | 593.500488 | 84.596752 | -0.011972
6404 | 592.526245 | 85.953492 | 0.046422 | 6404 | 592.785034 | 83.447398 | 0.071856 | 6404 | 593.59314 | 84.596752 | -0.012212
6405 | 592.6073 | 85.953486 | 0.046417 | 6405 | 592.872253 | 83.447398 | 0.071709 | 6405 | 593.684937 | 84.596752 | -0.012438
6406 | 592.68866 | 85.953481 | 0.046421 | 6406 | 592.964294 | 83.447398 | 0.071507 | 6406 | 593.776794 | 84.596752 | -0.012666
6407 | 592.769653 | 85.953475 | 0.046439 | 6407 | 593.052124 | 83.447398 | 0.071238 | 6407 | 593.866028 | 84.596752 | -0.012901
6408 | 592.857727 | 85.953469 | 0.04647 | 6408 | 593.135315 | 83.447398 | 0.0709 | 6408 | 593.952515 | 84.596752 | -0.013151
6409 | 592.941345 | 85.953463 | 0.04653 | 6409 | 593.219482 | 83.447398 | 0.070511 | 6409 | 594.0271 | 84.596752 | -0.013406
6410 | 593.02771 | 85.953457 | 0.046622 | 6410 | 593.301148 | 83.447398 | 0.070105 | 6410 | 594.107056 | 84.596752 | -0.013643
6411 | 593.116577 | 85.953452 | 0.046744 | 6411 | 593.384766 | 83.447398 | 0.069727 | 6411 | 594.183106 | 84.596752 | -0.013848
6412 | 593.203735 | 85.953446 | 0.046898 | 6412 | 593.462952 | 83.447398 | 0.069417 | 6412 | 594.265442 | 84.596752 | -0.014005
6413 | 593.291809 | 85.953441 | 0.047067 | 6413 | 593.543457 | 83.447398 | 0.069183 | 6413 | 594.350952 | 84.596752 | -0.014092
6414 | 593.376892 | 85.953435 | 0.04724 | 6414 | 593.621887 | 83.447398 | 0.069014 | 6414 | 594.437622 | 84.596752 | -0.014122
6415 | 593.462158 | 85.95343 | 0.047412 | 6415 | 593.697388 | 83.447398 | 0.068881 | 6415 | 594.524048 | 84.596752 | -0.014111
6416 | 593.544434 | 85.953424 | 0.04756 | 6416 | 593.782349 | 83.447398 | 0.068754 | 6416 | 594.611084 | 84.596752 | -0.014074
6417 | 593.631531 | 85.953419 | 0.047688 | 6417 | 593.862366 | 83.447398 | 0.068599 | 6417 | 594.697205 | 84.596752 | -0.01404
6418 | 593.722046 | 85.953413 | 0.047794 | 6418 | 593.948914 | 83.447398 | 0.0684 | 6418 | 594.780945 | 84.596752 | -0.014036
6419 | 593.810608 | 85.953408 | 0.047896 | 6419 | 594.038452 | 83.447398 | 0.068151 | 6419 | 594.862488 | 84.596752 | -0.014094
6420 | 593.908875 | 85.953403 | 0.048006 | 6420 | 594.129334 | 83.447398 | 0.067873 | 6420 | 594.947998 | 84.596752 | -0.014239
6421 | 594.002625 | 85.953398 | 0.048137 | 6421 | 594.223633 | 83.447398 | 0.067587 | 6421 | 595.035217 | 84.596752 | -0.014469
6422 | 594.096741 | 85.953393 | 0.048306 | 6422 | 594.315064 | 83.447398 | 0.067301 | 6422 | 595.124268 | 84.596752 | -0.014757
6423 | 594.187988 | 85.953388 | 0.048512 | 6423 | 594.412231 | 83.447398 | 0.067022 | 6423 | 595.222595 | 84.596752 | -0.015066
6424 | 594.274414 | 85.953383 | 0.04874 | 6424 | 594.505737 | 83.447398 | 0.066752 | 6424 | 595.319153 | 84.596752 | -0.015374
6425 | 594.360413 | 85.953378 | 0.048975 | 6425 | 594.603394 | 83.447398 | 0.066486 | 6425 | 595.422485 | 84.596752 | -0.015651
6426 | 594.447571 | 85.953373 | 0.0492 | 6426 | 594.700317 | 83.447398 | 0.066216 | 6426 | 595.521851 | 84.596752 | -0.015878
6427 | 594.537476 | 85.953368 | 0.049405 | 6427 | 594.789734 | 83.447398 | 0.065943 | 6427 | 595.618286 | 84.596752 | -0.016049
6428 | 594.628784 | 85.953364 | 0.049589 | 6428 | 594.878418 | 83.447398 | 0.06566 | 6428 | 595.710205 | 84.596752 | -0.01616
6429 | 594.721558 | 85.953359 | 0.049774 | 6429 | 594.957459 | 83.447398 | 0.065356 | 6429 | 595.796997 | 84.596752 | -0.016217
6430 | 594.816284 | 85.953354 | 0.049974 | 6430 | 595.03772 | 83.447398 | 0.065019 | 6430 | 595.884888 | 84.596752 | -0.016219
6431 | 594.900513 | 85.95335 | 0.050179 | 6431 | 595.117065 | 83.447398 | 0.064637 | 6431 | 595.968201 | 84.596752 | -0.016181
6432 | 594.984131 | 85.953345 | 0.050386 | 6432 | 595.193787 | 83.447398 | 0.064219 | 6432 | 596.056274 | 84.596752 | -0.01611
6433 | 595.058106 | 85.953341 | 0.050572 | 6433 | 595.274475 | 83.447398 | 0.063774 | 6433 | 596.139099 | 84.596752 | -0.016021
6434 | 595.132996 | 85.953337 | 0.050717 | 6434 | 595.354614 | 83.447398 | 0.063316 | 6434 | 596.218445 | 84.596752 | -0.015931
6435 | 595.207092 | 85.953333 | 0.050808 | 6435 | 595.440552 | 83.447398 | 0.06286 | 6435 | 596.300415 | 84.596752 | -0.015838
6436 | 595.286499 | 85.953328 | 0.05084 | 6436 | 595.526916 | 83.447398 | 0.062416 | 6436 | 596.372986 | 84.596752 | -0.01575
6437 | 595.3703 | 85.953324 | 0.050834 | 6437 | 595.60968 | 83.447398 | 0.061985 | 6437 | 596.451538 | 84.596752 | -0.01566
6438 | 595.462769 | 85.95332 | 0.050806 | 6438 | 595.699463 | 83.447398 | 0.061554 | 6438 | 596.532837 | 84.596752 | -0.015557
6439 | 595.559448 | 85.953316 | 0.05078 | 6439 | 595.78302 | 83.447398 | 0.061117 | 6439 | 596.619507 | 84.596752 | -0.015431
6440 | 595.658325 | 85.953313 | 0.050762 | 6440 | 595.873352 | 83.447398 | 0.060679 | 6440 | 596.710999 | 84.596752 | -0.015273
6441 | 595.7547 | 85.953309 | 0.050742 | 6441 | 595.966675 | 83.447398 | 0.060264 | 6441 | 596.801514 | 84.596752 | -0.01507
6442 | 595.841858 | 85.953305 | 0.05072 | 6442 | 596.057007 | 83.447398 | 0.059907 | 6442 | 596.893127 | 84.596752 | -0.01483
6443 | 595.927612 | 85.953301 | 0.050674 | 6443 | 596.149109 | 83.447398 | 0.059628 | 6443 | 596.976318 | 84.596752 | -0.014583
6444 | 596.0047 | 85.953298 | 0.050592 | 6444 | 596.240234 | 83.447398 | 0.059442 | 6444 | 597.060669 | 84.596752 | -0.014356
6445 | 596.083374 | 85.953294 | 0.050477 | 6445 | 596.330444 | 83.447398 | 0.059339 | 6445 | 597.142517 | 84.596752 | -0.014155
6446 | 596.161804 | 85.953291 | 0.05034 | 6446 | 596.418579 | 83.447398 | 0.059278 | 6446 | 597.22229 | 84.596752 | -0.013979
6447 | 596.242065 | 85.953288 | 0.050208 | 6447 | 596.504089 | 83.447398 | 0.059204 | 6447 | 597.310852 | 84.596752 | -0.013815
6448 | 596.325012 | 85.953285 | 0.050102 | 6448 | 596.587769 | 83.447398 | 0.059077 | 6448 | 597.396362 | 84.596752 | -0.013648
6449 | 596.412476 | 85.953281 | 0.050038 | 6449 | 596.664124 | 83.447398 | 0.058865 | 6449 | 597.485474 | 84.596752 | -0.013462
6450 | 596.504761 | 85.953278 | 0.050019 | 6450 | 596.748047 | 83.447398 | 0.058571 | 6450 | 597.573975 | 84.596752 | -0.013236
6451 | 596.598633 | 85.953275 | 0.050014 | 6451 | 596.82605 | 83.447398 | 0.058222 | 6451 | 597.65564 | 84.596752 | -0.012969
6452 | 596.694031 | 85.953273 | 0.049983 | 6452 | 596.90979 | 83.447398 | 0.057863 | 6452 | 597.742065 | 84.596752 | -0.01268
6453 | 596.781616 | 85.95327 | 0.049892 | 6453 | 596.993652 | 83.447398 | 0.057539 | 6453 | 597.827148 | 84.596752 | -0.012389
6454 | 596.864868 | 85.953267 | 0.049733 | 6454 | 597.080261 | 83.447398 | 0.057271 | 6454 | 597.918579 | 84.596752 | -0.012132
6455 | 596.947998 | 85.953265 | 0.049524 | 6455 | 597.170532 | 83.447398 | 0.057062 | 6455 | 598.012024 | 84.596752 | -0.011925
6456 | 597.026001 | 85.953262 | 0.049297 | 6456 | 597.265747 | 83.447398 | 0.056888 | 6456 | 598.105652 | 84.596752 | -0.01178
6457 | 597.109375 | 85.95326 | 0.049104 | 6457 | 597.362915 | 83.447398 | 0.056713 | 6457 | 598.201294 | 84.596752 | -0.011702
6458 | 597.195557 | 85.953257 | 0.049002 | 6458 | 597.460632 | 83.447398 | 0.056511 | 6458 | 598.286987 | 84.596752 | -0.011676
6459 | 597.286438 | 85.953255 | 0.04901 | 6459 | 597.556824 | 83.447398 | 0.056255 | 6459 | 598.374512 | 84.596752 | -0.011676
6460 | 597.381958 | 85.953253 | 0.049126 | 6460 | 597.651062 | 83.447398 | 0.055952 | 6460 | 598.453552 | 84.596752 | -0.011665
6461 | 597.478333 | 85.953251 | 0.049314 | 6461 | 597.739319 | 83.447398 | 0.055623 | 6461 | 598.532593 | 84.596752 | -0.011609
6462 | 597.575562 | 85.953249 | 0.049529 | 6462 | 597.820068 | 83.447398 | 0.055285 | 6462 | 598.617371 | 84.596752 | -0.011483
6463 | 597.669739 | 85.953247 | 0.049742 | 6463 | 597.904358 | 83.447398 | 0.054964 | 6463 | 598.704285 | 84.596752 | -0.011286
6464 | 597.764954 | 85.953245 | 0.04991 | 6464 | 597.983276 | 83.447398 | 0.054661 | 6464 | 598.798218 | 84.596752 | -0.011047
6465 | 597.856323 | 85.953244 | 0.050008 | 6465 | 598.070435 | 83.447398 | 0.054372 | 6465 | 598.896118 | 84.596752 | -0.010802
6466 | 597.941345 | 85.953242 | 0.05004 | 6466 | 598.159485 | 83.447398 | 0.054083 | 6466 | 598.990478 | 84.596752 | -0.010567
6467 | 598.028015 | 85.953241 | 0.05002 | 6467 | 598.25 | 83.447398 | 0.053765 | 6467 | 599.082642 | 84.596752 | -0.010376
6468 | 598.10968 | 85.95324 | 0.049969 | 6468 | 598.344788 | 83.447398 | 0.053411 | 6468 | 599.165772 | 84.596752 | -0.010256
6469 | 598.194824 | 85.953238 | 0.049905 | 6469 | 598.435181 | 83.447398 | 0.053024 | 6469 | 599.24646 | 84.596752 | -0.010207
6470 | 598.28363 | 85.953237 | 0.049831 | 6470 | 598.524841 | 83.447398 | 0.052631 | 6470 | 599.320129 | 84.596752 | -0.010206
6471 | 598.370178 | 85.953236 | 0.049759 | 6471 | 598.60907 | 83.447398 | 0.052262 | 6471 | 599.398499 | 84.596752 | -0.010221
6472 | 598.463501 | 85.953235 | 0.049702 | 6472 | 598.693481 | 83.447398 | 0.051957 | 6472 | 599.476196 | 84.596752 | -0.010211
6473 | 598.555298 | 85.953234 | 0.049662 | 6473 | 598.774597 | 83.447398 | 0.051752 | 6473 | 599.562012 | 84.596752 | -0.010154
6474 | 598.648132 | 85.953234 | 0.049653 | 6474 | 598.852234 | 83.447398 | 0.051651 | 6474 | 599.651794 | 84.596752 | -0.010035
6475 | 598.734924 | 85.953233 | 0.049676 | 6475 | 598.936401 | 83.447398 | 0.051638 | 6475 | 599.744446 | 84.596752 | -0.009853
6476 | 598.813599 | 85.953233 | 0.049732 | 6476 | 599.016296 | 83.447398 | 0.051688 | 6476 | 599.83728 | 84.596752 | -0.009635
6477 | 598.885315 | 85.953232 | 0.049815 | 6477 | 599.103394 | 83.447398 | 0.051756 | 6477 | 599.932495 | 84.596752 | -0.009407
6478 | 598.947449 | 85.953232 | 0.049909 | 6478 | 599.191711 | 83.447398 | 0.051803 | 6478 | 600.02478 | 84.596752 | -0.009186
6479 | 599.01294 | 85.953232 | 0.050004 | 6479 | 599.279663 | 83.447398 | 0.051789 | 6479 | 600.117127 | 84.596752 | -0.008984
6480 | 599.075684 | 85.953232 | 0.050081 | 6480 | 599.369019 | 83.447398 | 0.051691 | 6480 | 600.208252 | 84.596752 | -0.008801
6481 | 599.149536 | 85.953232 | 0.050148 | 6481 | 599.4552 | 83.447398 | 0.051522 | 6481 | 600.299988 | 84.596752 | -0.008629
6482 | 599.233398 | 85.953232 | 0.050233 | 6482 | 599.542725 | 83.447398 | 0.051298 | 6482 | 600.390869 | 84.596752 | -0.008462
6483 | 599.322327 | 85.953232 | 0.050348 | 6483 | 599.624451 | 83.447398 | 0.051059 | 6483 | 600.475281 | 84.596752 | -0.0083
6484 | 599.416687 | 85.953233 | 0.05049 | 6484 | 599.710144 | 83.447398 | 0.050832 | 6484 | 600.564758 | 84.596752 | -0.008134
6485 | 599.512207 | 85.953233 | 0.050652 | 6485 | 599.797302 | 83.447398 | 0.050634 | 6485 | 600.64386 | 84.596752 | -0.007979
6486 | 599.601685 | 85.953234 | 0.050827 | 6486 | 599.88385 | 83.447398 | 0.050474 | 6486 | 600.726807 | 84.596752 | -0.007858
6487 | 599.688599 | 85.953235 | 0.051015 | 6487 | 599.977173 | 83.447398 | 0.050332 | 6487 | 600.810364 | 84.596752 | -0.007782
6488 | 599.773254 | 85.953235 | 0.051206 | 6488 | 600.06366 | 83.447398 | 0.050187 | 6488 | 600.891235 | 84.596752 | -0.007759
6489 | 599.860291 | 85.953236 | 0.051397 | 6489 | 600.149841 | 83.447398 | 0.050033 | 6489 | 600.978882 | 84.596752 | -0.007799
6490 | 599.946411 | 85.953237 | 0.051588 | 6490 | 600.23407 | 83.447398 | 0.049861 | 6490 | 601.065308 | 84.596752 | -0.007885
6491 | 600.044067 | 85.953239 | 0.05177 | 6491 | 600.312378 | 83.447398 | 0.049684 | 6491 | 601.157349 | 84.596752 | -0.007989
6492 | 600.13794 | 85.95324 | 0.051935 | 6492 | 600.392273 | 83.447398 | 0.049494 | 6492 | 601.246338 | 84.596752 | -0.008086
6493 | 600.233154 | 85.953241 | 0.052053 | 6493 | 600.469849 | 83.447398 | 0.049295 | 6493 | 601.335571 | 84.596752 | -0.008159
6494 | 600.32428 | 85.953243 | 0.052109 | 6494 | 600.552978 | 83.447398 | 0.049084 | 6494 | 601.421997 | 84.596752 | -0.008187
6495 | 600.412903 | 85.953245 | 0.052105 | 6495 | 600.637085 | 83.447398 | 0.048845 | 6495 | 601.499146 | 84.596752 | -0.008164
6496 | 600.498413 | 85.953246 | 0.052053 | 6496 | 600.725464 | 83.447398 | 0.048594 | 6496 | 601.583252 | 84.596752 | -0.008101
6497 | 600.588257 | 85.953248 | 0.051968 | 6497 | 600.819275 | 83.447398 | 0.048349 | 6497 | 601.661255 | 84.596752 | -0.008016
6498 | 600.677978 | 85.95325 | 0.051868 | 6498 | 600.90863 | 83.447398 | 0.048132 | 6498 | 601.745422 | 84.596752 | -0.007919
6499 | 600.771362 | 85.953252 | 0.051775 | 6499 | 601.00293 | 83.447398 | 0.047963 | 6499 | 601.835327 | 84.596752 | -0.00782
6500 | 600.86731 | 85.953255 | 0.051707 | 6500 | 601.090027 | 83.447398 | 0.047836 | 6500 | 601.927856 | 84.596752 | -0.007751
6501 | 600.965454 | 85.953257 | 0.051686 | 6501 | 601.17688 | 83.447398 | 0.047759 | 6501 | 602.024536 | 84.596752 | -0.007716
6502 | 601.065552 | 85.95326 | 0.051729 | 6502 | 601.265381 | 83.447398 | 0.047709 | 6502 | 602.116577 | 84.596752 | -0.007718
6503 | 601.155945 | 85.953262 | 0.051845 | 6503 | 601.354431 | 83.447398 | 0.047655 | 6503 | 602.209106 | 84.596752 | -0.007751
6504 | 601.250183 | 85.953265 | 0.052032 | 6504 | 601.448853 | 83.447398 | 0.047579 | 6504 | 602.292908 | 84.596752 | -0.007786
6505 | 601.331665 | 85.953268 | 0.052265 | 6505 | 601.544861 | 83.447398 | 0.047462 | 6505 | 602.368774 | 84.596752 | -0.007817
6506 | 601.413574 | 85.953271 | 0.052506 | 6506 | 601.635193 | 83.447398 | 0.047311 | 6506 | 602.447388 | 84.596752 | -0.007822
6507 | 601.494873 | 85.953274 | 0.052721 | 6507 | 601.719727 | 83.447398 | 0.047124 | 6507 | 602.521851 | 84.596752 | -0.007793
6508 | 601.572388 | 85.953277 | 0.052876 | 6508 | 601.795532 | 83.447398 | 0.046899 | 6508 | 602.60321 | 84.596752 | -0.007733
6509 | 601.65448 | 85.95328 | 0.052959 | 6509 | 601.868164 | 83.447398 | 0.046656 | 6509 | 602.690002 | 84.596752 | -0.007651
6510 | 601.736939 | 85.953284 | 0.052981 | 6510 | 601.934204 | 83.447398 | 0.046408 | 6510 | 602.779419 | 84.596752 | -0.007579
6511 | 601.826233 | 85.953287 | 0.052977 | 6511 | 602.012573 | 83.447398 | 0.046173 | 6511 | 602.875183 | 84.596752 | -0.007526
6512 | 601.913391 | 85.953291 | 0.052982 | 6512 | 602.09082 | 83.447398 | 0.045948 | 6512 | 602.971314 | 84.596752 | -0.007496
6513 | 602.005005 | 85.953295 | 0.053017 | 6513 | 602.178284 | 83.447398 | 0.045722 | 6513 | 603.06897 | 84.596752 | -0.007506
6514 | 602.096558 | 85.953299 | 0.053091 | 6514 | 602.268005 | 83.447398 | 0.045479 | 6514 | 603.160461 | 84.596752 | -0.007558
6515 | 602.182495 | 85.953303 | 0.053216 | 6515 | 602.354675 | 83.447398 | 0.045202 | 6515 | 603.250855 | 84.596752 | -0.00765
6516 | 602.274963 | 85.953307 | 0.053385 | 6516 | 602.43927 | 83.447398 | 0.044883 | 6516 | 603.336548 | 84.596752 | -0.007762
6517 | 602.359802 | 85.953311 | 0.053592 | 6517 | 602.523499 | 83.447398 | 0.04452 | 6517 | 603.418396 | 84.596752 | -0.007874
6518 | 602.448364 | 85.953316 | 0.053808 | 6518 | 602.612427 | 83.447398 | 0.044132 | 6518 | 603.507202 | 84.596752 | -0.007965
6519 | 602.535889 | 85.95332 | 0.054007 | 6519 | 602.70575 | 83.447398 | 0.043754 | 6519 | 603.590576 | 84.596752 | -0.008012
6520 | 602.620728 | 85.953325 | 0.05418 | 6520 | 602.802124 | 83.447398 | 0.043405 | 6520 | 603.679993 | 84.596752 | -0.008014
6521 | 602.706604 | 85.95333 | 0.054314 | 6521 | 602.902039 | 83.447398 | 0.043108 | 6521 | 603.772583 | 84.596752 | -0.007972
6522 | 602.787964 | 85.953335 | 0.054414 | 6522 | 602.997437 | 83.447398 | 0.042873 | 6522 | 603.864868 | 84.596752 | -0.007897
6523 | 602.871948 | 85.95334 | 0.054493 | 6523 | 603.088257 | 83.447398 | 0.042671 | 6523 | 603.958679 | 84.596752 | -0.0078
6524 | 602.952393 | 85.953345 | 0.05457 | 6524 | 603.18396 | 83.447398 | 0.042472 | 6524 | 604.054077 | 84.596752 | -0.007687
6525 | 603.030334 | 85.95335 | 0.05466 | 6525 | 603.27179 | 83.447398 | 0.042243 | 6525 | 604.15094 | 84.596752 | -0.007588
6526 | 603.113159 | 85.953355 | 0.054777 | 6526 | 603.36438 | 83.447398 | 0.041968 | 6526 | 604.248291 | 84.596752 | -0.007532
6527 | 603.193787 | 85.953361 | 0.054934 | 6527 | 603.457092 | 83.447398 | 0.041636 | 6527 | 604.344849 | 84.596752 | -0.007535
6528 | 603.282105 | 85.953366 | 0.055137 | 6528 | 603.546021 | 83.447398 | 0.041251 | 6528 | 604.43689 | 84.596752 | -0.007604
6529 | 603.375855 | 85.953372 | 0.055385 | 6529 | 603.636536 | 83.447398 | 0.040823 | 6529 | 604.515259 | 84.596752 | -0.007731
6530 | 603.468933 | 85.953378 | 0.05568 | 6530 | 603.72052 | 83.447398 | 0.040374 | 6530 | 604.59436 | 84.596752 | -0.007901
6531 | 603.562866 | 85.953384 | 0.056022 | 6531 | 603.804565 | 83.447398 | 0.039926 | 6531 | 604.665649 | 84.596752 | -0.008084
6532 | 603.651794 | 85.95339 | 0.056391 | 6532 | 603.883484 | 83.447398 | 0.039496 | 6532 | 604.742004 | 84.596752 | -0.008246
6533 | 603.741333 | 85.953397 | 0.056756 | 6533 | 603.959778 | 83.447398 | 0.039102 | 6533 | 604.820435 | 84.596752 | -0.008371
6534 | 603.826172 | 85.953403 | 0.057073 | 6534 | 604.045105 | 83.447398 | 0.038757 | 6534 | 604.90509 | 84.596752 | -0.008465
6535 | 603.915283 | 85.95341 | 0.057321 | 6535 | 604.126282 | 83.447398 | 0.038469 | 6535 | 604.994019 | 84.596752 | -0.008537
6536 | 604.005493 | 85.953416 | 0.057497 | 6536 | 604.216187 | 83.447398 | 0.03822 | 6536 | 605.088501 | 84.596752 | -0.008603
6537 | 604.090454 | 85.953423 | 0.057616 | 6537 | 604.304443 | 83.447398 | 0.038003 | 6537 | 605.181274 | 84.596752 | -0.008666
6538 | 604.186218 | 85.95343 | 0.057712 | 6538 | 604.389526 | 83.447398 | 0.037798 | 6538 | 605.273865 | 84.596752 | -0.008711
6539 | 604.274719 | 85.953437 | 0.057816 | 6539 | 604.474365 | 83.447398 | 0.037581 | 6539 | 605.363769 | 84.596752 | -0.008736
6540 | 604.36438 | 85.953444 | 0.057969 | 6540 | 604.552734 | 83.447398 | 0.037351 | 6540 | 605.453369 | 84.596752 | -0.00873
6541 | 604.450928 | 85.953452 | 0.058178 | 6541 | 604.633667 | 83.447398 | 0.037098 | 6541 | 605.544861 | 84.596752 | -0.008702
6542 | 604.526916 | 85.953459 | 0.058424 | 6542 | 604.712158 | 83.447398 | 0.036834 | 6542 | 605.634888 | 84.596752 | -0.008654
6543 | 604.605652 | 85.953467 | 0.058683 | 6543 | 604.794006 | 83.447398 | 0.036562 | 6543 | 605.728027 | 84.596752 | -0.008592
6544 | 604.68689 | 85.953474 | 0.058916 | 6544 | 604.874451 | 83.447398 | 0.036278 | 6544 | 605.814087 | 84.596752 | -0.008521
6545 | 604.770386 | 85.953482 | 0.059107 | 6545 | 604.954712 | 83.447398 | 0.035966 | 6545 | 605.907166 | 84.596752 | -0.008432
6546 | 604.859558 | 85.95349 | 0.059252 | 6546 | 605.04425 | 83.447398 | 0.035619 | 6546 | 605.998535 | 84.596752 | -0.008328
6547 | 604.949341 | 85.953499 | 0.059358 | 6547 | 605.128662 | 83.447398 | 0.035252 | 6547 | 606.092529 | 84.596752 | -0.008197
6548 | 605.037231 | 85.953507 | 0.059447 | 6548 | 605.216187 | 83.447398 | 0.034886 | 6548 | 606.190796 | 84.596752 | -0.008033
6549 | 605.117004 | 85.953515 | 0.059525 | 6549 | 605.305054 | 83.447398 | 0.034543 | 6549 | 606.286255 | 84.596752 | -0.007845
6550 | 605.200256 | 85.953524 | 0.059589 | 6550 | 605.389832 | 83.447398 | 0.034266 | 6550 | 606.380249 | 84.596752 | -0.007655
6551 | 605.274109 | 85.953533 | 0.059628 | 6551 | 605.475952 | 83.447398 | 0.034091 | 6551 | 606.463806 | 84.596752 | -0.007478
6552 | 605.352112 | 85.953542 | 0.059632 | 6552 | 605.563599 | 83.447398 | 0.034033 | 6552 | 606.545532 | 84.596752 | -0.007319
6553 | 605.431824 | 85.953551 | 0.059595 | 6553 | 605.655823 | 83.447398 | 0.03408 | 6553 | 606.618774 | 84.596752 | -0.007186
6554 | 605.514282 | 85.95356 | 0.059512 | 6554 | 605.745422 | 83.447398 | 0.034205 | 6554 | 606.686157 | 84.596752 | -0.007082
6555 | 605.597778 | 85.953569 | 0.059395 | 6555 | 605.841065 | 83.447398 | 0.03436 | 6555 | 606.762817 | 84.596752 | -0.006998
6556 | 605.685669 | 85.953578 | 0.059265 | 6556 | 605.933472 | 83.447398 | 0.034503 | 6556 | 606.838257 | 84.596752 | -0.00692
6557 | 605.770752 | 85.953588 | 0.059138 | 6557 | 606.019165 | 83.447398 | 0.034594 | 6557 | 606.926758 | 84.596752 | -0.006833
6558 | 605.859253 | 85.953598 | 0.059028 | 6558 | 606.112244 | 83.447398 | 0.034612 | 6558 | 607.023377 | 84.596752 | -0.00673
6559 | 605.947449 | 85.953608 | 0.058927 | 6559 | 606.198486 | 83.447398 | 0.034558 | 6559 | 607.122498 | 84.596752 | -0.006614
6560 | 606.038574 | 85.953618 | 0.058858 | 6560 | 606.289612 | 83.447398 | 0.034437 | 6560 | 607.223328 | 84.596752 | -0.006488
6561 | 606.13031 | 85.953628 | 0.058818 | 6561 | 606.381836 | 83.447398 | 0.03427 | 6561 | 607.314453 | 84.596752 | -0.006362
6562 | 606.214722 | 85.953638 | 0.05881 | 6562 | 606.467957 | 83.447398 | 0.034093 | 6562 | 607.399963 | 84.596752 | -0.006257
6563 | 606.306763 | 85.953649 | 0.058831 | 6563 | 606.553223 | 83.447398 | 0.033945 | 6563 | 607.476929 | 84.596752 | -0.00619
6564 | 606.392822 | 85.953659 | 0.058881 | 6564 | 606.636841 | 83.447398 | 0.03384 | 6564 | 607.551819 | 84.596752 | -0.006178
6565 | 606.487793 | 85.95367 | 0.058968 | 6565 | 606.715698 | 83.447398 | 0.033786 | 6565 | 607.629883 | 84.596752 | -0.006233
6566 | 606.586548 | 85.953681 | 0.059081 | 6566 | 606.796631 | 83.447398 | 0.033785 | 6566 | 607.712647 | 84.596752 | -0.006356
6567 | 606.687622 | 85.953692 | 0.059214 | 6567 | 606.879273 | 83.447398 | 0.03383 | 6567 | 607.807556 | 84.596752 | -0.006533
6568 | 606.791138 | 85.953703 | 0.059364 | 6568 | 606.963135 | 83.447398 | 0.033923 | 6568 | 607.9021 | 84.596752 | -0.006735
6569 | 606.887085 | 85.953715 | 0.059522 | 6569 | 607.04303 | 83.447398 | 0.034043 | 6569 | 607.995544 | 84.596752 | -0.006931
6570 | 606.978394 | 85.953726 | 0.059686 | 6570 | 607.129211 | 83.447398 | 0.034176 | 6570 | 608.08667 | 84.596752 | -0.007103
6571 | 607.057922 | 85.953738 | 0.059851 | 6571 | 607.210205 | 83.447398 | 0.034308 | 6571 | 608.16925 | 84.596752 | -0.00724
6572 | 607.134155 | 85.95375 | 0.060012 | 6572 | 607.295349 | 83.447398 | 0.034417 | 6572 | 608.252014 | 84.596752 | -0.007332
6573 | 607.209168 | 85.953762 | 0.060173 | 6573 | 607.38269 | 83.447398 | 0.034484 | 6573 | 608.336914 | 84.596752 | -0.007377
6574 | 607.284241 | 85.953774 | 0.060334 | 6574 | 607.472534 | 83.447398 | 0.034494 | 6574 | 608.425659 | 84.596752 | -0.00738
6575 | 607.370483 | 85.953786 | 0.060488 | 6575 | 607.562317 | 83.447398 | 0.034451 | 6575 | 608.515747 | 84.596752 | -0.007355
6576 | 607.453796 | 85.953798 | 0.060643 | 6576 | 607.659546 | 83.447398 | 0.034359 | 6576 | 608.609619 | 84.596752 | -0.007329
6577 | 607.546082 | 85.953811 | 0.060802 | 6577 | 607.755249 | 83.447398 | 0.034228 | 6577 | 608.70398 | 84.596752 | -0.007327
6578 | 607.639404 | 85.953824 | 0.060962 | 6578 | 607.849609 | 83.447398 | 0.034074 | 6578 | 608.792358 | 84.596752 | -0.007387
6579 | 607.729431 | 85.953836 | 0.061128 | 6579 | 607.939392 | 83.447398 | 0.03389 | 6579 | 608.880981 | 84.596752 | -0.007522
6580 | 607.823547 | 85.95385 | 0.061283 | 6580 | 608.023193 | 83.447398 | 0.03367 | 6580 | 608.96106 | 84.596752 | -0.007721
6581 | 607.914246 | 85.953863 | 0.061426 | 6581 | 608.102783 | 83.447398 | 0.0334 | 6581 | 609.04187 | 84.596752 | -0.007966
6582 | 608.003235 | 85.953876 | 0.061533 | 6582 | 608.172058 | 83.447398 | 0.033086 | 6582 | 609.123779 | 84.596752 | -0.008211
6583 | 608.084106 | 85.95389 | 0.06158 | 6583 | 608.243347 | 83.447398 | 0.032745 | 6583 | 609.205689 | 84.596752 | -0.008427
6584 | 608.163818 | 85.953903 | 0.061575 | 6584 | 608.308166 | 83.447398 | 0.03241 | 6584 | 609.289002 | 84.596752 | -0.008579
6585 | 608.240601 | 85.953917 | 0.06152 | 6585 | 608.377441 | 83.447398 | 0.032106 | 6585 | 609.376831 | 84.596752 | -0.008652
6586 | 608.316711 | 85.953931 | 0.061447 | 6586 | 608.451904 | 83.447398 | 0.031834 | 6586 | 609.469482 | 84.596752 | -0.008655
6587 | 608.404724 | 85.953945 | 0.061386 | 6587 | 608.533142 | 83.447398 | 0.031588 | 6587 | 609.565308 | 84.596752 | -0.008613
6588 | 608.493652 | 85.953959 | 0.061358 | 6588 | 608.621582 | 83.447398 | 0.031356 | 6588 | 609.661987 | 84.596752 | -0.008549
6589 | 608.589966 | 85.953974 | 0.061379 | 6589 | 608.712402 | 83.447398 | 0.03112 | 6589 | 609.758057 | 84.596752 | -0.008485
6590 | 608.691101 | 85.953988 | 0.061425 | 6590 | 608.806763 | 83.447398 | 0.030861 | 6590 | 609.845703 | 84.596752 | -0.008452
6591 | 608.788208 | 85.954003 | 0.061475 | 6591 | 608.898193 | 83.447398 | 0.030579 | 6591 | 609.938599 | 84.596752 | -0.00848
6592 | 608.881409 | 85.954018 | 0.061504 | 6592 | 608.992065 | 83.447398 | 0.030265 | 6592 | 610.026489 | 84.596752 | -0.008579
6593 | 608.963013 | 85.954033 | 0.061494 | 6593 | 609.083862 | 83.447398 | 0.029913 | 6593 | 610.118835 | 84.596752 | -0.008761
6594 | 609.041016 | 85.954048 | 0.061453 | 6594 | 609.172119 | 83.447398 | 0.029515 | 6594 | 610.206238 | 84.596752 | -0.009015
6595 | 609.113648 | 85.954064 | 0.061381 | 6595 | 609.265686 | 83.447398 | 0.029076 | 6595 | 610.29071 | 84.596752 | -0.009335
6596 | 609.188538 | 85.954079 | 0.061302 | 6596 | 609.353394 | 83.447398 | 0.028624 | 6596 | 610.367798 | 84.596752 | -0.0097
6597 | 609.268433 | 85.954095 | 0.061244 | 6597 | 609.443543 | 83.447398 | 0.028177 | 6597 | 610.44281 | 84.596752 | -0.010072
6598 | 609.346435 | 85.954111 | 0.061223 | 6598 | 609.530151 | 83.447398 | 0.027754 | 6598 | 610.516968 | 84.596752 | -0.010426
6599 | 609.433411 | 85.954127 | 0.061241 | 6599 | 609.610962 | 83.447398 | 0.027369 | 6599 | 610.594116 | 84.596752 | -0.010741
6600 | 609.519531 | 85.954143 | 0.061291 | 6600 | 609.690796 | 83.447398 | 0.027 | 6600 | 610.675293 | 84.596752 | -0.011001
6601 | 609.610352 | 85.954159 | 0.061379 | 6601 | 609.770691 | 83.447398 | 0.026633 | 6601 | 610.755798 | 84.596752 | -0.011197
6602 | 609.702881 | 85.954176 | 0.061506 | 6602 | 609.853699 | 83.447398 | 0.026226 | 6602 | 610.843384 | 84.596752 | -0.011324
6603 | 609.791626 | 85.954192 | 0.061655 | 6603 | 609.93689 | 83.447398 | 0.025758 | 6603 | 610.926209 | 84.596752 | -0.011396
6604 | 609.87854 | 85.954209 | 0.061822 | 6604 | 610.027954 | 83.447398 | 0.025206 | 6604 | 611.014954 | 84.596752 | -0.011421
6605 | 609.964722 | 85.954226 | 0.062006 | 6605 | 610.119751 | 83.447398 | 0.024579 | 6605 | 611.102356 | 84.596752 | -0.011407
6606 | 610.050537 | 85.954243 | 0.062198 | 6606 | 610.2099 | 83.447398 | 0.023913 | 6606 | 611.188843 | 84.596752 | -0.01137
6607 | 610.139282 | 85.95426 | 0.062392 | 6607 | 610.300415 | 83.447398 | 0.023248 | 6607 | 611.279602 | 84.596752 | -0.011329
6608 | 610.223023 | 85.954278 | 0.062582 | 6608 | 610.381531 | 83.447398 | 0.022628 | 6608 | 611.374634 | 84.596752 | -0.011312
6609 | 610.316589 | 85.954295 | 0.062768 | 6609 | 610.461304 | 83.447398 | 0.022058 | 6609 | 611.473755 | 84.596752 | -0.011341
6610 | 610.406128 | 85.954313 | 0.062952 | 6610 | 610.543091 | 83.447398 | 0.021531 | 6610 | 611.569702 | 84.596752 | -0.011428
6611 | 610.504456 | 85.954331 | 0.063148 | 6611 | 610.626831 | 83.447398 | 0.021014 | 6611 | 611.66449 | 84.596752 | -0.011571
6612 | 610.604919 | 85.954349 | 0.063356 | 6612 | 610.719116 | 83.447398 | 0.020485 | 6612 | 611.74939 | 84.596752 | -0.011748
6613 | 610.7005 | 85.954367 | 0.063577 | 6613 | 610.815796 | 83.447398 | 0.019928 | 6613 | 611.826538 | 84.596752 | -0.011918
6614 | 610.791504 | 85.954386 | 0.06381 | 6614 | 610.916016 | 83.447398 | 0.019341 | 6614 | 611.906311 | 84.596752 | -0.012043
6615 | 610.879334 | 85.954404 | 0.064047 | 6615 | 611.013 | 83.447398 | 0.018751 | 6615 | 611.982544 | 84.596752 | -0.012105
6616 | 610.962585 | 85.954423 | 0.064279 | 6616 | 611.105408 | 83.447398 | 0.018171 | 6616 | 612.066711 | 84.596752 | -0.012116
6617 | 611.047302 | 85.954442 | 0.064486 | 6617 | 611.193665 | 83.447398 | 0.017605 | 6617 | 612.156555 | 84.596752 | -0.012088
6618 | 611.132202 | 85.954461 | 0.064669 | 6618 | 611.272949 | 83.447398 | 0.017071 | 6618 | 612.253723 | 84.596752 | -0.01204
6619 | 611.219727 | 85.95448 | 0.064823 | 6619 | 611.356262 | 83.447398 | 0.016577 | 6619 | 612.353272 | 84.596752 | -0.012002
6620 | 611.306885 | 85.954499 | 0.064954 | 6620 | 611.437561 | 83.447398 | 0.016131 | 6620 | 612.449585 | 84.596752 | -0.01199
6621 | 611.389893 | 85.954519 | 0.065079 | 6621 | 611.52478 | 83.447398 | 0.01572 | 6621 | 612.542725 | 84.596752 | -0.012017
6622 | 611.474365 | 85.954538 | 0.065202 | 6622 | 611.617676 | 83.447398 | 0.015327 | 6622 | 612.627258 | 84.596752 | -0.012089
6623 | 611.548279 | 85.954558 | 0.065338 | 6623 | 611.710877 | 83.447398 | 0.014944 | 6623 | 612.711304 | 84.596752 | -0.012209
6624 | 611.626099 | 85.954578 | 0.065476 | 6624 | 611.804688 | 83.447398 | 0.014574 | 6624 | 612.790405 | 84.596752 | -0.012376
6625 | 611.706421 | 85.954598 | 0.065617 | 6625 | 611.897217 | 83.447398 | 0.014219 | 6625 | 612.869202 | 84.596752 | -0.012589
6626 | 611.791138 | 85.954619 | 0.065746 | 6626 | 611.98584 | 83.447398 | 0.013878 | 6626 | 612.953491 | 84.596752 | -0.012835
6627 | 611.882324 | 85.954639 | 0.065838 | 6627 | 612.073242 | 83.447398 | 0.013553 | 6627 | 613.037231 | 84.596752 | -0.013096
6628 | 611.978638 | 85.95466 | 0.065889 | 6628 | 612.149292 | 83.447398 | 0.01323 | 6628 | 613.126099 | 84.596752 | -0.013356
6629 | 612.077637 | 85.95468 | 0.065894 | 6629 | 612.228333 | 83.447398 | 0.012903 | 6629 | 613.216187 | 84.596752 | -0.013597
6630 | 612.171814 | 85.954701 | 0.065868 | 6630 | 612.298218 | 83.447398 | 0.012559 | 6630 | 613.302734 | 84.596752 | -0.013817
6631 | 612.265625 | 85.954722 | 0.065816 | 6631 | 612.373352 | 83.447398 | 0.012193 | 6631 | 613.391418 | 84.596752 | -0.014022
6632 | 612.350708 | 85.954743 | 0.065746 | 6632 | 612.453125 | 83.447398 | 0.011811 | 6632 | 613.477051 | 84.596752 | -0.014227
6633 | 612.43103 | 85.954765 | 0.06568 | 6633 | 612.536438 | 83.447398 | 0.011422 | 6633 | 613.562195 | 84.596752 | -0.014437
6634 | 612.51532 | 85.954786 | 0.065625 | 6634 | 612.623901 | 83.447398 | 0.01104 | 6634 | 613.643433 | 84.596752 | -0.014656
6635 | 612.593811 | 85.954808 | 0.065596 | 6635 | 612.71936 | 83.447398 | 0.010649 | 6635 | 613.725281 | 84.596752 | -0.014869
6636 | 612.677368 | 85.95483 | 0.065574 | 6636 | 612.815979 | 83.447398 | 0.010261 | 6636 | 613.805664 | 84.596752 | -0.015065
6637 | 612.758911 | 85.954852 | 0.065558 | 6637 | 612.91394 | 83.447398 | 0.009888 | 6637 | 613.879761 | 84.596752 | -0.015231
6638 | 612.841675 | 85.954874 | 0.065557 | 6638 | 613.010559 | 83.447398 | 0.009539 | 6638 | 613.959045 | 84.596752 | -0.015343
6639 | 612.929321 | 85.954896 | 0.065563 | 6639 | 613.102722 | 83.447398 | 0.009227 | 6639 | 614.030029 | 84.596752 | -0.015406
6640 | 613.020996 | 85.954919 | 0.06558 | 6640 | 613.189026 | 83.447398 | 0.008968 | 6640 | 614.105347 | 84.596752 | -0.015446
6641 | 613.119141 | 85.954941 | 0.065596 | 6641 | 613.266846 | 83.447398 | 0.008766 | 6641 | 614.187073 | 84.596752 | -0.015489
6642 | 613.214294 | 85.954964 | 0.065605 | 6642 | 613.347534 | 83.447398 | 0.008611 | 6642 | 614.270813 | 84.596752 | -0.015561
6643 | 613.313538 | 85.954987 | 0.06559 | 6643 | 613.424011 | 83.447398 | 0.008487 | 6643 | 614.36438 | 84.596752 | -0.015664
6644 | 613.403687 | 85.95501 | 0.065539 | 6644 | 613.509094 | 83.447398 | 0.008371 | 6644 | 614.466003 | 84.596752 | -0.015798
6645 | 613.484497 | 85.955033 | 0.06546 | 6645 | 613.597046 | 83.447398 | 0.008237 | 6645 | 614.568787 | 84.596752 | -0.015937
6646 | 613.562378 | 85.955057 | 0.065367 | 6646 | 613.688904 | 83.447398 | 0.008062 | 6646 | 614.672485 | 84.596752 | -0.016054
6647 | 613.629517 | 85.95508 | 0.065276 | 6647 | 613.780701 | 83.447398 | 0.007839 | 6647 | 614.767517 | 84.596752 | -0.016156
6648 | 613.700806 | 85.955104 | 0.06519 | 6648 | 613.872131 | 83.447398 | 0.00757 | 6648 | 614.85614 | 84.596752 | -0.016245
6649 | 613.778992 | 85.955128 | 0.065105 | 6649 | 613.9646 | 83.447398 | 0.007263 | 6649 | 614.932739 | 84.596752 | -0.016331
6650 | 613.863648 | 85.955152 | 0.065019 | 6650 | 614.054565 | 83.447398 | 0.006935 | 6650 | 615.01355 | 84.596752 | -0.016425
6651 | 613.960327 | 85.955176 | 0.064924 | 6651 | 614.151245 | 83.447398 | 0.006611 | 6651 | 615.090515 | 84.596752 | -0.016539
6652 | 614.060303 | 85.9552 | 0.06481 | 6652 | 614.245117 | 83.447398 | 0.006313 | 6652 | 615.176697 | 84.596752 | -0.016677
6653 | 614.162964 | 85.955225 | 0.064683 | 6653 | 614.340698 | 83.447398 | 0.006057 | 6653 | 615.267212 | 84.596752 | -0.016825
6654 | 614.257629 | 85.955249 | 0.064562 | 6654 | 614.439819 | 83.447398 | 0.005843 | 6654 | 615.360535 | 84.596752 | -0.016985
6655 | 614.345276 | 85.955274 | 0.064452 | 6655 | 614.530334 | 83.447398 | 0.005649 | 6655 | 615.454102 | 84.596752 | -0.017141
6656 | 614.427856 | 85.955299 | 0.06436 | 6656 | 614.619568 | 83.447398 | 0.005458 | 6656 | 615.547058 | 84.596752 | -0.017299
6657 | 614.502075 | 85.955324 | 0.064278 | 6657 | 614.701294 | 83.447398 | 0.005247 | 6657 | 615.634216 | 84.596752 | -0.017473
6658 | 614.582703 | 85.955349 | 0.064193 | 6658 | 614.778931 | 83.447398 | 0.004991 | 6658 | 615.71814 | 84.596752 | -0.017659
6659 | 614.662353 | 85.955374 | 0.064102 | 6659 | 614.85553 | 83.447398 | 0.004669 | 6659 | 615.799011 | 84.596752 | -0.017864
6660 | 614.748474 | 85.9554 | 0.063999 | 6660 | 614.932129 | 83.447398 | 0.004276 | 6660 | 615.876648 | 84.596752 | -0.018076
6661 | 614.84021 | 85.955425 | 0.063881 | 6661 | 615.011536 | 83.447398 | 0.003825 | 6661 | 615.954895 | 84.596752 | -0.018296
6662 | 614.931763 | 85.955451 | 0.063753 | 6662 | 615.089478 | 83.447398 | 0.003328 | 6662 | 616.030334 | 84.596752 | -0.018512
6663 | 615.023987 | 85.955477 | 0.06363 | 6663 | 615.172119 | 83.447398 | 0.002792 | 6663 | 616.115662 | 84.596752 | -0.018713
6664 | 615.118347 | 85.955503 | 0.063514 | 6664 | 615.253784 | 83.447398 | 0.002237 | 6664 | 616.198608 | 84.596752 | -0.018909
6665 | 615.211975 | 85.955529 | 0.063404 | 6665 | 615.334839 | 83.447398 | 0.001686 | 6665 | 616.289185 | 84.596752 | -0.019106
6666 | 615.309082 | 85.955556 | 0.063308 | 6666 | 615.420959 | 83.447398 | 0.001168 | 6666 | 616.382385 | 84.596752 | -0.019318
6667 | 615.401856 | 85.955582 | 0.063228 | 6667 | 615.503296 | 83.447398 | 0.000692 | 6667 | 616.474976 | 84.596752 | -0.01956
6668 | 615.491638 | 85.955609 | 0.063157 | 6668 | 615.591736 | 83.447398 | 0.00027 | 6668 | 616.570129 | 84.596752 | -0.019836
6669 | 615.570679 | 85.955635 | 0.063083 | 6669 | 615.684875 | 83.447398 | -0.000103 | 6669 | 616.662293 | 84.596752 | -0.020147
6670 | 615.649292 | 85.955662 | 0.063002 | 6670 | 615.77771 | 83.447398 | -0.000442 | 6670 | 616.753174 | 84.596752 | -0.020481
6671 | 615.721497 | 85.955689 | 0.062914 | 6671 | 615.876221 | 83.447398 | -0.000773 | 6671 | 616.834778 | 84.596752 | -0.020825
6672 | 615.79718 | 85.955717 | 0.062811 | 6672 | 615.972778 | 83.447398 | -0.001119 | 6672 | 616.915894 | 84.596752 | -0.021183
6673 | 615.87561 | 85.955744 | 0.062703 | 6673 | 616.069458 | 83.447398 | -0.001496 | 6673 | 616.994751 | 84.596752 | -0.021561
6674 | 615.958374 | 85.955771 | 0.062588 | 6674 | 616.160767 | 83.447398 | -0.001886 | 6674 | 617.070618 | 84.596752 | -0.021963
6675 | 616.044678 | 85.955799 | 0.062474 | 6675 | 616.25061 | 83.447398 | -0.002263 | 6675 | 617.156677 | 84.596752 | -0.022383
6676 | 616.133301 | 85.955827 | 0.06236 | 6676 | 616.337097 | 83.447398 | -0.00259 | 6676 | 617.242188 | 84.596752 | -0.022799
6677 | 616.216003 | 85.955854 | 0.062241 | 6677 | 616.414307 | 83.447398 | -0.002849 | 6677 | 617.34021 | 84.596752 | -0.023186
6678 | 616.298462 | 85.955882 | 0.06212 | 6678 | 616.49707 | 83.447398 | -0.003039 | 6678 | 617.445068 | 84.596752 | -0.023504
6679 | 616.377808 | 85.955911 | 0.06199 | 6679 | 616.573608 | 83.447398 | -0.003182 | 6679 | 617.550781 | 84.596752 | -0.023738
6680 | 616.460815 | 85.955939 | 0.061853 | 6680 | 616.652283 | 83.447398 | -0.003327 | 6680 | 617.658752 | 84.596752 | -0.023897
6681 | 616.548096 | 85.955967 | 0.061704 | 6681 | 616.73114 | 83.447398 | -0.003508 | 6681 | 617.758728 | 84.596752 | -0.024031
6682 | 616.632568 | 85.955996 | 0.061558 | 6682 | 616.808899 | 83.447398 | -0.003747 | 6682 | 617.855835 | 84.596752 | -0.024201
6683 | 616.723755 | 85.956024 | 0.061421 | 6683 | 616.891357 | 83.447398 | -0.004046 | 6683 | 617.944214 | 84.596752 | -0.024462
6684 | 616.806519 | 85.956053 | 0.061301 | 6684 | 616.978088 | 83.447398 | -0.004387 | 6684 | 618.027222 | 84.596752 | -0.024822
6685 | 616.894043 | 85.956082 | 0.061199 | 6685 | 617.069153 | 83.447398 | -0.004726 | 6685 | 618.102051 | 84.596752 | -0.025254
6686 | 616.980835 | 85.956111 | 0.061119 | 6686 | 617.163452 | 83.447398 | -0.005032 | 6686 | 618.16925 | 84.596752 | -0.025697
6687 | 617.063843 | 85.95614 | 0.061057 | 6687 | 617.257141 | 83.447398 | -0.005287 | 6687 | 618.241272 | 84.596752 | -0.026063
6688 | 617.148926 | 85.956169 | 0.060984 | 6688 | 617.352661 | 83.447398 | -0.005495 | 6688 | 618.314148 | 84.596752 | -0.026295
6689 | 617.23291 | 85.956199 | 0.060871 | 6689 | 617.443054 | 83.447398 | -0.005657 | 6689 | 618.395996 | 84.596752 | -0.026359
6690 | 617.320984 | 85.956228 | 0.0607 | 6690 | 617.539185 | 83.447398 | -0.005801 | 6690 | 618.485046 | 84.596752 | -0.02626
6691 | 617.405396 | 85.956258 | 0.060468 | 6691 | 617.630066 | 83.447398 | -0.005949 | 6691 | 618.57666 | 84.596752 | -0.026042
6692 | 617.487488 | 85.956288 | 0.060189 | 6692 | 617.726685 | 83.447398 | -0.006105 | 6692 | 618.673584 | 84.596752 | -0.025788
6693 | 617.573914 | 85.956318 | 0.059883 | 6693 | 617.824036 | 83.447398 | -0.006275 | 6693 | 618.767639 | 84.596752 | -0.02556
6694 | 617.654541 | 85.956348 | 0.059576 | 6694 | 617.921448 | 83.447398 | -0.006452 | 6694 | 618.865662 | 84.596752 | -0.025406
6695 | 617.743164 | 85.956378 | 0.059306 | 6695 | 618.015442 | 83.447398 | -0.006637 | 6695 | 618.960144 | 84.596752 | -0.025356
6696 | 617.831665 | 85.956408 | 0.0591 | 6696 | 618.108765 | 83.447398 | -0.006823 | 6696 | 619.047974 | 84.596752 | -0.025401
6697 | 617.920349 | 85.956438 | 0.058971 | 6697 | 618.196594 | 83.447398 | -0.007 | 6697 | 619.141052 | 84.596752 | -0.025529
6698 | 618.011108 | 85.956469 | 0.058907 | 6698 | 618.284363 | 83.447398 | -0.007149 | 6698 | 619.224243 | 84.596752 | -0.025713
6699 | 618.103699 | 85.956499 | 0.058897 | 6699 | 618.370972 | 83.447398 | -0.007268 | 6699 | 619.310669 | 84.596752 | -0.025914
6700 | 618.203186 | 85.95653 | 0.058927 | 6700 | 618.460693 | 83.447398 | -0.00737 | 6700 | 619.396668 | 84.596752 | -0.026114
6701 | 618.303772 | 85.956561 | 0.058962 | 6701 | 618.552978 | 83.447398 | -0.007468 | 6701 | 619.479675 | 84.596752 | -0.026308
6702 | 618.408569 | 85.956592 | 0.058979 | 6702 | 618.636963 | 83.447398 | -0.007585 | 6702 | 619.564941 | 84.596752 | -0.026498
6703 | 618.506958 | 85.956623 | 0.058975 | 6703 | 618.722168 | 83.447398 | -0.007746 | 6703 | 619.648132 | 84.596752 | -0.026687
6704 | 618.59729 | 85.956654 | 0.058949 | 6704 | 618.792236 | 83.447398 | -0.00795 | 6704 | 619.730835 | 84.596752 | -0.026881
6705 | 618.686768 | 85.956685 | 0.058909 | 6705 | 618.861145 | 83.447398 | -0.008184 | 6705 | 619.812195 | 84.596752 | -0.027098
6706 | 618.767578 | 85.956717 | 0.05885 | 6706 | 618.930481 | 83.447398 | -0.008424 | 6706 | 619.889343 | 84.596752 | -0.027333
6707 | 618.847961 | 85.956748 | 0.058764 | 6707 | 619.00238 | 83.447398 | -0.008638 | 6707 | 619.96814 | 84.596752 | -0.027565
6708 | 618.928589 | 85.95678 | 0.058626 | 6708 | 619.083252 | 83.447398 | -0.008806 | 6708 | 620.041382 | 84.596752 | -0.027778
6709 | 619.006348 | 85.956811 | 0.058409 | 6709 | 619.170532 | 83.447398 | -0.008914 | 6709 | 620.123108 | 84.596752 | -0.027947
6710 | 619.091736 | 85.956843 | 0.058116 | 6710 | 619.266418 | 83.447398 | -0.008955 | 6710 | 620.200806 | 84.596752 | -0.028069
6711 | 619.182983 | 85.956875 | 0.057752 | 6711 | 619.362915 | 83.447398 | -0.008936 | 6711 | 620.284241 | 84.596752 | -0.02815
6712 | 619.279358 | 85.956907 | 0.057348 | 6712 | 619.462158 | 83.447398 | -0.008884 | 6712 | 620.370606 | 84.596752 | -0.028213
6713 | 619.374634 | 85.956939 | 0.056957 | 6713 | 619.557373 | 83.447398 | -0.008822 | 6713 | 620.462524 | 84.596752 | -0.028292
6714 | 619.472168 | 85.956971 | 0.056611 | 6714 | 619.646484 | 83.447398 | -0.008762 | 6714 | 620.559631 | 84.596752 | -0.028417
6715 | 619.564758 | 85.957004 | 0.056348 | 6715 | 619.740601 | 83.447398 | -0.008715 | 6715 | 620.660034 | 84.596752 | -0.028596
6716 | 619.646606 | 85.957036 | 0.056176 | 6716 | 619.826538 | 83.447398 | -0.008686 | 6716 | 620.760254 | 84.596752 | -0.028811
6717 | 619.730408 | 85.957068 | 0.056096 | 6717 | 619.913269 | 83.447398 | -0.008661 | 6717 | 620.857178 | 84.596752 | -0.029043
6718 | 619.805237 | 85.957101 | 0.056087 | 6718 | 619.997375 | 83.447398 | -0.008625 | 6718 | 620.945374 | 84.596752 | -0.02927
6719 | 619.883789 | 85.957134 | 0.056129 | 6719 | 620.073853 | 83.447398 | -0.008561 | 6719 | 621.027466 | 84.596752 | -0.029476
6720 | 619.969116 | 85.957166 | 0.05621 | 6720 | 620.151489 | 83.447398 | -0.008487 | 6720 | 621.102966 | 84.596752 | -0.029659
6721 | 620.05542 | 85.957199 | 0.056303 | 6721 | 620.229553 | 83.447398 | -0.008421 | 6721 | 621.174194 | 84.596752 | -0.029828
6722 | 620.146423 | 85.957232 | 0.056399 | 6722 | 620.31311 | 83.447398 | -0.008382 | 6722 | 621.251526 | 84.596752 | -0.029994
6723 | 620.242554 | 85.957265 | 0.056493 | 6723 | 620.396912 | 83.447398 | -0.008391 | 6723 | 621.329712 | 84.596752 | -0.03016
6724 | 620.33728 | 85.957298 | 0.056583 | 6724 | 620.485474 | 83.447398 | -0.008446 | 6724 | 621.419312 | 84.596752 | -0.030341
6725 | 620.434082 | 85.957331 | 0.056669 | 6725 | 620.574829 | 83.447398 | -0.008531 | 6725 | 621.51062 | 84.596752 | -0.030547
6726 | 620.528809 | 85.957365 | 0.05674 | 6726 | 620.661011 | 83.447398 | -0.008615 | 6726 | 621.605103 | 84.596752 | -0.030792
6727 | 620.620544 | 85.957398 | 0.056796 | 6727 | 620.749146 | 83.447398 | -0.00866 | 6727 | 621.702209 | 84.596752 | -0.031068
6728 | 620.705933 | 85.957431 | 0.056837 | 6728 | 620.830017 | 83.447398 | -0.008641 | 6728 | 621.797058 | 84.596752 | -0.031382
6729 | 620.792664 | 85.957465 | 0.056873 | 6729 | 620.910767 | 83.447398 | -0.008561 | 6729 | 621.892761 | 84.596752 | -0.03174
6730 | 620.868897 | 85.957498 | 0.056913 | 6730 | 620.990418 | 83.447398 | -0.008428 | 6730 | 621.982544 | 84.596752 | -0.032135
6731 | 620.946655 | 85.957532 | 0.05699 | 6731 | 621.069275 | 83.447398 | -0.008274 | 6731 | 622.071899 | 84.596752 | -0.032554
6732 | 621.024292 | 85.957566 | 0.057128 | 6732 | 621.152771 | 83.447398 | -0.008135 | 6732 | 622.153931 | 84.596752 | -0.032975
6733 | 621.106201 | 85.957599 | 0.057329 | 6733 | 621.234863 | 83.447398 | -0.008027 | 6733 | 622.23175 | 84.596752 | -0.033362
6734 | 621.190552 | 85.957633 | 0.057586 | 6734 | 621.321106 | 83.447398 | -0.007957 | 6734 | 622.316467 | 84.596752 | -0.033697
6735 | 621.280151 | 85.957667 | 0.057874 | 6735 | 621.408081 | 83.447398 | -0.007899 | 6735 | 622.395386 | 84.596752 | -0.033966
6736 | 621.366943 | 85.957701 | 0.058167 | 6736 | 621.490418 | 83.447398 | -0.007826 | 6736 | 622.483643 | 84.596752 | -0.034156
6737 | 621.454224 | 85.957735 | 0.058419 | 6737 | 621.57843 | 83.447398 | -0.007707 | 6737 | 622.575073 | 84.596752 | -0.034285
6738 | 621.539673 | 85.957769 | 0.058606 | 6738 | 621.65979 | 83.447398 | -0.007533 | 6738 | 622.667969 | 84.596752 | -0.034376
6739 | 621.62561 | 85.957804 | 0.058725 | 6739 | 621.748352 | 83.447398 | -0.007324 | 6739 | 622.76593 | 84.596752 | -0.034462
6740 | 621.713501 | 85.957838 | 0.058789 | 6740 | 621.839356 | 83.447398 | -0.007117 | 6740 | 622.859863 | 84.596752 | -0.034561
6741 | 621.797852 | 85.957872 | 0.058834 | 6741 | 621.927246 | 83.447398 | -0.006957 | 6741 | 622.953735 | 84.596752 | -0.034693
6742 | 621.891052 | 85.957906 | 0.058881 | 6742 | 622.01648 | 83.447398 | -0.006858 | 6742 | 623.03894 | 84.596752 | -0.034867
6743 | 621.976746 | 85.957941 | 0.058956 | 6743 | 622.100708 | 83.447398 | -0.006816 | 6743 | 623.121094 | 84.596752 | -0.035062
6744 | 622.067078 | 85.957975 | 0.059073 | 6744 | 622.184204 | 83.447398 | -0.006804 | 6744 | 623.198669 | 84.596752 | -0.035242
6745 | 622.15686 | 85.95801 | 0.059223 | 6745 | 622.269409 | 83.447398 | -0.006785 | 6745 | 623.272522 | 84.596752 | -0.035368
6746 | 622.24646 | 85.958044 | 0.059381 | 6746 | 622.355713 | 83.447398 | -0.006705 | 6746 | 623.355103 | 84.596752 | -0.035415
6747 | 622.340515 | 85.958079 | 0.059522 | 6747 | 622.446655 | 83.447398 | -0.006531 | 6747 | 623.437256 | 84.596752 | -0.035366
6748 | 622.434815 | 85.958114 | 0.059637 | 6748 | 622.533081 | 83.447398 | -0.006268 | 6748 | 623.529297 | 84.596752 | -0.035223
6749 | 622.530212 | 85.958148 | 0.059738 | 6749 | 622.625366 | 83.447398 | -0.005942 | 6749 | 623.628296 | 84.596752 | -0.035039
6750 | 622.619202 | 85.958183 | 0.05984 | 6750 | 622.708374 | 83.447398 | -0.005592 | 6750 | 623.723999 | 84.596752 | -0.034859
6751 | 622.708618 | 85.958218 | 0.059962 | 6751 | 622.790405 | 83.447398 | -0.005269 | 6751 | 623.822144 | 84.596752 | -0.034729
6752 | 622.794128 | 85.958253 | 0.060123 | 6752 | 622.867127 | 83.447398 | -0.005016 | 6752 | 623.912476 | 84.596752 | -0.034682
6753 | 622.876709 | 85.958288 | 0.060334 | 6753 | 622.943298 | 83.447398 | -0.004869 | 6753 | 623.995728 | 84.596752 | -0.034719
6754 | 622.96759 | 85.958323 | 0.060582 | 6754 | 623.023377 | 83.447398 | -0.004842 | 6754 | 624.06842 | 84.596752 | -0.034819
6755 | 623.054749 | 85.958358 | 0.060848 | 6755 | 623.113342 | 83.447398 | -0.004918 | 6755 | 624.138794 | 84.596752 | -0.034948
6756 | 623.14856 | 85.958393 | 0.061121 | 6756 | 623.207947 | 83.447398 | -0.005053 | 6756 | 624.212708 | 84.596752 | -0.035077
6757 | 623.243347 | 85.958428 | 0.061378 | 6757 | 623.305298 | 83.447398 | -0.005207 | 6757 | 624.284729 | 84.596752 | -0.035183
6758 | 623.331848 | 85.958463 | 0.061592 | 6758 | 623.403442 | 83.447398 | -0.005337 | 6758 | 624.369263 | 84.596752 | -0.035257
6759 | 623.420105 | 85.958498 | 0.061761 | 6759 | 623.49707 | 83.447398 | -0.005413 | 6759 | 624.450745 | 84.596752 | -0.035317
6760 | 623.502808 | 85.958533 | 0.061873 | 6760 | 623.586792 | 83.447398 | -0.005438 | 6760 | 624.533325 | 84.596752 | -0.035384
6761 | 623.583191 | 85.958568 | 0.061921 | 6761 | 623.668823 | 83.447398 | -0.005433 | 6761 | 624.618591 | 84.596752 | -0.035475
6762 | 623.662781 | 85.958603 | 0.061919 | 6762 | 623.749023 | 83.447398 | -0.005428 | 6762 | 624.703186 | 84.596752 | -0.035621
6763 | 623.746887 | 85.958638 | 0.061878 | 6763 | 623.822876 | 83.447398 | -0.005435 | 6763 | 624.791321 | 84.596752 | -0.035837
6764 | 623.832398 | 85.958674 | 0.061815 | 6764 | 623.901856 | 83.447398 | -0.005452 | 6764 | 624.883728 | 84.596752 | -0.036104
6765 | 623.917419 | 85.958709 | 0.061736 | 6765 | 623.983459 | 83.447398 | -0.005462 | 6765 | 624.980103 | 84.596752 | -0.036383
6766 | 624.00647 | 85.958744 | 0.061646 | 6766 | 624.067749 | 83.447398 | -0.005445 | 6766 | 625.077698 | 84.596752 | -0.036632
6767 | 624.091919 | 85.958779 | 0.061535 | 6767 | 624.156799 | 83.447398 | -0.005379 | 6767 | 625.173523 | 84.596752 | -0.036819
6768 | 624.178528 | 85.958814 | 0.061402 | 6768 | 624.247925 | 83.447398 | -0.00527 | 6768 | 625.267578 | 84.596752 | -0.036914
6769 | 624.265564 | 85.95885 | 0.061252 | 6769 | 624.342834 | 83.447398 | -0.005129 | 6769 | 625.352173 | 84.596752 | -0.036925
6770 | 624.350159 | 85.958885 | 0.061102 | 6770 | 624.434082 | 83.447398 | -0.004983 | 6770 | 625.440735 | 84.596752 | -0.036878
6771 | 624.43573 | 85.95892 | 0.060962 | 6771 | 624.527161 | 83.447398 | -0.004853 | 6771 | 625.521362 | 84.596752 | -0.036802
6772 | 624.520874 | 85.958955 | 0.060868 | 6772 | 624.61554 | 83.447398 | -0.00475 | 6772 | 625.605103 | 84.596752 | -0.036717
6773 | 624.610352 | 85.958991 | 0.060834 | 6773 | 624.700745 | 83.447398 | -0.004682 | 6773 | 625.682495 | 84.596752 | -0.036644
6774 | 624.698914 | 85.959026 | 0.060862 | 6774 | 624.794739 | 83.447398 | -0.004623 | 6774 | 625.755249 | 84.596752 | -0.03659
6775 | 624.78894 | 85.959061 | 0.06094 | 6775 | 624.884766 | 83.447398 | -0.004542 | 6775 | 625.825623 | 84.596752 | -0.036548
6776 | 624.878052 | 85.959097 | 0.061049 | 6776 | 624.982788 | 83.447398 | -0.004413 | 6776 | 625.901001 | 84.596752 | -0.036513
6777 | 624.960999 | 85.959132 | 0.061169 | 6777 | 625.081726 | 83.447398 | -0.004219 | 6777 | 625.983582 | 84.596752 | -0.036477
6778 | 625.050049 | 85.959167 | 0.061271 | 6778 | 625.178772 | 83.447398 | -0.003981 | 6778 | 626.077393 | 84.596752 | -0.036434
6779 | 625.13501 | 85.959202 | 0.061324 | 6779 | 625.275024 | 83.447398 | -0.003724 | 6779 | 626.177795 | 84.596752 | -0.036377
6780 | 625.22406 | 85.959238 | 0.061319 | 6780 | 625.364197 | 83.447398 | -0.003491 | 6780 | 626.281128 | 84.596752 | -0.036298
6781 | 625.317017 | 85.959273 | 0.061261 | 6781 | 625.451294 | 83.447398 | -0.003315 | 6781 | 626.382629 | 84.596752 | -0.036187
6782 | 625.409241 | 85.959308 | 0.061162 | 6782 | 625.528931 | 83.447398 | -0.003199 | 6782 | 626.475647 | 84.596752 | -0.036045
6783 | 625.5 | 85.959343 | 0.061047 | 6783 | 625.604126 | 83.447398 | -0.003143 | 6783 | 626.570496 | 84.596752 | -0.03589
6784 | 625.588013 | 85.959378 | 0.060946 | 6784 | 625.674988 | 83.447398 | -0.003116 | 6784 | 626.655884 | 84.596752 | -0.035734
6785 | 625.670776 | 85.959413 | 0.060898 | 6785 | 625.74353 | 83.447398 | -0.003093 | 6785 | 626.746216 | 84.596752 | -0.035583
6786 | 625.751099 | 85.959448 | 0.060918 | 6786 | 625.820923 | 83.447398 | -0.003058 | 6786 | 626.837097 | 84.596752 | -0.035454
6787 | 625.825745 | 85.959484 | 0.061019 | 6787 | 625.899841 | 83.447398 | -0.003007 | 6787 | 626.924927 | 84.596752 | -0.035355
6788 | 625.910461 | 85.959519 | 0.061193 | 6788 | 625.989075 | 83.447398 | -0.002953 | 6788 | 627.011658 | 84.596752 | -0.035291
6789 | 625.99176 | 85.959554 | 0.061424 | 6789 | 626.08606 | 83.447398 | -0.00292 | 6789 | 627.09198 | 84.596752 | -0.035267
6790 | 626.08136 | 85.959589 | 0.061692 | 6790 | 626.182861 | 83.447398 | -0.00293 | 6790 | 627.172974 | 84.596752 | -0.035288
6791 | 626.171997 | 85.959623 | 0.061963 | 6791 | 626.280762 | 83.447398 | -0.002979 | 6791 | 627.25 | 84.596752 | -0.035357
6792 | 626.260559 | 85.959658 | 0.062224 | 6792 | 626.370483 | 83.447398 | -0.003066 | 6792 | 627.325989 | 84.596752 | -0.035454
6793 | 626.348755 | 85.959693 | 0.062461 | 6793 | 626.455933 | 83.447398 | -0.003182 | 6793 | 627.408325 | 84.596752 | -0.035561
6794 | 626.440552 | 85.959728 | 0.062663 | 6794 | 626.53363 | 83.447398 | -0.003319 | 6794 | 627.487 | 84.596752 | -0.035648
6795 | 626.534058 | 85.959763 | 0.06282 | 6795 | 626.607666 | 83.447398 | -0.003454 | 6795 | 627.57251 | 84.596752 | -0.035708
6796 | 626.630676 | 85.959797 | 0.06292 | 6796 | 626.682434 | 83.447398 | -0.003565 | 6796 | 627.657837 | 84.596752 | -0.035728
6797 | 626.728272 | 85.959832 | 0.062965 | 6797 | 626.753418 | 83.447398 | -0.003655 | 6797 | 627.743286 | 84.596752 | -0.035712
6798 | 626.821228 | 85.959867 | 0.062964 | 6798 | 626.833679 | 83.447398 | -0.003721 | 6798 | 627.830383 | 84.596752 | -0.035676
6799 | 626.90387 | 85.959901 | 0.062923 | 6799 | 626.914185 | 83.447398 | -0.003777 | 6799 | 627.916992 | 84.596752 | -0.035634
6800 | 626.976318 | 85.959936 | 0.062858 | 6800 | 627.001709 | 83.447398 | -0.003829 | 6800 | 628.007874 | 84.596752 | -0.035602
6801 | 627.047913 | 85.95997 | 0.0628 | 6801 | 627.09375 | 83.447398 | -0.003877 | 6801 | 628.100952 | 84.596752 | -0.035581
6802 | 627.114258 | 85.960005 | 0.062783 | 6802 | 627.183228 | 83.447398 | -0.003925 | 6802 | 628.200317 | 84.596752 | -0.035557
6803 | 627.191406 | 85.960039 | 0.062825 | 6803 | 627.270752 | 83.447398 | -0.00397 | 6803 | 628.297241 | 84.596752 | -0.035536
6804 | 627.274414 | 85.960073 | 0.062927 | 6804 | 627.354858 | 83.447398 | -0.004023 | 6804 | 628.389526 | 84.596752 | -0.035507
6805 | 627.362488 | 85.960107 | 0.06308 | 6805 | 627.432495 | 83.447398 | -0.00409 | 6805 | 628.483032 | 84.596752 | -0.035449
6806 | 627.454285 | 85.960141 | 0.063249 | 6806 | 627.509583 | 83.447398 | -0.00417 | 6806 | 628.567505 | 84.596752 | -0.035354
6807 | 627.544128 | 85.960175 | 0.063389 | 6807 | 627.586792 | 83.447398 | -0.004258 | 6807 | 628.648438 | 84.596752 | -0.035219
6808 | 627.632996 | 85.960209 | 0.063466 | 6808 | 627.669128 | 83.447398 | -0.004332 | 6808 | 628.727661 | 84.596752 | -0.035055
6809 | 627.715332 | 85.960243 | 0.063445 | 6809 | 627.75177 | 83.447398 | -0.004378 | 6809 | 628.801636 | 84.596752 | -0.034871
6810 | 627.798401 | 85.960277 | 0.06332 | 6810 | 627.845825 | 83.447398 | -0.004383 | 6810 | 628.876953 | 84.596752 | -0.034689
6811 | 627.879517 | 85.96031 | 0.063103 | 6811 | 627.938599 | 83.447398 | -0.004339 | 6811 | 628.953552 | 84.596752 | -0.034531
6812 | 627.957886 | 85.960344 | 0.062824 | 6812 | 628.038452 | 83.447398 | -0.004249 | 6812 | 629.032532 | 84.596752 | -0.034406
6813 | 628.041687 | 85.960378 | 0.062546 | 6813 | 628.139648 | 83.447398 | -0.004121 | 6813 | 629.110291 | 84.596752 | -0.034304
6814 | 628.119263 | 85.960411 | 0.062318 | 6814 | 628.242432 | 83.447398 | -0.003972 | 6814 | 629.192505 | 84.596752 | -0.03421
6815 | 628.202515 | 85.960444 | 0.062182 | 6815 | 628.3396 | 83.447398 | -0.003803 | 6815 | 629.273132 | 84.596752 | -0.034102
6816 | 628.288879 | 85.960477 | 0.062157 | 6816 | 628.430908 | 83.447398 | -0.003615 | 6816 | 629.352905 | 84.596752 | -0.033978
6817 | 628.379089 | 85.960511 | 0.06224 | 6817 | 628.513611 | 83.447398 | -0.003411 | 6817 | 629.444458 | 84.596752 | -0.033837
6818 | 628.475769 | 85.960544 | 0.06241 | 6818 | 628.589783 | 83.447398 | -0.003199 | 6818 | 629.531982 | 84.596752 | -0.033677
6819 | 628.572144 | 85.960576 | 0.062628 | 6819 | 628.663086 | 83.447398 | -0.002999 | 6819 | 629.626465 | 84.596752 | -0.03353
6820 | 628.668335 | 85.960609 | 0.062856 | 6820 | 628.737488 | 83.447398 | -0.00282 | 6820 | 629.723816 | 84.596752 | -0.033424
6821 | 628.75647 | 85.960642 | 0.063065 | 6821 | 628.816528 | 83.447398 | -0.002663 | 6821 | 629.816345 | 84.596752 | -0.033377
6822 | 628.843628 | 85.960674 | 0.063242 | 6822 | 628.895874 | 83.447398 | -0.00253 | 6822 | 629.909546 | 84.596752 | -0.033401
6823 | 628.925842 | 85.960707 | 0.063401 | 6823 | 628.988403 | 83.447398 | -0.002408 | 6823 | 630.001099 | 84.596752 | -0.033484
6824 | 629.003601 | 85.960739 | 0.063547 | 6824 | 629.078247 | 83.447398 | -0.002279 | 6824 | 630.087769 | 84.596752 | -0.03362
6825 | 629.086426 | 85.960771 | 0.063678 | 6825 | 629.169678 | 83.447398 | -0.002133 | 6825 | 630.16925 | 84.596752 | -0.033777
6826 | 629.163879 | 85.960803 | 0.063795 | 6826 | 629.256592 | 83.447398 | -0.001974 | 6826 | 630.244751 | 84.596752 | -0.033945
6827 | 629.245117 | 85.960835 | 0.063881 | 6827 | 629.335815 | 83.447398 | -0.001808 | 6827 | 630.317322 | 84.596752 | -0.03411
6828 | 629.331421 | 85.960867 | 0.063925 | 6828 | 629.416504 | 83.447398 | -0.001627 | 6828 | 630.382324 | 84.596752 | -0.034263
6829 | 629.416748 | 85.960899 | 0.063935 | 6829 | 629.495361 | 83.447398 | -0.001445 | 6829 | 630.456848 | 84.596752 | -0.03441
6830 | 629.510498 | 85.96093 | 0.063913 | 6830 | 629.579224 | 83.447398 | -0.00128 | 6830 | 630.528503 | 84.596752 | -0.03454
6831 | 629.607544 | 85.960962 | 0.063882 | 6831 | 629.661987 | 83.447398 | -0.001153 | 6831 | 630.611389 | 84.596752 | -0.034644
6832 | 629.709473 | 85.960993 | 0.063856 | 6832 | 629.742798 | 83.447398 | -0.001061 | 6832 | 630.699219 | 84.596752 | -0.034726
6833 | 629.809143 | 85.961024 | 0.063853 | 6833 | 629.828491 | 83.447398 | -0.000994 | 6833 | 630.792114 | 84.596752 | -0.034787
6834 | 629.905273 | 85.961055 | 0.063874 | 6834 | 629.909668 | 83.447398 | -0.000935 | 6834 | 630.889526 | 84.596752 | -0.034847
6835 | 629.996948 | 85.961086 | 0.063906 | 6835 | 629.999939 | 83.447398 | -0.000856 | 6835 | 630.990234 | 84.596752 | -0.034935
6836 | 630.078003 | 85.961116 | 0.06393 | 6836 | 630.090637 | 83.447398 | -0.000747 | 6836 | 631.090637 | 84.596752 | -0.035065
6837 | 630.163269 | 85.961147 | 0.06394 | 6837 | 630.185181 | 83.447398 | -0.000604 | 6837 | 631.190674 | 84.596752 | -0.035237
6838 | 630.244263 | 85.961177 | 0.063947 | 6838 | 630.283081 | 83.447398 | -0.000445 | 6838 | 631.288452 | 84.596752 | -0.035416
6839 | 630.327759 | 85.961207 | 0.063949 | 6839 | 630.379761 | 83.447398 | -0.000294 | 6839 | 631.384949 | 84.596752 | -0.035573
6840 | 630.412353 | 85.961237 | 0.063951 | 6840 | 630.477722 | 83.447398 | -0.000175 | 6840 | 631.479492 | 84.596752 | -0.035677
6841 | 630.497253 | 85.961267 | 0.063961 | 6841 | 630.565002 | 83.447398 | -0.000104 | 6841 | 631.568909 | 84.596752 | -0.035711
6842 | 630.585815 | 85.961297 | 0.063989 | 6842 | 630.649963 | 83.447398 | -7.4e-05 | 6842 | 631.663269 | 84.596752 | -0.035696
6843 | 630.678101 | 85.961326 | 0.064032 | 6843 | 630.726624 | 83.447398 | -7.3e-05 | 6843 | 631.752075 | 84.596752 | -0.035647
6844 | 630.771606 | 85.961356 | 0.06408 | 6844 | 630.799927 | 83.447398 | -8.6e-05 | 6844 | 631.84436 | 84.596752 | -0.035588
6845 | 630.865051 | 85.961385 | 0.064126 | 6845 | 630.878784 | 83.447398 | -9.6e-05 | 6845 | 631.931274 | 84.596752 | -0.035531
6846 | 630.954956 | 85.961414 | 0.064158 | 6846 | 630.953735 | 83.447398 | -0.000122 | 6846 | 632.014282 | 84.596752 | -0.035463
6847 | 631.039673 | 85.961443 | 0.064175 | 6847 | 631.034058 | 83.447398 | -0.000182 | 6847 | 632.098755 | 84.596752 | -0.03538
6848 | 631.112366 | 85.961471 | 0.06417 | 6848 | 631.118713 | 83.447398 | -0.000283 | 6848 | 632.180298 | 84.596752 | -0.035285
6849 | 631.185669 | 85.961499 | 0.064127 | 6849 | 631.205078 | 83.447398 | -0.000439 | 6849 | 632.264038 | 84.596752 | -0.035176
6850 | 631.252685 | 85.961528 | 0.064052 | 6850 | 631.298279 | 83.447398 | -0.000643 | 6850 | 632.34375 | 84.596752 | -0.035067
6851 | 631.330933 | 85.961556 | 0.063962 | 6851 | 631.3927 | 83.447398 | -0.000885 | 6851 | 632.425842 | 84.596752 | -0.034983
6852 | 631.41571 | 85.961583 | 0.063864 | 6852 | 631.490112 | 83.447398 | -0.001148 | 6852 | 632.503601 | 84.596752 | -0.034946
6853 | 631.506897 | 85.961611 | 0.063763 | 6853 | 631.581665 | 83.447398 | -0.001412 | 6853 | 632.576477 | 84.596752 | -0.034973
6854 | 631.598938 | 85.961638 | 0.063679 | 6854 | 631.671509 | 83.447398 | -0.001665 | 6854 | 632.655334 | 84.596752 | -0.035049
6855 | 631.692261 | 85.961665 | 0.06361 | 6855 | 631.7547 | 83.447398 | -0.0019 | 6855 | 632.730164 | 84.596752 | -0.035142
6856 | 631.783264 | 85.961692 | 0.06354 | 6856 | 631.828003 | 83.447398 | -0.002117 | 6856 | 632.816284 | 84.596752 | -0.035216
6857 | 631.871521 | 85.961719 | 0.063462 | 6857 | 631.911621 | 83.447398 | -0.002328 | 6857 | 632.907105 | 84.596752 | -0.035227
6858 | 631.958862 | 85.961746 | 0.063357 | 6858 | 631.992737 | 83.447398 | -0.002519 | 6858 | 633.000732 | 84.596752 | -0.035165
6859 | 632.047302 | 85.961772 | 0.063223 | 6859 | 632.085388 | 83.447398 | -0.00268 | 6859 | 633.094849 | 84.596752 | -0.035019
6860 | 632.134583 | 85.961798 | 0.063072 | 6860 | 632.183899 | 83.447398 | -0.002801 | 6860 | 633.182983 | 84.596752 | -0.034808
6861 | 632.215454 | 85.961824 | 0.062918 | 6861 | 632.278931 | 83.447398 | -0.002879 | 6861 | 633.268555 | 84.596752 | -0.034571
6862 | 632.297913 | 85.961849 | 0.062788 | 6862 | 632.372986 | 83.447398 | -0.002952 | 6862 | 633.34906 | 84.596752 | -0.034326
6863 | 632.369507 | 85.961875 | 0.062682 | 6863 | 632.462158 | 83.447398 | -0.003049 | 6863 | 633.434692 | 84.596752 | -0.034112
6864 | 632.44458 | 85.9619 | 0.062602 | 6864 | 632.547241 | 83.447398 | -0.003203 | 6864 | 633.523193 | 84.596752 | -0.033937
6865 | 632.525147 | 85.961925 | 0.062523 | 6865 | 632.63147 | 83.447398 | -0.00343 | 6865 | 633.61438 | 84.596752 | -0.033812
6866 | 632.610962 | 85.961949 | 0.062409 | 6866 | 632.71637 | 83.447398 | -0.003717 | 6866 | 633.712647 | 84.596752 | -0.033727
6867 | 632.705444 | 85.961974 | 0.062238 | 6867 | 632.802795 | 83.447398 | -0.004065 | 6867 | 633.807739 | 84.596752 | -0.033667
6868 | 632.803467 | 85.961998 | 0.061991 | 6868 | 632.885071 | 83.447398 | -0.004438 | 6868 | 633.902771 | 84.596752 | -0.033617
6869 | 632.906067 | 85.962022 | 0.0617 | 6869 | 632.973389 | 83.447398 | -0.004796 | 6869 | 633.996765 | 84.596752 | -0.033546
6870 | 633.003296 | 85.962045 | 0.061404 | 6870 | 633.052978 | 83.447398 | -0.005121 | 6870 | 634.085327 | 84.596752 | -0.03343
6871 | 633.094055 | 85.962069 | 0.06115 | 6871 | 633.135803 | 83.447398 | -0.0054 | 6871 | 634.172485 | 84.596752 | -0.033254
6872 | 633.182617 | 85.962092 | 0.060971 | 6872 | 633.216553 | 83.447398 | -0.005639 | 6872 | 634.254211 | 84.596752 | -0.033019
6873 | 633.258911 | 85.962114 | 0.060866 | 6873 | 633.297241 | 83.447398 | -0.005826 | 6873 | 634.33606 | 84.596752 | -0.032748
6874 | 633.334045 | 85.962137 | 0.06084 | 6874 | 633.378784 | 83.447398 | -0.005967 | 6874 | 634.413696 | 84.596752 | -0.032443
6875 | 633.405518 | 85.962159 | 0.060864 | 6875 | 633.463013 | 83.447398 | -0.006086 | 6875 | 634.492188 | 84.596752 | -0.032102
6876 | 633.479614 | 85.962181 | 0.060909 | 6876 | 633.545349 | 83.447398 | -0.006198 | 6876 | 634.571594 | 84.596752 | -0.031734
6877 | 633.559204 | 85.962203 | 0.06094 | 6877 | 633.6297 | 83.447398 | -0.006314 | 6877 | 634.6474 | 84.596752 | -0.031349
6878 | 633.646973 | 85.962224 | 0.06094 | 6878 | 633.715637 | 83.447398 | -0.006435 | 6878 | 634.733643 | 84.596752 | -0.030964
6879 | 633.744995 | 85.962245 | 0.060916 | 6879 | 633.80481 | 83.447398 | -0.00655 | 6879 | 634.818603 | 84.596752 | -0.03061
6880 | 633.845825 | 85.962266 | 0.060861 | 6880 | 633.897339 | 83.447398 | -0.006658 | 6880 | 634.909363 | 84.596752 | -0.030311
6881 | 633.951721 | 85.962287 | 0.060784 | 6881 | 633.984985 | 83.447398 | -0.006759 | 6881 | 635.001221 | 84.596752 | -0.030084
6882 | 634.048767 | 85.962307 | 0.0607 | 6882 | 634.079529 | 83.447398 | -0.006857 | 6882 | 635.089356 | 84.596752 | -0.029914
6883 | 634.135864 | 85.962327 | 0.060615 | 6883 | 634.163269 | 83.447398 | -0.006959 | 6883 | 635.175415 | 84.596752 | -0.02977
6884 | 634.218384 | 85.962346 | 0.060533 | 6884 | 634.246216 | 83.447398 | -0.007063 | 6884 | 635.259399 | 84.596752 | -0.029624
6885 | 634.291748 | 85.962366 | 0.06045 | 6885 | 634.325745 | 83.447398 | -0.007173 | 6885 | 635.34082 | 84.596752 | -0.029455
6886 | 634.368652 | 85.962385 | 0.06035 | 6886 | 634.39978 | 83.447398 | -0.007289 | 6886 | 635.42218 | 84.596752 | -0.02925
6887 | 634.448853 | 85.962403 | 0.060227 | 6887 | 634.479675 | 83.447398 | -0.007414 | 6887 | 635.495117 | 84.596752 | -0.029013
6888 | 634.527344 | 85.962422 | 0.06008 | 6888 | 634.56366 | 83.447398 | -0.007547 | 6888 | 635.576721 | 84.596752 | -0.028752
6889 | 634.610962 | 85.96244 | 0.059897 | 6889 | 634.653442 | 83.447398 | -0.007683 | 6889 | 635.655273 | 84.596752 | -0.028474
6890 | 634.696045 | 85.962457 | 0.059678 | 6890 | 634.741638 | 83.447398 | -0.007817 | 6890 | 635.742798 | 84.596752 | -0.028187
6891 | 634.785156 | 85.962475 | 0.059429 | 6891 | 634.833008 | 83.447398 | -0.007938 | 6891 | 635.834839 | 84.596752 | -0.027882
6892 | 634.873657 | 85.962492 | 0.059154 | 6892 | 634.921326 | 83.447398 | -0.008042 | 6892 | 635.929199 | 84.596752 | -0.027564
6893 | 634.967041 | 85.962508 | 0.058841 | 6893 | 635.003174 | 83.447398 | -0.008119 | 6893 | 636.027222 | 84.596752 | -0.027263
6894 | 635.058472 | 85.962525 | 0.058482 | 6894 | 635.087585 | 83.447398 | -0.008165 | 6894 | 636.12738 | 84.596752 | -0.027004
6895 | 635.141968 | 85.962541 | 0.058088 | 6895 | 635.166138 | 83.447398 | -0.008193 | 6895 | 636.224243 | 84.596752 | -0.026809
6896 | 635.230225 | 85.962556 | 0.05767 | 6896 | 635.254028 | 83.447398 | -0.008205 | 6896 | 636.320618 | 84.596752 | -0.026693
6897 | 635.309265 | 85.962572 | 0.05725 | 6897 | 635.345886 | 83.447398 | -0.008238 | 6897 | 636.413818 | 84.596752 | -0.026655
6898 | 635.39093 | 85.962587 | 0.056852 | 6898 | 635.439331 | 83.447398 | -0.008304 | 6898 | 636.503967 | 84.596752 | -0.026671
6899 | 635.472351 | 85.962601 | 0.056501 | 6899 | 635.534302 | 83.447398 | -0.008412 | 6899 | 636.59314 | 84.596752 | -0.026716
6900 | 635.551453 | 85.962616 | 0.056207 | 6900 | 635.625061 | 83.447398 | -0.008558 | 6900 | 636.677734 | 84.596752 | -0.026765
6901 | 635.634399 | 85.962629 | 0.055966 | 6901 | 635.716248 | 83.447398 | -0.008719 | 6901 | 636.766968 | 84.596752 | -0.0268
6902 | 635.721314 | 85.962643 | 0.055769 | 6902 | 635.800476 | 83.447398 | -0.008875 | 6902 | 636.850647 | 84.596752 | -0.026807
6903 | 635.808472 | 85.962656 | 0.055601 | 6903 | 635.883728 | 83.447398 | -0.009014 | 6903 | 636.93689 | 84.596752 | -0.026787
6904 | 635.89856 | 85.962669 | 0.05546 | 6904 | 635.959351 | 83.447398 | -0.009145 | 6904 | 637.021973 | 84.596752 | -0.026729
6905 | 635.986939 | 85.962681 | 0.055337 | 6905 | 636.030396 | 83.447398 | -0.009282 | 6905 | 637.105041 | 84.596752 | -0.026636
6906 | 636.075012 | 85.962693 | 0.05524 | 6906 | 636.108765 | 83.447398 | -0.009441 | 6906 | 637.186523 | 84.596752 | -0.026516
6907 | 636.159485 | 85.962705 | 0.055164 | 6907 | 636.1875 | 83.447398 | -0.009626 | 6907 | 637.265503 | 84.596752 | -0.026369
6908 | 636.249451 | 85.962716 | 0.055106 | 6908 | 636.271728 | 83.447398 | -0.00983 | 6908 | 637.345093 | 84.596752 | -0.026216
6909 | 636.333679 | 85.962727 | 0.055058 | 6909 | 636.359375 | 83.447398 | -0.010044 | 6909 | 637.422302 | 84.596752 | -0.026074
6910 | 636.42157 | 85.962737 | 0.055003 | 6910 | 636.445007 | 83.447398 | -0.010235 | 6910 | 637.503296 | 84.596752 | -0.02596
6911 | 636.509399 | 85.962747 | 0.05494 | 6911 | 636.53064 | 83.447398 | -0.010386 | 6911 | 637.582459 | 84.596752 | -0.02587
6912 | 636.599121 | 85.962756 | 0.054858 | 6912 | 636.61261 | 83.447398 | -0.010478 | 6912 | 637.660706 | 84.596752 | -0.025798
6913 | 636.687988 | 85.962766 | 0.054756 | 6913 | 636.696167 | 83.447398 | -0.010507 | 6913 | 637.744507 | 84.596752 | -0.025747
6914 | 636.778992 | 85.962774 | 0.054623 | 6914 | 636.780334 | 83.447398 | -0.010461 | 6914 | 637.827271 | 84.596752 | -0.025724
6915 | 636.867004 | 85.962783 | 0.054465 | 6915 | 636.870972 | 83.447398 | -0.010374 | 6915 | 637.919067 | 84.596752 | -0.025735
6916 | 636.956177 | 85.962791 | 0.054283 | 6916 | 636.968872 | 83.447398 | -0.010299 | 6916 | 638.012573 | 84.596752 | -0.025789
6917 | 637.044434 | 85.962798 | 0.054075 | 6917 | 637.06311 | 83.447398 | -0.010279 | 6917 | 638.10553 | 84.596752 | -0.025899
6918 | 637.133057 | 85.962805 | 0.053832 | 6918 | 637.160217 | 83.447398 | -0.010352 | 6918 | 638.199036 | 84.596752 | -0.026062
6919 | 637.22052 | 85.962812 | 0.053553 | 6919 | 637.246948 | 83.447398 | -0.01054 | 6919 | 638.289124 | 84.596752 | -0.026255
6920 | 637.299622 | 85.962818 | 0.053243 | 6920 | 637.329041 | 83.447398 | -0.010846 | 6920 | 638.377685 | 84.596752 | -0.026455
6921 | 637.382507 | 85.962824 | 0.052895 | 6921 | 637.408081 | 83.447398 | -0.011247 | 6921 | 638.462585 | 84.596752 | -0.026646
6922 | 637.457703 | 85.962829 | 0.052535 | 6922 | 637.486572 | 83.447398 | -0.011711 | 6922 | 638.549194 | 84.596752 | -0.026838
6923 | 637.53894 | 85.962834 | 0.052177 | 6923 | 637.568359 | 83.447398 | -0.012195 | 6923 | 638.63562 | 84.596752 | -0.027036
6924 | 637.622925 | 85.962838 | 0.051836 | 6924 | 637.65509 | 83.447398 | -0.01267 | 6924 | 638.723999 | 84.596752 | -0.027235
6925 | 637.707519 | 85.962842 | 0.051526 | 6925 | 637.74646 | 83.447398 | -0.013105 | 6925 | 638.818054 | 84.596752 | -0.02742
6926 | 637.795715 | 85.962845 | 0.051243 | 6926 | 637.839722 | 83.447398 | -0.013479 | 6926 | 638.908325 | 84.596752 | -0.027556
6927 | 637.883423 | 85.962848 | 0.050998 | 6927 | 637.925964 | 83.447398 | -0.013781 | 6927 | 638.999512 | 84.596752 | -0.027629
6928 | 637.972595 | 85.962851 | 0.050782 | 6928 | 638.018127 | 83.447398 | -0.014006 | 6928 | 639.088989 | 84.596752 | -0.027638
6929 | 638.060669 | 85.962853 | 0.05059 | 6929 | 638.104187 | 83.447398 | -0.014168 | 6929 | 639.173462 | 84.596752 | -0.027604
6930 | 638.151794 | 85.962855 | 0.050404 | 6930 | 638.195435 | 83.447398 | -0.014283 | 6930 | 639.259338 | 84.596752 | -0.027564
6931 | 638.242737 | 85.962856 | 0.050196 | 6931 | 638.289917 | 83.447398 | -0.014374 | 6931 | 639.343994 | 84.596752 | -0.027554
6932 | 638.331299 | 85.962856 | 0.049949 | 6932 | 638.384155 | 83.447398 | -0.014468 | 6932 | 639.430603 | 84.596752 | -0.027605
6933 | 638.426697 | 85.962856 | 0.049628 | 6933 | 638.47522 | 83.447398 | -0.014586 | 6933 | 639.514709 | 84.596752 | -0.027719
6934 | 638.515137 | 85.962856 | 0.049222 | 6934 | 638.5625 | 83.447398 | -0.014754 | 6934 | 639.599609 | 84.596752 | -0.027878
6935 | 638.605835 | 85.962855 | 0.048743 | 6935 | 638.640503 | 83.447398 | -0.014973 | 6935 | 639.68396 | 84.596752 | -0.028063
6936 | 638.696594 | 85.962854 | 0.048225 | 6936 | 638.715576 | 83.447398 | -0.015237 | 6936 | 639.763184 | 84.596752 | -0.028241
6937 | 638.783386 | 85.962852 | 0.047715 | 6937 | 638.788574 | 83.447398 | -0.015531 | 6937 | 639.849243 | 84.596752 | -0.028411
6938 | 638.869507 | 85.962849 | 0.047246 | 6938 | 638.86615 | 83.447398 | -0.015813 | 6938 | 639.929749 | 84.596752 | -0.028574
6939 | 638.950623 | 85.962846 | 0.046833 | 6939 | 638.949646 | 83.447398 | -0.016059 | 6939 | 640.012451 | 84.596752 | -0.028729
6940 | 639.031128 | 85.962843 | 0.046493 | 6940 | 639.035034 | 83.447398 | -0.016235 | 6940 | 640.097046 | 84.596752 | -0.028881
6941 | 639.107239 | 85.962839 | 0.046222 | 6941 | 639.132263 | 83.447398 | -0.016334 | 6941 | 640.179443 | 84.596752 | -0.029031
6942 | 639.189087 | 85.962835 | 0.045997 | 6942 | 639.225037 | 83.447398 | -0.01636 | 6942 | 640.263977 | 84.596752 | -0.029209
6943 | 639.27356 | 85.96283 | 0.045818 | 6943 | 639.322388 | 83.447398 | -0.016329 | 6943 | 640.35144 | 84.596752 | -0.029429
6944 | 639.358765 | 85.962824 | 0.045665 | 6944 | 639.418823 | 83.447398 | -0.016289 | 6944 | 640.438477 | 84.596752 | -0.029696
6945 | 639.452271 | 85.962818 | 0.045513 | 6945 | 639.510803 | 83.447398 | -0.016271 | 6945 | 640.526489 | 84.596752 | -0.030005
6946 | 639.543701 | 85.962811 | 0.045327 | 6946 | 639.601563 | 83.447398 | -0.016295 | 6946 | 640.615601 | 84.596752 | -0.030337
6947 | 639.636475 | 85.962804 | 0.045074 | 6947 | 639.687927 | 83.447398 | -0.016362 | 6947 | 640.707581 | 84.596752 | -0.030667
6948 | 639.728088 | 85.962796 | 0.044757 | 6948 | 639.772583 | 83.447398 | -0.016457 | 6948 | 640.79425 | 84.596752 | -0.030969
6949 | 639.812866 | 85.962788 | 0.044381 | 6949 | 639.852173 | 83.447398 | -0.016565 | 6949 | 640.888794 | 84.596752 | -0.03123
6950 | 639.895386 | 85.962779 | 0.043985 | 6950 | 639.935913 | 83.447398 | -0.016656 | 6950 | 640.978149 | 84.596752 | -0.031446
6951 | 639.971069 | 85.96277 | 0.043605 | 6951 | 640.017395 | 83.447398 | -0.016706 | 6951 | 641.069031 | 84.596752 | -0.031616
6952 | 640.046631 | 85.96276 | 0.043268 | 6952 | 640.094849 | 83.447398 | -0.016717 | 6952 | 641.157349 | 84.596752 | -0.031744
6953 | 640.121643 | 85.962749 | 0.042987 | 6953 | 640.178101 | 83.447398 | -0.016725 | 6953 | 641.24054 | 84.596752 | -0.031848
6954 | 640.196411 | 85.962738 | 0.042738 | 6954 | 640.257813 | 83.447398 | -0.016765 | 6954 | 641.318603 | 84.596752 | -0.031933
6955 | 640.286072 | 85.962727 | 0.042499 | 6955 | 640.347351 | 83.447398 | -0.016864 | 6955 | 641.395691 | 84.596752 | -0.032014
6956 | 640.376892 | 85.962714 | 0.042247 | 6956 | 640.440613 | 83.447398 | -0.017027 | 6956 | 641.470581 | 84.596752 | -0.032092
6957 | 640.476257 | 85.962702 | 0.041988 | 6957 | 640.535644 | 83.447398 | -0.017238 | 6957 | 641.544739 | 84.596752 | -0.03216
6958 | 640.576416 | 85.962688 | 0.04174 | 6958 | 640.634033 | 83.447398 | -0.017473 | 6958 | 641.616882 | 84.596752 | -0.032227
6959 | 640.670959 | 85.962674 | 0.041523 | 6959 | 640.726868 | 83.447398 | -0.0177 | 6959 | 641.690674 | 84.596752 | -0.032277
6960 | 640.763428 | 85.962659 | 0.04135 | 6960 | 640.819397 | 83.447398 | -0.017902 | 6960 | 641.767456 | 84.596752 | -0.032286
6961 | 640.852661 | 85.962644 | 0.041214 | 6961 | 640.901733 | 83.447398 | -0.018081 | 6961 | 641.84729 | 84.596752 | -0.032233
6962 | 640.942139 | 85.962628 | 0.041089 | 6962 | 640.980225 | 83.447398 | -0.018245 | 6962 | 641.941345 | 84.596752 | -0.032091
6963 | 641.03595 | 85.962612 | 0.040946 | 6963 | 641.054627 | 83.447398 | -0.018411 | 6963 | 642.032715 | 84.596752 | -0.031874
6964 | 641.133911 | 85.962595 | 0.040767 | 6964 | 641.126648 | 83.447398 | -0.018593 | 6964 | 642.1297 | 84.596752 | -0.031595
6965 | 641.23407 | 85.962577 | 0.040545 | 6965 | 641.207398 | 83.447398 | -0.01879 | 6965 | 642.224609 | 84.596752 | -0.031285
6966 | 641.327026 | 85.962559 | 0.040294 | 6966 | 641.286499 | 83.447398 | -0.018997 | 6966 | 642.311401 | 84.596752 | -0.030995
6967 | 641.420715 | 85.96254 | 0.040042 | 6967 | 641.371948 | 83.447398 | -0.0192 | 6967 | 642.397644 | 84.596752 | -0.030776
6968 | 641.50354 | 85.96252 | 0.039828 | 6968 | 641.460388 | 83.447398 | -0.019401 | 6968 | 642.47876 | 84.596752 | -0.030679
6969 | 641.586548 | 85.9625 | 0.039677 | 6969 | 641.547607 | 83.447398 | -0.019603 | 6969 | 642.564819 | 84.596752 | -0.030724
6970 | 641.667053 | 85.962479 | 0.03959 | 6970 | 641.64148 | 83.447398 | -0.019801 | 6970 | 642.653931 | 84.596752 | -0.030912
6971 | 641.747131 | 85.962458 | 0.03955 | 6971 | 641.733032 | 83.447398 | -0.020006 | 6971 | 642.752625 | 84.596752 | -0.03121
6972 | 641.82605 | 85.962435 | 0.039533 | 6972 | 641.823486 | 83.447398 | -0.020213 | 6972 | 642.854065 | 84.596752 | -0.031568
6973 | 641.90979 | 85.962413 | 0.039498 | 6973 | 641.907837 | 83.447398 | -0.020432 | 6973 | 642.94812 | 84.596752 | -0.03195
6974 | 641.99469 | 85.962389 | 0.039402 | 6974 | 641.987549 | 83.447398 | -0.020666 | 6974 | 643.043579 | 84.596752 | -0.032316
6975 | 642.082581 | 85.962365 | 0.039205 | 6975 | 642.066162 | 83.447398 | -0.020901 | 6975 | 643.125977 | 84.596752 | -0.032653
6976 | 642.170654 | 85.96234 | 0.038897 | 6976 | 642.139343 | 83.447398 | -0.021131 | 6976 | 643.208374 | 84.596752 | -0.032927
6977 | 642.258057 | 85.962315 | 0.038497 | 6977 | 642.219605 | 83.447398 | -0.021343 | 6977 | 643.289185 | 84.596752 | -0.033126
6978 | 642.346375 | 85.962289 | 0.038025 | 6978 | 642.29718 | 83.447398 | -0.021545 | 6978 | 643.368042 | 84.596752 | -0.033242
6979 | 642.430481 | 85.962262 | 0.037512 | 6979 | 642.381043 | 83.447398 | -0.021732 | 6979 | 643.452881 | 84.596752 | -0.033266
6980 | 642.519348 | 85.962234 | 0.037003 | 6980 | 642.470581 | 83.447398 | -0.021915 | 6980 | 643.540527 | 84.596752 | -0.03322
6981 | 642.603333 | 85.962206 | 0.036519 | 6981 | 642.558228 | 83.447398 | -0.022112 | 6981 | 643.635193 | 84.596752 | -0.033119
6982 | 642.693298 | 85.962177 | 0.036073 | 6982 | 642.648315 | 83.447398 | -0.022326 | 6982 | 643.725647 | 84.596752 | -0.033005
6983 | 642.785767 | 85.962148 | 0.035658 | 6983 | 642.739929 | 83.447398 | -0.022573 | 6983 | 643.810425 | 84.596752 | -0.032912
6984 | 642.878418 | 85.962117 | 0.035252 | 6984 | 642.8302 | 83.447398 | -0.022847 | 6984 | 643.897949 | 84.596752 | -0.032848
6985 | 642.975098 | 85.962086 | 0.034851 | 6985 | 642.923706 | 83.447398 | -0.023144 | 6985 | 643.979248 | 84.596752 | -0.032834
6986 | 643.068543 | 85.962054 | 0.034468 | 6986 | 643.015625 | 83.447398 | -0.023452 | 6986 | 644.063721 | 84.596752 | -0.032868
6987 | 643.161499 | 85.962022 | 0.034118 | 6987 | 643.105652 | 83.447398 | -0.023737 | 6987 | 644.149292 | 84.596752 | -0.032963
6988 | 643.249634 | 85.961989 | 0.033828 | 6988 | 643.19104 | 83.447398 | -0.023981 | 6988 | 644.229309 | 84.596752 | -0.033127
6989 | 643.334961 | 85.961955 | 0.033614 | 6989 | 643.281616 | 83.447398 | -0.02417 | 6989 | 644.308166 | 84.596752 | -0.033354
6990 | 643.415161 | 85.96192 | 0.033478 | 6990 | 643.366821 | 83.447398 | -0.024305 | 6990 | 644.382568 | 84.596752 | -0.033634
6991 | 643.490295 | 85.961885 | 0.033395 | 6991 | 643.455383 | 83.447398 | -0.024377 | 6991 | 644.45813 | 84.596752 | -0.033938
6992 | 643.569824 | 85.961849 | 0.033325 | 6992 | 643.543396 | 83.447398 | -0.024393 | 6992 | 644.533203 | 84.596752 | -0.034236
6993 | 643.645874 | 85.961812 | 0.033241 | 6993 | 643.635193 | 83.447398 | -0.024378 | 6993 | 644.614563 | 84.596752 | -0.034499
6994 | 643.729797 | 85.961775 | 0.033118 | 6994 | 643.725464 | 83.447398 | -0.024342 | 6994 | 644.699463 | 84.596752 | -0.034713
6995 | 643.815674 | 85.961736 | 0.032949 | 6995 | 643.819946 | 83.447398 | -0.024312 | 6995 | 644.784851 | 84.596752 | -0.034905
6996 | 643.902527 | 85.961697 | 0.032731 | 6996 | 643.910339 | 83.447398 | -0.024291 | 6996 | 644.881043 | 84.596752 | -0.035086
6997 | 643.993286 | 85.961657 | 0.032481 | 6997 | 643.997192 | 83.447398 | -0.024295 | 6997 | 644.973877 | 84.596752 | -0.035265
6998 | 644.084839 | 85.961617 | 0.032199 | 6998 | 644.078857 | 83.447398 | -0.024337 | 6998 | 645.072937 | 84.596752 | -0.035453
6999 | 644.177856 | 85.961575 | 0.031887 | 6999 | 644.155273 | 83.447398 | -0.024412 | 6999 | 645.171753 | 84.596752 | -0.035634
7000 | 644.268005 | 85.961533 | 0.031549 | 7000 | 644.229492 | 83.447398 | -0.024519 | 7000 | 645.265259 | 84.596752 | -0.035788
7001 | 644.361572 | 85.96149 | 0.031196 | 7001 | 644.29718 | 83.447398 | -0.024636 | 7001 | 645.359741 | 84.596752 | -0.035894
7002 | 644.452148 | 85.961447 | 0.030864 | 7002 | 644.374146 | 83.447398 | -0.024751 | 7002 | 645.450989 | 84.596752 | -0.035947
7003 | 644.539551 | 85.961402 | 0.030588 | 7003 | 644.4505 | 83.447398 | -0.024845 | 7003 | 645.538086 | 84.596752 | -0.035955
7004 | 644.630981 | 85.961357 | 0.030401 | 7004 | 644.538391 | 83.447398 | -0.024899 | 7004 | 645.622192 | 84.596752 | -0.035931
7005 | 644.716614 | 85.961311 | 0.030315 | 7005 | 644.631653 | 83.447398 | -0.024928 | 7005 | 645.705322 | 84.596752 | -0.03588
7006 | 644.805054 | 85.961264 | 0.03032 | 7006 | 644.72644 | 83.447398 | -0.024959 | 7006 | 645.788635 | 84.596752 | -0.035813
7007 | 644.897583 | 85.961216 | 0.030389 | 7007 | 644.822937 | 83.447398 | -0.02502 | 7007 | 645.866699 | 84.596752 | -0.035735
7008 | 644.987793 | 85.961168 | 0.030485 | 7008 | 644.915649 | 83.447398 | -0.025133 | 7008 | 645.951782 | 84.596752 | -0.035659
7009 | 645.082642 | 85.961119 | 0.030591 | 7009 | 645.00885 | 83.447398 | -0.025304 | 7009 | 646.028992 | 84.596752 | -0.035595
7010 | 645.174866 | 85.961069 | 0.03068 | 7010 | 645.095581 | 83.447398 | -0.025524 | 7010 | 646.111694 | 84.596752 | -0.035558
7011 | 645.266724 | 85.961018 | 0.030732 | 7011 | 645.183777 | 83.447398 | -0.02577 | 7011 | 646.193665 | 84.596752 | -0.03557
7012 | 645.354187 | 85.960966 | 0.030735 | 7012 | 645.271728 | 83.447398 | -0.026023 | 7012 | 646.274048 | 84.596752 | -0.035633
7013 | 645.43988 | 85.960913 | 0.030686 | 7013 | 645.358826 | 83.447398 | -0.02626 | 7013 | 646.353882 | 84.596752 | -0.035738
7014 | 645.524292 | 85.96086 | 0.030584 | 7014 | 645.455444 | 83.447398 | -0.026491 | 7014 | 646.437561 | 84.596752 | -0.035859
7015 | 645.60321 | 85.960806 | 0.030425 | 7015 | 645.546021 | 83.447398 | -0.026724 | 7015 | 646.520691 | 84.596752 | -0.035975
7016 | 645.688843 | 85.960751 | 0.030229 | 7016 | 645.641052 | 83.447398 | -0.026973 | 7016 | 646.607544 | 84.596752 | -0.036066
7017 | 645.768555 | 85.960695 | 0.030012 | 7017 | 645.735718 | 83.447398 | -0.02724 | 7017 | 646.697571 | 84.596752 | -0.036108
7018 | 645.850159 | 85.960638 | 0.029796 | 7018 | 645.8255 | 83.447398 | -0.027515 | 7018 | 646.78772 | 84.596752 | -0.036096
7019 | 645.933533 | 85.96058 | 0.029592 | 7019 | 645.916443 | 83.447398 | -0.027775 | 7019 | 646.877441 | 84.596752 | -0.036025
7020 | 646.016235 | 85.960522 | 0.029387 | 7020 | 646.000916 | 83.447398 | -0.027986 | 7020 | 646.962036 | 84.596752 | -0.035905
7021 | 646.100098 | 85.960462 | 0.02918 | 7021 | 646.088135 | 83.447398 | -0.028151 | 7021 | 647.046753 | 84.596752 | -0.03574
7022 | 646.188049 | 85.960402 | 0.028981 | 7022 | 646.173523 | 83.447398 | -0.028277 | 7022 | 647.122131 | 84.596752 | -0.035539
7023 | 646.275513 | 85.960341 | 0.028809 | 7023 | 646.260925 | 83.447398 | -0.02839 | 7023 | 647.202271 | 84.596752 | -0.035354
7024 | 646.364868 | 85.960279 | 0.028683 | 7024 | 646.348755 | 83.447398 | -0.028507 | 7024 | 647.285828 | 84.596752 | -0.035241
7025 | 646.453674 | 85.960216 | 0.028618 | 7025 | 646.430054 | 83.447398 | -0.028639 | 7025 | 647.374207 | 84.596752 | -0.035235
7026 | 646.541565 | 85.960152 | 0.028623 | 7026 | 646.514099 | 83.447398 | -0.028808 | 7026 | 647.46936 | 84.596752 | -0.035344
7027 | 646.62323 | 85.960088 | 0.028683 | 7027 | 646.592407 | 83.447398 | -0.029007 | 7027 | 647.565796 | 84.596752 | -0.035539
7028 | 646.708191 | 85.960022 | 0.028758 | 7028 | 646.671509 | 83.447398 | -0.029233 | 7028 | 647.664246 | 84.596752 | -0.035773
7029 | 646.787598 | 85.959956 | 0.028815 | 7029 | 646.752625 | 83.447398 | -0.029484 | 7029 | 647.755249 | 84.596752 | -0.035997
7030 | 646.867676 | 85.959888 | 0.028823 | 7030 | 646.829712 | 83.447398 | -0.029745 | 7030 | 647.844482 | 84.596752 | -0.036178
7031 | 646.945679 | 85.95982 | 0.028778 | 7031 | 646.907227 | 83.447398 | -0.030016 | 7031 | 647.929321 | 84.596752 | -0.036292
7032 | 647.024048 | 85.959751 | 0.028696 | 7032 | 646.979614 | 83.447398 | -0.030282 | 7032 | 648.010376 | 84.596752 | -0.036347
7033 | 647.101379 | 85.959681 | 0.028595 | 7033 | 647.053711 | 83.447398 | -0.030537 | 7033 | 648.099731 | 84.596752 | -0.036372
7034 | 647.182678 | 85.95961 | 0.028495 | 7034 | 647.12561 | 83.447398 | -0.030782 | 7034 | 648.186768 | 84.596752 | -0.036388
7035 | 647.265198 | 85.959538 | 0.028389 | 7035 | 647.197327 | 83.447398 | -0.031022 | 7035 | 648.282288 | 84.596752 | -0.036419
7036 | 647.349793 | 85.959465 | 0.028275 | 7036 | 647.282471 | 83.447398 | -0.031267 | 7036 | 648.376648 | 84.596752 | -0.036473
7037 | 647.435913 | 85.959391 | 0.02815 | 7037 | 647.367798 | 83.447398 | -0.031522 | 7037 | 648.466309 | 84.596752 | -0.036563
7038 | 647.524536 | 85.959316 | 0.027996 | 7038 | 647.466187 | 83.447398 | -0.031802 | 7038 | 648.556458 | 84.596752 | -0.036692
7039 | 647.612488 | 85.95924 | 0.027813 | 7039 | 647.568848 | 83.447398 | -0.032112 | 7039 | 648.641541 | 84.596752 | -0.036842
7040 | 647.696167 | 85.959164 | 0.027601 | 7040 | 647.668396 | 83.447398 | -0.032442 | 7040 | 648.727051 | 84.596752 | -0.037007
7041 | 647.786926 | 85.959086 | 0.027373 | 7041 | 647.765747 | 83.447398 | -0.032793 | 7041 | 648.810181 | 84.596752 | -0.037139
7042 | 647.87207 | 85.959008 | 0.027158 | 7042 | 647.859924 | 83.447398 | -0.033173 | 7042 | 648.896362 | 84.596752 | -0.037208
7043 | 647.961182 | 85.958928 | 0.026977 | 7043 | 647.952515 | 83.447398 | -0.033591 | 7043 | 648.980347 | 84.596752 | -0.037222
7044 | 648.050171 | 85.958847 | 0.026841 | 7044 | 648.043274 | 83.447398 | -0.034051 | 7044 | 649.060669 | 84.596752 | -0.037202
7045 | 648.135437 | 85.958766 | 0.026747 | 7045 | 648.13092 | 83.447398 | -0.034536 | 7045 | 649.14032 | 84.596752 | -0.037171
7046 | 648.222229 | 85.958683 | 0.026712 | 7046 | 648.214233 | 83.447398 | -0.035035 | 7046 | 649.211487 | 84.596752 | -0.037132
7047 | 648.308716 | 85.9586 | 0.026723 | 7047 | 648.289551 | 83.447398 | -0.035542 | 7047 | 649.282654 | 84.596752 | -0.037093
7048 | 648.4021 | 85.958516 | 0.02676 | 7048 | 648.370178 | 83.447398 | -0.03604 | 7048 | 649.355347 | 84.596752 | -0.037043
7049 | 648.496094 | 85.95843 | 0.026805 | 7049 | 648.445923 | 83.447398 | -0.036518 | 7049 | 649.431335 | 84.596752 | -0.036959
7050 | 648.590576 | 85.958344 | 0.026848 | 7050 | 648.530701 | 83.447398 | -0.036967 | 7050 | 649.515259 | 84.596752 | -0.036846
7051 | 648.690796 | 85.958256 | 0.026884 | 7051 | 648.618042 | 83.447398 | -0.037395 | 7051 | 649.602417 | 84.596752 | -0.03671
7052 | 648.782471 | 85.958168 | 0.026919 | 7052 | 648.708374 | 83.447398 | -0.037803 | 7052 | 649.693787 | 84.596752 | -0.036579
7053 | 648.874878 | 85.958078 | 0.026959 | 7053 | 648.798096 | 83.447398 | -0.038195 | 7053 | 649.781494 | 84.596752 | -0.036483
7054 | 648.960999 | 85.957988 | 0.026991 | 7054 | 648.886597 | 83.447398 | -0.038597 | 7054 | 649.86792 | 84.596752 | -0.036437
7055 | 649.041504 | 85.957896 | 0.027016 | 7055 | 648.96637 | 83.447398 | -0.039028 | 7055 | 649.953186 | 84.596752 | -0.036422
7056 | 649.121155 | 85.957804 | 0.027022 | 7056 | 649.043335 | 83.447398 | -0.039512 | 7056 | 650.033447 | 84.596752 | -0.036429
7057 | 649.200073 | 85.95771 | 0.027014 | 7057 | 649.121155 | 83.447398 | -0.040048 | 7057 | 650.121765 | 84.596752 | -0.036439
7058 | 649.285034 | 85.957616 | 0.02701 | 7058 | 649.201843 | 83.447398 | -0.040622 | 7058 | 650.208618 | 84.596752 | -0.036439
7059 | 649.372009 | 85.95752 | 0.027017 | 7059 | 649.287415 | 83.447398 | -0.041206 | 7059 | 650.303833 | 84.596752 | -0.036439
7060 | 649.464478 | 85.957424 | 0.02705 | 7060 | 649.372437 | 83.447398 | -0.041763 | 7060 | 650.403992 | 84.596752 | -0.036459
7061 | 649.555115 | 85.957326 | 0.027103 | 7061 | 649.464233 | 83.447398 | -0.042259 | 7061 | 650.501465 | 84.596752 | -0.036517
7062 | 649.64148 | 85.957227 | 0.027171 | 7062 | 649.551209 | 83.447398 | -0.042662 | 7062 | 650.598816 | 84.596752 | -0.036619
7063 | 649.727356 | 85.957127 | 0.027241 | 7063 | 649.645508 | 83.447398 | -0.04297 | 7063 | 650.695618 | 84.596752 | -0.036761
7064 | 649.806335 | 85.957027 | 0.027275 | 7064 | 649.742188 | 83.447398 | -0.043207 | 7064 | 650.787781 | 84.596752 | -0.036943
7065 | 649.885742 | 85.956925 | 0.027255 | 7065 | 649.838867 | 83.447398 | -0.0434 | 7065 | 650.879456 | 84.596752 | -0.037158
7066 | 649.966553 | 85.956822 | 0.027165 | 7066 | 649.939514 | 83.447398 | -0.043594 | 7066 | 650.969299 | 84.596752 | -0.037388
7067 | 650.046509 | 85.956718 | 0.027026 | 7067 | 650.038696 | 83.447398 | -0.043821 | 7067 | 651.057068 | 84.596752 | -0.037611
7068 | 650.135132 | 85.956613 | 0.026847 | 7068 | 650.13794 | 83.447398 | -0.04408 | 7068 | 651.137085 | 84.596752 | -0.037801
7069 | 650.229065 | 85.956506 | 0.026646 | 7069 | 650.229309 | 83.447398 | -0.044372 | 7069 | 651.221191 | 84.596752 | -0.037937
7070 | 650.329712 | 85.956399 | 0.026454 | 7070 | 650.319214 | 83.447398 | -0.044677 | 7070 | 651.301392 | 84.596752 | -0.038002
7071 | 650.428589 | 85.956291 | 0.026277 | 7071 | 650.401611 | 83.447398 | -0.044972 | 7071 | 651.382752 | 84.596752 | -0.037996
7072 | 650.525513 | 85.956181 | 0.026138 | 7072 | 650.477173 | 83.447398 | -0.045238 | 7072 | 651.464356 | 84.596752 | -0.037944
7073 | 650.61438 | 85.956071 | 0.026032 | 7073 | 650.556458 | 83.447398 | -0.045461 | 7073 | 651.5495 | 84.596752 | -0.03788
7074 | 650.692139 | 85.955959 | 0.025948 | 7074 | 650.628784 | 83.447398 | -0.045649 | 7074 | 651.635315 | 84.596752 | -0.037832
7075 | 650.772461 | 85.955846 | 0.02588 | 7075 | 650.707886 | 83.447398 | -0.04583 | 7075 | 651.726685 | 84.596752 | -0.037819
7076 | 650.843933 | 85.955732 | 0.025813 | 7076 | 650.789673 | 83.447398 | -0.046022 | 7076 | 651.819031 | 84.596752 | -0.037845
7077 | 650.921509 | 85.955617 | 0.025737 | 7077 | 650.873901 | 83.447398 | -0.046231 | 7077 | 651.913513 | 84.596752 | -0.037895
7078 | 651.001343 | 85.955501 | 0.025647 | 7078 | 650.961548 | 83.447398 | -0.046448 | 7078 | 652.003418 | 84.596752 | -0.037948
7079 | 651.081543 | 85.955384 | 0.025551 | 7079 | 651.047668 | 83.447398 | -0.046652 | 7079 | 652.086731 | 84.596752 | -0.037984
7080 | 651.164856 | 85.955266 | 0.025459 | 7080 | 651.135132 | 83.447398 | -0.04684 | 7080 | 652.170776 | 84.596752 | -0.037987
7081 | 651.246948 | 85.955146 | 0.025368 | 7081 | 651.21637 | 83.447398 | -0.046982 | 7081 | 652.246155 | 84.596752 | -0.037967
7082 | 651.325317 | 85.955025 | 0.025288 | 7082 | 651.30011 | 83.447398 | -0.047073 | 7082 | 652.328308 | 84.596752 | -0.037926
7083 | 651.404968 | 85.954904 | 0.025221 | 7083 | 651.381103 | 83.447398 | -0.047113 | 7083 | 652.410767 | 84.596752 | -0.037871
7084 | 651.48706 | 85.954781 | 0.025157 | 7084 | 651.458313 | 83.447398 | -0.047101 | 7084 | 652.49646 | 84.596752 | -0.037822
7085 | 651.573547 | 85.954657 | 0.025102 | 7085 | 651.542664 | 83.447398 | -0.047055 | 7085 | 652.584778 | 84.596752 | -0.037798
7086 | 651.660034 | 85.954531 | 0.025055 | 7086 | 651.622925 | 83.447398 | -0.046995 | 7086 | 652.672241 | 84.596752 | -0.037811
7087 | 651.756409 | 85.954405 | 0.025027 | 7087 | 651.706665 | 83.447398 | -0.046951 | 7087 | 652.761536 | 84.596752 | -0.037852
7088 | 651.847229 | 85.954277 | 0.025033 | 7088 | 651.792053 | 83.447398 | -0.04695 | 7088 | 652.846802 | 84.596752 | -0.037906
7089 | 651.942139 | 85.954149 | 0.025063 | 7089 | 651.87793 | 83.447398 | -0.047002 | 7089 | 652.934692 | 84.596752 | -0.037957
7090 | 652.03772 | 85.954019 | 0.025128 | 7090 | 651.969482 | 83.447398 | -0.047121 | 7090 | 653.017761 | 84.596752 | -0.037986
7091 | 652.134766 | 85.953888 | 0.025215 | 7091 | 652.057739 | 83.447398 | -0.047295 | 7091 | 653.099487 | 84.596752 | -0.037986
7092 | 652.228577 | 85.953755 | 0.025291 | 7092 | 652.147827 | 83.447398 | -0.047512 | 7092 | 653.187317 | 84.596752 | -0.03796
7093 | 652.320618 | 85.953622 | 0.025331 | 7093 | 652.234863 | 83.447398 | -0.047749 | 7093 | 653.270142 | 84.596752 | -0.037923
7094 | 652.407227 | 85.953487 | 0.025304 | 7094 | 652.320618 | 83.447398 | -0.047969 | 7094 | 653.356506 | 84.596752 | -0.03789
7095 | 652.489075 | 85.953351 | 0.025197 | 7095 | 652.40863 | 83.447398 | -0.048147 | 7095 | 653.441773 | 84.596752 | -0.037854
7096 | 652.568298 | 85.953214 | 0.024997 | 7096 | 652.493713 | 83.447398 | -0.048277 | 7096 | 653.527527 | 84.596752 | -0.037814
7097 | 652.646851 | 85.953076 | 0.024714 | 7097 | 652.587036 | 83.447398 | -0.048372 | 7097 | 653.614075 | 84.596752 | -0.037765
7098 | 652.728149 | 85.952937 | 0.024358 | 7098 | 652.678101 | 83.447398 | -0.048445 | 7098 | 653.70282 | 84.596752 | -0.037676
7099 | 652.809448 | 85.952796 | 0.023932 | 7099 | 652.774414 | 83.447398 | -0.048518 | 7099 | 653.792236 | 84.596752 | -0.037535
7100 | 652.901794 | 85.952654 | 0.023459 | 7100 | 652.875732 | 83.447398 | -0.048629 | 7100 | 653.876587 | 84.596752 | -0.037341
7101 | 652.990418 | 85.952511 | 0.022943 | 7101 | 652.974793 | 83.447398 | -0.048794 | 7101 | 653.96228 | 84.596752 | -0.037101
7102 | 653.081238 | 85.952367 | 0.022381 | 7102 | 653.072876 | 83.447398 | -0.04902 | 7102 | 654.042603 | 84.596752 | -0.03685
7103 | 653.171265 | 85.952221 | 0.021797 | 7103 | 653.168335 | 83.447398 | -0.049301 | 7103 | 654.121704 | 84.596752 | -0.036609
7104 | 653.258911 | 85.952074 | 0.021218 | 7104 | 653.256592 | 83.447398 | -0.049619 | 7104 | 654.206238 | 84.596752 | -0.036407
7105 | 653.351074 | 85.951926 | 0.020675 | 7105 | 653.339539 | 83.447398 | -0.049943 | 7105 | 654.289063 | 84.596752 | -0.036264
7106 | 653.443909 | 85.951777 | 0.020204 | 7106 | 653.417297 | 83.447398 | -0.050252 | 7106 | 654.376831 | 84.596752 | -0.036185
7107 | 653.538147 | 85.951627 | 0.019839 | 7107 | 653.494812 | 83.447398 | -0.050549 | 7107 | 654.46759 | 84.596752 | -0.03616
7108 | 653.62793 | 85.951475 | 0.019583 | 7108 | 653.56604 | 83.447398 | -0.050827 | 7108 | 654.55481 | 84.596752 | -0.036139
7109 | 653.719849 | 85.951322 | 0.019417 | 7109 | 653.644592 | 83.447398 | -0.051085 | 7109 | 654.646057 | 84.596752 | -0.036095
7110 | 653.807251 | 85.951168 | 0.019307 | 7110 | 653.721191 | 83.447398 | -0.05132 | 7110 | 654.738403 | 84.596752 | -0.036019
7111 | 653.886108 | 85.951012 | 0.019232 | 7111 | 653.804138 | 83.447398 | -0.051545 | 7111 | 654.834656 | 84.596752 | -0.0359
7112 | 653.968384 | 85.950855 | 0.019173 | 7112 | 653.886231 | 83.447398 | -0.051784 | 7112 | 654.931213 | 84.596752 | -0.035743
7113 | 654.04425 | 85.950697 | 0.019124 | 7113 | 653.96814 | 83.447398 | -0.052053 | 7113 | 655.02771 | 84.596752 | -0.035549
7114 | 654.129394 | 85.950538 | 0.01909 | 7114 | 654.050049 | 83.447398 | -0.052367 | 7114 | 655.117981 | 84.596752 | -0.035319
7115 | 654.218567 | 85.950377 | 0.019074 | 7115 | 654.134399 | 83.447398 | -0.052726 | 7115 | 655.197815 | 84.596752 | -0.035059
7116 | 654.308472 | 85.950215 | 0.01908 | 7116 | 654.21936 | 83.447398 | -0.053129 | 7116 | 655.280762 | 84.596752 | -0.034773
7117 | 654.402954 | 85.950052 | 0.019098 | 7117 | 654.307434 | 83.447398 | -0.053559 | 7117 | 655.35614 | 84.596752 | -0.034479
7118 | 654.496704 | 85.949888 | 0.019105 | 7118 | 654.396179 | 83.447398 | -0.053988 | 7118 | 655.43689 | 84.596752 | -0.03419
7119 | 654.592346 | 85.949722 | 0.01909 | 7119 | 654.485962 | 83.447398 | -0.054396 | 7119 | 655.522034 | 84.596752 | -0.033922
7120 | 654.682983 | 85.949555 | 0.019041 | 7120 | 654.573853 | 83.447398 | -0.054772 | 7120 | 655.604981 | 84.596752 | -0.033679
7121 | 654.77356 | 85.949386 | 0.018953 | 7121 | 654.653931 | 83.447398 | -0.055118 | 7121 | 655.691528 | 84.596752 | -0.033449
7122 | 654.858765 | 85.949217 | 0.018835 | 7122 | 654.738159 | 83.447398 | -0.055454 | 7122 | 655.781006 | 84.596752 | -0.033225
7123 | 654.939697 | 85.949045 | 0.018697 | 7123 | 654.815796 | 83.447398 | -0.055794 | 7123 | 655.868835 | 84.596752 | -0.032985
7124 | 655.023132 | 85.948873 | 0.018555 | 7124 | 654.900024 | 83.447398 | -0.056162 | 7124 | 655.957336 | 84.596752 | -0.03272
7125 | 655.100708 | 85.9487 | 0.018424 | 7125 | 654.98645 | 83.447398 | -0.056565 | 7125 | 656.047668 | 84.596752 | -0.032451
7126 | 655.178223 | 85.948525 | 0.018313 | 7126 | 655.073791 | 83.447398 | -0.056995 | 7126 | 656.14148 | 84.596752 | -0.032204
7127 | 655.257568 | 85.948348 | 0.018235 | 7127 | 655.169128 | 83.447398 | -0.057438 | 7127 | 656.230347 | 84.596752 | -0.031972
7128 | 655.338257 | 85.948171 | 0.018205 | 7128 | 655.264404 | 83.447398 | -0.05787 | 7128 | 656.327026 | 84.596752 | -0.031755
7129 | 655.423645 | 85.947992 | 0.018223 | 7129 | 655.362671 | 83.447398 | -0.058293 | 7129 | 656.4151 | 84.596752 | -0.031533
7130 | 655.509033 | 85.947811 | 0.018267 | 7130 | 655.452271 | 83.447398 | -0.058695 | 7130 | 656.504028 | 84.596752 | -0.031288
7131 | 655.598938 | 85.94763 | 0.018315 | 7131 | 655.53241 | 83.447398 | -0.05907 | 7131 | 656.590942 | 84.596752 | -0.031001
7132 | 655.686462 | 85.947447 | 0.018353 | 7132 | 655.612 | 83.447398 | -0.059434 | 7132 | 656.675903 | 84.596752 | -0.030664
7133 | 655.766663 | 85.947262 | 0.018351 | 7133 | 655.683533 | 83.447398 | -0.059788 | 7133 | 656.758911 | 84.596752 | -0.030317
7134 | 655.85022 | 85.947076 | 0.018296 | 7134 | 655.760742 | 83.447398 | -0.06014 | 7134 | 656.840759 | 84.596752 | -0.029998
7135 | 655.926636 | 85.946889 | 0.018197 | 7135 | 655.836975 | 83.447398 | -0.060494 | 7135 | 656.920898 | 84.596752 | -0.02974
7136 | 656.009766 | 85.946701 | 0.018066 | 7136 | 655.916565 | 83.447398 | -0.060846 | 7136 | 657.00293 | 84.596752 | -0.029562
7137 | 656.096314 | 85.946511 | 0.01792 | 7137 | 656.003174 | 83.447398 | -0.061208 | 7137 | 657.084595 | 84.596752 | -0.029453
7138 | 656.182861 | 85.94632 | 0.017768 | 7138 | 656.093872 | 83.447398 | -0.061578 | 7138 | 657.168762 | 84.596752 | -0.029401
7139 | 656.272583 | 85.946127 | 0.017611 | 7139 | 656.190674 | 83.447398 | -0.061955 | 7139 | 657.252014 | 84.596752 | -0.029376
7140 | 656.359192 | 85.945933 | 0.017438 | 7140 | 656.283569 | 83.447398 | -0.062316 | 7140 | 657.329651 | 84.596752 | -0.029364
7141 | 656.447327 | 85.945738 | 0.017237 | 7141 | 656.377136 | 83.447398 | -0.06262 | 7141 | 657.413757 | 84.596752 | -0.02934
7142 | 656.536438 | 85.945541 | 0.017001 | 7142 | 656.465637 | 83.447398 | -0.062856 | 7142 | 657.491089 | 84.596752 | -0.029287
7143 | 656.624084 | 85.945343 | 0.016718 | 7143 | 656.547974 | 83.447398 | -0.063016 | 7143 | 657.574341 | 84.596752 | -0.029206
7144 | 656.715637 | 85.945144 | 0.016393 | 7144 | 656.631165 | 83.447398 | -0.063121 | 7144 | 657.660767 | 84.596752 | -0.029083
7145 | 656.803772 | 85.944943 | 0.016052 | 7145 | 656.705383 | 83.447398 | -0.063212 | 7145 | 657.750305 | 84.596752 | -0.028935
7146 | 656.900696 | 85.94474 | 0.015732 | 7146 | 656.781982 | 83.447398 | -0.063305 | 7146 | 657.846375 | 84.596752 | -0.028782
7147 | 656.988953 | 85.944537 | 0.015474 | 7147 | 656.863464 | 83.447398 | -0.063423 | 7147 | 657.943787 | 84.596752 | -0.028647
7148 | 657.077576 | 85.944332 | 0.015311 | 7148 | 656.946106 | 83.447398 | -0.063567 | 7148 | 658.043579 | 84.596752 | -0.028553
7149 | 657.161438 | 85.944125 | 0.015257 | 7149 | 657.036926 | 83.447398 | -0.063734 | 7149 | 658.136169 | 84.596752 | -0.028506
7150 | 657.241089 | 85.943917 | 0.015294 | 7150 | 657.13031 | 83.447398 | -0.063904 | 7150 | 658.229126 | 84.596752 | -0.028499
7151 | 657.320557 | 85.943708 | 0.015397 | 7151 | 657.229614 | 83.447398 | -0.064046 | 7151 | 658.316223 | 84.596752 | -0.028507
7152 | 657.402527 | 85.943497 | 0.015523 | 7152 | 657.329346 | 83.447398 | -0.064173 | 7152 | 658.39624 | 84.596752 | -0.0285
7153 | 657.485901 | 85.943285 | 0.015628 | 7153 | 657.430786 | 83.447398 | -0.064298 | 7153 | 658.479858 | 84.596752 | -0.028461
7154 | 657.570801 | 85.943071 | 0.015672 | 7154 | 657.523499 | 83.447398 | -0.06443 | 7154 | 658.553833 | 84.596752 | -0.028392
7155 | 657.658875 | 85.942856 | 0.015641 | 7155 | 657.602051 | 83.447398 | -0.064576 | 7155 | 658.634705 | 84.596752 | -0.028317
7156 | 657.751099 | 85.942639 | 0.015544 | 7156 | 657.67865 | 83.447398 | -0.064723 | 7156 | 658.720337 | 84.596752 | -0.028245
7157 | 657.842773 | 85.942421 | 0.015375 | 7157 | 657.74408 | 83.447398 | -0.064868 | 7157 | 658.80719 | 84.596752 | -0.028172
7158 | 657.93103 | 85.942202 | 0.015147 | 7158 | 657.812073 | 83.447398 | -0.065003 | 7158 | 658.899963 | 84.596752 | -0.028103
7159 | 658.023743 | 85.941981 | 0.014855 | 7159 | 657.884338 | 83.447398 | -0.065137 | 7159 | 658.991089 | 84.596752 | -0.02803
7160 | 658.109131 | 85.941758 | 0.014517 | 7160 | 657.960083 | 83.447398 | -0.065296 | 7160 | 659.086487 | 84.596752 | -0.027948
7161 | 658.197022 | 85.941534 | 0.014155 | 7161 | 658.044922 | 83.447398 | -0.065499 | 7161 | 659.178955 | 84.596752 | -0.027857
7162 | 658.281677 | 85.941309 | 0.013792 | 7162 | 658.138062 | 83.447398 | -0.065754 | 7162 | 659.270081 | 84.596752 | -0.027767
7163 | 658.362 | 85.941082 | 0.013447 | 7163 | 658.23175 | 83.447398 | -0.066059 | 7163 | 659.360535 | 84.596752 | -0.027695
7164 | 658.444214 | 85.940854 | 0.013148 | 7164 | 658.326294 | 83.447398 | -0.06639 | 7164 | 659.442993 | 84.596752 | -0.02764
7165 | 658.525452 | 85.940624 | 0.012919 | 7165 | 658.417053 | 83.447398 | -0.066731 | 7165 | 659.530945 | 84.596752 | -0.027601
7166 | 658.612793 | 85.940393 | 0.012755 | 7166 | 658.506409 | 83.447398 | -0.067038 | 7166 | 659.617798 | 84.596752 | -0.027565
7167 | 658.698975 | 85.940161 | 0.012635 | 7167 | 658.588684 | 83.447398 | -0.067285 | 7167 | 659.705505 | 84.596752 | -0.027525
7168 | 658.784912 | 85.939926 | 0.012541 | 7168 | 658.677124 | 83.447398 | -0.067479 | 7168 | 659.798828 | 84.596752 | -0.027478
7169 | 658.867554 | 85.939691 | 0.01245 | 7169 | 658.759705 | 83.447398 | -0.067625 | 7169 | 659.888367 | 84.596752 | -0.027417
7170 | 658.94519 | 85.939454 | 0.012348 | 7170 | 658.846069 | 83.447398 | -0.067751 | 7170 | 659.980103 | 84.596752 | -0.027362
7171 | 659.027344 | 85.939215 | 0.012227 | 7171 | 658.934204 | 83.447398 | -0.067874 | 7171 | 660.066162 | 84.596752 | -0.027322
7172 | 659.104553 | 85.938975 | 0.012097 | 7172 | 659.022766 | 83.447398 | -0.068005 | 7172 | 660.152283 | 84.596752 | -0.027297
7173 | 659.191467 | 85.938733 | 0.011965 | 7173 | 659.109375 | 83.447398 | -0.06815 | 7173 | 660.232727 | 84.596752 | -0.027286
7174 | 659.284851 | 85.93849 | 0.011828 | 7174 | 659.196472 | 83.447398 | -0.068313 | 7174 | 660.304688 | 84.596752 | -0.027284
7175 | 659.383179 | 85.938245 | 0.011677 | 7175 | 659.280029 | 83.447398 | -0.06848 | 7175 | 660.383972 | 84.596752 | -0.027283
7176 | 659.485962 | 85.937999 | 0.011503 | 7176 | 659.362183 | 83.447398 | -0.068633 | 7176 | 660.456482 | 84.596752 | -0.027283
7177 | 659.582031 | 85.937751 | 0.011304 | 7177 | 659.442078 | 83.447398 | -0.06877 | 7177 | 660.536255 | 84.596752 | -0.02729
7178 | 659.673462 | 85.937502 | 0.011091 | 7178 | 659.52478 | 83.447398 | -0.068889 | 7178 | 660.619568 | 84.596752 | -0.027307
7179 | 659.752808 | 85.937251 | 0.01087 | 7179 | 659.612915 | 83.447398 | -0.068984 | 7179 | 660.706421 | 84.596752 | -0.027342
7180 | 659.8302 | 85.936999 | 0.010654 | 7180 | 659.703003 | 83.447398 | -0.069057 | 7180 | 660.79773 | 84.596752 | -0.027383
7181 | 659.905823 | 85.936745 | 0.010457 | 7181 | 659.806213 | 83.447398 | -0.06912 | 7181 | 660.890747 | 84.596752 | -0.027416
7182 | 659.979614 | 85.93649 | 0.010267 | 7182 | 659.903442 | 83.447398 | -0.069187 | 7182 | 660.985474 | 84.596752 | -0.027424
7183 | 660.061035 | 85.936233 | 0.010072 | 7183 | 659.997681 | 83.447398 | -0.069271 | 7183 | 661.076538 | 84.596752 | -0.027408
7184 | 660.14148 | 85.935975 | 0.009859 | 7184 | 660.083191 | 83.447398 | -0.069389 | 7184 | 661.162964 | 84.596752 | -0.02738
7185 | 660.223267 | 85.935715 | 0.00962 | 7185 | 660.158081 | 83.447398 | -0.069559 | 7185 | 661.244751 | 84.596752 | -0.027345
7186 | 660.304627 | 85.935453 | 0.00936 | 7186 | 660.230469 | 83.447398 | -0.069798 | 7186 | 661.317505 | 84.596752 | -0.027309
7187 | 660.38208 | 85.93519 | 0.009077 | 7187 | 660.303467 | 83.447398 | -0.070101 | 7187 | 661.396057 | 84.596752 | -0.027281
7188 | 660.461304 | 85.934926 | 0.008782 | 7188 | 660.383789 | 83.447398 | -0.070452 | 7188 | 661.46936 | 84.596752 | -0.027235
7189 | 660.540222 | 85.934659 | 0.00848 | 7189 | 660.46759 | 83.447398 | -0.070834 | 7189 | 661.552612 | 84.596752 | -0.027143
7190 | 660.621948 | 85.934392 | 0.008168 | 7190 | 660.559204 | 83.447398 | -0.07122 | 7190 | 661.638062 | 84.596752 | -0.026993
7191 | 660.704712 | 85.934122 | 0.007847 | 7191 | 660.648804 | 83.447398 | -0.071593 | 7191 | 661.72821 | 84.596752 | -0.02678
7192 | 660.78833 | 85.933852 | 0.007522 | 7192 | 660.731201 | 83.447398 | -0.071943 | 7192 | 661.822144 | 84.596752 | -0.026526
7193 | 660.875855 | 85.933579 | 0.007201 | 7193 | 660.81427 | 83.447398 | -0.072281 | 7193 | 661.918701 | 84.596752 | -0.026263
7194 | 660.961365 | 85.933305 | 0.006895 | 7194 | 660.888306 | 83.447398 | -0.072603 | 7194 | 662.013123 | 84.596752 | -0.026042
7195 | 661.054138 | 85.93303 | 0.006602 | 7195 | 660.968628 | 83.447398 | -0.072901 | 7195 | 662.103882 | 84.596752 | -0.025894
7196 | 661.144898 | 85.932752 | 0.006315 | 7196 | 661.050903 | 83.447398 | -0.07317 | 7196 | 662.190185 | 84.596752 | -0.025826
7197 | 661.238403 | 85.932474 | 0.006036 | 7197 | 661.134644 | 83.447398 | -0.073383 | 7197 | 662.272339 | 84.596752 | -0.025837
7198 | 661.333618 | 85.932193 | 0.005757 | 7198 | 661.222778 | 83.447398 | -0.07354 | 7198 | 662.352417 | 84.596752 | -0.025903
7199 | 661.425659 | 85.931911 | 0.005474 | 7199 | 661.3078 | 83.447398 | -0.073639 | 7199 | 662.428833 | 84.596752 | -0.026006
7200 | 661.518921 | 85.931628 | 0.005189 | 7200 | 661.393127 | 83.447398 | -0.073685 | 7200 | 662.513306 | 84.596752 | -0.026124
7201 | 661.613342 | 85.931343 | 0.004902 | 7201 | 661.475037 | 83.447398 | -0.073696 | 7201 | 662.596375 | 84.596752 | -0.026221
7202 | 661.706055 | 85.931056 | 0.00462 | 7202 | 661.559265 | 83.447398 | -0.073685 | 7202 | 662.689819 | 84.596752 | -0.026276
7203 | 661.79834 | 85.930768 | 0.004337 | 7203 | 661.642944 | 83.447398 | -0.073656 | 7203 | 662.786682 | 84.596752 | -0.026291
7204 | 661.885376 | 85.930478 | 0.00405 | 7204 | 661.726379 | 83.447398 | -0.073614 | 7204 | 662.881226 | 84.596752 | -0.026279
7205 | 661.968384 | 85.930187 | 0.003769 | 7205 | 661.81604 | 83.447398 | -0.073571 | 7205 | 662.979065 | 84.596752 | -0.026256
7206 | 662.043396 | 85.929893 | 0.003486 | 7206 | 661.901733 | 83.447398 | -0.073546 | 7206 | 663.073853 | 84.596752 | -0.026246
7207 | 662.123413 | 85.929599 | 0.003201 | 7207 | 661.989624 | 83.447398 | -0.073552 | 7207 | 663.168335 | 84.596752 | -0.026276
7208 | 662.199707 | 85.929302 | 0.002895 | 7208 | 662.080322 | 83.447398 | -0.073595 | 7208 | 663.258667 | 84.596752 | -0.026358
7209 | 662.282959 | 85.929004 | 0.002562 | 7209 | 662.165466 | 83.447398 | -0.073693 | 7209 | 663.345642 | 84.596752 | -0.026492
7210 | 662.368042 | 85.928705 | 0.002211 | 7210 | 662.252075 | 83.447398 | -0.073841 | 7210 | 663.426697 | 84.596752 | -0.026662
7211 | 662.453613 | 85.928404 | 0.001853 | 7211 | 662.33667 | 83.447398 | -0.074041 | 7211 | 663.502564 | 84.596752 | -0.026834
7212 | 662.537109 | 85.928101 | 0.001512 | 7212 | 662.426758 | 83.447398 | -0.074282 | 7212 | 663.5802 | 84.596752 | -0.026986
7213 | 662.621765 | 85.927796 | 0.001225 | 7213 | 662.516418 | 83.447398 | -0.074529 | 7213 | 663.652954 | 84.596752 | -0.027108
7214 | 662.706177 | 85.92749 | 0.000999 | 7214 | 662.6073 | 83.447398 | -0.074777 | 7214 | 663.732117 | 84.596752 | -0.027176
7215 | 662.794006 | 85.927183 | 0.000824 | 7215 | 662.700867 | 83.447398 | -0.075009 | 7215 | 663.812927 | 84.596752 | -0.027197
7216 | 662.883667 | 85.926873 | 0.000679 | 7216 | 662.784546 | 83.447398 | -0.075216 | 7216 | 663.898315 | 84.596752 | -0.02717
7217 | 662.978455 | 85.926562 | 0.000586 | 7217 | 662.872498 | 83.447398 | -0.075424 | 7217 | 663.991028 | 84.596752 | -0.027101
7218 | 663.074402 | 85.92625 | 0.00052 | 7218 | 662.95282 | 83.447398 | -0.075649 | 7218 | 664.085083 | 84.596752 | -0.027004
7219 | 663.164368 | 85.925935 | 0.000429 | 7219 | 663.032043 | 83.447398 | -0.075923 | 7219 | 664.179382 | 84.596752 | -0.026895
7220 | 663.260498 | 85.925619 | 0.000282 | 7220 | 663.112671 | 83.447398 | -0.076256 | 7220 | 664.264893 | 84.596752 | -0.026804
7221 | 663.347595 | 85.925302 | 6.3e-05 | 7221 | 663.1922 | 83.447398 | -0.076634 | 7221 | 664.348023 | 84.596752 | -0.026722
7222 | 663.439392 | 85.924983 | -0.000238 | 7222 | 663.276978 | 83.447398 | -0.077042 | 7222 | 664.423828 | 84.596752 | -0.026651
7223 | 663.53186 | 85.924662 | -0.000598 | 7223 | 663.366211 | 83.447398 | -0.077448 | 7223 | 664.496765 | 84.596752 | -0.026577
7224 | 663.61969 | 85.924339 | -0.000984 | 7224 | 663.458496 | 83.447398 | -0.07783 | 7224 | 664.578552 | 84.596752 | -0.026488
7225 | 663.708618 | 85.924015 | -0.001345 | 7225 | 663.554565 | 83.447398 | -0.078174 | 7225 | 664.65863 | 84.596752 | -0.026371
7226 | 663.793091 | 85.923689 | -0.001644 | 7226 | 663.644531 | 83.447398 | -0.078484 | 7226 | 664.749084 | 84.596752 | -0.02622
7227 | 663.879394 | 85.923362 | -0.001866 | 7227 | 663.741028 | 83.447398 | -0.078778 | 7227 | 664.848023 | 84.596752 | -0.026047
7228 | 663.962708 | 85.923032 | -0.002019 | 7228 | 663.82605 | 83.447398 | -0.079054 | 7228 | 664.948608 | 84.596752 | -0.025851
7229 | 664.044373 | 85.922702 | -0.002145 | 7229 | 663.912537 | 83.447398 | -0.079325 | 7229 | 665.052795 | 84.596752 | -0.025641
7230 | 664.131958 | 85.922369 | -0.002287 | 7230 | 663.996704 | 83.447398 | -0.079601 | 7230 | 665.150391 | 84.596752 | -0.025417
7231 | 664.216065 | 85.922035 | -0.002487 | 7231 | 664.077271 | 83.447398 | -0.079881 | 7231 | 665.244019 | 84.596752 | -0.025181
7232 | 664.309326 | 85.921699 | -0.002767 | 7232 | 664.159424 | 83.447398 | -0.080156 | 7232 | 665.329529 | 84.596752 | -0.024941
7233 | 664.404419 | 85.921361 | -0.00311 | 7233 | 664.242859 | 83.447398 | -0.080419 | 7233 | 665.412537 | 84.596752 | -0.024705
7234 | 664.497498 | 85.921022 | -0.003479 | 7234 | 664.325134 | 83.447398 | -0.080672 | 7234 | 665.494995 | 84.596752 | -0.024473
7235 | 664.5896 | 85.920681 | -0.003822 | 7235 | 664.40802 | 83.447398 | -0.080926 | 7235 | 665.573547 | 84.596752 | -0.024246
7236 | 664.678162 | 85.920339 | -0.004122 | 7236 | 664.492371 | 83.447398 | -0.08118 | 7236 | 665.660034 | 84.596752 | -0.024041
7237 | 664.765625 | 85.919994 | -0.004385 | 7237 | 664.579163 | 83.447398 | -0.08144 | 7237 | 665.746155 | 84.596752 | -0.023853
7238 | 664.848999 | 85.919648 | -0.004625 | 7238 | 664.664368 | 83.447398 | -0.081703 | 7238 | 665.835388 | 84.596752 | -0.023681
7239 | 664.936829 | 85.919301 | -0.004882 | 7239 | 664.74823 | 83.447398 | -0.081963 | 7239 | 665.924194 | 84.596752 | -0.023534
7240 | 665.019898 | 85.918951 | -0.005175 | 7240 | 664.835815 | 83.447398 | -0.082215 | 7240 | 666.004334 | 84.596752 | -0.02342
7241 | 665.098023 | 85.9186 | -0.005512 | 7241 | 664.918518 | 83.447398 | -0.08245 | 7241 | 666.079346 | 84.596752 | -0.023348
7242 | 665.181274 | 85.918248 | -0.005878 | 7242 | 665.005493 | 83.447398 | -0.082668 | 7242 | 666.153687 | 84.596752 | -0.0233
7243 | 665.259949 | 85.917893 | -0.006253 | 7243 | 665.090759 | 83.447398 | -0.08287 | 7243 | 666.22644 | 84.596752 | -0.023248
7244 | 665.341492 | 85.917537 | -0.006628 | 7244 | 665.174683 | 83.447398 | -0.08305 | 7244 | 666.308411 | 84.596752 | -0.023173
7245 | 665.427918 | 85.917179 | -0.007001 | 7245 | 665.257874 | 83.447398 | -0.083207 | 7245 | 666.397583 | 84.596752 | -0.023063
7246 | 665.514832 | 85.91682 | -0.007377 | 7246 | 665.344299 | 83.447398 | -0.083328 | 7246 | 666.494446 | 84.596752 | -0.022925
7247 | 665.609497 | 85.916459 | -0.007762 | 7247 | 665.43396 | 83.447398 | -0.083403 | 7247 | 666.591919 | 84.596752 | -0.022761
7248 | 665.703735 | 85.916096 | -0.008174 | 7248 | 665.521606 | 83.447398 | -0.083426 | 7248 | 666.69751 | 84.596752 | -0.022597
7249 | 665.798767 | 85.915731 | -0.008607 | 7249 | 665.613648 | 83.447398 | -0.083406 | 7249 | 666.796082 | 84.596752 | -0.022453
7250 | 665.887329 | 85.915365 | -0.009035 | 7250 | 665.70166 | 83.447398 | -0.083363 | 7250 | 666.893189 | 84.596752 | -0.022337
7251 | 665.969116 | 85.914997 | -0.009441 | 7251 | 665.787353 | 83.447398 | -0.083324 | 7251 | 666.982849 | 84.596752 | -0.02225
7252 | 666.046143 | 85.914628 | -0.009805 | 7252 | 665.876343 | 83.447398 | -0.083307 | 7252 | 667.066528 | 84.596752 | -0.022167
7253 | 666.115662 | 85.914257 | -0.010114 | 7253 | 665.959228 | 83.447398 | -0.083321 | 7253 | 667.143921 | 84.596752 | -0.022083
7254 | 666.191773 | 85.913884 | -0.010355 | 7254 | 666.0448 | 83.447398 | -0.083373 | 7254 | 667.221924 | 84.596752 | -0.021979
7255 | 666.264954 | 85.913509 | -0.010534 | 7255 | 666.12854 | 83.447398 | -0.083473 | 7255 | 667.298523 | 84.596752 | -0.021872
7256 | 666.344421 | 85.913133 | -0.010663 | 7256 | 666.212158 | 83.447398 | -0.083632 | 7256 | 667.377808 | 84.596752 | -0.021788
7257 | 666.430786 | 85.912755 | -0.010753 | 7257 | 666.298462 | 83.447398 | -0.083839 | 7257 | 667.460693 | 84.596752 | -0.021746
7258 | 666.516785 | 85.912375 | -0.010816 | 7258 | 666.387207 | 83.447398 | -0.084084 | 7258 | 667.551148 | 84.596752 | -0.021769
7259 | 666.606567 | 85.911994 | -0.010868 | 7259 | 666.479126 | 83.447398 | -0.084342 | 7259 | 667.644714 | 84.596752 | -0.021846
7260 | 666.701233 | 85.911611 | -0.010908 | 7260 | 666.571777 | 83.447398 | -0.084574 | 7260 | 667.733765 | 84.596752 | -0.021969
7261 | 666.794006 | 85.911227 | -0.010933 | 7261 | 666.667053 | 83.447398 | -0.08474 | 7261 | 667.828186 | 84.596752 | -0.0221
7262 | 666.889465 | 85.91084 | -0.010942 | 7262 | 666.75647 | 83.447398 | -0.084813 | 7262 | 667.911621 | 84.596752 | -0.022198
7263 | 666.982727 | 85.910452 | -0.010925 | 7263 | 666.842041 | 83.447398 | -0.084798 | 7263 | 667.997375 | 84.596752 | -0.022245
7264 | 667.074463 | 85.910063 | -0.010881 | 7264 | 666.928101 | 83.447398 | -0.084706 | 7264 | 668.079041 | 84.596752 | -0.022225
7265 | 667.15802 | 85.909672 | -0.010821 | 7265 | 667.007874 | 83.447398 | -0.084571 | 7265 | 668.155273 | 84.596752 | -0.022154
7266 | 667.244507 | 85.909279 | -0.01076 | 7266 | 667.088379 | 83.447398 | -0.084436 | 7266 | 668.233032 | 84.596752 | -0.022055
7267 | 667.325806 | 85.908884 | -0.010701 | 7267 | 667.170044 | 83.447398 | -0.084334 | 7267 | 668.309448 | 84.596752 | -0.021945
7268 | 667.409058 | 85.908488 | -0.010654 | 7268 | 667.25061 | 83.447398 | -0.08429 | 7268 | 668.392212 | 84.596752 | -0.021834
7269 | 667.492554 | 85.90809 | -0.010628 | 7269 | 667.335632 | 83.447398 | -0.084305 | 7269 | 668.473023 | 84.596752 | -0.021727
7270 | 667.577515 | 85.90769 | -0.01061 | 7270 | 667.421997 | 83.447398 | -0.084392 | 7270 | 668.554565 | 84.596752 | -0.021616
7271 | 667.662598 | 85.907289 | -0.010585 | 7271 | 667.512756 | 83.447398 | -0.084554 | 7271 | 668.643555 | 84.596752 | -0.021492
7272 | 667.750427 | 85.906886 | -0.010542 | 7272 | 667.601929 | 83.447398 | -0.084781 | 7272 | 668.72821 | 84.596752 | -0.021341
7273 | 667.833313 | 85.906482 | -0.010485 | 7273 | 667.693359 | 83.447398 | -0.085065 | 7273 | 668.822022 | 84.596752 | -0.021162
7274 | 667.914002 | 85.906075 | -0.010406 | 7274 | 667.78363 | 83.447398 | -0.085384 | 7274 | 668.913452 | 84.596752 | -0.020941
7275 | 667.990356 | 85.905668 | -0.010296 | 7275 | 667.865662 | 83.447398 | -0.085731 | 7275 | 669.002564 | 84.596752 | -0.020698
7276 | 668.06665 | 85.905258 | -0.010154 | 7276 | 667.947876 | 83.447398 | -0.086084 | 7276 | 669.093384 | 84.596752 | -0.02046
7277 | 668.148865 | 85.904847 | -0.009977 | 7277 | 668.023132 | 83.447398 | -0.08642 | 7277 | 669.180786 | 84.596752 | -0.020244
7278 | 668.231079 | 85.904434 | -0.009756 | 7278 | 668.101624 | 83.447398 | -0.086717 | 7278 | 669.269653 | 84.596752 | -0.02007
7279 | 668.327026 | 85.90402 | -0.009487 | 7279 | 668.180542 | 83.447398 | -0.086959 | 7279 | 669.352722 | 84.596752 | -0.019933
7280 | 668.421509 | 85.903604 | -0.009181 | 7280 | 668.259399 | 83.447398 | -0.087164 | 7280 | 669.436829 | 84.596752 | -0.019824
7281 | 668.524231 | 85.903186 | -0.008867 | 7281 | 668.3396 | 83.447398 | -0.087343 | 7281 | 669.515442 | 84.596752 | -0.019714
7282 | 668.624878 | 85.902767 | -0.008588 | 7282 | 668.422974 | 83.447398 | -0.087521 | 7282 | 669.590149 | 84.596752 | -0.019579
7283 | 668.714661 | 85.902346 | -0.008376 | 7283 | 668.505981 | 83.447398 | -0.087725 | 7283 | 669.672974 | 84.596752 | -0.019405
7284 | 668.798828 | 85.901923 | -0.008245 | 7284 | 668.590942 | 83.447398 | -0.087964 | 7284 | 669.752564 | 84.596752 | -0.019204
7285 | 668.873718 | 85.901499 | -0.008192 | 7285 | 668.675781 | 83.447398 | -0.088249 | 7285 | 669.838684 | 84.596752 | -0.019012
7286 | 668.948914 | 85.901073 | -0.008201 | 7286 | 668.761291 | 83.447398 | -0.08858 | 7286 | 669.930908 | 84.596752 | -0.018847
7287 | 669.023315 | 85.900645 | -0.008247 | 7287 | 668.845032 | 83.447398 | -0.088961 | 7287 | 670.021912 | 84.596752 | -0.018724
7288 | 669.103333 | 85.900216 | -0.008308 | 7288 | 668.934448 | 83.447398 | -0.08939 | 7288 | 670.114746 | 84.596752 | -0.018646
7289 | 669.183716 | 85.899785 | -0.008365 | 7289 | 669.021301 | 83.447398 | -0.089849 | 7289 | 670.205994 | 84.596752 | -0.018594
7290 | 669.261841 | 85.899353 | -0.008403 | 7290 | 669.112915 | 83.447398 | -0.090314 | 7290 | 670.29773 | 84.596752 | -0.01853
7291 | 669.346435 | 85.898919 | -0.008416 | 7291 | 669.202393 | 83.447398 | -0.090751 | 7291 | 670.384766 | 84.596752 | -0.018429
7292 | 669.424622 | 85.898483 | -0.008408 | 7292 | 669.29126 | 83.447398 | -0.091135 | 7292 | 670.475708 | 84.596752 | -0.018288
7293 | 669.506714 | 85.898046 | -0.00839 | 7293 | 669.373413 | 83.447398 | -0.091445 | 7293 | 670.56311 | 84.596752 | -0.018121
7294 | 669.592834 | 85.897607 | -0.008361 | 7294 | 669.454956 | 83.447398 | -0.091675 | 7294 | 670.643555 | 84.596752 | -0.017948
7295 | 669.684753 | 85.897166 | -0.008337 | 7295 | 669.530945 | 83.447398 | -0.091844 | 7295 | 670.72937 | 84.596752 | -0.017778
7296 | 669.786255 | 85.896724 | -0.008326 | 7296 | 669.608154 | 83.447398 | -0.091986 | 7296 | 670.80719 | 84.596752 | -0.017632
7297 | 669.888855 | 85.89628 | -0.008326 | 7297 | 669.687927 | 83.447398 | -0.092126 | 7297 | 670.889954 | 84.596752 | -0.01752
7298 | 669.99292 | 85.895835 | -0.008339 | 7298 | 669.773315 | 83.447398 | -0.09228 | 7298 | 670.976502 | 84.596752 | -0.017453
7299 | 670.087769 | 85.895388 | -0.008325 | 7299 | 669.86438 | 83.447398 | -0.09245 | 7299 | 671.062378 | 84.596752 | -0.017435
7300 | 670.177368 | 85.894939 | -0.008278 | 7300 | 669.954224 | 83.447398 | -0.092635 | 7300 | 671.151916 | 84.596752 | -0.017462
7301 | 670.258179 | 85.894489 | -0.008202 | 7301 | 670.050537 | 83.447398 | -0.092826 | 7301 | 671.243958 | 84.596752 | -0.017546
7302 | 670.330017 | 85.894037 | -0.008115 | 7302 | 670.138855 | 83.447398 | -0.093008 | 7302 | 671.33313 | 84.596752 | -0.017664
7303 | 670.406433 | 85.893584 | -0.008038 | 7303 | 670.229858 | 83.447398 | -0.093188 | 7303 | 671.420898 | 84.596752 | -0.017779
7304 | 670.483032 | 85.893129 | -0.007983 | 7304 | 670.319702 | 83.447398 | -0.093379 | 7304 | 671.506165 | 84.596752 | -0.017847
7305 | 670.57074 | 85.892672 | -0.00797 | 7305 | 670.406799 | 83.447398 | -0.093584 | 7305 | 671.590942 | 84.596752 | -0.017844
7306 | 670.668335 | 85.892214 | -0.007999 | 7306 | 670.496155 | 83.447398 | -0.09381 | 7306 | 671.670044 | 84.596752 | -0.017774
7307 | 670.769836 | 85.891754 | -0.008051 | 7307 | 670.586243 | 83.447398 | -0.094058 | 7307 | 671.754394 | 84.596752 | -0.017631
7308 | 670.874817 | 85.891292 | -0.008105 | 7308 | 670.67804 | 83.447398 | -0.094319 | 7308 | 671.833435 | 84.596752 | -0.017449
7309 | 670.972168 | 85.890829 | -0.008133 | 7309 | 670.76416 | 83.447398 | -0.094578 | 7309 | 671.918274 | 84.596752 | -0.017254
7310 | 671.065918 | 85.890365 | -0.008136 | 7310 | 670.849487 | 83.447398 | -0.094817 | 7310 | 672.003052 | 84.596752 | -0.017063
7311 | 671.148804 | 85.889899 | -0.008125 | 7311 | 670.931763 | 83.447398 | -0.095021 | 7311 | 672.093628 | 84.596752 | -0.016888
7312 | 671.222717 | 85.889431 | -0.008115 | 7312 | 671.007202 | 83.447398 | -0.095183 | 7312 | 672.18573 | 84.596752 | -0.016716
7313 | 671.300232 | 85.888962 | -0.008121 | 7313 | 671.086365 | 83.447398 | -0.095313 | 7313 | 672.28302 | 84.596752 | -0.016548
7314 | 671.370483 | 85.888491 | -0.008141 | 7314 | 671.160217 | 83.447398 | -0.095426 | 7314 | 672.380981 | 84.596752 | -0.016383
7315 | 671.447815 | 85.888018 | -0.00817 | 7315 | 671.24054 | 83.447398 | -0.095529 | 7315 | 672.474548 | 84.596752 | -0.016229
7316 | 671.528442 | 85.887544 | -0.008192 | 7316 | 671.323975 | 83.447398 | -0.095643 | 7316 | 672.562622 | 84.596752 | -0.016081
7317 | 671.61145 | 85.887068 | -0.008182 | 7317 | 671.410706 | 83.447398 | -0.095755 | 7317 | 672.643616 | 84.596752 | -0.015937
7318 | 671.700562 | 85.886591 | -0.008132 | 7318 | 671.501526 | 83.447398 | -0.095844 | 7318 | 672.720154 | 84.596752 | -0.015806
7319 | 671.789063 | 85.886112 | -0.008032 | 7319 | 671.588135 | 83.447398 | -0.09589 | 7319 | 672.789917 | 84.596752 | -0.015667
7320 | 671.879089 | 85.885632 | -0.00789 | 7320 | 671.677368 | 83.447398 | -0.095874 | 7320 | 672.866089 | 84.596752 | -0.015518
7321 | 671.96875 | 85.88515 | -0.007731 | 7321 | 671.763611 | 83.447398 | -0.095785 | 7321 | 672.942749 | 84.596752 | -0.01535
7322 | 672.053894 | 85.884667 | -0.007581 | 7322 | 671.847046 | 83.447398 | -0.095618 | 7322 | 673.032532 | 84.596752 | -0.015154
7323 | 672.138428 | 85.884182 | -0.007444 | 7323 | 671.934509 | 83.447398 | -0.095402 | 7323 | 673.130249 | 84.596752 | -0.014926
7324 | 672.214111 | 85.883695 | -0.007318 | 7324 | 672.019348 | 83.447398 | -0.095158 | 7324 | 673.231812 | 84.596752 | -0.014666
7325 | 672.295593 | 85.883207 | -0.007214 | 7325 | 672.109253 | 83.447398 | -0.094915 | 7325 | 673.333496 | 84.596752 | -0.014401
7326 | 672.373535 | 85.882717 | -0.00714 | 7326 | 672.200867 | 83.447398 | -0.094686 | 7326 | 673.424927 | 84.596752 | -0.014148
7327 | 672.460999 | 85.882226 | -0.007088 | 7327 | 672.290161 | 83.447398 | -0.094479 | 7327 | 673.507935 | 84.596752 | -0.013914
7328 | 672.55249 | 85.881733 | -0.007062 | 7328 | 672.381226 | 83.447398 | -0.094312 | 7328 | 673.578491 | 84.596752 | -0.013718
7329 | 672.644775 | 85.881239 | -0.00706 | 7329 | 672.469727 | 83.447398 | -0.094179 | 7329 | 673.647217 | 84.596752 | -0.013549
7330 | 672.734985 | 85.880743 | -0.007084 | 7330 | 672.560364 | 83.447398 | -0.094058 | 7330 | 673.715698 | 84.596752 | -0.013416
7331 | 672.82489 | 85.880246 | -0.007135 | 7331 | 672.649048 | 83.447398 | -0.093927 | 7331 | 673.785828 | 84.596752 | -0.013304
7332 | 672.910889 | 85.879747 | -0.007195 | 7332 | 672.741577 | 83.447398 | -0.093757 | 7332 | 673.870422 | 84.596752 | -0.013199
7333 | 672.99646 | 85.879246 | -0.00723 | 7333 | 672.831421 | 83.447398 | -0.093529 | 7333 | 673.954895 | 84.596752 | -0.013103
7334 | 673.082214 | 85.878744 | -0.007227 | 7334 | 672.914673 | 83.447398 | -0.093244 | 7334 | 674.048401 | 84.596752 | -0.013026
7335 | 673.169434 | 85.878241 | -0.007176 | 7335 | 673.005188 | 83.447398 | -0.09291 | 7335 | 674.145386 | 84.596752 | -0.012974
7336 | 673.25769 | 85.877736 | -0.007082 | 7336 | 673.08783 | 83.447398 | -0.09257 | 7336 | 674.242371 | 84.596752 | -0.012946
7337 | 673.34259 | 85.877229 | -0.006961 | 7337 | 673.173462 | 83.447398 | -0.092259 | 7337 | 674.341553 | 84.596752 | -0.012932
7338 | 673.432983 | 85.876721 | -0.006825 | 7338 | 673.260925 | 83.447398 | -0.092003 | 7338 | 674.43335 | 84.596752 | -0.012925
7339 | 673.518799 | 85.876212 | -0.006695 | 7339 | 673.344177 | 83.447398 | -0.091812 | 7339 | 674.523865 | 84.596752 | -0.012917
7340 | 673.610168 | 85.8757 | -0.006572 | 7340 | 673.429871 | 83.447398 | -0.091675 | 7340 | 674.605835 | 84.596752 | -0.012895
7341 | 673.703491 | 85.875188 | -0.006464 | 7341 | 673.514587 | 83.447398 | -0.091591 | 7341 | 674.686523 | 84.596752 | -0.012857
7342 | 673.799194 | 85.874674 | -0.006364 | 7342 | 673.600464 | 83.447398 | -0.091543 | 7342 | 674.765015 | 84.596752 | -0.012789
7343 | 673.897278 | 85.874158 | -0.006255 | 7343 | 673.686951 | 83.447398 | -0.09151 | 7343 | 674.839661 | 84.596752 | -0.012692
7344 | 673.992493 | 85.873641 | -0.006132 | 7344 | 673.77301 | 83.447398 | -0.091474 | 7344 | 674.920166 | 84.596752 | -0.012557
7345 | 674.087647 | 85.873123 | -0.005983 | 7345 | 673.862122 | 83.447398 | -0.091412 | 7345 | 674.997925 | 84.596752 | -0.012378
7346 | 674.175354 | 85.872602 | -0.005834 | 7346 | 673.943665 | 83.447398 | -0.091302 | 7346 | 675.081299 | 84.596752 | -0.012167
7347 | 674.260742 | 85.872081 | -0.005686 | 7347 | 674.030334 | 83.447398 | -0.091131 | 7347 | 675.168701 | 84.596752 | -0.011921
7348 | 674.340027 | 85.871558 | -0.005555 | 7348 | 674.111145 | 83.447398 | -0.090892 | 7348 | 675.25354 | 84.596752 | -0.011658
7349 | 674.414429 | 85.871033 | -0.005455 | 7349 | 674.199646 | 83.447398 | -0.090613 | 7349 | 675.341125 | 84.596752 | -0.011391
7350 | 674.49353 | 85.870507 | -0.005392 | 7350 | 674.289917 | 83.447398 | -0.090318 | 7350 | 675.427368 | 84.596752 | -0.011136
7351 | 674.569031 | 85.86998 | -0.005381 | 7351 | 674.379639 | 83.447398 | -0.090027 | 7351 | 675.516113 | 84.596752 | -0.010895
7352 | 674.654236 | 85.869451 | -0.005406 | 7352 | 674.466431 | 83.447398 | -0.089766 | 7352 | 675.603638 | 84.596752 | -0.010652
7353 | 674.743897 | 85.86892 | -0.005462 | 7353 | 674.552063 | 83.447398 | -0.089541 | 7353 | 675.690308 | 84.596752 | -0.010395
7354 | 674.833435 | 85.868389 | -0.005542 | 7354 | 674.630981 | 83.447398 | -0.089338 | 7354 | 675.776978 | 84.596752 | -0.010117
7355 | 674.923706 | 85.867855 | -0.005628 | 7355 | 674.708252 | 83.447398 | -0.089142 | 7355 | 675.860962 | 84.596752 | -0.009815
7356 | 675.007263 | 85.86732 | -0.005704 | 7356 | 674.785644 | 83.447398 | -0.088952 | 7356 | 675.955627 | 84.596752 | -0.009493
7357 | 675.086182 | 85.866784 | -0.005739 | 7357 | 674.864624 | 83.447398 | -0.088772 | 7357 | 676.05072 | 84.596752 | -0.009175
7358 | 675.157654 | 85.866246 | -0.005714 | 7358 | 674.949829 | 83.447398 | -0.088619 | 7358 | 676.152405 | 84.596752 | -0.008883
7359 | 675.232971 | 85.865707 | -0.005635 | 7359 | 675.034729 | 83.447398 | -0.088511 | 7359 | 676.254822 | 84.596752 | -0.008649
7360 | 675.314575 | 85.865167 | -0.0055 | 7360 | 675.125793 | 83.447398 | -0.088457 | 7360 | 676.349243 | 84.596752 | -0.00848
7361 | 675.401428 | 85.864625 | -0.00533 | 7361 | 675.209595 | 83.447398 | -0.08846 | 7361 | 676.437134 | 84.596752 | -0.008369
7362 | 675.499878 | 85.864081 | -0.005153 | 7362 | 675.296631 | 83.447398 | -0.088512 | 7362 | 676.516602 | 84.596752 | -0.008295
7363 | 675.596497 | 85.863536 | -0.004992 | 7363 | 675.38739 | 83.447398 | -0.0886 | 7363 | 676.588013 | 84.596752 | -0.00824
7364 | 675.69519 | 85.86299 | -0.004869 | 7364 | 675.480103 | 83.447398 | -0.088711 | 7364 | 676.66095 | 84.596752 | -0.008182
7365 | 675.798096 | 85.862442 | -0.004783 | 7365 | 675.578796 | 83.447398 | -0.08883 | 7365 | 676.737671 | 84.596752 | -0.008117
7366 | 675.898315 | 85.861893 | -0.004716 | 7366 | 675.675537 | 83.447398 | -0.088929 | 7366 | 676.82312 | 84.596752 | -0.008066
7367 | 675.997742 | 85.861342 | -0.004653 | 7367 | 675.769653 | 83.447398 | -0.088981 | 7367 | 676.90863 | 84.596752 | -0.008051
7368 | 676.091858 | 85.86079 | -0.00456 | 7368 | 675.854187 | 83.447398 | -0.088963 | 7368 | 677.000793 | 84.596752 | -0.008075
7369 | 676.180664 | 85.860237 | -0.004434 | 7369 | 675.93396 | 83.447398 | -0.088858 | 7369 | 677.088318 | 84.596752 | -0.008137
7370 | 676.260742 | 85.859682 | -0.004269 | 7370 | 676.010132 | 83.447398 | -0.088672 | 7370 | 677.176086 | 84.596752 | -0.008215
7371 | 676.335815 | 85.859126 | -0.004076 | 7371 | 676.082459 | 83.447398 | -0.088425 | 7371 | 677.26355 | 84.596752 | -0.008283
7372 | 676.407532 | 85.858568 | -0.003869 | 7372 | 676.164124 | 83.447398 | -0.088161 | 7372 | 677.354858 | 84.596752 | -0.008321
7373 | 676.473389 | 85.858009 | -0.003649 | 7373 | 676.244263 | 83.447398 | -0.087944 | 7373 | 677.44397 | 84.596752 | -0.008317
7374 | 676.547058 | 85.857449 | -0.003421 | 7374 | 676.331909 | 83.447398 | -0.087827 | 7374 | 677.537659 | 84.596752 | -0.008293
7375 | 676.620789 | 85.856887 | -0.003174 | 7375 | 676.422424 | 83.447398 | -0.087822 | 7375 | 677.633179 | 84.596752 | -0.008265
7376 | 676.700317 | 85.856324 | -0.002898 | 7376 | 676.509399 | 83.447398 | -0.087899 | 7376 | 677.728821 | 84.596752 | -0.008249
7377 | 676.784058 | 85.855759 | -0.002592 | 7377 | 676.598999 | 83.447398 | -0.088015 | 7377 | 677.82428 | 84.596752 | -0.00826
7378 | 676.869202 | 85.855194 | -0.002249 | 7378 | 676.688782 | 83.447398 | -0.088121 | 7378 | 677.915527 | 84.596752 | -0.00829
7379 | 676.957153 | 85.854626 | -0.001889 | 7379 | 676.782837 | 83.447398 | -0.088156 | 7379 | 678.010925 | 84.596752 | -0.008338
7380 | 677.047363 | 85.854058 | -0.001515 | 7380 | 676.875671 | 83.447398 | -0.08809 | 7380 | 678.098144 | 84.596752 | -0.008395
7381 | 677.138794 | 85.853488 | -0.001116 | 7381 | 676.970154 | 83.447398 | -0.087927 | 7381 | 678.184204 | 84.596752 | -0.008453
7382 | 677.229492 | 85.852916 | -0.000701 | 7382 | 677.058777 | 83.447398 | -0.087693 | 7382 | 678.26593 | 84.596752 | -0.008502
7383 | 677.317566 | 85.852343 | -0.000266 | 7383 | 677.138 | 83.447398 | -0.087429 | 7383 | 678.343079 | 84.596752 | -0.008538
7384 | 677.406128 | 85.851769 | 0.000189 | 7384 | 677.218506 | 83.447398 | -0.087165 | 7384 | 678.420288 | 84.596752 | -0.008545
7385 | 677.487183 | 85.851194 | 0.000645 | 7385 | 677.292236 | 83.447398 | -0.086925 | 7385 | 678.500183 | 84.596752 | -0.0085
7386 | 677.572998 | 85.850617 | 0.00107 | 7386 | 677.367798 | 83.447398 | -0.086707 | 7386 | 678.585083 | 84.596752 | -0.008397
7387 | 677.653198 | 85.850039 | 0.001436 | 7387 | 677.447266 | 83.447398 | -0.086512 | 7387 | 678.6698 | 84.596752 | -0.008248
7388 | 677.735962 | 85.84946 | 0.001742 | 7388 | 677.528931 | 83.447398 | -0.086337 | 7388 | 678.756714 | 84.596752 | -0.008085
7389 | 677.816223 | 85.848879 | 0.001999 | 7389 | 677.618774 | 83.447398 | -0.086185 | 7389 | 678.838745 | 84.596752 | -0.007933
7390 | 677.897583 | 85.848297 | 0.002227 | 7390 | 677.70581 | 83.447398 | -0.086061 | 7390 | 678.916992 | 84.596752 | -0.007822
7391 | 677.978638 | 85.847713 | 0.002451 | 7391 | 677.794312 | 83.447398 | -0.085965 | 7391 | 678.997803 | 84.596752 | -0.007782
7392 | 678.063049 | 85.847129 | 0.00268 | 7392 | 677.878662 | 83.447398 | -0.085894 | 7392 | 679.073303 | 84.596752 | -0.007819
7393 | 678.149658 | 85.846543 | 0.00293 | 7393 | 677.961914 | 83.447398 | -0.085842 | 7393 | 679.154114 | 84.596752 | -0.007916
7394 | 678.237427 | 85.845955 | 0.003212 | 7394 | 678.049683 | 83.447398 | -0.085803 | 7394 | 679.234314 | 84.596752 | -0.008062
7395 | 678.325684 | 85.845367 | 0.003518 | 7395 | 678.136047 | 83.447398 | -0.085756 | 7395 | 679.313171 | 84.596752 | -0.008245
7396 | 678.412109 | 85.844777 | 0.003838 | 7396 | 678.236023 | 83.447398 | -0.085689 | 7396 | 679.394104 | 84.596752 | -0.008444
7397 | 678.505432 | 85.844185 | 0.004178 | 7397 | 678.334778 | 83.447398 | -0.085605 | 7397 | 679.476135 | 84.596752 | -0.008648
7398 | 678.597839 | 85.843593 | 0.004529 | 7398 | 678.4375 | 83.447398 | -0.085508 | 7398 | 679.563355 | 84.596752 | -0.008846
7399 | 678.700928 | 85.842999 | 0.004876 | 7399 | 678.539795 | 83.447398 | -0.085392 | 7399 | 679.653809 | 84.596752 | -0.009033
7400 | 678.804077 | 85.842404 | 0.005205 | 7400 | 678.630066 | 83.447398 | -0.085258 | 7400 | 679.750366 | 84.596752 | -0.009204
7401 | 678.903565 | 85.841808 | 0.005501 | 7401 | 678.712036 | 83.447398 | -0.085091 | 7401 | 679.844116 | 84.596752 | -0.009355
7402 | 678.99707 | 85.84121 | 0.005756 | 7402 | 678.78479 | 83.447398 | -0.084882 | 7402 | 679.931702 | 84.596752 | -0.00948
7403 | 679.07898 | 85.840611 | 0.005976 | 7403 | 678.852417 | 83.447398 | -0.084622 | 7403 | 680.018677 | 84.596752 | -0.00958
7404 | 679.156982 | 85.840011 | 0.006165 | 7404 | 678.919556 | 83.447398 | -0.084305 | 7404 | 680.097168 | 84.596752 | -0.009656
7405 | 679.22821 | 85.83941 | 0.006324 | 7405 | 678.986816 | 83.447398 | -0.083939 | 7405 | 680.179138 | 84.596752 | -0.009695
7406 | 679.302734 | 85.838807 | 0.006451 | 7406 | 679.06134 | 83.447398 | -0.083544 | 7406 | 680.264771 | 84.596752 | -0.009713
7407 | 679.375244 | 85.838203 | 0.006536 | 7407 | 679.133972 | 83.447398 | -0.083143 | 7407 | 680.350403 | 84.596752 | -0.00973
7408 | 679.446838 | 85.837598 | 0.00657 | 7408 | 679.2146 | 83.447398 | -0.082741 | 7408 | 680.44519 | 84.596752 | -0.009771
7409 | 679.525452 | 85.836992 | 0.006561 | 7409 | 679.294556 | 83.447398 | -0.082357 | 7409 | 680.538574 | 84.596752 | -0.009864
7410 | 679.600708 | 85.836384 | 0.006531 | 7410 | 679.378967 | 83.447398 | -0.081997 | 7410 | 680.63501 | 84.596752 | -0.010028
7411 | 679.686218 | 85.835776 | 0.006507 | 7411 | 679.462463 | 83.447398 | -0.081663 | 7411 | 680.72522 | 84.596752 | -0.01028
7412 | 679.774536 | 85.835165 | 0.006515 | 7412 | 679.547913 | 83.447398 | -0.081352 | 7412 | 680.812378 | 84.596752 | -0.0106
7413 | 679.86853 | 85.834554 | 0.006578 | 7413 | 679.633362 | 83.447398 | -0.081058 | 7413 | 680.899597 | 84.596752 | -0.010963
7414 | 679.968384 | 85.833942 | 0.006692 | 7414 | 679.723328 | 83.447398 | -0.080785 | 7414 | 680.978638 | 84.596752 | -0.011351
7415 | 680.06958 | 85.833328 | 0.006844 | 7415 | 679.814819 | 83.447398 | -0.080523 | 7415 | 681.064209 | 84.596752 | -0.011739
7416 | 680.171021 | 85.832713 | 0.007009 | 7416 | 679.911072 | 83.447398 | -0.080264 | 7416 | 681.140564 | 84.596752 | -0.012117
7417 | 680.26355 | 85.832097 | 0.007173 | 7417 | 680.00769 | 83.447398 | -0.080011 | 7417 | 681.218933 | 84.596752 | -0.012473
7418 | 680.355957 | 85.83148 | 0.007327 | 7418 | 680.098633 | 83.447398 | -0.079764 | 7418 | 681.299072 | 84.596752 | -0.012791
7419 | 680.43988 | 85.830862 | 0.007483 | 7419 | 680.192444 | 83.447398 | -0.079538 | 7419 | 681.376587 | 84.596752 | -0.013064
7420 | 680.521362 | 85.830242 | 0.007652 | 7420 | 680.277344 | 83.447398 | -0.079337 | 7420 | 681.461182 | 84.596752 | -0.01331
7421 | 680.609558 | 85.829621 | 0.007846 | 7421 | 680.368164 | 83.447398 | -0.079155 | 7421 | 681.549194 | 84.596752 | -0.013549
7422 | 680.696594 | 85.829 | 0.008077 | 7422 | 680.460144 | 83.447398 | -0.078984 | 7422 | 681.637878 | 84.596752 | -0.013803
7423 | 680.78894 | 85.828377 | 0.008347 | 7423 | 680.554443 | 83.447398 | -0.078803 | 7423 | 681.728821 | 84.596752 | -0.014089
7424 | 680.883911 | 85.827752 | 0.008644 | 7424 | 680.652466 | 83.447398 | -0.078592 | 7424 | 681.816528 | 84.596752 | -0.01441
7425 | 680.975342 | 85.827127 | 0.008945 | 7425 | 680.747009 | 83.447398 | -0.078333 | 7425 | 681.903137 | 84.596752 | -0.014753
7426 | 681.067749 | 85.8265 | 0.009229 | 7426 | 680.839539 | 83.447398 | -0.078025 | 7426 | 681.983398 | 84.596752 | -0.015094
7427 | 681.154907 | 85.825873 | 0.009455 | 7427 | 680.923584 | 83.447398 | -0.077688 | 7427 | 682.070618 | 84.596752 | -0.01541
7428 | 681.240723 | 85.825244 | 0.009597 | 7428 | 681.004578 | 83.447398 | -0.077352 | 7428 | 682.157105 | 84.596752 | -0.015697
7429 | 681.323669 | 85.824614 | 0.009649 | 7429 | 681.077759 | 83.447398 | -0.07705 | 7429 | 682.250977 | 84.596752 | -0.015961
7430 | 681.405151 | 85.823983 | 0.009608 | 7430 | 681.146668 | 83.447398 | -0.076821 | 7430 | 682.345459 | 84.596752 | -0.016226
7431 | 681.487122 | 85.823351 | 0.0095 | 7431 | 681.223389 | 83.447398 | -0.076681 | 7431 | 682.438599 | 84.596752 | -0.016519
7432 | 681.56488 | 85.822718 | 0.00934 | 7432 | 681.299805 | 83.447398 | -0.076617 | 7432 | 682.527222 | 84.596752 | -0.016848
7433 | 681.652283 | 85.822083 | 0.009159 | 7433 | 681.384338 | 83.447398 | -0.076605 | 7433 | 682.617188 | 84.596752 | -0.017214
7434 | 681.736816 | 85.821448 | 0.008986 | 7434 | 681.471314 | 83.447398 | -0.076609 | 7434 | 682.709961 | 84.596752 | -0.017598
7435 | 681.828369 | 85.820811 | 0.00885 | 7435 | 681.559021 | 83.447398 | -0.076616 | 7435 | 682.809387 | 84.596752 | -0.017995
7436 | 681.924927 | 85.820174 | 0.008773 | 7436 | 681.646118 | 83.447398 | -0.076605 | 7436 | 682.910644 | 84.596752 | -0.018408
7437 | 682.018189 | 85.819535 | 0.008767 | 7437 | 681.73175 | 83.447398 | -0.076583 | 7437 | 683.01648 | 84.596752 | -0.018825
7438 | 682.110352 | 85.818895 | 0.00885 | 7438 | 681.817261 | 83.447398 | -0.076565 | 7438 | 683.119324 | 84.596752 | -0.019255
7439 | 682.199097 | 85.818254 | 0.009 | 7439 | 681.900024 | 83.447398 | -0.07654 | 7439 | 683.212585 | 84.596752 | -0.019694
7440 | 682.279968 | 85.817612 | 0.009184 | 7440 | 681.985962 | 83.447398 | -0.076497 | 7440 | 683.30365 | 84.596752 | -0.02015
7441 | 682.355286 | 85.816969 | 0.009367 | 7441 | 682.071472 | 83.447398 | -0.076419 | 7441 | 683.379028 | 84.596752 | -0.020617
7442 | 682.427124 | 85.816325 | 0.009513 | 7442 | 682.159363 | 83.447398 | -0.076295 | 7442 | 683.455017 | 84.596752 | -0.021071
7443 | 682.500122 | 85.81568 | 0.009586 | 7443 | 682.253723 | 83.447398 | -0.076119 | 7443 | 683.529419 | 84.596752 | -0.021521
7444 | 682.571472 | 85.815034 | 0.009564 | 7444 | 682.346314 | 83.447398 | -0.075881 | 7444 | 683.605713 | 84.596752 | -0.021977
7445 | 682.65509 | 85.814387 | 0.009459 | 7445 | 682.440918 | 83.447398 | -0.075604 | 7445 | 683.685852 | 84.596752 | -0.022451
7446 | 682.740173 | 85.813739 | 0.009292 | 7446 | 682.537476 | 83.447398 | -0.075303 | 7446 | 683.766357 | 84.596752 | -0.022958
7447 | 682.833435 | 85.813089 | 0.009108 | 7447 | 682.629517 | 83.447398 | -0.074992 | 7447 | 683.852966 | 84.596752 | -0.0235
7448 | 682.930237 | 85.812439 | 0.008944 | 7448 | 682.72229 | 83.447398 | -0.074699 | 7448 | 683.939331 | 84.596752 | -0.024086
7449 | 683.029907 | 85.811788 | 0.008824 | 7449 | 682.812378 | 83.447398 | -0.074435 | 7449 | 684.03125 | 84.596752 | -0.024704
7450 | 683.127319 | 85.811135 | 0.008768 | 7450 | 682.902161 | 83.447398 | -0.074222 | 7450 | 684.121948 | 84.596752 | -0.025337
7451 | 683.225647 | 85.810482 | 0.008778 | 7451 | 682.98938 | 83.447398 | -0.074085 | 7451 | 684.207581 | 84.596752 | -0.025963
7452 | 683.319336 | 85.809828 | 0.008834 | 7452 | 683.078674 | 83.447398 | -0.074024 | 7452 | 684.297668 | 84.596752 | -0.026566
7453 | 683.40918 | 85.809173 | 0.008908 | 7453 | 683.164673 | 83.447398 | -0.074011 | 7453 | 684.380676 | 84.596752 | -0.027141
7454 | 683.494019 | 85.808516 | 0.008982 | 7454 | 683.244751 | 83.447398 | -0.074014 | 7454 | 684.470093 | 84.596752 | -0.0277
7455 | 683.57782 | 85.807859 | 0.009043 | 7455 | 683.332031 | 83.447398 | -0.074005 | 7455 | 684.560059 | 84.596752 | -0.028259
7456 | 683.658569 | 85.807201 | 0.009081 | 7456 | 683.411987 | 83.447398 | -0.073967 | 7456 | 684.647461 | 84.596752 | -0.028834
7457 | 683.731262 | 85.806542 | 0.009083 | 7457 | 683.495239 | 83.447398 | -0.073894 | 7457 | 684.735413 | 84.596752 | -0.029432
7458 | 683.809815 | 85.805882 | 0.009052 | 7458 | 683.580078 | 83.447398 | -0.073814 | 7458 | 684.818603 | 84.596752 | -0.030047
7459 | 683.880188 | 85.805221 | 0.008993 | 7459 | 683.662964 | 83.447398 | -0.07376 | 7459 | 684.901245 | 84.596752 | -0.030689
7460 | 683.955566 | 85.804559 | 0.008898 | 7460 | 683.746826 | 83.447398 | -0.073746 | 7460 | 684.979187 | 84.596752 | -0.031365
7461 | 684.031616 | 85.803896 | 0.008789 | 7461 | 683.833374 | 83.447398 | -0.07379 | 7461 | 685.061157 | 84.596752 | -0.032085
7462 | 684.11023 | 85.803232 | 0.008689 | 7462 | 683.919067 | 83.447398 | -0.073868 | 7462 | 685.143921 | 84.596752 | -0.032847
7463 | 684.195496 | 85.802567 | 0.008613 | 7463 | 684.004517 | 83.447398 | -0.073962 | 7463 | 685.22644 | 84.596752 | -0.03364
7464 | 684.28595 | 85.801901 | 0.008567 | 7464 | 684.088379 | 83.447398 | -0.074048 | 7464 | 685.315308 | 84.596752 | -0.034455
7465 | 684.382507 | 85.801235 | 0.008542 | 7465 | 684.171021 | 83.447398 | -0.074096 | 7465 | 685.401062 | 84.596752 | -0.03528
7466 | 684.473328 | 85.800567 | 0.008531 | 7466 | 684.248169 | 83.447398 | -0.074115 | 7466 | 685.488342 | 84.596752 | -0.036079
7467 | 684.564209 | 85.799899 | 0.008513 | 7467 | 684.329956 | 83.447398 | -0.074116 | 7467 | 685.575073 | 84.596752 | -0.03684
7468 | 684.646606 | 85.799229 | 0.008471 | 7468 | 684.407288 | 83.447398 | -0.07412 | 7468 | 685.659668 | 84.596752 | -0.037563
7469 | 684.722473 | 85.798559 | 0.008401 | 7469 | 684.492676 | 83.447398 | -0.074135 | 7469 | 685.747192 | 84.596752 | -0.038263
7470 | 684.804077 | 85.797888 | 0.008291 | 7470 | 684.579773 | 83.447398 | -0.074161 | 7470 | 685.831177 | 84.596752 | -0.038962
7471 | 684.879761 | 85.797216 | 0.008148 | 7471 | 684.669128 | 83.447398 | -0.074199 | 7471 | 685.918335 | 84.596752 | -0.03967
7472 | 684.965454 | 85.796543 | 0.007985 | 7472 | 684.759155 | 83.447398 | -0.074236 | 7472 | 686.003662 | 84.596752 | -0.040393
7473 | 685.057007 | 85.795869 | 0.007795 | 7473 | 684.851624 | 83.447398 | -0.074272 | 7473 | 686.084106 | 84.596752 | -0.041118
7474 | 685.153259 | 85.795194 | 0.007586 | 7474 | 684.938355 | 83.447398 | -0.07431 | 7474 | 686.170654 | 84.596752 | -0.041831
7475 | 685.255737 | 85.794519 | 0.007369 | 7475 | 685.022217 | 83.447398 | -0.074351 | 7475 | 686.248657 | 84.596752 | -0.042527
7476 | 685.354797 | 85.793843 | 0.007152 | 7476 | 685.102417 | 83.447398 | -0.074419 | 7476 | 686.327637 | 84.596752 | -0.043198
7477 | 685.45636 | 85.793166 | 0.006941 | 7477 | 685.181946 | 83.447398 | -0.074517 | 7477 | 686.405151 | 84.596752 | -0.043856
7478 | 685.550842 | 85.792488 | 0.006744 | 7478 | 685.260437 | 83.447398 | -0.074643 | 7478 | 686.477173 | 84.596752 | -0.044504
7479 | 685.639038 | 85.791809 | 0.006564 | 7479 | 685.33374 | 83.447398 | -0.074799 | 7479 | 686.551086 | 84.596752 | -0.045142
7480 | 685.728882 | 85.791129 | 0.006397 | 7480 | 685.415588 | 83.447398 | -0.074982 | 7480 | 686.627136 | 84.596752 | -0.045776
7481 | 685.81189 | 85.790449 | 0.006232 | 7481 | 685.49176 | 83.447398 | -0.07518 | 7481 | 686.708313 | 84.596752 | -0.046421
7482 | 685.89856 | 85.789767 | 0.006055 | 7482 | 685.576355 | 83.447398 | -0.075392 | 7482 | 686.796082 | 84.596752 | -0.047081
7483 | 685.986511 | 85.789085 | 0.005864 | 7483 | 685.665772 | 83.447398 | -0.075616 | 7483 | 686.889954 | 84.596752 | -0.047753
7484 | 686.072876 | 85.788403 | 0.005634 | 7484 | 685.757446 | 83.447398 | -0.075844 | 7484 | 686.987915 | 84.596752 | -0.048429
7485 | 686.160706 | 85.787719 | 0.005348 | 7485 | 685.855225 | 83.447398 | -0.076063 | 7485 | 687.080627 | 84.596752 | -0.049093
7486 | 686.245666 | 85.787035 | 0.005003 | 7486 | 685.952698 | 83.447398 | -0.076268 | 7486 | 687.179016 | 84.596752 | -0.049723
7487 | 686.330322 | 85.786349 | 0.004617 | 7487 | 686.048828 | 83.447398 | -0.076463 | 7487 | 687.266541 | 84.596752 | -0.050296
7488 | 686.411377 | 85.785664 | 0.004221 | 7488 | 686.136902 | 83.447398 | -0.076651 | 7488 | 687.356079 | 84.596752 | -0.050797
7489 | 686.49585 | 85.784977 | 0.003831 | 7489 | 686.222717 | 83.447398 | -0.076845 | 7489 | 687.439331 | 84.596752 | -0.051231
7490 | 686.579834 | 85.784289 | 0.00348 | 7490 | 686.303589 | 83.447398 | -0.077047 | 7490 | 687.5177 | 84.596752 | -0.051626
7491 | 686.664063 | 85.783601 | 0.003177 | 7491 | 686.379517 | 83.447398 | -0.07726 | 7491 | 687.595093 | 84.596752 | -0.052018
7492 | 686.75647 | 85.782912 | 0.002895 | 7492 | 686.463135 | 83.447398 | -0.077511 | 7492 | 687.678589 | 84.596752 | -0.052423
7493 | 686.843384 | 85.782223 | 0.002618 | 7493 | 686.543091 | 83.447398 | -0.07779 | 7493 | 687.765259 | 84.596752 | -0.052864
7494 | 686.933655 | 85.781532 | 0.002316 | 7494 | 686.631409 | 83.447398 | -0.07811 | 7494 | 687.860046 | 84.596752 | -0.053345
7495 | 687.021484 | 85.780841 | 0.001978 | 7495 | 686.725281 | 83.447398 | -0.078472 | 7495 | 687.959839 | 84.596752 | -0.053863
7496 | 687.099793 | 85.780149 | 0.001566 | 7496 | 686.817688 | 83.447398 | -0.078855 | 7496 | 688.057251 | 84.596752 | -0.054407
7497 | 687.17273 | 85.779457 | 0.001098 | 7497 | 686.909851 | 83.447398 | -0.07924 | 7497 | 688.150574 | 84.596752 | -0.054968
7498 | 687.242493 | 85.778763 | 0.000617 | 7498 | 686.98938 | 83.447398 | -0.079589 | 7498 | 688.236694 | 84.596752 | -0.055524
7499 | 687.311035 | 85.77807 | 0.000161 | 7499 | 687.065064 | 83.447398 | -0.079881 | 7499 | 688.321655 | 84.596752 | -0.056044
7500 | 687.384888 | 85.777375 | -0.000255 | 7500 | 687.133911 | 83.447398 | -0.080111 | 7500 | 688.396728 | 84.596752 | -0.056523
7501 | 687.466431 | 85.77668 | -0.000628 | 7501 | 687.206055 | 83.447398 | -0.080286 | 7501 | 688.47699 | 84.596752 | -0.056973
7502 | 687.55542 | 85.775984 | -0.000977 | 7502 | 687.284973 | 83.447398 | -0.080419 | 7502 | 688.557983 | 84.596752 | -0.057405
7503 | 687.645325 | 85.775287 | -0.001321 | 7503 | 687.365234 | 83.447398 | -0.080534 | 7503 | 688.640381 | 84.596752 | -0.057832
7504 | 687.746521 | 85.77459 | -0.001668 | 7504 | 687.456665 | 83.447398 | -0.080664 | 7504 | 688.728333 | 84.596752 | -0.058274
7505 | 687.840942 | 85.773892 | -0.002017 | 7505 | 687.545593 | 83.447398 | -0.080825 | 7505 | 688.818665 | 84.596752 | -0.058746
7506 | 687.940125 | 85.773193 | -0.002374 | 7506 | 687.635376 | 83.447398 | -0.081018 | 7506 | 688.913818 | 84.596752 | -0.05925
7507 | 688.03656 | 85.772494 | -0.00273 | 7507 | 687.724793 | 83.447398 | -0.081237 | 7507 | 689.009155 | 84.596752 | -0.059792
7508 | 688.133179 | 85.771794 | -0.003084 | 7508 | 687.808716 | 83.447398 | -0.081463 | 7508 | 689.111023 | 84.596752 | -0.060366
7509 | 688.229004 | 85.771094 | -0.003424 | 7509 | 687.893189 | 83.447398 | -0.081689 | 7509 | 689.207825 | 84.596752 | -0.06097
7510 | 688.324097 | 85.770393 | -0.003743 | 7510 | 687.974304 | 83.447398 | -0.081901 | 7510 | 689.29657 | 84.596752 | -0.061588
7511 | 688.413269 | 85.769691 | -0.004029 | 7511 | 688.059937 | 83.447398 | -0.082104 | 7511 | 689.383972 | 84.596752 | -0.062203
7512 | 688.493652 | 85.768989 | -0.004288 | 7512 | 688.141846 | 83.447398 | -0.082308 | 7512 | 689.456848 | 84.596752 | -0.0628
7513 | 688.566956 | 85.768286 | -0.004545 | 7513 | 688.21936 | 83.447398 | -0.082516 | 7513 | 689.528442 | 84.596752 | -0.06337
7514 | 688.634399 | 85.767582 | -0.004834 | 7514 | 688.303711 | 83.447398 | -0.082734 | 7514 | 689.598144 | 84.596752 | -0.063926
7515 | 688.701172 | 85.766878 | -0.005186 | 7515 | 688.381714 | 83.447398 | -0.082972 | 7515 | 689.669678 | 84.596752 | -0.064468
7516 | 688.767944 | 85.766174 | -0.005613 | 7516 | 688.468872 | 83.447398 | -0.083229 | 7516 | 689.746155 | 84.596752 | -0.065002
7517 | 688.84668 | 85.765468 | -0.006109 | 7517 | 688.560181 | 83.447398 | -0.08351 | 7517 | 689.823914 | 84.596752 | -0.065536
7518 | 688.926148 | 85.764763 | -0.006644 | 7518 | 688.654419 | 83.447398 | -0.083813 | 7518 | 689.903931 | 84.596752 | -0.066058
7519 | 689.016418 | 85.764056 | -0.007181 | 7519 | 688.749634 | 83.447398 | -0.084134 | 7519 | 689.98169 | 84.596752 | -0.066569
7520 | 689.108948 | 85.763349 | -0.007681 | 7520 | 688.841431 | 83.447398 | -0.084493 | 7520 | 690.064941 | 84.596752 | -0.067071
7521 | 689.20105 | 85.762642 | -0.008131 | 7521 | 688.931763 | 83.447398 | -0.084868 | 7521 | 690.151367 | 84.596752 | -0.067589
7522 | 689.295837 | 85.761934 | -0.008534 | 7522 | 689.01709 | 83.447398 | -0.085246 | 7522 | 690.240784 | 84.596752 | -0.068169
7523 | 689.386841 | 85.761226 | -0.008907 | 7523 | 689.097534 | 83.447398 | -0.085615 | 7523 | 690.340088 | 84.596752 | -0.068823
7524 | 689.481384 | 85.760517 | -0.009271 | 7524 | 689.176636 | 83.447398 | -0.085955 | 7524 | 690.437744 | 84.596752 | -0.069549
7525 | 689.572327 | 85.759807 | -0.00965 | 7525 | 689.251648 | 83.447398 | -0.086287 | 7525 | 690.534729 | 84.596752 | -0.070311
7526 | 689.665161 | 85.759097 | -0.010064 | 7526 | 689.338379 | 83.447398 | -0.086612 | 7526 | 690.630798 | 84.596752 | -0.071064
7527 | 689.756348 | 85.758387 | -0.010502 | 7527 | 689.426697 | 83.447398 | -0.086958 | 7527 | 690.720459 | 84.596752 | -0.071765
7528 | 689.841125 | 85.757676 | -0.01096 | 7528 | 689.525818 | 83.447398 | -0.08735 | 7528 | 690.80896 | 84.596752 | -0.072377
7529 | 689.929871 | 85.756964 | -0.01142 | 7529 | 689.623413 | 83.447398 | -0.087786 | 7529 | 690.896851 | 84.596752 | -0.07291
7530 | 690.010193 | 85.756252 | -0.011874 | 7530 | 689.717407 | 83.447398 | -0.088274 | 7530 | 690.988709 | 84.596752 | -0.073393
7531 | 690.09436 | 85.75554 | -0.012308 | 7531 | 689.807312 | 83.447398 | -0.088781 | 7531 | 691.08075 | 84.596752 | -0.073857
7532 | 690.178223 | 85.754827 | -0.012714 | 7532 | 689.893799 | 83.447398 | -0.089282 | 7532 | 691.174805 | 84.596752 | -0.074321
7533 | 690.258301 | 85.754113 | -0.013104 | 7533 | 689.978088 | 83.447398 | -0.089762 | 7533 | 691.264954 | 84.596752 | -0.074791
7534 | 690.342407 | 85.7534 | -0.013496 | 7534 | 690.065064 | 83.447398 | -0.090195 | 7534 | 691.343933 | 84.596752 | -0.075261
7535 | 690.425598 | 85.752685 | -0.013907 | 7535 | 690.153565 | 83.447398 | -0.090578 | 7535 | 691.421326 | 84.596752 | -0.07571
7536 | 690.51062 | 85.751971 | -0.014349 | 7536 | 690.244507 | 83.447398 | -0.090918 | 7536 | 691.490356 | 84.596752 | -0.07612
7537 | 690.594543 | 85.751256 | -0.014836 | 7537 | 690.332519 | 83.447398 | -0.091235 | 7537 | 691.563843 | 84.596752 | -0.076482
7538 | 690.683533 | 85.75054 | -0.015371 | 7538 | 690.411926 | 83.447398 | -0.091547 | 7538 | 691.641235 | 84.596752 | -0.076799
7539 | 690.77356 | 85.749824 | -0.015957 | 7539 | 690.491516 | 83.447398 | -0.091875 | 7539 | 691.722534 | 84.596752 | -0.077077
7540 | 690.860474 | 85.749108 | -0.016597 | 7540 | 690.564148 | 83.447398 | -0.092243 | 7540 | 691.810059 | 84.596752 | -0.077312
7541 | 690.94696 | 85.748391 | -0.017281 | 7541 | 690.645752 | 83.447398 | -0.092662 | 7541 | 691.90271 | 84.596752 | -0.077523
7542 | 691.025391 | 85.747674 | -0.018006 | 7542 | 690.731873 | 83.447398 | -0.093125 | 7542 | 691.995606 | 84.596752 | -0.077711
7543 | 691.101685 | 85.746957 | -0.018763 | 7543 | 690.821716 | 83.447398 | -0.093622 | 7543 | 692.087158 | 84.596752 | -0.077882
7544 | 691.179382 | 85.746239 | -0.019523 | 7544 | 690.915588 | 83.447398 | -0.094128 | 7544 | 692.174439 | 84.596752 | -0.078041
7545 | 691.257019 | 85.74552 | -0.020254 | 7545 | 691.007141 | 83.447398 | -0.094623 | 7545 | 692.259644 | 84.596752 | -0.078177
7546 | 691.338501 | 85.744802 | -0.020949 | 7546 | 691.097656 | 83.447398 | -0.095082 | 7546 | 692.338989 | 84.596752 | -0.078301
7547 | 691.423645 | 85.744083 | -0.0216 | 7547 | 691.182617 | 83.447398 | -0.095496 | 7547 | 692.424683 | 84.596752 | -0.078417
7548 | 691.514221 | 85.743363 | -0.022206 | 7548 | 691.268738 | 83.447398 | -0.095878 | 7548 | 692.507446 | 84.596752 | -0.078544
7549 | 691.606628 | 85.742644 | -0.02279 | 7549 | 691.350586 | 83.447398 | -0.096245 | 7549 | 692.595581 | 84.596752 | -0.078706
7550 | 691.700317 | 85.741924 | -0.023383 | 7550 | 691.430054 | 83.447398 | -0.096605 | 7550 | 692.684937 | 84.596752 | -0.078923
7551 | 691.792969 | 85.741203 | -0.024004 | 7551 | 691.514648 | 83.447398 | -0.096963 | 7551 | 692.775513 | 84.596752 | -0.079224
7552 | 691.879639 | 85.740483 | -0.024648 | 7552 | 691.592468 | 83.447398 | -0.09732 | 7552 | 692.863953 | 84.596752 | -0.079598
7553 | 691.969605 | 85.739762 | -0.025311 | 7553 | 691.674439 | 83.447398 | -0.097672 | 7553 | 692.954529 | 84.596752 | -0.080019
7554 | 692.054565 | 85.739041 | -0.025975 | 7554 | 691.754334 | 83.447398 | -0.098008 | 7554 | 693.042297 | 84.596752 | -0.080459
7555 | 692.139587 | 85.738319 | -0.026632 | 7555 | 691.83313 | 83.447398 | -0.09832 | 7555 | 693.131531 | 84.596752 | -0.080874
7556 | 692.224853 | 85.737597 | -0.027275 | 7556 | 691.914246 | 83.447398 | -0.098624 | 7556 | 693.219543 | 84.596752 | -0.081241
7557 | 692.309448 | 85.736875 | -0.027904 | 7557 | 691.995483 | 83.447398 | -0.098943 | 7557 | 693.307007 | 84.596752 | -0.081542
7558 | 692.396118 | 85.736153 | -0.028539 | 7558 | 692.08081 | 83.447398 | -0.099303 | 7558 | 693.39325 | 84.596752 | -0.081791
7559 | 692.485046 | 85.73543 | -0.029198 | 7559 | 692.16394 | 83.447398 | -0.099706 | 7559 | 693.472595 | 84.596752 | -0.082002
7560 | 692.573059 | 85.734707 | -0.029887 | 7560 | 692.252808 | 83.447398 | -0.10014 | 7560 | 693.559509 | 84.596752 | -0.082198
7561 | 692.658081 | 85.733984 | -0.030587 | 7561 | 692.341187 | 83.447398 | -0.100594 | 7561 | 693.641235 | 84.596752 | -0.082392
7562 | 692.738953 | 85.733261 | -0.031274 | 7562 | 692.426086 | 83.447398 | -0.101044 | 7562 | 693.730164 | 84.596752 | -0.082577
7563 | 692.818115 | 85.732537 | -0.03194 | 7563 | 692.51355 | 83.447398 | -0.101466 | 7563 | 693.823364 | 84.596752 | -0.082748
7564 | 692.891235 | 85.731813 | -0.032586 | 7564 | 692.590942 | 83.447398 | -0.10184 | 7564 | 693.911804 | 84.596752 | -0.082881
7565 | 692.971435 | 85.731089 | -0.033215 | 7565 | 692.66925 | 83.447398 | -0.102159 | 7565 | 694.000427 | 84.596752 | -0.082972
7566 | 693.049011 | 85.730365 | -0.033841 | 7566 | 692.75238 | 83.447398 | -0.102398 | 7566 | 694.083862 | 84.596752 | -0.083009
7567 | 693.132935 | 85.72964 | -0.034472 | 7567 | 692.839478 | 83.447398 | -0.102551 | 7567 | 694.163452 | 84.596752 | -0.082984
7568 | 693.218811 | 85.728915 | -0.035112 | 7568 | 692.935547 | 83.447398 | -0.102632 | 7568 | 694.236633 | 84.596752 | -0.08291
7569 | 693.308716 | 85.72819 | -0.035764 | 7569 | 693.036194 | 83.447398 | -0.102657 | 7569 | 694.308044 | 84.596752 | -0.082797
7570 | 693.398254 | 85.727465 | -0.036413 | 7570 | 693.141602 | 83.447398 | -0.102668 | 7570 | 694.387573 | 84.596752 | -0.082663
7571 | 693.491333 | 85.72674 | -0.03706 | 7571 | 693.240234 | 83.447398 | -0.102703 | 7571 | 694.466797 | 84.596752 | -0.08252
7572 | 693.586182 | 85.726014 | -0.037703 | 7572 | 693.334595 | 83.447398 | -0.102788 | 7572 | 694.558777 | 84.596752 | -0.082373
7573 | 693.684143 | 85.725289 | -0.038349 | 7573 | 693.420776 | 83.447398 | -0.102932 | 7573 | 694.654785 | 84.596752 | -0.082228
7574 | 693.78363 | 85.724563 | -0.039006 | 7574 | 693.495178 | 83.447398 | -0.103139 | 7574 | 694.751587 | 84.596752 | -0.082096
7575 | 693.881103 | 85.723837 | -0.039675 | 7575 | 693.570496 | 83.447398 | -0.103377 | 7575 | 694.848938 | 84.596752 | -0.081987
7576 | 693.982117 | 85.723111 | -0.040355 | 7576 | 693.638794 | 83.447398 | -0.103613 | 7576 | 694.940064 | 84.596752 | -0.081897
7577 | 694.075195 | 85.722385 | -0.041029 | 7577 | 693.709106 | 83.447398 | -0.103832 | 7577 | 695.02832 | 84.596752 | -0.081824
7578 | 694.16925 | 85.721658 | -0.041718 | 7578 | 693.781616 | 83.447398 | -0.104036 | 7578 | 695.1073 | 84.596752 | -0.081754
7579 | 694.256714 | 85.720932 | -0.042429 | 7579 | 693.859497 | 83.447398 | -0.104228 | 7579 | 695.186462 | 84.596752 | -0.081673
7580 | 694.340942 | 85.720205 | -0.043171 | 7580 | 693.945679 | 83.447398 | -0.104411 | 7580 | 695.261597 | 84.596752 | -0.081553
7581 | 694.42273 | 85.719479 | -0.043943 | 7581 | 694.04126 | 83.447398 | -0.1046 | 7581 | 695.334595 | 84.596752 | -0.081372
7582 | 694.502258 | 85.718752 | -0.044726 | 7582 | 694.141724 | 83.447398 | -0.104801 | 7582 | 695.418457 | 84.596752 | -0.081123
7583 | 694.583374 | 85.718025 | -0.045513 | 7583 | 694.244141 | 83.447398 | -0.105004 | 7583 | 695.502625 | 84.596752 | -0.080817
7584 | 694.660644 | 85.717298 | -0.046267 | 7584 | 694.34375 | 83.447398 | -0.105207 | 7584 | 695.596252 | 84.596752 | -0.080471
7585 | 694.741882 | 85.716571 | -0.046967 | 7585 | 694.437012 | 83.447398 | -0.105399 | 7585 | 695.696228 | 84.596752 | -0.080108
7586 | 694.818237 | 85.715844 | -0.047606 | 7586 | 694.517944 | 83.447398 | -0.105577 | 7586 | 695.793457 | 84.596752 | -0.079764
7587 | 694.895386 | 85.715117 | -0.048192 | 7587 | 694.598877 | 83.447398 | -0.105743 | 7587 | 695.893066 | 84.596752 | -0.079464
7588 | 694.981201 | 85.714389 | -0.048758 | 7588 | 694.673279 | 83.447398 | -0.1059 | 7588 | 695.988159 | 84.596752 | -0.079223
7589 | 695.066284 | 85.713662 | -0.049326 | 7589 | 694.752075 | 83.447398 | -0.106057 | 7589 | 696.080933 | 84.596752 | -0.079041
7590 | 695.162842 | 85.712935 | -0.049917 | 7590 | 694.833618 | 83.447398 | -0.106221 | 7590 | 696.167358 | 84.596752 | -0.078907
7591 | 695.258911 | 85.712207 | -0.050538 | 7591 | 694.921021 | 83.447398 | -0.106396 | 7591 | 696.253418 | 84.596752 | -0.078806
7592 | 695.349915 | 85.71148 | -0.051185 | 7592 | 695.010498 | 83.447398 | -0.106592 | 7592 | 696.33728 | 84.596752 | -0.078702
7593 | 695.437927 | 85.710753 | -0.051866 | 7593 | 695.104553 | 83.447398 | -0.10681 | 7593 | 696.415772 | 84.596752 | -0.078559
7594 | 695.518616 | 85.710025 | -0.052581 | 7594 | 695.197022 | 83.447398 | -0.107051 | 7594 | 696.501953 | 84.596752 | -0.078336
7595 | 695.598999 | 85.709298 | -0.053343 | 7595 | 695.289002 | 83.447398 | -0.107289 | 7595 | 696.57959 | 84.596752 | -0.078017
7596 | 695.680115 | 85.70857 | -0.054167 | 7596 | 695.376648 | 83.447398 | -0.107518 | 7596 | 696.658264 | 84.596752 | -0.077594
7597 | 695.766785 | 85.707843 | -0.055028 | 7597 | 695.466797 | 83.447398 | -0.107738 | 7597 | 696.738403 | 84.596752 | -0.077083
7598 | 695.854553 | 85.707116 | -0.055902 | 7598 | 695.556763 | 83.447398 | -0.107957 | 7598 | 696.813782 | 84.596752 | -0.076524
7599 | 695.940735 | 85.706388 | -0.056756 | 7599 | 695.640137 | 83.447398 | -0.108186 | 7599 | 696.892517 | 84.596752 | -0.075955
7600 | 696.032349 | 85.705661 | -0.057564 | 7600 | 695.730774 | 83.447398 | -0.108431 | 7600 | 696.977661 | 84.596752 | -0.075427
7601 | 696.11853 | 85.704934 | -0.058314 | 7601 | 695.811646 | 83.447398 | -0.108701 | 7601 | 697.06604 | 84.596752 | -0.074961
7602 | 696.206177 | 85.704207 | -0.059027 | 7602 | 695.896118 | 83.447398 | -0.10899 | 7602 | 697.15741 | 84.596752 | -0.074566
7603 | 696.294617 | 85.703479 | -0.059748 | 7603 | 695.9776 | 83.447398 | -0.109296 | 7603 | 697.249512 | 84.596752 | -0.074238
7604 | 696.378174 | 85.702752 | -0.060506 | 7604 | 696.054321 | 83.447398 | -0.109595 | 7604 | 697.341614 | 84.596752 | -0.073954
7605 | 696.465637 | 85.702025 | -0.061297 | 7605 | 696.132446 | 83.447398 | -0.109869 | 7605 | 697.425415 | 84.596752 | -0.073686
7606 | 696.553223 | 85.701298 | -0.062106 | 7606 | 696.210693 | 83.447398 | -0.110114 | 7606 | 697.514587 | 84.596752 | -0.073421
7607 | 696.644287 | 85.700572 | -0.06289 | 7607 | 696.297791 | 83.447398 | -0.11032 | 7607 | 697.597412 | 84.596752 | -0.073147
7608 | 696.733887 | 85.699845 | -0.063614 | 7608 | 696.386108 | 83.447398 | -0.110498 | 7608 | 697.683716 | 84.596752 | -0.072864
7609 | 696.824402 | 85.699118 | -0.064256 | 7609 | 696.477295 | 83.447398 | -0.11067 | 7609 | 697.768433 | 84.596752 | -0.072556
7610 | 696.915894 | 85.698392 | -0.064815 | 7610 | 696.576294 | 83.447398 | -0.110879 | 7610 | 697.852661 | 84.596752 | -0.072215
7611 | 697.002808 | 85.697665 | -0.065326 | 7611 | 696.671509 | 83.447398 | -0.111154 | 7611 | 697.936157 | 84.596752 | -0.071846
7612 | 697.097717 | 85.696939 | -0.065819 | 7612 | 696.771301 | 83.447398 | -0.11151 | 7612 | 698.022034 | 84.596752 | -0.071455
7613 | 697.188416 | 85.696213 | -0.066337 | 7613 | 696.86615 | 83.447398 | -0.111942 | 7613 | 698.105347 | 84.596752 | -0.071038
7614 | 697.283569 | 85.695487 | -0.066891 | 7614 | 696.952881 | 83.447398 | -0.112427 | 7614 | 698.188232 | 84.596752 | -0.070603
7615 | 697.380127 | 85.694761 | -0.067492 | 7615 | 697.033569 | 83.447398 | -0.112909 | 7615 | 698.271545 | 84.596752 | -0.070159
7616 | 697.471802 | 85.694035 | -0.068141 | 7616 | 697.108826 | 83.447398 | -0.113339 | 7616 | 698.355774 | 84.596752 | -0.069713
7617 | 697.563232 | 85.693309 | -0.068827 | 7617 | 697.184265 | 83.447398 | -0.113671 | 7617 | 698.443543 | 84.596752 | -0.069267
7618 | 697.650574 | 85.692584 | -0.069541 | 7618 | 697.257935 | 83.447398 | -0.113889 | 7618 | 698.528259 | 84.596752 | -0.068816
7619 | 697.730408 | 85.691859 | -0.070262 | 7619 | 697.336548 | 83.447398 | -0.114014 | 7619 | 698.620911 | 84.596752 | -0.068369
7620 | 697.808716 | 85.691134 | -0.070985 | 7620 | 697.41571 | 83.447398 | -0.114072 | 7620 | 698.708313 | 84.596752 | -0.067918
7621 | 697.887146 | 85.690409 | -0.071703 | 7621 | 697.495361 | 83.447398 | -0.114114 | 7621 | 698.801941 | 84.596752 | -0.067467
7622 | 697.968506 | 85.689684 | -0.0724 | 7622 | 697.580261 | 83.447398 | -0.114177 | 7622 | 698.897522 | 84.596752 | -0.067017
7623 | 698.049805 | 85.68896 | -0.073072 | 7623 | 697.663574 | 83.447398 | -0.114304 | 7623 | 698.987793 | 84.596752 | -0.066564
7624 | 698.13916 | 85.688235 | -0.073726 | 7624 | 697.750305 | 83.447398 | -0.11451 | 7624 | 699.077454 | 84.596752 | -0.06612
7625 | 698.223267 | 85.687511 | -0.074353 | 7625 | 697.839111 | 83.447398 | -0.114779 | 7625 | 699.160217 | 84.596752 | -0.065685
7626 | 698.31311 | 85.686788 | -0.074954 | 7626 | 697.927856 | 83.447398 | -0.115102 | 7626 | 699.241516 | 84.596752 | -0.065268
7627 | 698.400635 | 85.686064 | -0.075527 | 7627 | 698.021301 | 83.447398 | -0.115455 | 7627 | 699.317993 | 84.596752 | -0.064866
7628 | 698.48822 | 85.685341 | -0.076072 | 7628 | 698.117554 | 83.447398 | -0.115795 | 7628 | 699.3974 | 84.596752 | -0.064486
7629 | 698.574707 | 85.684618 | -0.076591 | 7629 | 698.216248 | 83.447398 | -0.116095 | 7629 | 699.479675 | 84.596752 | -0.064121
7630 | 698.662353 | 85.683895 | -0.077085 | 7630 | 698.309082 | 83.447398 | -0.116334 | 7630 | 699.562866 | 84.596752 | -0.063755
7631 | 698.748108 | 85.683172 | -0.077564 | 7631 | 698.400513 | 83.447398 | -0.116499 | 7631 | 699.65802 | 84.596752 | -0.063385
7632 | 698.833313 | 85.68245 | -0.078024 | 7632 | 698.484497 | 83.447398 | -0.116599 | 7632 | 699.749023 | 84.596752 | -0.063011
7633 | 698.917969 | 85.681728 | -0.078465 | 7633 | 698.55835 | 83.447398 | -0.116664 | 7633 | 699.843567 | 84.596752 | -0.062633
7634 | 699.002197 | 85.681006 | -0.078884 | 7634 | 698.63855 | 83.447398 | -0.116737 | 7634 | 699.93512 | 84.596752 | -0.062249
7635 | 699.088074 | 85.680285 | -0.079292 | 7635 | 698.715332 | 83.447398 | -0.116852 | 7635 | 700.019714 | 84.596752 | -0.06186
7636 | 699.171082 | 85.679564 | -0.079704 | 7636 | 698.79956 | 83.447398 | -0.117021 | 7636 | 700.106384 | 84.596752 | -0.061459
7637 | 699.261231 | 85.678843 | -0.080136 | 7637 | 698.889282 | 83.447398 | -0.117231 | 7637 | 700.191528 | 84.596752 | -0.061028
7638 | 699.344116 | 85.678122 | -0.080607 | 7638 | 698.977478 | 83.447398 | -0.117446 | 7638 | 700.278442 | 84.596752 | -0.060556
7639 | 699.431335 | 85.677402 | -0.081128 | 7639 | 699.066284 | 83.447398 | -0.117638 | 7639 | 700.364014 | 84.596752 | -0.060033
7640 | 699.51709 | 85.676682 | -0.081713 | 7640 | 699.150574 | 83.447398 | -0.11777 | 7640 | 700.455261 | 84.596752 | -0.059475
7641 | 699.596802 | 85.675963 | -0.082347 | 7641 | 699.230225 | 83.447398 | -0.117827 | 7641 | 700.545288 | 84.596752 | -0.058907
7642 | 699.679932 | 85.675244 | -0.08301 | 7642 | 699.312378 | 83.447398 | -0.117811 | 7642 | 700.63269 | 84.596752 | -0.05834
7643 | 699.763306 | 85.674525 | -0.08368 | 7643 | 699.395264 | 83.447398 | -0.11773 | 7643 | 700.723023 | 84.596752 | -0.057779
7644 | 699.854858 | 85.673806 | -0.084345 | 7644 | 699.480652 | 83.447398 | -0.117592 | 7644 | 700.805664 | 84.596752 | -0.05721
7645 | 699.946167 | 85.673088 | -0.085024 | 7645 | 699.563538 | 83.447398 | -0.11741 | 7645 | 700.888916 | 84.596752 | -0.056606
7646 | 700.042297 | 85.67237 | -0.085717 | 7646 | 699.651245 | 83.447398 | -0.117209 | 7646 | 700.973755 | 84.596752 | -0.055948
7647 | 700.138855 | 85.671653 | -0.086438 | 7647 | 699.729675 | 83.447398 | -0.117021 | 7647 | 701.056458 | 84.596752 | -0.05525
7648 | 700.227356 | 85.670936 | -0.087198 | 7648 | 699.812195 | 83.447398 | -0.116875 | 7648 | 701.140747 | 84.596752 | -0.054544
7649 | 700.318909 | 85.67022 | -0.08798 | 7649 | 699.89679 | 83.447398 | -0.116795 | 7649 | 701.220703 | 84.596752 | -0.053865
7650 | 700.399536 | 85.669503 | -0.088751 | 7650 | 699.985535 | 83.447398 | -0.116773 | 7650 | 701.301514 | 84.596752 | -0.053244
7651 | 700.481262 | 85.668788 | -0.089481 | 7651 | 700.07898 | 83.447398 | -0.116793 | 7651 | 701.379883 | 84.596752 | -0.052689
7652 | 700.563843 | 85.668072 | -0.090159 | 7652 | 700.179993 | 83.447398 | -0.116811 | 7652 | 701.458618 | 84.596752 | -0.052185
7653 | 700.649292 | 85.667357 | -0.090791 | 7653 | 700.278625 | 83.447398 | -0.11678 | 7653 | 701.539978 | 84.596752 | -0.051715
7654 | 700.741577 | 85.666643 | -0.09139 | 7654 | 700.374207 | 83.447398 | -0.116679 | 7654 | 701.616638 | 84.596752 | -0.051272
7655 | 700.832947 | 85.665929 | -0.09197 | 7655 | 700.462463 | 83.447398 | -0.116513 | 7655 | 701.703064 | 84.596752 | -0.050839
7656 | 700.927429 | 85.665215 | -0.092531 | 7656 | 700.545776 | 83.447398 | -0.116313 | 7656 | 701.791138 | 84.596752 | -0.050405
7657 | 701.017395 | 85.664502 | -0.093067 | 7657 | 700.62616 | 83.447398 | -0.116089 | 7657 | 701.884766 | 84.596752 | -0.049966
7658 | 701.102295 | 85.66379 | -0.093564 | 7658 | 700.702759 | 83.447398 | -0.115875 | 7658 | 701.982788 | 84.596752 | -0.04951
7659 | 701.189087 | 85.663077 | -0.094013 | 7659 | 700.786865 | 83.447398 | -0.115678 | 7659 | 702.077271 | 84.596752 | -0.049029
7660 | 701.271851 | 85.662366 | -0.09443 | 7660 | 700.864075 | 83.447398 | -0.115503 | 7660 | 702.165588 | 84.596752 | -0.048516
7661 | 701.359497 | 85.661654 | -0.094839 | 7661 | 700.948731 | 83.447398 | -0.115345 | 7661 | 702.250488 | 84.596752 | -0.047976
7662 | 701.451538 | 85.660944 | -0.095273 | 7662 | 701.034241 | 83.447398 | -0.115188 | 7662 | 702.32898 | 84.596752 | -0.047414
7663 | 701.543457 | 85.660233 | -0.095742 | 7663 | 701.121887 | 83.447398 | -0.115039 | 7663 | 702.406006 | 84.596752 | -0.046846
7664 | 701.638977 | 85.659523 | -0.09623 | 7664 | 701.216431 | 83.447398 | -0.11489 | 7664 | 702.47699 | 84.596752 | -0.046298
7665 | 701.732544 | 85.658814 | -0.0967 | 7665 | 701.312927 | 83.447398 | -0.114755 | 7665 | 702.56073 | 84.596752 | -0.045782
7666 | 701.82898 | 85.658105 | -0.097124 | 7666 | 701.412598 | 83.447398 | -0.114633 | 7666 | 702.6474 | 84.596752 | -0.04531
7667 | 701.923462 | 85.657397 | -0.097494 | 7667 | 701.504944 | 83.447398 | -0.114518 | 7667 | 702.743103 | 84.596752 | -0.044873
7668 | 702.018616 | 85.65669 | -0.097827 | 7668 | 701.595276 | 83.447398 | -0.114395 | 7668 | 702.844605 | 84.596752 | -0.044463
7669 | 702.108704 | 85.655982 | -0.098159 | 7669 | 701.676636 | 83.447398 | -0.114246 | 7669 | 702.943054 | 84.596752 | -0.044065
7670 | 702.18811 | 85.655276 | -0.098532 | 7670 | 701.74939 | 83.447398 | -0.114058 | 7670 | 703.037781 | 84.596752 | -0.043656
7671 | 702.268127 | 85.65457 | -0.098973 | 7671 | 701.827759 | 83.447398 | -0.113837 | 7671 | 703.129822 | 84.596752 | -0.043225
7672 | 702.33728 | 85.653864 | -0.099496 | 7672 | 701.899048 | 83.447398 | -0.113593 | 7672 | 703.215393 | 84.596752 | -0.042766
7673 | 702.406799 | 85.653159 | -0.100103 | 7673 | 701.976685 | 83.447398 | -0.113301 | 7673 | 703.300415 | 84.596752 | -0.042274
7674 | 702.479858 | 85.652455 | -0.100773 | 7674 | 702.056152 | 83.447398 | -0.112959 | 7674 | 703.383911 | 84.596752 | -0.041746
7675 | 702.555786 | 85.651751 | -0.101474 | 7675 | 702.13678 | 83.447398 | -0.112549 | 7675 | 703.468811 | 84.596752 | -0.041192
7676 | 702.640076 | 85.651048 | -0.102194 | 7676 | 702.221863 | 83.447398 | -0.112056 | 7676 | 703.554016 | 84.596752 | -0.040621
7677 | 702.730164 | 85.650345 | -0.102914 | 7677 | 702.305298 | 83.447398 | -0.111486 | 7677 | 703.637268 | 84.596752 | -0.040046
7678 | 702.822571 | 85.649643 | -0.103606 | 7678 | 702.392639 | 83.447398 | -0.110873 | 7678 | 703.728394 | 84.596752 | -0.039482
7679 | 702.915222 | 85.648942 | -0.104259 | 7679 | 702.476624 | 83.447398 | -0.110277 | 7679 | 703.819275 | 84.596752 | -0.038939
7680 | 703.005188 | 85.648241 | -0.104871 | 7680 | 702.564209 | 83.447398 | -0.109743 | 7680 | 703.918091 | 84.596752 | -0.038417
7681 | 703.095947 | 85.647541 | -0.105456 | 7681 | 702.64917 | 83.447398 | -0.109308 | 7681 | 704.01648 | 84.596752 | -0.037921
7682 | 703.18103 | 85.646841 | -0.106042 | 7682 | 702.730347 | 83.447398 | -0.108968 | 7682 | 704.110535 | 84.596752 | -0.037439
7683 | 703.2724 | 85.646142 | -0.106632 | 7683 | 702.81604 | 83.447398 | -0.108686 | 7683 | 704.199585 | 84.596752 | -0.036959
7684 | 703.356079 | 85.645444 | -0.107226 | 7684 | 702.897217 | 83.447398 | -0.108439 | 7684 | 704.283081 | 84.596752 | -0.036483
7685 | 703.440857 | 85.644746 | -0.107821 | 7685 | 702.982727 | 83.447398 | -0.108194 | 7685 | 704.362915 | 84.596752 | -0.03601
7686 | 703.522034 | 85.64405 | -0.108394 | 7686 | 703.072998 | 83.447398 | -0.107943 | 7686 | 704.437012 | 84.596752 | -0.03554
7687 | 703.598816 | 85.643353 | -0.108932 | 7687 | 703.162964 | 83.447398 | -0.107697 | 7687 | 704.513977 | 84.596752 | -0.035072
7688 | 703.676697 | 85.642658 | -0.109436 | 7688 | 703.256043 | 83.447398 | -0.107467 | 7688 | 704.587097 | 84.596752 | -0.034595
7689 | 703.76355 | 85.641963 | -0.109921 | 7689 | 703.346924 | 83.447398 | -0.107261 | 7689 | 704.659363 | 84.596752 | -0.034109
7690 | 703.851685 | 85.641268 | -0.11041 | 7690 | 703.436523 | 83.447398 | -0.107047 | 7690 | 704.737854 | 84.596752 | -0.033615
7691 | 703.944275 | 85.640575 | -0.110925 | 7691 | 703.521362 | 83.447398 | -0.106799 | 7691 | 704.812744 | 84.596752 | -0.033118
7692 | 704.033935 | 85.639882 | -0.11147 | 7692 | 703.603394 | 83.447398 | -0.106494 | 7692 | 704.895874 | 84.596752 | -0.032634
7693 | 704.11676 | 85.63919 | -0.112051 | 7693 | 703.683777 | 83.447398 | -0.106101 | 7693 | 704.983032 | 84.596752 | -0.032168
7694 | 704.191894 | 85.638498 | -0.112665 | 7694 | 703.760071 | 83.447398 | -0.105638 | 7694 | 705.076599 | 84.596752 | -0.031724
7695 | 704.257935 | 85.637807 | -0.113293 | 7695 | 703.84613 | 83.447398 | -0.10512 | 7695 | 705.176331 | 84.596752 | -0.031292
7696 | 704.331421 | 85.637117 | -0.11392 | 7696 | 703.933655 | 83.447398 | -0.104579 | 7696 | 705.274536 | 84.596752 | -0.030878
7697 | 704.405212 | 85.636428 | -0.114531 | 7697 | 704.029907 | 83.447398 | -0.104047 | 7697 | 705.372315 | 84.596752 | -0.030491
7698 | 704.494019 | 85.635739 | -0.115125 | 7698 | 704.129211 | 83.447398 | -0.103537 | 7698 | 705.463806 | 84.596752 | -0.030132
7699 | 704.589172 | 85.635052 | -0.115698 | 7699 | 704.222412 | 83.447398 | -0.103071 | 7699 | 705.554321 | 84.596752 | -0.029806
7700 | 704.685059 | 85.634364 | -0.116246 | 7700 | 704.312073 | 83.447398 | -0.102638 | 7700 | 705.641724 | 84.596752 | -0.029496
7701 | 704.782043 | 85.633678 | -0.11679 | 7701 | 704.393677 | 83.447398 | -0.102224 | 7701 | 705.727234 | 84.596752 | -0.029197
7702 | 704.874268 | 85.632993 | -0.117352 | 7702 | 704.466919 | 83.447398 | -0.101816 | 7702 | 705.817627 | 84.596752 | -0.028901
7703 | 704.966736 | 85.632308 | -0.117936 | 7703 | 704.538757 | 83.447398 | -0.101403 | 7703 | 705.905518 | 84.596752 | -0.028596
7704 | 705.053284 | 85.631624 | -0.118541 | 7704 | 704.614136 | 83.447398 | -0.100992 | 7704 | 705.996826 | 84.596752 | -0.02829
7705 | 705.140259 | 85.63094 | -0.119146 | 7705 | 704.699829 | 83.447398 | -0.100585 | 7705 | 706.090698 | 84.596752 | -0.027991
7706 | 705.223755 | 85.630258 | -0.119719 | 7706 | 704.786011 | 83.447398 | -0.100186 | 7706 | 706.177918 | 84.596752 | -0.027715
7707 | 705.301453 | 85.629576 | -0.120238 | 7707 | 704.88269 | 83.447398 | -0.099792 | 7707 | 706.265381 | 84.596752 | -0.027475
7708 | 705.383667 | 85.628895 | -0.120701 | 7708 | 704.973511 | 83.447398 | -0.099409 | 7708 | 706.348267 | 84.596752 | -0.027267
7709 | 705.457519 | 85.628215 | -0.121122 | 7709 | 705.064087 | 83.447398 | -0.099025 | 7709 | 706.428833 | 84.596752 | -0.027076
7710 | 705.535034 | 85.627536 | -0.121522 | 7710 | 705.150391 | 83.447398 | -0.098608 | 7710 | 706.504273 | 84.596752 | -0.026882
7711 | 705.616821 | 85.626858 | -0.121921 | 7711 | 705.232788 | 83.447398 | -0.098153 | 7711 | 706.578613 | 84.596752 | -0.02668
7712 | 705.702271 | 85.62618 | -0.122319 | 7712 | 705.312317 | 83.447398 | -0.097669 | 7712 | 706.654236 | 84.596752 | -0.02646
7713 | 705.794128 | 85.625503 | -0.122707 | 7713 | 705.397034 | 83.447398 | -0.097161 | 7713 | 706.728088 | 84.596752 | -0.026232
7714 | 705.887695 | 85.624827 | -0.123083 | 7714 | 705.487549 | 83.447398 | -0.09664 | 7714 | 706.813599 | 84.596752 | -0.026006
7715 | 705.981628 | 85.624152 | -0.123435 | 7715 | 705.582642 | 83.447398 | -0.096117 | 7715 | 706.90094 | 84.596752 | -0.025775
7716 | 706.068543 | 85.623478 | -0.123771 | 7716 | 705.677246 | 83.447398 | -0.095588 | 7716 | 706.995728 | 84.596752 | -0.025537
7717 | 706.154297 | 85.622804 | -0.124113 | 7717 | 705.765686 | 83.447398 | -0.095038 | 7717 | 707.094116 | 84.596752 | -0.025286
7718 | 706.236816 | 85.622132 | -0.124476 | 7718 | 705.856201 | 83.447398 | -0.094451 | 7718 | 707.18866 | 84.596752 | -0.025028
7719 | 706.318481 | 85.62146 | -0.124851 | 7719 | 705.940247 | 83.447398 | -0.093812 | 7719 | 707.279236 | 84.596752 | -0.024763
7720 | 706.40448 | 85.620789 | -0.12522 | 7720 | 706.028259 | 83.447398 | -0.093123 | 7720 | 707.367004 | 84.596752 | -0.024503
7721 | 706.490295 | 85.62012 | -0.125563 | 7721 | 706.116943 | 83.447398 | -0.092401 | 7721 | 707.446411 | 84.596752 | -0.024283
7722 | 706.582886 | 85.61945 | -0.125866 | 7722 | 706.203613 | 83.447398 | -0.091664 | 7722 | 707.524597 | 84.596752 | -0.024113
7723 | 706.677246 | 85.618782 | -0.126124 | 7723 | 706.289734 | 83.447398 | -0.090936 | 7723 | 707.599548 | 84.596752 | -0.023985
7724 | 706.768677 | 85.618115 | -0.126338 | 7724 | 706.372742 | 83.447398 | -0.090229 | 7724 | 707.674316 | 84.596752 | -0.023892
7725 | 706.859009 | 85.617449 | -0.126523 | 7725 | 706.454529 | 83.447398 | -0.089558 | 7725 | 707.748657 | 84.596752 | -0.023816
7726 | 706.944519 | 85.616783 | -0.126684 | 7726 | 706.53186 | 83.447398 | -0.088917 | 7726 | 707.832153 | 84.596752 | -0.023757
7727 | 707.029907 | 85.616119 | -0.126846 | 7727 | 706.61145 | 83.447398 | -0.088277 | 7727 | 707.91394 | 84.596752 | -0.023685
7728 | 707.113892 | 85.615455 | -0.127021 | 7728 | 706.689697 | 83.447398 | -0.087621 | 7728 | 708.002319 | 84.596752 | -0.023575
7729 | 707.201965 | 85.614793 | -0.127219 | 7729 | 706.766296 | 83.447398 | -0.08691 | 7729 | 708.093384 | 84.596752 | -0.023424
7730 | 707.290466 | 85.614131 | -0.127458 | 7730 | 706.850037 | 83.447398 | -0.086133 | 7730 | 708.187378 | 84.596752 | -0.023223
7731 | 707.373535 | 85.61347 | -0.127737 | 7731 | 706.929993 | 83.447398 | -0.085292 | 7731 | 708.28125 | 84.596752 | -0.022983
7732 | 707.46106 | 85.61281 | -0.12804 | 7732 | 707.017212 | 83.447398 | -0.08441 | 7732 | 708.377808 | 84.596752 | -0.022716
7733 | 707.537598 | 85.612152 | -0.128344 | 7733 | 707.105591 | 83.447398 | -0.083537 | 7733 | 708.472778 | 84.596752 | -0.02243
7734 | 707.610352 | 85.611494 | -0.128623 | 7734 | 707.194519 | 83.447398 | -0.082708 | 7734 | 708.566284 | 84.596752 | -0.022139
7735 | 707.680054 | 85.610837 | -0.128851 | 7735 | 707.287109 | 83.447398 | -0.081942 | 7735 | 708.656311 | 84.596752 | -0.02185
7736 | 707.746765 | 85.610181 | -0.129015 | 7736 | 707.377502 | 83.447398 | -0.081242 | 7736 | 708.745239 | 84.596752 | -0.021564
7737 | 707.820252 | 85.609526 | -0.129116 | 7737 | 707.468201 | 83.447398 | -0.080579 | 7737 | 708.827881 | 84.596752 | -0.021264
7738 | 707.904419 | 85.608872 | -0.129172 | 7738 | 707.552856 | 83.447398 | -0.079913 | 7738 | 708.902466 | 84.596752 | -0.020921
7739 | 708.000366 | 85.608219 | -0.129189 | 7739 | 707.636963 | 83.447398 | -0.079198 | 7739 | 708.984253 | 84.596752 | -0.020531
7740 | 708.105896 | 85.607567 | -0.129178 | 7740 | 707.717041 | 83.447398 | -0.078393 | 7740 | 709.057983 | 84.596752 | -0.020082
7741 | 708.213684 | 85.606916 | -0.129152 | 7741 | 707.794556 | 83.447398 | -0.0775 | 7741 | 709.139709 | 84.596752 | -0.019598
7742 | 708.321411 | 85.606266 | -0.129121 | 7742 | 707.878113 | 83.447398 | -0.076508 | 7742 | 709.224731 | 84.596752 | -0.019109
7743 | 708.414612 | 85.605617 | -0.129103 | 7743 | 707.96051 | 83.447398 | -0.075438 | 7743 | 709.308716 | 84.596752 | -0.018636
7744 | 708.504517 | 85.604969 | -0.129095 | 7744 | 708.047424 | 83.447398 | -0.074333 | 7744 | 709.395447 | 84.596752 | -0.018204
7745 | 708.584839 | 85.604322 | -0.129098 | 7745 | 708.138794 | 83.447398 | -0.07321 | 7745 | 709.478394 | 84.596752 | -0.017828
7746 | 708.664734 | 85.603676 | -0.129105 | 7746 | 708.22937 | 83.447398 | -0.072065 | 7746 | 709.564636 | 84.596752 | -0.017531
7747 | 708.742859 | 85.603031 | -0.129102 | 7747 | 708.321655 | 83.447398 | -0.070901 | 7747 | 709.645142 | 84.596752 | -0.017319
7748 | 708.821228 | 85.602388 | -0.129071 | 7748 | 708.410339 | 83.447398 | -0.069734 | 7748 | 709.72821 | 84.596752 | -0.017175
7749 | 708.899841 | 85.601745 | -0.128978 | 7749 | 708.49707 | 83.447398 | -0.068584 | 7749 | 709.812378 | 84.596752 | -0.017083
7750 | 708.984009 | 85.601103 | -0.12881 | 7750 | 708.576599 | 83.447398 | -0.067464 | 7750 | 709.891113 | 84.596752 | -0.017025
7751 | 709.071228 | 85.600463 | -0.12857 | 7751 | 708.652161 | 83.447398 | -0.066386 | 7751 | 709.977417 | 84.596752 | -0.016978
7752 | 709.165161 | 85.599823 | -0.128273 | 7752 | 708.726135 | 83.447398 | -0.065341 | 7752 | 710.058411 | 84.596752 | -0.016914
7753 | 709.25708 | 85.599184 | -0.127934 | 7753 | 708.79657 | 83.447398 | -0.064314 | 7753 | 710.144592 | 84.596752 | -0.016809
7754 | 709.341919 | 85.598547 | -0.127588 | 7754 | 708.875855 | 83.447398 | -0.063295 | 7754 | 710.231934 | 84.596752 | -0.016652
7755 | 709.429199 | 85.597911 | -0.127263 | 7755 | 708.955078 | 83.447398 | -0.062266 | 7755 | 710.317017 | 84.596752 | -0.016438
7756 | 709.50592 | 85.597275 | -0.126976 | 7756 | 709.043335 | 83.447398 | -0.061217 | 7756 | 710.403198 | 84.596752 | -0.016169
7757 | 709.585022 | 85.596641 | -0.126738 | 7757 | 709.13855 | 83.447398 | -0.060152 | 7757 | 710.48407 | 84.596752 | -0.015857
7758 | 709.663879 | 85.596008 | -0.126536 | 7758 | 709.236206 | 83.447398 | -0.059074 | 7758 | 710.566956 | 84.596752 | -0.015529
7759 | 709.746399 | 85.595376 | -0.126351 | 7759 | 709.338257 | 83.447398 | -0.057985 | 7759 | 710.646606 | 84.596752 | -0.015209
7760 | 709.833008 | 85.594745 | -0.126167 | 7760 | 709.440918 | 83.447398 | -0.056894 | 7760 | 710.72644 | 84.596752 | -0.014904
7761 | 709.922302 | 85.594116 | -0.125971 | 7761 | 709.536987 | 83.447398 | -0.055807 | 7761 | 710.813782 | 84.596752 | -0.014615
7762 | 710.014282 | 85.593487 | -0.12577 | 7762 | 709.626282 | 83.447398 | -0.054734 | 7762 | 710.898621 | 84.596752 | -0.014344
7763 | 710.101868 | 85.592859 | -0.125559 | 7763 | 709.70459 | 83.447398 | -0.053683 | 7763 | 710.987915 | 84.596752 | -0.014097
7764 | 710.193359 | 85.592233 | -0.125323 | 7764 | 709.774658 | 83.447398 | -0.05267 | 7764 | 711.078491 | 84.596752 | -0.013868
7765 | 710.282105 | 85.591608 | -0.125062 | 7765 | 709.83606 | 83.447398 | -0.051703 | 7765 | 711.168579 | 84.596752 | -0.013647
7766 | 710.369263 | 85.590984 | -0.124782 | 7766 | 709.904968 | 83.447398 | -0.050775 | 7766 | 711.260925 | 84.596752 | -0.013432
7767 | 710.461548 | 85.590361 | -0.124499 | 7767 | 709.9776 | 83.447398 | -0.049871 | 7767 | 711.354187 | 84.596752 | -0.013219
7768 | 710.55072 | 85.589739 | -0.124212 | 7768 | 710.064819 | 83.447398 | -0.048965 | 7768 | 711.450134 | 84.596752 | -0.013014
7769 | 710.646118 | 85.589118 | -0.123932 | 7769 | 710.159546 | 83.447398 | -0.048047 | 7769 | 711.539673 | 84.596752 | -0.012803
7770 | 710.739685 | 85.588499 | -0.123661 | 7770 | 710.258606 | 83.447398 | -0.04711 | 7770 | 711.62915 | 84.596752 | -0.012572
7771 | 710.829468 | 85.587881 | -0.123378 | 7771 | 710.354858 | 83.447398 | -0.046137 | 7771 | 711.710449 | 84.596752 | -0.01233
7772 | 710.916992 | 85.587263 | -0.123058 | 7772 | 710.449646 | 83.447398 | -0.045132 | 7772 | 711.782593 | 84.596752 | -0.012086
7773 | 710.9953 | 85.586648 | -0.122666 | 7773 | 710.538513 | 83.447398 | -0.044086 | 7773 | 711.859009 | 84.596752 | -0.011853
7774 | 711.071167 | 85.586033 | -0.122184 | 7774 | 710.622253 | 83.447398 | -0.042994 | 7774 | 711.928284 | 84.596752 | -0.011644
7775 | 711.14331 | 85.585419 | -0.121626 | 7775 | 710.702942 | 83.447398 | -0.04186 | 7775 | 712.004517 | 84.596752 | -0.011471
7776 | 711.219605 | 85.584807 | -0.12101 | 7776 | 710.784363 | 83.447398 | -0.040695 | 7776 | 712.085388 | 84.596752 | -0.011334
7777 | 711.300903 | 85.584196 | -0.120362 | 7777 | 710.866211 | 83.447398 | -0.039529 | 7777 | 712.166565 | 84.596752 | -0.01123
7778 | 711.386841 | 85.583586 | -0.119713 | 7778 | 710.944519 | 83.447398 | -0.038391 | 7778 | 712.25354 | 84.596752 | -0.011169
7779 | 711.483765 | 85.582977 | -0.119078 | 7779 | 711.029175 | 83.447398 | -0.037305 | 7779 | 712.344238 | 84.596752 | -0.011147
7780 | 711.576599 | 85.582369 | -0.118472 | 7780 | 711.109741 | 83.447398 | -0.036275 | 7780 | 712.438355 | 84.596752 | -0.01114
7781 | 711.669556 | 85.581763 | -0.11788 | 7781 | 711.197876 | 83.447398 | -0.035295 | 7781 | 712.533752 | 84.596752 | -0.011136
7782 | 711.761169 | 85.581158 | -0.117289 | 7782 | 711.290955 | 83.447398 | -0.034347 | 7782 | 712.626099 | 84.596752 | -0.011117
7783 | 711.845398 | 85.580554 | -0.116694 | 7783 | 711.386414 | 83.447398 | -0.033401 | 7783 | 712.71521 | 84.596752 | -0.011071
7784 | 711.929749 | 85.579951 | -0.116083 | 7784 | 711.481873 | 83.447398 | -0.032435 | 7784 | 712.794128 | 84.596752 | -0.010986
7785 | 712.010498 | 85.57935 | -0.115451 | 7785 | 711.571838 | 83.447398 | -0.031452 | 7785 | 712.878845 | 84.596752 | -0.010849
7786 | 712.09082 | 85.578749 | -0.114801 | 7786 | 711.657898 | 83.447398 | -0.030465 | 7786 | 712.95874 | 84.596752 | -0.010657
7787 | 712.167725 | 85.57815 | -0.114141 | 7787 | 711.734802 | 83.447398 | -0.029497 | 7787 | 713.049255 | 84.596752 | -0.010413
7788 | 712.245239 | 85.577553 | -0.113475 | 7788 | 711.811951 | 83.447398 | -0.028554 | 7788 | 713.141724 | 84.596752 | -0.010126
7789 | 712.325684 | 85.576956 | -0.112796 | 7789 | 711.889282 | 83.447398 | -0.02764 | 7789 | 713.236694 | 84.596752 | -0.009815
7790 | 712.404907 | 85.576361 | -0.112108 | 7790 | 711.968628 | 83.447398 | -0.026751 | 7790 | 713.33081 | 84.596752 | -0.009494
7791 | 712.495789 | 85.575767 | -0.111401 | 7791 | 712.061646 | 83.447398 | -0.02587 | 7791 | 713.424011 | 84.596752 | -0.009186
7792 | 712.585571 | 85.575174 | -0.110676 | 7792 | 712.152283 | 83.447398 | -0.02499 | 7792 | 713.512817 | 84.596752 | -0.008908
7793 | 712.678894 | 85.574583 | -0.109921 | 7793 | 712.247681 | 83.447398 | -0.024096 | 7793 | 713.596802 | 84.596752 | -0.008648
7794 | 712.774658 | 85.573993 | -0.109117 | 7794 | 712.341858 | 83.447398 | -0.023192 | 7794 | 713.678467 | 84.596752 | -0.008404
7795 | 712.864319 | 85.573404 | -0.108262 | 7795 | 712.428833 | 83.447398 | -0.022287 | 7795 | 713.758179 | 84.596752 | -0.008165
7796 | 712.953796 | 85.572816 | -0.107355 | 7796 | 712.514771 | 83.447398 | -0.021384 | 7796 | 713.838501 | 84.596752 | -0.007926
7797 | 713.045471 | 85.57223 | -0.106404 | 7797 | 712.597473 | 83.447398 | -0.020491 | 7797 | 713.917969 | 84.596752 | -0.007691
7798 | 713.136231 | 85.571645 | -0.105426 | 7798 | 712.68335 | 83.447398 | -0.019611 | 7798 | 714.00293 | 84.596752 | -0.007456
7799 | 713.22821 | 85.571061 | -0.104443 | 7799 | 712.768127 | 83.447398 | -0.018719 | 7799 | 714.08374 | 84.596752 | -0.007224
7800 | 713.320313 | 85.570479 | -0.103468 | 7800 | 712.85669 | 83.447398 | -0.017815 | 7800 | 714.171265 | 84.596752 | -0.006987
7801 | 713.414673 | 85.569898 | -0.102507 | 7801 | 712.94397 | 83.447398 | -0.016907 | 7801 | 714.259094 | 84.596752 | -0.006739
7802 | 713.502319 | 85.569318 | -0.101537 | 7802 | 713.025513 | 83.447398 | -0.01601 | 7802 | 714.348816 | 84.596752 | -0.00649
7803 | 713.594116 | 85.56874 | -0.100536 | 7803 | 713.108276 | 83.447398 | -0.015148 | 7803 | 714.444275 | 84.596752 | -0.006252
7804 | 713.677307 | 85.568163 | -0.099479 | 7804 | 713.18689 | 83.447398 | -0.014322 | 7804 | 714.542541 | 84.596752 | -0.006059
7805 | 713.757141 | 85.567587 | -0.098349 | 7805 | 713.271362 | 83.447398 | -0.013534 | 7805 | 714.647827 | 84.596752 | -0.005917
7806 | 713.830689 | 85.567012 | -0.097155 | 7806 | 713.362854 | 83.447398 | -0.012768 | 7806 | 714.750061 | 84.596752 | -0.005813
7807 | 713.897583 | 85.566439 | -0.095916 | 7807 | 713.458069 | 83.447398 | -0.011995 | 7807 | 714.853149 | 84.596752 | -0.005729
7808 | 713.961853 | 85.565867 | -0.094674 | 7808 | 713.558716 | 83.447398 | -0.011191 | 7808 | 714.946655 | 84.596752 | -0.005612
7809 | 714.032715 | 85.565297 | -0.093445 | 7809 | 713.655762 | 83.447398 | -0.01034 | 7809 | 715.028565 | 84.596752 | -0.005419
7810 | 714.108826 | 85.564728 | -0.092241 | 7810 | 713.752747 | 83.447398 | -0.009457 | 7810 | 715.109619 | 84.596752 | -0.005125
7811 | 714.196106 | 85.56416 | -0.091066 | 7811 | 713.840759 | 83.447398 | -0.008566 | 7811 | 715.178833 | 84.596752 | -0.004739
7812 | 714.290344 | 85.563594 | -0.089908 | 7812 | 713.919922 | 83.447398 | -0.007682 | 7812 | 715.25 | 84.596752 | -0.004298
7813 | 714.388611 | 85.563029 | -0.088739 | 7813 | 714.002747 | 83.447398 | -0.006824 | 7813 | 715.320923 | 84.596752 | -0.003843
7814 | 714.487 | 85.562465 | -0.087541 | 7814 | 714.07843 | 83.447398 | -0.006 | 7814 | 715.39386 | 84.596752 | -0.00342
7815 | 714.579163 | 85.561902 | -0.086306 | 7815 | 714.162903 | 83.447398 | -0.005212 | 7815 | 715.47345 | 84.596752 | -0.003067
7816 | 714.673645 | 85.561342 | -0.085026 | 7816 | 714.249023 | 83.447398 | -0.00446 | 7816 | 715.557495 | 84.596752 | -0.002806
7817 | 714.757813 | 85.560782 | -0.083703 | 7817 | 714.334839 | 83.447398 | -0.003729 | 7817 | 715.646912 | 84.596752 | -0.002634
7818 | 714.845093 | 85.560224 | -0.082339 | 7818 | 714.421875 | 83.447398 | -0.003009 | 7818 | 715.737671 | 84.596752 | -0.002543
7819 | 714.931763 | 85.559667 | -0.080937 | 7819 | 714.504761 | 83.447398 | -0.002283 | 7819 | 715.834595 | 84.596752 | -0.002523
7820 | 715.014038 | 85.559111 | -0.079499 | 7820 | 714.588318 | 83.447398 | -0.001525 | 7820 | 715.928589 | 84.596752 | -0.002555
7821 | 715.095154 | 85.558557 | -0.078035 | 7821 | 714.670044 | 83.447398 | -0.000731 | 7821 | 716.018982 | 84.596752 | -0.002624
7822 | 715.171631 | 85.558005 | -0.076555 | 7822 | 714.750916 | 83.447398 | 0.000103 | 7822 | 716.106812 | 84.596752 | -0.002713
7823 | 715.249146 | 85.557453 | -0.075083 | 7823 | 714.834717 | 83.447398 | 0.00096 | 7823 | 716.184937 | 84.596752 | -0.002812
7824 | 715.32312 | 85.556903 | -0.07365 | 7824 | 714.913208 | 83.447398 | 0.001815 | 7824 | 716.263 | 84.596752 | -0.002915
7825 | 715.401062 | 85.556355 | -0.072256 | 7825 | 714.999878 | 83.447398 | 0.002649 | 7825 | 716.343628 | 84.596752 | -0.00301
7826 | 715.482544 | 85.555808 | -0.070891 | 7826 | 715.080689 | 83.447398 | 0.003453 | 7826 | 716.42865 | 84.596752 | -0.003092
7827 | 715.563904 | 85.555262 | -0.069531 | 7827 | 715.166382 | 83.447398 | 0.004236 | 7827 | 716.518433 | 84.596752 | -0.003148
7828 | 715.657837 | 85.554718 | -0.068136 | 7828 | 715.250793 | 83.447398 | 0.005007 | 7828 | 716.610596 | 84.596752 | -0.003177
7829 | 715.748657 | 85.554175 | -0.066665 | 7829 | 715.332153 | 83.447398 | 0.005784 | 7829 | 716.705627 | 84.596752 | -0.003181
7830 | 715.845581 | 85.553633 | -0.065092 | 7830 | 715.411621 | 83.447398 | 0.006566 | 7830 | 716.797546 | 84.596752 | -0.00314
7831 | 715.944214 | 85.553093 | -0.063415 | 7831 | 715.491577 | 83.447398 | 0.007336 | 7831 | 716.891296 | 84.596752 | -0.003069
7832 | 716.039002 | 85.552555 | -0.061665 | 7832 | 715.569824 | 83.447398 | 0.008094 | 7832 | 716.982544 | 84.596752 | -0.002987
7833 | 716.134705 | 85.552018 | -0.059884 | 7833 | 715.6521 | 83.447398 | 0.008823 | 7833 | 717.067871 | 84.596752 | -0.002886
7834 | 716.223938 | 85.551482 | -0.058109 | 7834 | 715.737183 | 83.447398 | 0.009509 | 7834 | 717.157898 | 84.596752 | -0.002764
7835 | 716.312622 | 85.550947 | -0.056376 | 7835 | 715.824097 | 83.447398 | 0.010155 | 7835 | 717.244202 | 84.596752 | -0.002613
7836 | 716.397949 | 85.550415 | -0.054707 | 7836 | 715.912537 | 83.447398 | 0.010764 | 7836 | 717.333618 | 84.596752 | -0.002431
7837 | 716.482422 | 85.549883 | -0.053101 | 7837 | 715.996582 | 83.447398 | 0.01135 | 7837 | 717.419556 | 84.596752 | -0.002222
7838 | 716.571899 | 85.549353 | -0.051537 | 7838 | 716.085083 | 83.447398 | 0.011895 | 7838 | 717.500366 | 84.596752 | -0.001992
7839 | 716.656067 | 85.548825 | -0.049994 | 7839 | 716.165649 | 83.447398 | 0.012385 | 7839 | 717.577759 | 84.596752 | -0.001753
7840 | 716.742798 | 85.548297 | -0.048477 | 7840 | 716.24884 | 83.447398 | 0.012837 | 7840 | 717.651733 | 84.596752 | -0.001517
7841 | 716.830322 | 85.547772 | -0.046981 | 7841 | 716.332398 | 83.447398 | 0.013263 | 7841 | 717.725952 | 84.596752 | -0.001305
7842 | 716.914063 | 85.547248 | -0.045499 | 7842 | 716.416626 | 83.447398 | 0.013687 | 7842 | 717.803101 | 84.596752 | -0.001127
7843 | 717.000488 | 85.546725 | -0.044016 | 7843 | 716.50769 | 83.447398 | 0.014129 | 7843 | 717.88501 | 84.596752 | -0.000987
7844 | 717.084473 | 85.546204 | -0.042519 | 7844 | 716.602417 | 83.447398 | 0.014591 | 7844 | 717.976685 | 84.596752 | -0.000887
7845 | 717.170654 | 85.545684 | -0.040995 | 7845 | 716.703491 | 83.447398 | 0.015057 | 7845 | 718.069275 | 84.596752 | -0.000828
7846 | 717.253967 | 85.545166 | -0.039425 | 7846 | 716.804382 | 83.447398 | 0.015492 | 7846 | 718.174377 | 84.596752 | -0.000799
7847 | 717.339539 | 85.544649 | -0.037812 | 7847 | 716.906128 | 83.447398 | 0.015868 | 7847 | 718.271057 | 84.596752 | -0.000783
7848 | 717.42395 | 85.544133 | -0.036165 | 7848 | 716.999146 | 83.447398 | 0.016166 | 7848 | 718.364746 | 84.596752 | -0.000763
7849 | 717.503052 | 85.543619 | -0.034514 | 7849 | 717.081787 | 83.447398 | 0.016395 | 7849 | 718.452881 | 84.596752 | -0.00072
7850 | 717.591675 | 85.543107 | -0.032882 | 7850 | 717.158386 | 83.447398 | 0.016593 | 7850 | 718.533997 | 84.596752 | -0.000648
7851 | 717.675049 | 85.542596 | -0.031271 | 7851 | 717.222778 | 83.447398 | 0.016795 | 7851 | 718.611633 | 84.596752 | -0.000558
7852 | 717.763306 | 85.542086 | -0.029662 | 7852 | 717.285278 | 83.447398 | 0.017025 | 7852 | 718.695557 | 84.596752 | -0.000483
7853 | 717.854431 | 85.541578 | -0.028036 | 7853 | 717.345703 | 83.447398 | 0.017302 | 7853 | 718.784119 | 84.596752 | -0.000433
7854 | 717.93811 | 85.541072 | -0.026366 | 7854 | 717.411255 | 83.447398 | 0.017606 | 7854 | 718.877075 | 84.596752 | -0.000409
7855 | 718.022827 | 85.540567 | -0.02464 | 7855 | 717.484741 | 83.447398 | 0.01791 | 7855 | 718.971314 | 84.596752 | -0.000404
7856 | 718.110291 | 85.540063 | -0.022869 | 7856 | 717.567017 | 83.447398 | 0.018192 | 7856 | 719.059937 | 84.596752 | -0.000393
7857 | 718.197388 | 85.539561 | -0.021064 | 7857 | 717.657776 | 83.447398 | 0.018436 | 7857 | 719.148254 | 84.596752 | -0.000358
7858 | 718.28949 | 85.539061 | -0.019233 | 7858 | 717.749878 | 83.447398 | 0.018637 | 7858 | 719.226685 | 84.596752 | -0.000277
7859 | 718.38324 | 85.538562 | -0.017382 | 7859 | 717.846619 | 83.447398 | 0.018782 | 7859 | 719.309937 | 84.596752 | -0.000145
7860 | 718.477173 | 85.538064 | -0.015512 | 7860 | 717.939575 | 83.447398 | 0.018869 | 7860 | 719.389099 | 84.596752 | 2e-05
7861 | 718.565613 | 85.537568 | -0.013632 | 7861 | 718.026428 | 83.447398 | 0.018907 | 7861 | 719.469849 | 84.596752 | 0.000182
7862 | 718.658325 | 85.537074 | -0.011726 | 7862 | 718.111877 | 83.447398 | 0.018899 | 7862 | 719.554993 | 84.596752 | 0.00032
7863 | 718.741638 | 85.536581 | -0.009805 | 7863 | 718.19104 | 83.447398 | 0.018853 | 7863 | 719.641052 | 84.596752 | 0.000417
7864 | 718.825928 | 85.536089 | -0.00788 | 7864 | 718.273621 | 83.447398 | 0.018774 | 7864 | 719.734375 | 84.596752 | 0.000467
7865 | 718.906921 | 85.535599 | -0.005964 | 7865 | 718.359741 | 83.447398 | 0.018676 | 7865 | 719.826294 | 84.596752 | 0.000476
7866 | 718.987549 | 85.535111 | -0.004075 | 7866 | 718.448975 | 83.447398 | 0.018587 | 7866 | 719.921265 | 84.596752 | 0.000469
7867 | 719.069458 | 85.534624 | -0.002198 | 7867 | 718.544373 | 83.447398 | 0.018503 | 7867 | 720.008667 | 84.596752 | 0.000472
7868 | 719.157715 | 85.534139 | -0.000341 | 7868 | 718.641113 | 83.447398 | 0.018435 | 7868 | 720.087585 | 84.596752 | 0.000492
7869 | 719.246887 | 85.533655 | 0.00151 | 7869 | 718.73761 | 83.447398 | 0.018385 | 7869 | 720.165894 | 84.596752 | 0.000533
7870 | 719.337158 | 85.533172 | 0.00336 | 7870 | 718.829468 | 83.447398 | 0.018344 | 7870 | 720.235474 | 84.596752 | 0.000587
7871 | 719.427124 | 85.532692 | 0.005214 | 7871 | 718.919922 | 83.447398 | 0.018309 | 7871 | 720.312805 | 84.596752 | 0.000654
7872 | 719.514771 | 85.532212 | 0.007102 | 7872 | 719.007752 | 83.447398 | 0.018273 | 7872 | 720.395264 | 84.596752 | 0.00073
7873 | 719.597046 | 85.531734 | 0.009029 | 7873 | 719.090271 | 83.447398 | 0.018242 | 7873 | 720.481812 | 84.596752 | 0.000804
7874 | 719.672302 | 85.531258 | 0.011009 | 7874 | 719.174866 | 83.447398 | 0.018201 | 7874 | 720.575745 | 84.596752 | 0.000871
7875 | 719.753723 | 85.530784 | 0.013047 | 7875 | 719.254944 | 83.447398 | 0.018153 | 7875 | 720.672974 | 84.596752 | 0.00092
7876 | 719.830933 | 85.53031 | 0.015108 | 7876 | 719.337036 | 83.447398 | 0.018097 | 7876 | 720.774292 | 84.596752 | 0.000942
7877 | 719.917541 | 85.529839 | 0.01716 | 7877 | 719.419983 | 83.447398 | 0.018033 | 7877 | 720.873413 | 84.596752 | 0.000925
7878 | 720.007446 | 85.529369 | 0.019156 | 7878 | 719.502441 | 83.447398 | 0.017948 | 7878 | 720.971558 | 84.596752 | 0.000866
7879 | 720.098267 | 85.5289 | 0.021071 | 7879 | 719.586365 | 83.447398 | 0.017828 | 7879 | 721.061035 | 84.596752 | 0.000783
7880 | 720.191345 | 85.528433 | 0.022902 | 7880 | 719.673889 | 83.447398 | 0.017661 | 7880 | 721.140625 | 84.596752 | 0.000705
7881 | 720.283569 | 85.527968 | 0.024665 | 7881 | 719.762329 | 83.447398 | 0.017448 | 7881 | 721.217285 | 84.596752 | 0.000658
7882 | 720.378662 | 85.527504 | 0.026414 | 7882 | 719.852905 | 83.447398 | 0.017211 | 7882 | 721.285034 | 84.596752 | 0.000658
7883 | 720.468994 | 85.527041 | 0.028193 | 7883 | 719.943176 | 83.447398 | 0.016969 | 7883 | 721.356323 | 84.596752 | 0.000715
7884 | 720.564087 | 85.526581 | 0.030021 | 7884 | 720.034241 | 83.447398 | 0.016752 | 7884 | 721.434143 | 84.596752 | 0.000813
7885 | 720.65979 | 85.526121 | 0.031894 | 7885 | 720.122192 | 83.447398 | 0.016574 | 7885 | 721.515991 | 84.596752 | 0.000928
7886 | 720.752136 | 85.525664 | 0.033788 | 7886 | 720.216553 | 83.447398 | 0.016444 | 7886 | 721.606812 | 84.596752 | 0.001048
7887 | 720.847961 | 85.525207 | 0.035666 | 7887 | 720.304504 | 83.447398 | 0.016344 | 7887 | 721.698303 | 84.596752 | 0.001166
7888 | 720.932739 | 85.524753 | 0.037493 | 7888 | 720.394959 | 83.447398 | 0.016261 | 7888 | 721.790527 | 84.596752 | 0.001284
7889 | 721.017456 | 85.5243 | 0.039246 | 7889 | 720.478394 | 83.447398 | 0.016186 | 7889 | 721.877258 | 84.596752 | 0.001405
7890 | 721.101379 | 85.523848 | 0.040913 | 7890 | 720.559387 | 83.447398 | 0.016098 | 7890 | 721.963196 | 84.596752 | 0.001536
7891 | 721.184204 | 85.523398 | 0.04251 | 7891 | 720.637268 | 83.447398 | 0.015997 | 7891 | 722.045654 | 84.596752 | 0.001676
7892 | 721.27063 | 85.52295 | 0.044075 | 7892 | 720.720276 | 83.447398 | 0.015867 | 7892 | 722.12262 | 84.596752 | 0.001799
7893 | 721.359253 | 85.522503 | 0.045635 | 7893 | 720.808472 | 83.447398 | 0.015711 | 7893 | 722.207642 | 84.596752 | 0.001882
7894 | 721.451538 | 85.522058 | 0.047221 | 7894 | 720.898377 | 83.447398 | 0.01553 | 7894 | 722.289002 | 84.596752 | 0.001903
7895 | 721.541382 | 85.521614 | 0.04886 | 7895 | 720.989136 | 83.447398 | 0.015313 | 7895 | 722.378174 | 84.596752 | 0.001854
7896 | 721.631836 | 85.521172 | 0.050571 | 7896 | 721.075012 | 83.447398 | 0.015042 | 7896 | 722.469788 | 84.596752 | 0.001753
7897 | 721.717529 | 85.520732 | 0.052351 | 7897 | 721.156616 | 83.447398 | 0.014706 | 7897 | 722.560852 | 84.596752 | 0.001623
7898 | 721.799072 | 85.520293 | 0.05417 | 7898 | 721.232239 | 83.447398 | 0.014314 | 7898 | 722.654663 | 84.596752 | 0.001502
7899 | 721.884583 | 85.519855 | 0.056009 | 7899 | 721.314087 | 83.447398 | 0.013873 | 7899 | 722.749512 | 84.596752 | 0.001411
7900 | 721.96698 | 85.51942 | 0.057832 | 7900 | 721.393982 | 83.447398 | 0.013407 | 7900 | 722.84021 | 84.596752 | 0.001362
7901 | 722.054565 | 85.518985 | 0.059601 | 7901 | 721.483154 | 83.447398 | 0.012948 | 7901 | 722.927185 | 84.596752 | 0.001369
7902 | 722.145874 | 85.518553 | 0.061295 | 7902 | 721.577454 | 83.447398 | 0.01254 | 7902 | 723.011536 | 84.596752 | 0.001417
7903 | 722.234985 | 85.518122 | 0.062903 | 7903 | 721.671814 | 83.447398 | 0.01222 | 7903 | 723.095215 | 84.596752 | 0.001499
7904 | 722.325928 | 85.517692 | 0.064429 | 7904 | 721.765503 | 83.447398 | 0.011984 | 7904 | 723.177185 | 84.596752 | 0.001603
7905 | 722.412964 | 85.517264 | 0.065873 | 7905 | 721.852173 | 83.447398 | 0.011811 | 7905 | 723.26593 | 84.596752 | 0.001702
7906 | 722.500671 | 85.516838 | 0.067241 | 7906 | 721.939514 | 83.447398 | 0.011661 | 7906 | 723.350281 | 84.596752 | 0.001786
7907 | 722.586548 | 85.516413 | 0.068545 | 7907 | 722.022461 | 83.447398 | 0.01147 | 7907 | 723.437378 | 84.596752 | 0.001845
7908 | 722.674194 | 85.51599 | 0.069803 | 7908 | 722.105591 | 83.447398 | 0.011192 | 7908 | 723.523499 | 84.596752 | 0.001881
7909 | 722.764038 | 85.515568 | 0.071041 | 7909 | 722.193237 | 83.447398 | 0.010793 | 7909 | 723.610168 | 84.596752 | 0.001894
7910 | 722.847046 | 85.515148 | 0.072276 | 7910 | 722.275208 | 83.447398 | 0.010273 | 7910 | 723.694519 | 84.596752 | 0.001884
7911 | 722.93335 | 85.51473 | 0.073528 | 7911 | 722.362183 | 83.447398 | 0.009669 | 7911 | 723.782593 | 84.596752 | 0.001867
7912 | 723.012329 | 85.514313 | 0.074805 | 7912 | 722.446228 | 83.447398 | 0.009032 | 7912 | 723.870178 | 84.596752 | 0.001833
7913 | 723.089294 | 85.513897 | 0.076106 | 7913 | 722.528931 | 83.447398 | 0.008433 | 7913 | 723.961121 | 84.596752 | 0.001771
7914 | 723.167419 | 85.513484 | 0.077427 | 7914 | 722.611328 | 83.447398 | 0.007928 | 7914 | 724.049683 | 84.596752 | 0.001668
7915 | 723.246887 | 85.513071 | 0.078752 | 7915 | 722.692688 | 83.447398 | 0.007545 | 7915 | 724.13794 | 84.596752 | 0.001521
7916 | 723.332275 | 85.512661 | 0.080067 | 7916 | 722.77771 | 83.447398 | 0.007271 | 7916 | 724.225525 | 84.596752 | 0.001338
7917 | 723.423218 | 85.512252 | 0.081362 | 7917 | 722.863159 | 83.447398 | 0.00707 | 7917 | 724.307068 | 84.596752 | 0.001133
7918 | 723.518799 | 85.511844 | 0.082635 | 7918 | 722.954956 | 83.447398 | 0.006902 | 7918 | 724.395569 | 84.596752 | 0.000926
7919 | 723.616577 | 85.511439 | 0.083887 | 7919 | 723.04187 | 83.447398 | 0.006712 | 7919 | 724.478638 | 84.596752 | 0.000735
7920 | 723.705933 | 85.511034 | 0.085109 | 7920 | 723.123413 | 83.447398 | 0.006464 | 7920 | 724.570374 | 84.596752 | 0.000581
7921 | 723.799011 | 85.510632 | 0.0863 | 7921 | 723.206909 | 83.447398 | 0.006146 | 7921 | 724.664917 | 84.596752 | 0.000458
7922 | 723.88269 | 85.510231 | 0.08746 | 7922 | 723.283691 | 83.447398 | 0.005772 | 7922 | 724.75647 | 84.596752 | 0.000338
7923 | 723.9729 | 85.509831 | 0.088593 | 7923 | 723.364502 | 83.447398 | 0.005356 | 7923 | 724.84613 | 84.596752 | 0.000194
7924 | 724.064087 | 85.509433 | 0.089728 | 7924 | 723.448486 | 83.447398 | 0.004909 | 7924 | 724.928589 | 84.596752 | 1.3e-05
7925 | 724.156616 | 85.509037 | 0.090875 | 7925 | 723.532349 | 83.447398 | 0.004449 | 7925 | 725.009399 | 84.596752 | -0.000199
7926 | 724.250549 | 85.508642 | 0.092052 | 7926 | 723.619873 | 83.447398 | 0.003987 | 7926 | 725.085571 | 84.596752 | -0.000426
7927 | 724.343018 | 85.508249 | 0.093278 | 7927 | 723.709717 | 83.447398 | 0.003536 | 7927 | 725.166931 | 84.596752 | -0.00064
7928 | 724.431885 | 85.507858 | 0.094556 | 7928 | 723.804627 | 83.447398 | 0.003114 | 7928 | 725.250183 | 84.596752 | -0.000816
7929 | 724.516418 | 85.507468 | 0.095868 | 7929 | 723.897339 | 83.447398 | 0.002721 | 7929 | 725.333862 | 84.596752 | -0.000952
7930 | 724.595825 | 85.507079 | 0.097182 | 7930 | 723.992615 | 83.447398 | 0.002376 | 7930 | 725.428772 | 84.596752 | -0.001062
7931 | 724.673462 | 85.506692 | 0.098478 | 7931 | 724.084351 | 83.447398 | 0.002076 | 7931 | 725.517944 | 84.596752 | -0.001173
7932 | 724.751526 | 85.506307 | 0.099741 | 7932 | 724.168335 | 83.447398 | 0.00181 | 7932 | 725.611023 | 84.596752 | -0.001295
7933 | 724.8302 | 85.505924 | 0.100955 | 7933 | 724.257019 | 83.447398 | 0.001554 | 7933 | 725.702271 | 84.596752 | -0.001424
7934 | 724.915649 | 85.505542 | 0.102105 | 7934 | 724.337708 | 83.447398 | 0.001279 | 7934 | 725.790039 | 84.596752 | -0.00155
7935 | 724.999451 | 85.505161 | 0.103186 | 7935 | 724.42273 | 83.447398 | 0.000988 | 7935 | 725.878723 | 84.596752 | -0.001672
7936 | 725.08844 | 85.504782 | 0.104202 | 7936 | 724.511291 | 83.447398 | 0.000669 | 7936 | 725.959168 | 84.596752 | -0.001787
7937 | 725.17688 | 85.504405 | 0.105184 | 7937 | 724.600952 | 83.447398 | 0.000331 | 7937 | 726.039795 | 84.596752 | -0.001899
7938 | 725.264832 | 85.504029 | 0.106146 | 7938 | 724.697571 | 83.447398 | -9e-06 | 7938 | 726.11206 | 84.596752 | -0.002009
7939 | 725.351807 | 85.503655 | 0.107104 | 7939 | 724.797668 | 83.447398 | -0.000338 | 7939 | 726.184448 | 84.596752 | -0.002113
7940 | 725.441284 | 85.503283 | 0.108072 | 7940 | 724.89801 | 83.447398 | -0.000636 | 7940 | 726.258423 | 84.596752 | -0.002208
7941 | 725.532959 | 85.502912 | 0.109045 | 7941 | 724.994934 | 83.447398 | -0.000918 | 7941 | 726.332947 | 84.596752 | -0.002279
7942 | 725.624329 | 85.502543 | 0.110001 | 7942 | 725.087891 | 83.447398 | -0.001192 | 7942 | 726.418579 | 84.596752 | -0.002328
7943 | 725.717834 | 85.502175 | 0.110905 | 7943 | 725.173767 | 83.447398 | -0.001473 | 7943 | 726.506348 | 84.596752 | -0.002348
7944 | 725.802124 | 85.501809 | 0.111725 | 7944 | 725.248962 | 83.447398 | -0.001766 | 7944 | 726.601502 | 84.596752 | -0.002346
7945 | 725.88208 | 85.501444 | 0.112447 | 7945 | 725.329407 | 83.447398 | -0.002067 | 7945 | 726.697632 | 84.596752 | -0.002326
7946 | 725.963745 | 85.501081 | 0.113072 | 7946 | 725.401672 | 83.447398 | -0.002363 | 7946 | 726.787415 | 84.596752 | -0.002296
7947 | 726.040405 | 85.50072 | 0.113631 | 7947 | 725.480164 | 83.447398 | -0.002642 | 7947 | 726.875183 | 84.596752 | -0.002272
7948 | 726.122986 | 85.50036 | 0.114155 | 7948 | 725.558899 | 83.447398 | -0.002894 | 7948 | 726.954773 | 84.596752 | -0.002253
7949 | 726.207642 | 85.500002 | 0.114668 | 7949 | 725.639282 | 83.447398 | -0.003123 | 7949 | 727.034302 | 84.596752 | -0.002244
7950 | 726.295715 | 85.499645 | 0.115193 | 7950 | 725.722656 | 83.447398 | -0.003319 | 7950 | 727.110046 | 84.596752 | -0.002242
7951 | 726.38739 | 85.49929 | 0.115729 | 7951 | 725.810303 | 83.447398 | -0.003479 | 7951 | 727.182251 | 84.596752 | -0.002251
7952 | 726.476196 | 85.498936 | 0.116304 | 7952 | 725.897705 | 83.447398 | -0.003637 | 7952 | 727.264221 | 84.596752 | -0.002267
7953 | 726.565674 | 85.498584 | 0.116934 | 7953 | 725.986816 | 83.447398 | -0.00381 | 7953 | 727.343323 | 84.596752 | -0.002292
7954 | 726.650208 | 85.498234 | 0.117632 | 7954 | 726.071533 | 83.447398 | -0.004033 | 7954 | 727.433472 | 84.596752 | -0.002341
7955 | 726.735352 | 85.497885 | 0.118408 | 7955 | 726.157349 | 83.447398 | -0.004336 | 7955 | 727.52771 | 84.596752 | -0.002416
7956 | 726.820313 | 85.497538 | 0.119239 | 7956 | 726.243713 | 83.447398 | -0.004722 | 7956 | 727.622925 | 84.596752 | -0.002525
7957 | 726.903442 | 85.497192 | 0.120085 | 7957 | 726.327515 | 83.447398 | -0.005201 | 7957 | 727.71991 | 84.596752 | -0.002666
7958 | 726.99353 | 85.496848 | 0.120902 | 7958 | 726.421082 | 83.447398 | -0.005745 | 7958 | 727.815064 | 84.596752 | -0.002827
7959 | 727.081665 | 85.496506 | 0.121651 | 7959 | 726.509949 | 83.447398 | -0.006325 | 7959 | 727.909546 | 84.596752 | -0.003006
7960 | 727.175903 | 85.496165 | 0.122316 | 7960 | 726.60675 | 83.447398 | -0.006894 | 7960 | 728.000793 | 84.596752 | -0.003193
7961 | 727.272583 | 85.495826 | 0.12291 | 7961 | 726.699402 | 83.447398 | -0.007423 | 7961 | 728.08844 | 84.596752 | -0.003383
7962 | 727.361939 | 85.495488 | 0.123452 | 7962 | 726.786133 | 83.447398 | -0.007901 | 7962 | 728.176086 | 84.596752 | -0.003584
7963 | 727.451416 | 85.495152 | 0.123966 | 7963 | 726.869629 | 83.447398 | -0.008319 | 7963 | 728.257019 | 84.596752 | -0.003805
7964 | 727.535095 | 85.494817 | 0.124474 | 7964 | 726.942932 | 83.447398 | -0.0087 | 7964 | 728.34375 | 84.596752 | -0.004049
7965 | 727.615662 | 85.494484 | 0.124975 | 7965 | 727.018799 | 83.447398 | -0.00906 | 7965 | 728.426453 | 84.596752 | -0.004315
7966 | 727.690491 | 85.494153 | 0.125465 | 7966 | 727.092468 | 83.447398 | -0.009404 | 7966 | 728.512329 | 84.596752 | -0.004599
7967 | 727.764709 | 85.493823 | 0.125933 | 7967 | 727.171814 | 83.447398 | -0.009726 | 7967 | 728.595215 | 84.596752 | -0.004896
7968 | 727.841187 | 85.493494 | 0.126376 | 7968 | 727.253906 | 83.447398 | -0.010019 | 7968 | 728.673584 | 84.596752 | -0.005187
7969 | 727.916382 | 85.493168 | 0.126798 | 7969 | 727.332886 | 83.447398 | -0.010288 | 7969 | 728.749573 | 84.596752 | -0.005446
7970 | 728.000732 | 85.492842 | 0.127196 | 7970 | 727.419617 | 83.447398 | -0.010544 | 7970 | 728.825195 | 84.596752 | -0.005657
7971 | 728.083679 | 85.492519 | 0.127552 | 7971 | 727.500549 | 83.447398 | -0.010798 | 7971 | 728.899719 | 84.596752 | -0.005815
7972 | 728.171326 | 85.492197 | 0.127872 | 7972 | 727.59021 | 83.447398 | -0.011077 | 7972 | 728.9823 | 84.596752 | -0.005924
7973 | 728.262451 | 85.491876 | 0.128167 | 7973 | 727.683472 | 83.447398 | -0.011394 | 7973 | 729.069031 | 84.596752 | -0.006
7974 | 728.353272 | 85.491557 | 0.128451 | 7974 | 727.773621 | 83.447398 | -0.011752 | 7974 | 729.162231 | 84.596752 | -0.00606
7975 | 728.447266 | 85.49124 | 0.128731 | 7975 | 727.866516 | 83.447398 | -0.012138 | 7975 | 729.259155 | 84.596752 | -0.006115
7976 | 728.543823 | 85.490924 | 0.129016 | 7976 | 727.956482 | 83.447398 | -0.012531 | 7976 | 729.350769 | 84.596752 | -0.006172
7977 | 728.639771 | 85.49061 | 0.129313 | 7977 | 728.047791 | 83.447398 | -0.012916 | 7977 | 729.443115 | 84.596752 | -0.006233
7978 | 728.738159 | 85.490297 | 0.12962 | 7978 | 728.134155 | 83.447398 | -0.013285 | 7978 | 729.524841 | 84.596752 | -0.00629
7979 | 728.833801 | 85.489986 | 0.129926 | 7979 | 728.223999 | 83.447398 | -0.01364 | 7979 | 729.606567 | 84.596752 | -0.006356
7980 | 728.926269 | 85.489676 | 0.130236 | 7980 | 728.31311 | 83.447398 | -0.013969 | 7980 | 729.682861 | 84.596752 | -0.006435
7981 | 729.010315 | 85.489368 | 0.130556 | 7981 | 728.396118 | 83.447398 | -0.014259 | 7981 | 729.756897 | 84.596752 | -0.006532
7982 | 729.095337 | 85.489061 | 0.130867 | 7982 | 728.483459 | 83.447398 | -0.014506 | 7982 | 729.835266 | 84.596752 | -0.006659
7983 | 729.17395 | 85.488756 | 0.131167 | 7983 | 728.563293 | 83.447398 | -0.0147 | 7983 | 729.914795 | 84.596752 | -0.006797
7984 | 729.253845 | 85.488453 | 0.131431 | 7984 | 728.644898 | 83.447398 | -0.014852 | 7984 | 729.999634 | 84.596752 | -0.006943
7985 | 729.334656 | 85.488151 | 0.131647 | 7985 | 728.730103 | 83.447398 | -0.014991 | 7985 | 730.083984 | 84.596752 | -0.00707
7986 | 729.422241 | 85.487851 | 0.131824 | 7986 | 728.816834 | 83.447398 | -0.015132 | 7986 | 730.171326 | 84.596752 | -0.007164
7987 | 729.511353 | 85.487552 | 0.131976 | 7987 | 728.910278 | 83.447398 | -0.015292 | 7987 | 730.255676 | 84.596752 | -0.007221
7988 | 729.607666 | 85.487254 | 0.132136 | 7988 | 728.999268 | 83.447398 | -0.015474 | 7988 | 730.334717 | 84.596752 | -0.007246
7989 | 729.702393 | 85.486959 | 0.132328 | 7989 | 729.091248 | 83.447398 | -0.015674 | 7989 | 730.417297 | 84.596752 | -0.007247
7990 | 729.796021 | 85.486664 | 0.13257 | 7990 | 729.177368 | 83.447398 | -0.015885 | 7990 | 730.49176 | 84.596752 | -0.007237
7991 | 729.885925 | 85.486372 | 0.132851 | 7991 | 729.262207 | 83.447398 | -0.016078 | 7991 | 730.572693 | 84.596752 | -0.007241
7992 | 729.97229 | 85.48608 | 0.133136 | 7992 | 729.350891 | 83.447398 | -0.016258 | 7992 | 730.656677 | 84.596752 | -0.007265
7993 | 730.05835 | 85.485791 | 0.133395 | 7993 | 729.43457 | 83.447398 | -0.016419 | 7993 | 730.743469 | 84.596752 | -0.007305
7994 | 730.136841 | 85.485503 | 0.133608 | 7994 | 729.526123 | 83.447398 | -0.016565 | 7994 | 730.835083 | 84.596752 | -0.007354
7995 | 730.221314 | 85.485216 | 0.133769 | 7995 | 729.614624 | 83.447398 | -0.016694 | 7995 | 730.92273 | 84.596752 | -0.007411
7996 | 730.2995 | 85.484931 | 0.133897 | 7996 | 729.704651 | 83.447398 | -0.016786 | 7996 | 731.012817 | 84.596752 | -0.007468
7997 | 730.380188 | 85.484647 | 0.134015 | 7997 | 729.792358 | 83.447398 | -0.016848 | 7997 | 731.100403 | 84.596752 | -0.007509
7998 | 730.459168 | 85.484365 | 0.134121 | 7998 | 729.875732 | 83.447398 | -0.016886 | 7998 | 731.193726 | 84.596752 | -0.007523
7999 | 730.533814 | 85.484085 | 0.134201 | 7999 | 729.955933 | 83.447398 | -0.016901 | 7999 | 731.289063 | 84.596752 | -0.007494
8000 | 730.609558 | 85.483806 | 0.134238 | 8000 | 730.034729 | 83.447398 | -0.016889 | 8000 | 731.382141 | 84.596752 | -0.007416
8001 | 730.681519 | 85.483528 | 0.134225 | 8001 | 730.114441 | 83.447398 | -0.016847 | 8001 | 731.479919 | 84.596752 | -0.00729
8002 | 730.758423 | 85.483252 | 0.134179 | 8002 | 730.196411 | 83.447398 | -0.01678 | 8002 | 731.567749 | 84.596752 | -0.007134
8003 | 730.837769 | 85.482978 | 0.134117 | 8003 | 730.271606 | 83.447398 | -0.016706 | 8003 | 731.651428 | 84.596752 | -0.006972
8004 | 730.925659 | 85.482705 | 0.134065 | 8004 | 730.349304 | 83.447398 | -0.01663 | 8004 | 731.727539 | 84.596753 | -0.006822
8005 | 731.018189 | 85.482433 | 0.134044 | 8005 | 730.421509 | 83.447398 | -0.016566 | 8005 | 731.797607 | 84.596755 | -0.006671
8006 | 731.107605 | 85.482163 | 0.134063 | 8006 | 730.499695 | 83.447398 | -0.016524 | 8006 | 731.872742 | 84.596758 | -0.006528
8007 | 731.203125 | 85.481895 | 0.134121 | 8007 | 730.580078 | 83.447398 | -0.01651 | 8007 | 731.949707 | 84.596761 | -0.00639
8008 | 731.290649 | 85.481628 | 0.134192 | 8008 | 730.664856 | 83.447398 | -0.016526 | 8008 | 732.036865 | 84.596766 | -0.006252
8009 | 731.379578 | 85.481363 | 0.134264 | 8009 | 730.753601 | 83.447398 | -0.016548 | 8009 | 732.125122 | 84.596771 | -0.006133
8010 | 731.469177 | 85.481099 | 0.134329 | 8010 | 730.850586 | 83.447398 | -0.016558 | 8010 | 732.21637 | 84.596777 | -0.00604
8011 | 731.555542 | 85.480836 | 0.134364 | 8011 | 730.949585 | 83.447398 | -0.016538 | 8011 | 732.308228 | 84.596784 | -0.005995
8012 | 731.643616 | 85.480575 | 0.134364 | 8012 | 731.047791 | 83.447398 | -0.016474 | 8012 | 732.393677 | 84.596792 | -0.006003
8013 | 731.732056 | 85.480316 | 0.13432 | 8013 | 731.141235 | 83.447398 | -0.01637 | 8013 | 732.483643 | 84.5968 | -0.006053
8014 | 731.824097 | 85.480057 | 0.134218 | 8014 | 731.228516 | 83.447398 | -0.016236 | 8014 | 732.566528 | 84.596809 | -0.006127
8015 | 731.913147 | 85.479801 | 0.134069 | 8015 | 731.311523 | 83.447398 | -0.01608 | 8015 | 732.652893 | 84.59682 | -0.006194
8016 | 731.998718 | 85.479546 | 0.133869 | 8016 | 731.395019 | 83.447398 | -0.015899 | 8016 | 732.741028 | 84.59683 | -0.006257
8017 | 732.088257 | 85.479292 | 0.133645 | 8017 | 731.488037 | 83.447398 | -0.0157 | 8017 | 732.824829 | 84.596842 | -0.006335
8018 | 732.173584 | 85.47904 | 0.133408 | 8018 | 731.5802 | 83.447398 | -0.015501 | 8018 | 732.909546 | 84.596854 | -0.006433
8019 | 732.263977 | 85.478789 | 0.133171 | 8019 | 731.682861 | 83.447398 | -0.015326 | 8019 | 732.997681 | 84.596867 | -0.006567
8020 | 732.357544 | 85.47854 | 0.132938 | 8020 | 731.785767 | 83.447398 | -0.015194 | 8020 | 733.087402 | 84.596881 | -0.006727
8021 | 732.448242 | 85.478293 | 0.132704 | 8021 | 731.883545 | 83.447398 | -0.015134 | 8021 | 733.183228 | 84.596896 | -0.006895
8022 | 732.540161 | 85.478046 | 0.132479 | 8022 | 731.974853 | 83.447398 | -0.015159 | 8022 | 733.280701 | 84.596911 | -0.007056
8023 | 732.628784 | 85.477802 | 0.132247 | 8023 | 732.057007 | 83.447398 | -0.015251 | 8023 | 733.379394 | 84.596927 | -0.007196
8024 | 732.716553 | 85.477558 | 0.131998 | 8024 | 732.136414 | 83.447398 | -0.015382 | 8024 | 733.47229 | 84.596943 | -0.007317
8025 | 732.796875 | 85.477316 | 0.131719 | 8025 | 732.210571 | 83.447398 | -0.015535 | 8025 | 733.566284 | 84.59696 | -0.007409
8026 | 732.875061 | 85.477076 | 0.131404 | 8026 | 732.291016 | 83.447398 | -0.015685 | 8026 | 733.651733 | 84.596978 | -0.007469
8027 | 732.946655 | 85.476837 | 0.131044 | 8027 | 732.369263 | 83.447398 | -0.015814 | 8027 | 733.737244 | 84.596997 | -0.007512
8028 | 733.011963 | 85.476599 | 0.130618 | 8028 | 732.443237 | 83.447398 | -0.015912 | 8028 | 733.820801 | 84.597016 | -0.007548
8029 | 733.087524 | 85.476363 | 0.130118 | 8029 | 732.523621 | 83.447398 | -0.015977 | 8029 | 733.902832 | 84.597035 | -0.007569
8030 | 733.161682 | 85.476129 | 0.129538 | 8030 | 732.596435 | 83.447398 | -0.016016 | 8030 | 733.983032 | 84.597056 | -0.007584
8031 | 733.247192 | 85.475896 | 0.128899 | 8031 | 732.676148 | 83.447398 | -0.01604 | 8031 | 734.065064 | 84.597077 | -0.007611
8032 | 733.340942 | 85.475664 | 0.128215 | 8032 | 732.757202 | 83.447398 | -0.01606 | 8032 | 734.146484 | 84.597098 | -0.007667
8033 | 733.43573 | 85.475433 | 0.127513 | 8033 | 732.839539 | 83.447398 | -0.016089 | 8033 | 734.231262 | 84.59712 | -0.007758
8034 | 733.533508 | 85.475205 | 0.126828 | 8034 | 732.927002 | 83.447398 | -0.016142 | 8034 | 734.318237 | 84.597143 | -0.007874
8035 | 733.629089 | 85.474977 | 0.126171 | 8035 | 733.012573 | 83.447398 | -0.016229 | 8035 | 734.411987 | 84.597166 | -0.007996
8036 | 733.721802 | 85.474751 | 0.125556 | 8036 | 733.100464 | 83.447398 | -0.016349 | 8036 | 734.505859 | 84.597189 | -0.008111
8037 | 733.809815 | 85.474526 | 0.124961 | 8037 | 733.184692 | 83.447398 | -0.016496 | 8037 | 734.594421 | 84.597214 | -0.008193
8038 | 733.895142 | 85.474303 | 0.124381 | 8038 | 733.269836 | 83.447398 | -0.016657 | 8038 | 734.68811 | 84.597238 | -0.008229
8039 | 733.980713 | 85.474081 | 0.12381 | 8039 | 733.354797 | 83.447398 | -0.016821 | 8039 | 734.770996 | 84.597263 | -0.008214
8040 | 734.060974 | 85.473861 | 0.123248 | 8040 | 733.438232 | 83.447398 | -0.016968 | 8040 | 734.857483 | 84.597289 | -0.008163
8041 | 734.150513 | 85.473642 | 0.12271 | 8041 | 733.528076 | 83.447398 | -0.017076 | 8041 | 734.945374 | 84.597315 | -0.008097
8042 | 734.236328 | 85.473425 | 0.122212 | 8042 | 733.615356 | 83.447398 | -0.017144 | 8042 | 735.032532 | 84.597342 | -0.008026
8043 | 734.331238 | 85.473208 | 0.121759 | 8043 | 733.702271 | 83.447398 | -0.017168 | 8043 | 735.123291 | 84.597368 | -0.007968
8044 | 734.425415 | 85.472994 | 0.121348 | 8044 | 733.791321 | 83.447398 | -0.017166 | 8044 | 735.212158 | 84.597396 | -0.007935
8045 | 734.519043 | 85.47278 | 0.120981 | 8045 | 733.875855 | 83.447398 | -0.017161 | 8045 | 735.304138 | 84.597424 | -0.007939
8046 | 734.61145 | 85.472568 | 0.120662 | 8046 | 733.96344 | 83.447398 | -0.017183 | 8046 | 735.391541 | 84.597452 | -0.007988
8047 | 734.702576 | 85.472358 | 0.120388 | 8047 | 734.050232 | 83.447398 | -0.017273 | 8047 | 735.47522 | 84.59748 | -0.008077
8048 | 734.788086 | 85.472149 | 0.12015 | 8048 | 734.137756 | 83.447398 | -0.017435 | 8048 | 735.563232 | 84.597509 | -0.008208
8049 | 734.86969 | 85.471941 | 0.119948 | 8049 | 734.222412 | 83.447398 | -0.01766 | 8049 | 735.645508 | 84.597538 | -0.008383
8050 | 734.946899 | 85.471735 | 0.119751 | 8050 | 734.305542 | 83.447398 | -0.017911 | 8050 | 735.729065 | 84.597568 | -0.008589
8051 | 735.025208 | 85.47153 | 0.119529 | 8051 | 734.390259 | 83.447398 | -0.018155 | 8051 | 735.807861 | 84.597597 | -0.00881
8052 | 735.10614 | 85.471326 | 0.119246 | 8052 | 734.46936 | 83.447398 | -0.018352 | 8052 | 735.88269 | 84.597628 | -0.009026
8053 | 735.18634 | 85.471124 | 0.118862 | 8053 | 734.557495 | 83.447398 | -0.018478 | 8053 | 735.958313 | 84.597658 | -0.009224
8054 | 735.276123 | 85.470923 | 0.118383 | 8054 | 734.643921 | 83.447398 | -0.018545 | 8054 | 736.037781 | 84.597689 | -0.009376
8055 | 735.359558 | 85.470723 | 0.117823 | 8055 | 734.734253 | 83.447398 | -0.018558 | 8055 | 736.124451 | 84.59772 | -0.009477
8056 | 735.452087 | 85.470525 | 0.117233 | 8056 | 734.82782 | 83.447398 | -0.018544 | 8056 | 736.214233 | 84.597751 | -0.009531
8057 | 735.543823 | 85.470328 | 0.116655 | 8057 | 734.916138 | 83.447398 | -0.018523 | 8057 | 736.308106 | 84.597783 | -0.009533
8058 | 735.630371 | 85.470133 | 0.116125 | 8058 | 735.002441 | 83.447398 | -0.018496 | 8058 | 736.397339 | 84.597814 | -0.009489
8059 | 735.717407 | 85.469939 | 0.115679 | 8059 | 735.084595 | 83.447398 | -0.018485 | 8059 | 736.480347 | 84.597846 | -0.009404
8060 | 735.799194 | 85.469746 | 0.11531 | 8060 | 735.160278 | 83.447398 | -0.0185 | 8060 | 736.559509 | 84.597879 | -0.009284
8061 | 735.884033 | 85.469555 | 0.115006 | 8061 | 735.236816 | 83.447398 | -0.018538 | 8061 | 736.631836 | 84.597911 | -0.009148
8062 | 735.966065 | 85.469364 | 0.114738 | 8062 | 735.312317 | 83.447398 | -0.018593 | 8062 | 736.708496 | 84.597944 | -0.008997
8063 | 736.053284 | 85.469176 | 0.11447 | 8063 | 735.3927 | 83.447398 | -0.018657 | 8063 | 736.790344 | 84.597977 | -0.008848
8064 | 736.139771 | 85.468988 | 0.114186 | 8064 | 735.474304 | 83.447398 | -0.018723 | 8064 | 736.874939 | 84.59801 | -0.008718
8065 | 736.221435 | 85.468802 | 0.113858 | 8065 | 735.565674 | 83.447398 | -0.018781 | 8065 | 736.964966 | 84.598043 | -0.008627
8066 | 736.308655 | 85.468618 | 0.11349 | 8066 | 735.656921 | 83.447398 | -0.018825 | 8066 | 737.056885 | 84.598077 | -0.008586
8067 | 736.386719 | 85.468434 | 0.113095 | 8067 | 735.752564 | 83.447398 | -0.018857 | 8067 | 737.150269 | 84.59811 | -0.008587
8068 | 736.470276 | 85.468252 | 0.112684 | 8068 | 735.846802 | 83.447398 | -0.018879 | 8068 | 737.242432 | 84.598144 | -0.008626
8069 | 736.555847 | 85.468071 | 0.112279 | 8069 | 735.939758 | 83.447398 | -0.018893 | 8069 | 737.337036 | 84.598178 | -0.008694
8070 | 736.642517 | 85.467892 | 0.111894 | 8070 | 736.030457 | 83.447398 | -0.018901 | 8070 | 737.425476 | 84.598212 | -0.008768
8071 | 736.733704 | 85.467714 | 0.111534 | 8071 | 736.125061 | 83.447398 | -0.018911 | 8071 | 737.507629 | 84.598247 | -0.008836
8072 | 736.823608 | 85.467537 | 0.111179 | 8072 | 736.218079 | 83.447398 | -0.018933 | 8072 | 737.596191 | 84.598281 | -0.008905
8073 | 736.914917 | 85.467362 | 0.11081 | 8073 | 736.31134 | 83.447398 | -0.018967 | 8073 | 737.679504 | 84.598316 | -0.00899
8074 | 737 | 85.467187 | 0.11042 | 8074 | 736.399536 | 83.447398 | -0.019012 | 8074 | 737.767212 | 84.59835 | -0.009105
8075 | 737.08606 | 85.467014 | 0.110007 | 8075 | 736.482178 | 83.447398 | -0.019061 | 8075 | 737.859009 | 84.598385 | -0.009258
8076 | 737.170532 | 85.466843 | 0.109585 | 8076 | 736.556641 | 83.447398 | -0.019102 | 8076 | 737.950317 | 84.59842 | -0.009456
8077 | 737.254028 | 85.466672 | 0.109166 | 8077 | 736.62146 | 83.447398 | -0.019121 | 8077 | 738.045959 | 84.598455 | -0.009687
8078 | 737.345398 | 85.466503 | 0.108754 | 8078 | 736.693481 | 83.447398 | -0.019125 | 8078 | 738.144409 | 84.59849 | -0.009944
8079 | 737.434875 | 85.466336 | 0.108347 | 8079 | 736.762817 | 83.447398 | -0.01913 | 8079 | 738.239624 | 84.598526 | -0.010216
8080 | 737.527893 | 85.466169 | 0.107926 | 8080 | 736.848084 | 83.447398 | -0.019155 | 8080 | 738.33197 | 84.598561 | -0.01047
8081 | 737.621521 | 85.466004 | 0.107459 | 8081 | 736.942749 | 83.447398 | -0.019213 | 8081 | 738.416504 | 84.598597 | -0.010695
8082 | 737.710022 | 85.46584 | 0.106934 | 8082 | 737.0401 | 83.447398 | -0.019306 | 8082 | 738.497864 | 84.598632 | -0.010878
8083 | 737.797363 | 85.465677 | 0.106356 | 8083 | 737.140991 | 83.447398 | -0.01943 | 8083 | 738.571899 | 84.598668 | -0.011009
8084 | 737.879334 | 85.465516 | 0.105753 | 8084 | 737.233398 | 83.447398 | -0.019583 | 8084 | 738.65094 | 84.598703 | -0.011104
8085 | 737.96106 | 85.465356 | 0.105156 | 8085 | 737.322266 | 83.447398 | -0.019743 | 8085 | 738.724915 | 84.598739 | -0.01119
8086 | 738.040405 | 85.465197 | 0.104603 | 8086 | 737.402222 | 83.447398 | -0.019895 | 8086 | 738.803162 | 84.598774 | -0.011296
8087 | 738.123047 | 85.465039 | 0.104123 | 8087 | 737.484802 | 83.447398 | -0.020035 | 8087 | 738.884399 | 84.59881 | -0.01145
8088 | 738.210571 | 85.464883 | 0.103709 | 8088 | 737.571167 | 83.447398 | -0.020158 | 8088 | 738.967468 | 84.598846 | -0.011666
8089 | 738.298096 | 85.464728 | 0.103343 | 8089 | 737.65564 | 83.447398 | -0.020258 | 8089 | 739.053101 | 84.598881 | -0.011961
8090 | 738.394104 | 85.464574 | 0.102994 | 8090 | 737.753052 | 83.447398 | -0.020332 | 8090 | 739.14624 | 84.598917 | -0.01231
8091 | 738.484009 | 85.464421 | 0.102644 | 8091 | 737.844543 | 83.447398 | -0.020387 | 8091 | 739.240356 | 84.598953 | -0.012681
8092 | 738.57196 | 85.46427 | 0.102271 | 8092 | 737.939575 | 83.447398 | -0.020438 | 8092 | 739.339539 | 84.598988 | -0.013036
8093 | 738.659363 | 85.46412 | 0.101866 | 8093 | 738.035034 | 83.447398 | -0.020503 | 8093 | 739.436768 | 84.599024 | -0.013336
8094 | 738.744568 | 85.463971 | 0.101432 | 8094 | 738.123962 | 83.447398 | -0.020583 | 8094 | 739.530396 | 84.59906 | -0.013561
8095 | 738.83075 | 85.463823 | 0.100974 | 8095 | 738.213196 | 83.447398 | -0.020672 | 8095 | 739.620483 | 84.599095 | -0.013698
8096 | 738.921692 | 85.463676 | 0.100492 | 8096 | 738.297241 | 83.447398 | -0.020769 | 8096 | 739.700562 | 84.599131 | -0.013757
8097 | 739.013367 | 85.463531 | 0.099982 | 8097 | 738.382446 | 83.447398 | -0.020862 | 8097 | 739.783325 | 84.599166 | -0.01376
8098 | 739.104981 | 85.463387 | 0.09945 | 8098 | 738.463074 | 83.447398 | -0.020958 | 8098 | 739.861328 | 84.599201 | -0.013742
8099 | 739.188538 | 85.463244 | 0.098906 | 8099 | 738.540894 | 83.447398 | -0.021076 | 8099 | 739.945252 | 84.599237 | -0.013726
8100 | 739.273132 | 85.463103 | 0.09839 | 8100 | 738.621948 | 83.447398 | -0.021228 | 8100 | 740.032105 | 84.599272 | -0.013725
8101 | 739.346497 | 85.462962 | 0.097936 | 8101 | 738.698242 | 83.447398 | -0.021433 | 8101 | 740.121277 | 84.599307 | -0.013752
8102 | 739.423767 | 85.462823 | 0.097559 | 8102 | 738.777466 | 83.447398 | -0.021677 | 8102 | 740.213318 | 84.599342 | -0.013794
8103 | 739.505127 | 85.462685 | 0.097281 | 8103 | 738.859741 | 83.447398 | -0.021944 | 8103 | 740.300049 | 84.599377 | -0.013842
8104 | 739.590515 | 85.462548 | 0.097099 | 8104 | 738.942749 | 83.447398 | -0.022221 | 8104 | 740.385315 | 84.599412 | -0.013898
8105 | 739.679565 | 85.462412 | 0.09698 | 8105 | 739.030396 | 83.447398 | -0.022499 | 8105 | 740.465393 | 84.599446 | -0.01397
8106 | 739.773193 | 85.462278 | 0.096878 | 8106 | 739.120544 | 83.447398 | -0.022768 | 8106 | 740.544128 | 84.599481 | -0.014054
8107 | 739.866455 | 85.462145 | 0.09676 | 8107 | 739.215637 | 83.447398 | -0.023018 | 8107 | 740.623901 | 84.599515 | -0.014143
8108 | 739.957519 | 85.462012 | 0.096609 | 8108 | 739.306763 | 83.447398 | -0.023261 | 8108 | 740.702209 | 84.59955 | -0.014213
8109 | 740.04425 | 85.461881 | 0.096411 | 8109 | 739.398377 | 83.447398 | -0.023498 | 8109 | 740.787476 | 84.599584 | -0.014262
8110 | 740.129334 | 85.461752 | 0.096165 | 8110 | 739.482361 | 83.447398 | -0.023726 | 8110 | 740.866333 | 84.599618 | -0.014281
8111 | 740.209839 | 85.461623 | 0.095882 | 8111 | 739.557495 | 83.447398 | -0.023953 | 8111 | 740.949524 | 84.599651 | -0.014256
8112 | 740.285034 | 85.461496 | 0.095562 | 8112 | 739.637573 | 83.447398 | -0.024181 | 8112 | 741.029907 | 84.599685 | -0.014206
8113 | 740.364624 | 85.461369 | 0.095216 | 8113 | 739.711243 | 83.447398 | -0.024409 | 8113 | 741.10437 | 84.599718 | -0.014149
8114 | 740.439758 | 85.461244 | 0.09486 | 8114 | 739.796326 | 83.447398 | -0.024632 | 8114 | 741.183472 | 84.599751 | -0.014114
8115 | 740.522339 | 85.46112 | 0.094512 | 8115 | 739.886108 | 83.447398 | -0.024838 | 8115 | 741.264404 | 84.599784 | -0.014112
8116 | 740.606567 | 85.460997 | 0.0942 | 8116 | 739.977539 | 83.447398 | -0.025025 | 8116 | 741.353394 | 84.599817 | -0.014129
8117 | 740.694397 | 85.460876 | 0.093935 | 8117 | 740.073364 | 83.447398 | -0.025168 | 8117 | 741.446777 | 84.599849 | -0.01415
8118 | 740.784485 | 85.460755 | 0.093725 | 8118 | 740.167236 | 83.447398 | -0.025258 | 8118 | 741.548584 | 84.599882 | -0.014165
8119 | 740.873657 | 85.460636 | 0.093571 | 8119 | 740.26001 | 83.447398 | -0.025311 | 8119 | 741.648377 | 84.599914 | -0.014178
8120 | 740.962036 | 85.460517 | 0.093462 | 8120 | 740.349915 | 83.447398 | -0.025351 | 8120 | 741.742676 | 84.599945 | -0.014197
8121 | 741.042603 | 85.4604 | 0.093384 | 8121 | 740.438232 | 83.447398 | -0.025423 | 8121 | 741.837097 | 84.599977 | -0.014241
8122 | 741.121399 | 85.460284 | 0.093317 | 8122 | 740.525757 | 83.447398 | -0.025563 | 8122 | 741.923218 | 84.600008 | -0.014333
8123 | 741.191284 | 85.460169 | 0.093243 | 8123 | 740.606323 | 83.447398 | -0.025784 | 8123 | 742.010254 | 84.600039 | -0.014476
8124 | 741.259094 | 85.460055 | 0.093156 | 8124 | 740.695679 | 83.447398 | -0.02609 | 8124 | 742.099731 | 84.600069 | -0.014656
8125 | 741.335999 | 85.459943 | 0.093041 | 8125 | 740.778198 | 83.447398 | -0.026457 | 8125 | 742.188355 | 84.6001 | -0.01486
8126 | 741.414795 | 85.459831 | 0.092893 | 8126 | 740.865967 | 83.447398 | -0.026851 | 8126 | 742.281311 | 84.60013 | -0.015078
8127 | 741.507446 | 85.459721 | 0.092716 | 8127 | 740.951782 | 83.447398 | -0.027231 | 8127 | 742.373535 | 84.600159 | -0.015299
8128 | 741.605652 | 85.459611 | 0.092525 | 8128 | 741.036072 | 83.447398 | -0.027568 | 8128 | 742.463318 | 84.600189 | -0.015531
8129 | 741.707153 | 85.459503 | 0.092341 | 8129 | 741.121765 | 83.447398 | -0.027869 | 8129 | 742.545532 | 84.600218 | -0.015763
8130 | 741.809937 | 85.459396 | 0.09217 | 8130 | 741.21051 | 83.447398 | -0.028142 | 8130 | 742.620972 | 84.600246 | -0.015984
8131 | 741.906372 | 85.45929 | 0.09201 | 8131 | 741.298218 | 83.447398 | -0.028414 | 8131 | 742.692993 | 84.600274 | -0.016171
8132 | 741.998901 | 85.459185 | 0.091863 | 8132 | 741.385864 | 83.447398 | -0.028706 | 8132 | 742.760864 | 84.600302 | -0.016304
8133 | 742.080689 | 85.459081 | 0.091732 | 8133 | 741.470764 | 83.447398 | -0.029022 | 8133 | 742.837891 | 84.60033 | -0.016391
8134 | 742.158569 | 85.458978 | 0.091624 | 8134 | 741.549072 | 83.447398 | -0.029363 | 8134 | 742.916931 | 84.600357 | -0.016446
8135 | 742.2323 | 85.458876 | 0.091544 | 8135 | 741.623901 | 83.447398 | -0.029719 | 8135 | 743.003967 | 84.600384 | -0.016508
8136 | 742.303345 | 85.458775 | 0.091499 | 8136 | 741.692322 | 83.447398 | -0.030074 | 8136 | 743.098572 | 84.60041 | -0.016593
8137 | 742.385376 | 85.458676 | 0.091483 | 8137 | 741.766785 | 83.447398 | -0.030422 | 8137 | 743.191162 | 84.600436 | -0.016716
8138 | 742.471802 | 85.458577 | 0.091475 | 8138 | 741.843628 | 83.447398 | -0.030749 | 8138 | 743.281494 | 84.600461 | -0.016882
8139 | 742.569824 | 85.458479 | 0.091444 | 8139 | 741.934265 | 83.447398 | -0.031048 | 8139 | 743.366943 | 84.600486 | -0.017068
8140 | 742.677246 | 85.458383 | 0.091373 | 8140 | 742.032593 | 83.447398 | -0.031315 | 8140 | 743.445068 | 84.600511 | -0.017255
8141 | 742.782105 | 85.458287 | 0.091246 | 8141 | 742.132568 | 83.447398 | -0.031566 | 8141 | 743.524292 | 84.600535 | -0.01743
8142 | 742.885925 | 85.458193 | 0.091065 | 8142 | 742.23523 | 83.447398 | -0.031811 | 8142 | 743.597046 | 84.600559 | -0.017597
8143 | 742.978088 | 85.4581 | 0.090849 | 8143 | 742.331909 | 83.447398 | -0.032068 | 8143 | 743.681458 | 84.600582 | -0.017758
8144 | 743.06427 | 85.458007 | 0.090619 | 8144 | 742.42572 | 83.447398 | -0.032361 | 8144 | 743.763977 | 84.600605 | -0.017926
8145 | 743.144165 | 85.457916 | 0.090393 | 8145 | 742.511475 | 83.447398 | -0.032714 | 8145 | 743.857239 | 84.600627 | -0.018112
8146 | 743.222534 | 85.457826 | 0.090155 | 8146 | 742.595215 | 83.447398 | -0.033118 | 8146 | 743.953491 | 84.600649 | -0.01832
8147 | 743.304993 | 85.457736 | 0.089903 | 8147 | 742.676514 | 83.447398 | -0.033562 | 8147 | 744.044434 | 84.60067 | -0.018542
8148 | 743.384949 | 85.457648 | 0.089625 | 8148 | 742.752747 | 83.447398 | -0.034033 | 8148 | 744.13147 | 84.600691 | -0.018763
8149 | 743.473389 | 85.457561 | 0.089322 | 8149 | 742.833069 | 83.447398 | -0.034508 | 8149 | 744.214416 | 84.600711 | -0.018971
8150 | 743.5578 | 85.457475 | 0.089006 | 8150 | 742.907471 | 83.447398 | -0.034959 | 8150 | 744.295654 | 84.600731 | -0.019163
8151 | 743.643799 | 85.457389 | 0.088676 | 8151 | 742.99054 | 83.447398 | -0.035373 | 8151 | 744.380981 | 84.60075 | -0.019364
8152 | 743.731567 | 85.457305 | 0.088359 | 8152 | 743.076843 | 83.447398 | -0.035754 | 8152 | 744.470764 | 84.600769 | -0.019587
8153 | 743.817383 | 85.457222 | 0.08807 | 8153 | 743.167481 | 83.447398 | -0.036103 | 8153 | 744.565674 | 84.600787 | -0.019854
8154 | 743.904968 | 85.45714 | 0.087823 | 8154 | 743.263794 | 83.447398 | -0.036447 | 8154 | 744.661133 | 84.600805 | -0.020186
8155 | 743.995117 | 85.457058 | 0.087626 | 8155 | 743.356018 | 83.447398 | -0.036803 | 8155 | 744.752991 | 84.600822 | -0.020575
8156 | 744.082214 | 85.456978 | 0.087481 | 8156 | 743.44696 | 83.447398 | -0.03718 | 8156 | 744.847534 | 84.600838 | -0.020986
8157 | 744.168579 | 85.456899 | 0.087388 | 8157 | 743.528809 | 83.447398 | -0.03758 | 8157 | 744.931763 | 84.600854 | -0.021383
8158 | 744.254211 | 85.45682 | 0.087337 | 8158 | 743.610352 | 83.447398 | -0.037988 | 8158 | 745.018982 | 84.60087 | -0.021739
8159 | 744.341431 | 85.456743 | 0.087315 | 8159 | 743.686157 | 83.447398 | -0.038378 | 8159 | 745.105286 | 84.600885 | -0.022056
8160 | 744.423767 | 85.456667 | 0.087316 | 8160 | 743.758545 | 83.447398 | -0.038726 | 8160 | 745.191528 | 84.600899 | -0.022333
8161 | 744.510071 | 85.456591 | 0.087328 | 8161 | 743.836792 | 83.447398 | -0.039042 | 8161 | 745.278992 | 84.600913 | -0.022591
8162 | 744.592957 | 85.456517 | 0.087343 | 8162 | 743.91217 | 83.447398 | -0.039341 | 8162 | 745.36499 | 84.600926 | -0.022859
8163 | 744.679199 | 85.456443 | 0.087355 | 8163 | 743.995606 | 83.447398 | -0.039651 | 8163 | 745.452271 | 84.600939 | -0.023152
8164 | 744.763489 | 85.456371 | 0.087366 | 8164 | 744.084595 | 83.447398 | -0.039994 | 8164 | 745.534424 | 84.600951 | -0.023481
8165 | 744.849304 | 85.456299 | 0.087366 | 8165 | 744.175537 | 83.447398 | -0.040382 | 8165 | 745.6203 | 84.600963 | -0.023842
8166 | 744.934509 | 85.456228 | 0.087367 | 8166 | 744.271668 | 83.447398 | -0.040814 | 8166 | 745.702271 | 84.600974 | -0.024242
8167 | 745.022949 | 85.456158 | 0.087372 | 8167 | 744.36853 | 83.447398 | -0.041271 | 8167 | 745.779236 | 84.600984 | -0.024684
8168 | 745.112976 | 85.45609 | 0.087381 | 8168 | 744.468628 | 83.447398 | -0.041739 | 8168 | 745.861145 | 84.600994 | -0.02517
8169 | 745.204468 | 85.456022 | 0.087404 | 8169 | 744.564026 | 83.447398 | -0.042196 | 8169 | 745.938843 | 84.601003 | -0.025697
8170 | 745.293884 | 85.455955 | 0.087416 | 8170 | 744.657837 | 83.447398 | -0.042642 | 8170 | 746.023132 | 84.601012 | -0.02623
8171 | 745.385376 | 85.455889 | 0.087392 | 8171 | 744.747925 | 83.447398 | -0.043061 | 8171 | 746.107788 | 84.60102 | -0.026742
8172 | 745.479858 | 85.455823 | 0.087316 | 8172 | 744.82898 | 83.447398 | -0.043451 | 8172 | 746.193237 | 84.601027 | -0.027201
8173 | 745.569763 | 85.455759 | 0.08718 | 8173 | 744.912415 | 83.447398 | -0.04382 | 8173 | 746.28125 | 84.601034 | -0.027587
8174 | 745.664368 | 85.455696 | 0.086995 | 8174 | 744.986206 | 83.447398 | -0.044163 | 8174 | 746.365662 | 84.60104 | -0.027904
8175 | 745.751831 | 85.455633 | 0.086759 | 8175 | 745.060913 | 83.447398 | -0.044485 | 8175 | 746.451843 | 84.601046 | -0.028181
8176 | 745.841003 | 85.455572 | 0.086492 | 8176 | 745.137512 | 83.447398 | -0.044789 | 8176 | 746.535217 | 84.60105 | -0.028454
8177 | 745.928528 | 85.455511 | 0.086219 | 8177 | 745.216431 | 83.447398 | -0.045092 | 8177 | 746.618958 | 84.601055 | -0.028745
8178 | 746.014587 | 85.455451 | 0.085944 | 8178 | 745.2995 | 83.447398 | -0.045398 | 8178 | 746.7005 | 84.601058 | -0.029071
8179 | 746.103272 | 85.455392 | 0.085679 | 8179 | 745.388611 | 83.447398 | -0.045709 | 8179 | 746.780762 | 84.601061 | -0.029441
8180 | 746.188232 | 85.455334 | 0.085434 | 8180 | 745.480835 | 83.447398 | -0.04603 | 8180 | 746.86676 | 84.601063 | -0.029852
8181 | 746.275391 | 85.455277 | 0.085221 | 8181 | 745.573791 | 83.447398 | -0.046363 | 8181 | 746.949829 | 84.601065 | -0.030291
8182 | 746.359497 | 85.455221 | 0.085042 | 8182 | 745.667419 | 83.447398 | -0.046729 | 8182 | 747.038452 | 84.601066 | -0.030765
8183 | 746.442261 | 85.455166 | 0.08489 | 8183 | 745.759583 | 83.447398 | -0.04714 | 8183 | 747.132141 | 84.601066 | -0.031272
8184 | 746.521973 | 85.455111 | 0.084768 | 8184 | 745.845398 | 83.447398 | -0.047591 | 8184 | 747.223267 | 84.601065 | -0.031801
8185 | 746.59729 | 85.455057 | 0.08468 | 8185 | 745.937683 | 83.447398 | -0.048081 | 8185 | 747.318665 | 84.601064 | -0.03234
8186 | 746.67981 | 85.455004 | 0.084629 | 8186 | 746.026978 | 83.447398 | -0.048584 | 8186 | 747.408569 | 84.601062 | -0.032858
8187 | 746.758118 | 85.454952 | 0.084609 | 8187 | 746.121094 | 83.447398 | -0.049067 | 8187 | 747.494751 | 84.601059 | -0.033345
8188 | 746.842468 | 85.454901 | 0.084607 | 8188 | 746.212036 | 83.447398 | -0.0495 | 8188 | 747.57489 | 84.601056 | -0.033793
8189 | 746.928894 | 85.454851 | 0.084612 | 8189 | 746.301148 | 83.447398 | -0.049862 | 8189 | 747.65509 | 84.601051 | -0.034201
8190 | 747.011841 | 85.454802 | 0.084605 | 8190 | 746.382568 | 83.447398 | -0.05016 | 8190 | 747.738648 | 84.601046 | -0.03458
8191 | 747.095337 | 85.454753 | 0.084564 | 8191 | 746.457519 | 83.447398 | -0.050398 | 8191 | 747.819397 | 84.601041 | -0.034922
8192 | 747.176025 | 85.454705 | 0.084473 | 8192 | 746.526733 | 83.447398 | -0.050597 | 8192 | 747.909912 | 84.601034 | -0.035233
8193 | 747.258545 | 85.454658 | 0.084334 | 8193 | 746.596314 | 83.447398 | -0.050777 | 8193 | 747.996277 | 84.601027 | -0.035514
8194 | 747.339539 | 85.454612 | 0.084165 | 8194 | 746.66925 | 83.447398 | -0.050967 | 8194 | 748.08313 | 84.601018 | -0.035782
8195 | 747.421936 | 85.454567 | 0.083976 | 8195 | 746.750671 | 83.447398 | -0.051179 | 8195 | 748.170532 | 84.601009 | -0.036066
8196 | 747.51355 | 85.454522 | 0.083783 | 8196 | 746.837891 | 83.447398 | -0.051425 | 8196 | 748.254273 | 84.601 | -0.036381
8197 | 747.603638 | 85.454478 | 0.08359 | 8197 | 746.925476 | 83.447398 | -0.05172 | 8197 | 748.339783 | 84.600989 | -0.036757
8198 | 747.696838 | 85.454436 | 0.083412 | 8198 | 747.024292 | 83.447398 | -0.052059 | 8198 | 748.427978 | 84.600977 | -0.0372
8199 | 747.788696 | 85.454393 | 0.083274 | 8199 | 747.117676 | 83.447398 | -0.052415 | 8199 | 748.515686 | 84.600965 | -0.037707
8200 | 747.873718 | 85.454352 | 0.083185 | 8200 | 747.217163 | 83.447398 | -0.052755 | 8200 | 748.603516 | 84.600952 | -0.038262
8201 | 747.956238 | 85.454312 | 0.083166 | 8201 | 747.31897 | 83.447398 | -0.053053 | 8201 | 748.685669 | 84.600938 | -0.038821
8202 | 748.036072 | 85.454272 | 0.083226 | 8202 | 747.417603 | 83.447398 | -0.053289 | 8202 | 748.766602 | 84.600923 | -0.039368
8203 | 748.120728 | 85.454233 | 0.083363 | 8203 | 747.517212 | 83.447398 | -0.053468 | 8203 | 748.842102 | 84.600907 | -0.039901
8204 | 748.206665 | 85.454195 | 0.083561 | 8204 | 747.607971 | 83.447398 | -0.053607 | 8204 | 748.925842 | 84.60089 | -0.040429
8205 | 748.299255 | 85.454157 | 0.083791 | 8205 | 747.694214 | 83.447398 | -0.053735 | 8205 | 749.009644 | 84.600872 | -0.040945
8206 | 748.391113 | 85.454121 | 0.084025 | 8206 | 747.770508 | 83.447398 | -0.05388 | 8206 | 749.103821 | 84.600854 | -0.041447
8207 | 748.476257 | 85.454085 | 0.084226 | 8207 | 747.840698 | 83.447398 | -0.054065 | 8207 | 749.200684 | 84.600834 | -0.041949
8208 | 748.563843 | 85.45405 | 0.084379 | 8208 | 747.916748 | 83.447398 | -0.054293 | 8208 | 749.296753 | 84.600814 | -0.042444
8209 | 748.642822 | 85.454015 | 0.084476 | 8209 | 747.988831 | 83.447398 | -0.054554 | 8209 | 749.388062 | 84.600792 | -0.042932
8210 | 748.722961 | 85.453982 | 0.084518 | 8210 | 748.070435 | 83.447398 | -0.054846 | 8210 | 749.474915 | 84.60077 | -0.04341
8211 | 748.803955 | 85.453949 | 0.084506 | 8211 | 748.153198 | 83.447398 | -0.05515 | 8211 | 749.55365 | 84.600747 | -0.043873
8212 | 748.882935 | 85.453917 | 0.084444 | 8212 | 748.239014 | 83.447398 | -0.055448 | 8212 | 749.629028 | 84.600723 | -0.044326
8213 | 748.965454 | 85.453886 | 0.084356 | 8213 | 748.328308 | 83.447398 | -0.055725 | 8213 | 749.703613 | 84.600698 | -0.044775
8214 | 749.049805 | 85.453855 | 0.084262 | 8214 | 748.419067 | 83.447398 | -0.055985 | 8214 | 749.781982 | 84.600672 | -0.045222
8215 | 749.135498 | 85.453825 | 0.084189 | 8215 | 748.516968 | 83.447398 | -0.056241 | 8215 | 749.86206 | 84.600645 | -0.045673
8216 | 749.223938 | 85.453796 | 0.08413 | 8216 | 748.614136 | 83.447398 | -0.056497 | 8216 | 749.93988 | 84.600617 | -0.046135
8217 | 749.316589 | 85.453768 | 0.084089 | 8217 | 748.713257 | 83.447398 | -0.056782 | 8217 | 750.026367 | 84.600588 | -0.046608
8218 | 749.411987 | 85.45374 | 0.084057 | 8218 | 748.80365 | 83.447398 | -0.057117 | 8218 | 750.104126 | 84.600558 | -0.04709
8219 | 749.501343 | 85.453713 | 0.084011 | 8219 | 748.885559 | 83.447398 | -0.057525 | 8219 | 750.189087 | 84.600527 | -0.04757
8220 | 749.594299 | 85.453687 | 0.083948 | 8220 | 748.966003 | 83.447398 | -0.05799 | 8220 | 750.276001 | 84.600495 | -0.048055
8221 | 749.672791 | 85.453661 | 0.08387 | 8221 | 749.038269 | 83.447398 | -0.058476 | 8221 | 750.36322 | 84.600462 | -0.048536
8222 | 749.752258 | 85.453636 | 0.083795 | 8222 | 749.11145 | 83.447398 | -0.058956 | 8222 | 750.454468 | 84.600428 | -0.049016
8223 | 749.827271 | 85.453612 | 0.08374 | 8223 | 749.187744 | 83.447398 | -0.059411 | 8223 | 750.5448 | 84.600393 | -0.049503
8224 | 749.903198 | 85.453589 | 0.083715 | 8224 | 749.265076 | 83.447398 | -0.059829 | 8224 | 750.63501 | 84.600357 | -0.050006
8225 | 749.982422 | 85.453566 | 0.083733 | 8225 | 749.352112 | 83.447398 | -0.060229 | 8225 | 750.715027 | 84.60032 | -0.050537
8226 | 750.069031 | 85.453544 | 0.083793 | 8226 | 749.442688 | 83.447398 | -0.060634 | 8226 | 750.795227 | 84.600282 | -0.051099
8227 | 750.159485 | 85.453523 | 0.083891 | 8227 | 749.536011 | 83.447398 | -0.061061 | 8227 | 750.872009 | 84.600243 | -0.051707
8228 | 750.254028 | 85.453502 | 0.084027 | 8228 | 749.625549 | 83.447398 | -0.061513 | 8228 | 750.946838 | 84.600203 | -0.052369
8229 | 750.346314 | 85.453482 | 0.084206 | 8229 | 749.713623 | 83.447398 | -0.061981 | 8229 | 751.030396 | 84.600162 | -0.053078
8230 | 750.433166 | 85.453463 | 0.084423 | 8230 | 749.797974 | 83.447398 | -0.062449 | 8230 | 751.110229 | 84.600119 | -0.053811
8231 | 750.515076 | 85.453444 | 0.084638 | 8231 | 749.876038 | 83.447398 | -0.0629 | 8231 | 751.195801 | 84.600076 | -0.054545
8232 | 750.588257 | 85.453426 | 0.084816 | 8232 | 749.961243 | 83.447398 | -0.063331 | 8232 | 751.280151 | 84.600031 | -0.055246
8233 | 750.667541 | 85.453409 | 0.084896 | 8233 | 750.041748 | 83.447398 | -0.063748 | 8233 | 751.362793 | 84.599986 | -0.055872
8234 | 750.743225 | 85.453393 | 0.08484 | 8234 | 750.128479 | 83.447398 | -0.064151 | 8234 | 751.449585 | 84.599939 | -0.056412
8235 | 750.8302 | 85.453377 | 0.084651 | 8235 | 750.219543 | 83.447398 | -0.064547 | 8235 | 751.537231 | 84.599891 | -0.056861
8236 | 750.923462 | 85.453361 | 0.084348 | 8236 | 750.307556 | 83.447398 | -0.064929 | 8236 | 751.629089 | 84.599842 | -0.057252
8237 | 751.022583 | 85.453347 | 0.08397 | 8237 | 750.397583 | 83.447398 | -0.065293 | 8237 | 751.719788 | 84.599792 | -0.057624
8238 | 751.129761 | 85.453333 | 0.083581 | 8238 | 750.48822 | 83.447398 | -0.065635 | 8238 | 751.812073 | 84.59974 | -0.058004
8239 | 751.234741 | 85.45332 | 0.083239 | 8239 | 750.574524 | 83.447398 | -0.065972 | 8239 | 751.89917 | 84.599688 | -0.058421
8240 | 751.336304 | 85.453307 | 0.082972 | 8240 | 750.65863 | 83.447398 | -0.066325 | 8240 | 751.979919 | 84.599634 | -0.058883
8241 | 751.42627 | 85.453295 | 0.082785 | 8241 | 750.738648 | 83.447398 | -0.066708 | 8241 | 752.063354 | 84.599579 | -0.059382
8242 | 751.511841 | 85.453284 | 0.082667 | 8242 | 750.817383 | 83.447398 | -0.067134 | 8242 | 752.144348 | 84.599523 | -0.059892
8243 | 751.590454 | 85.453273 | 0.082589 | 8243 | 750.88916 | 83.447398 | -0.0676 | 8243 | 752.23114 | 84.599466 | -0.060386
8244 | 751.663452 | 85.453263 | 0.082518 | 8244 | 750.967468 | 83.447398 | -0.068084 | 8244 | 752.324585 | 84.599408 | -0.06085
8245 | 751.741577 | 85.453253 | 0.08243 | 8245 | 751.043762 | 83.447398 | -0.068561 | 8245 | 752.418579 | 84.599348 | -0.061264
8246 | 751.814819 | 85.453244 | 0.082331 | 8246 | 751.127747 | 83.447398 | -0.069022 | 8246 | 752.515747 | 84.599287 | -0.061637
8247 | 751.893372 | 85.453236 | 0.082239 | 8247 | 751.215027 | 83.447398 | -0.069467 | 8247 | 752.609009 | 84.599225 | -0.061976
8248 | 751.974548 | 85.453228 | 0.082169 | 8248 | 751.307312 | 83.447398 | -0.069895 | 8248 | 752.69989 | 84.599162 | -0.062315
8249 | 752.054199 | 85.453221 | 0.082146 | 8249 | 751.400269 | 83.447398 | -0.070304 | 8249 | 752.786682 | 84.599097 | -0.062684
8250 | 752.133423 | 85.453215 | 0.082182 | 8250 | 751.496338 | 83.447398 | -0.070699 | 8250 | 752.864014 | 84.599031 | -0.063094
8251 | 752.211243 | 85.453209 | 0.082271 | 8251 | 751.592285 | 83.447398 | -0.071074 | 8251 | 752.943726 | 84.598964 | -0.063557
8252 | 752.291748 | 85.453204 | 0.082394 | 8252 | 751.68927 | 83.447398 | -0.071415 | 8252 | 753.018433 | 84.598896 | -0.06406
8253 | 752.373779 | 85.453199 | 0.082512 | 8253 | 751.783875 | 83.447398 | -0.071717 | 8253 | 753.098022 | 84.598826 | -0.064593
8254 | 752.463074 | 85.453195 | 0.082597 | 8254 | 751.875549 | 83.447398 | -0.071971 | 8254 | 753.183228 | 84.598755 | -0.065141
8255 | 752.554932 | 85.453191 | 0.08263 | 8255 | 751.963196 | 83.447398 | -0.072189 | 8255 | 753.269775 | 84.598683 | -0.065687
8256 | 752.648682 | 85.453188 | 0.082596 | 8256 | 752.042358 | 83.447398 | -0.072381 | 8256 | 753.359985 | 84.59861 | -0.06623
8257 | 752.746094 | 85.453186 | 0.08249 | 8257 | 752.124146 | 83.447398 | -0.072554 | 8257 | 753.451233 | 84.598535 | -0.066778
8258 | 752.836548 | 85.453184 | 0.082331 | 8258 | 752.198059 | 83.447398 | -0.072721 | 8258 | 753.5401 | 84.598459 | -0.067328
8259 | 752.922241 | 85.453182 | 0.082144 | 8259 | 752.278015 | 83.447398 | -0.072905 | 8259 | 753.628723 | 84.598381 | -0.067872
8260 | 752.998718 | 85.453182 | 0.081957 | 8260 | 752.361023 | 83.447398 | -0.073128 | 8260 | 753.715149 | 84.598303 | -0.068401
8261 | 753.065369 | 85.453181 | 0.081804 | 8261 | 752.449585 | 83.447398 | -0.073402 | 8261 | 753.802002 | 84.598223 | -0.06891
8262 | 753.131958 | 85.453182 | 0.081695 | 8262 | 752.546143 | 83.447398 | -0.07373 | 8262 | 753.885132 | 84.598141 | -0.069392
8263 | 753.201355 | 85.453183 | 0.081635 | 8263 | 752.646912 | 83.447398 | -0.074109 | 8263 | 753.975464 | 84.598059 | -0.069854
8264 | 753.281677 | 85.453184 | 0.081604 | 8264 | 752.751343 | 83.447398 | -0.074517 | 8264 | 754.061157 | 84.597974 | -0.07031
8265 | 753.370178 | 85.453186 | 0.081568 | 8265 | 752.848633 | 83.447398 | -0.074937 | 8265 | 754.151611 | 84.597889 | -0.070777
8266 | 753.46936 | 85.453188 | 0.081496 | 8266 | 752.944336 | 83.447398 | -0.07533 | 8266 | 754.238647 | 84.597802 | -0.071256
8267 | 753.571838 | 85.453191 | 0.081366 | 8267 | 753.030457 | 83.447398 | -0.075676 | 8267 | 754.321411 | 84.597714 | -0.071738
8268 | 753.667908 | 85.453195 | 0.081174 | 8268 | 753.106445 | 83.447398 | -0.075969 | 8268 | 754.399963 | 84.597624 | -0.072227
8269 | 753.765991 | 85.453199 | 0.080927 | 8269 | 753.181641 | 83.447398 | -0.07619 | 8269 | 754.477173 | 84.597533 | -0.07272
8270 | 753.852234 | 85.453203 | 0.080648 | 8270 | 753.24762 | 83.447398 | -0.076339 | 8270 | 754.550842 | 84.597441 | -0.073203
8271 | 753.938782 | 85.453208 | 0.08036 | 8271 | 753.319458 | 83.447398 | -0.076405 | 8271 | 754.628784 | 84.597347 | -0.073679
8272 | 754.025269 | 85.453214 | 0.08009 | 8272 | 753.393799 | 83.447398 | -0.0764 | 8272 | 754.712097 | 84.597251 | -0.074139
8273 | 754.111084 | 85.45322 | 0.079853 | 8273 | 753.470459 | 83.447398 | -0.076342 | 8273 | 754.801636 | 84.597154 | -0.074598
8274 | 754.198975 | 85.453226 | 0.079654 | 8274 | 753.552124 | 83.447398 | -0.07627 | 8274 | 754.894897 | 84.597056 | -0.075058
8275 | 754.287293 | 85.453233 | 0.079491 | 8275 | 753.637329 | 83.447398 | -0.076238 | 8275 | 754.983154 | 84.596956 | -0.075527
8276 | 754.378296 | 85.45324 | 0.079346 | 8276 | 753.728943 | 83.447398 | -0.076269 | 8276 | 755.071899 | 84.596855 | -0.076024
8277 | 754.46936 | 85.453248 | 0.079212 | 8277 | 753.82019 | 83.447398 | -0.07637 | 8277 | 755.150757 | 84.596753 | -0.076557
8278 | 754.552612 | 85.453257 | 0.07909 | 8278 | 753.914978 | 83.447398 | -0.076539 | 8278 | 755.233154 | 84.596648 | -0.07714
8279 | 754.643189 | 85.453265 | 0.078987 | 8279 | 754.006714 | 83.447398 | -0.076761 | 8279 | 755.316772 | 84.596543 | -0.077757
8280 | 754.726929 | 85.453275 | 0.078905 | 8280 | 754.094116 | 83.447398 | -0.077029 | 8280 | 755.403259 | 84.596436 | -0.078375
8281 | 754.815064 | 85.453284 | 0.078833 | 8281 | 754.183167 | 83.447398 | -0.077322 | 8281 | 755.494141 | 84.596327 | -0.078971
8282 | 754.904358 | 85.453295 | 0.078756 | 8282 | 754.263916 | 83.447398 | -0.077617 | 8282 | 755.584717 | 84.596217 | -0.079511
8283 | 754.993042 | 85.453305 | 0.07866 | 8283 | 754.343262 | 83.447398 | -0.077907 | 8283 | 755.676514 | 84.596105 | -0.079975
8284 | 755.080689 | 85.453316 | 0.078521 | 8284 | 754.423645 | 83.447398 | -0.078185 | 8284 | 755.761231 | 84.595992 | -0.080384
8285 | 755.167969 | 85.453328 | 0.078316 | 8285 | 754.50415 | 83.447398 | -0.078434 | 8285 | 755.845032 | 84.595877 | -0.080758
8286 | 755.251892 | 85.45334 | 0.078038 | 8286 | 754.589661 | 83.447398 | -0.078639 | 8286 | 755.924927 | 84.595761 | -0.081127
8287 | 755.334595 | 85.453352 | 0.077703 | 8287 | 754.674683 | 83.447398 | -0.078795 | 8287 | 756.003784 | 84.595643 | -0.081512
8288 | 755.413879 | 85.453365 | 0.077325 | 8288 | 754.76355 | 83.447398 | -0.078922 | 8288 | 756.09198 | 84.595523 | -0.081913
8289 | 755.493469 | 85.453378 | 0.076913 | 8289 | 754.850342 | 83.447398 | -0.079038 | 8289 | 756.176636 | 84.595402 | -0.082329
8290 | 755.57489 | 85.453391 | 0.076493 | 8290 | 754.936951 | 83.447398 | -0.079156 | 8290 | 756.267029 | 84.59528 | -0.082739
8291 | 755.655396 | 85.453405 | 0.076081 | 8291 | 755.022095 | 83.447398 | -0.079275 | 8291 | 756.357849 | 84.595156 | -0.083138
8292 | 755.743774 | 85.45342 | 0.075688 | 8292 | 755.098267 | 83.447398 | -0.079386 | 8292 | 756.450623 | 84.59503 | -0.08353
8293 | 755.828674 | 85.453435 | 0.075329 | 8293 | 755.17981 | 83.447398 | -0.079482 | 8293 | 756.546936 | 84.594903 | -0.083919
8294 | 755.9198 | 85.45345 | 0.074992 | 8294 | 755.260864 | 83.447398 | -0.079563 | 8294 | 756.642578 | 84.594774 | -0.084325
8295 | 756.011231 | 85.453465 | 0.074681 | 8295 | 755.351135 | 83.447398 | -0.079648 | 8295 | 756.739258 | 84.594643 | -0.084748
8296 | 756.099365 | 85.453481 | 0.074381 | 8296 | 755.448669 | 83.447398 | -0.079757 | 8296 | 756.829285 | 84.594511 | -0.08518
8297 | 756.186646 | 85.453498 | 0.074068 | 8297 | 755.549683 | 83.447398 | -0.079908 | 8297 | 756.919495 | 84.594377 | -0.085624
8298 | 756.273071 | 85.453515 | 0.073725 | 8298 | 755.652039 | 83.447398 | -0.080107 | 8298 | 757.001709 | 84.594242 | -0.086069
8299 | 756.36084 | 85.453532 | 0.073329 | 8299 | 755.751221 | 83.447398 | -0.080338 | 8299 | 757.078308 | 84.594105 | -0.086505
8300 | 756.448425 | 85.453549 | 0.07288 | 8300 | 755.846191 | 83.447398 | -0.080573 | 8300 | 757.155151 | 84.593966 | -0.086919
8301 | 756.541748 | 85.453567 | 0.072377 | 8301 | 755.935669 | 83.447398 | -0.080777 | 8301 | 757.224731 | 84.593826 | -0.087308
8302 | 756.63147 | 85.453585 | 0.071826 | 8302 | 756.01416 | 83.447398 | -0.080939 | 8302 | 757.297485 | 84.593684 | -0.08766
8303 | 756.718079 | 85.453604 | 0.071248 | 8303 | 756.093506 | 83.447398 | -0.081062 | 8303 | 757.371643 | 84.593541 | -0.087974
8304 | 756.804688 | 85.453623 | 0.070666 | 8304 | 756.162964 | 83.447398 | -0.081172 | 8304 | 757.446228 | 84.593395 | -0.088242
8305 | 756.883179 | 85.453642 | 0.070104 | 8305 | 756.236328 | 83.447398 | -0.081303 | 8305 | 757.526123 | 84.593249 | -0.088468
8306 | 756.963257 | 85.453662 | 0.069588 | 8306 | 756.309448 | 83.447398 | -0.081467 | 8306 | 757.608521 | 84.5931 | -0.088653
8307 | 757.041992 | 85.453682 | 0.069134 | 8307 | 756.38562 | 83.447398 | -0.081672 | 8307 | 757.695801 | 84.59295 | -0.088807
8308 | 757.124573 | 85.453702 | 0.068747 | 8308 | 756.467346 | 83.447398 | -0.081907 | 8308 | 757.782898 | 84.592798 | -0.088946
8309 | 757.213501 | 85.453723 | 0.06843 | 8309 | 756.558167 | 83.447398 | -0.082153 | 8309 | 757.875 | 84.592644 | -0.089081
8310 | 757.307068 | 85.453743 | 0.068156 | 8310 | 756.65332 | 83.447398 | -0.0824 | 8310 | 757.96936 | 84.592489 | -0.089225
8311 | 757.404053 | 85.453765 | 0.067907 | 8311 | 756.752319 | 83.447398 | -0.082647 | 8311 | 758.057373 | 84.592332 | -0.089383
8312 | 757.497803 | 85.453786 | 0.067661 | 8312 | 756.847046 | 83.447398 | -0.082894 | 8312 | 758.148743 | 84.592173 | -0.08956
8313 | 757.59082 | 85.453808 | 0.067393 | 8313 | 756.934753 | 83.447398 | -0.083133 | 8313 | 758.233276 | 84.592013 | -0.089757
8314 | 757.67572 | 85.45383 | 0.067102 | 8314 | 757.014038 | 83.447398 | -0.083345 | 8314 | 758.319702 | 84.591851 | -0.089982
8315 | 757.7547 | 85.453853 | 0.066793 | 8315 | 757.085144 | 83.447398 | -0.083519 | 8315 | 758.408081 | 84.591687 | -0.090225
8316 | 757.835571 | 85.453876 | 0.066483 | 8316 | 757.160767 | 83.447398 | -0.083651 | 8316 | 758.496033 | 84.591522 | -0.090486
8317 | 757.910828 | 85.453899 | 0.066183 | 8317 | 757.231018 | 83.447398 | -0.083741 | 8317 | 758.585632 | 84.591354 | -0.090776
8318 | 757.990112 | 85.453922 | 0.065893 | 8318 | 757.310242 | 83.447398 | -0.083795 | 8318 | 758.676514 | 84.591185 | -0.091105
8319 | 758.073608 | 85.453946 | 0.065619 | 8319 | 757.394409 | 83.447398 | -0.083834 | 8319 | 758.768189 | 84.591015 | -0.091475
8320 | 758.156433 | 85.45397 | 0.065364 | 8320 | 757.480835 | 83.447398 | -0.083893 | 8320 | 758.861084 | 84.590842 | -0.091876
8321 | 758.245972 | 85.453994 | 0.065115 | 8321 | 757.571106 | 83.447398 | -0.083991 | 8321 | 758.951599 | 84.590668 | -0.092297
8322 | 758.335266 | 85.454019 | 0.064862 | 8322 | 757.663086 | 83.447398 | -0.084141 | 8322 | 759.041626 | 84.590492 | -0.092731
8323 | 758.424011 | 85.454044 | 0.06459 | 8323 | 757.757935 | 83.447398 | -0.084326 | 8323 | 759.123901 | 84.590314 | -0.093164
8324 | 758.509216 | 85.454069 | 0.064307 | 8324 | 757.850525 | 83.447398 | -0.084521 | 8324 | 759.210876 | 84.590135 | -0.093587
8325 | 758.596314 | 85.454094 | 0.064008 | 8325 | 757.946289 | 83.447398 | -0.084699 | 8325 | 759.293274 | 84.589954 | -0.093999
8326 | 758.686157 | 85.45412 | 0.063683 | 8326 | 758.038025 | 83.447398 | -0.084825 | 8326 | 759.379089 | 84.589771 | -0.094398
8327 | 758.77356 | 85.454146 | 0.063332 | 8327 | 758.123718 | 83.447398 | -0.084881 | 8327 | 759.465637 | 84.589586 | -0.094786
8328 | 758.869995 | 85.454172 | 0.06295 | 8328 | 758.211731 | 83.447398 | -0.084873 | 8328 | 759.552551 | 84.589399 | -0.09515
8329 | 758.96283 | 85.454198 | 0.062564 | 8329 | 758.294556 | 83.447398 | -0.084837 | 8329 | 759.640015 | 84.589211 | -0.095476
8330 | 759.055542 | 85.454225 | 0.062189 | 8330 | 758.383118 | 83.447398 | -0.084803 | 8330 | 759.729797 | 84.589021 | -0.095765
8331 | 759.14856 | 85.454252 | 0.061873 | 8331 | 758.472778 | 83.447398 | -0.084817 | 8331 | 759.817749 | 84.588829 | -0.096007
8332 | 759.237427 | 85.454279 | 0.061649 | 8332 | 758.56311 | 83.447398 | -0.084905 | 8332 | 759.90625 | 84.588635 | -0.096214
8333 | 759.325073 | 85.454306 | 0.061531 | 8333 | 758.656311 | 83.447398 | -0.085067 | 8333 | 759.990356 | 84.58844 | -0.096425
8334 | 759.415894 | 85.454334 | 0.061517 | 8334 | 758.748047 | 83.447398 | -0.085289 | 8334 | 760.075684 | 84.588242 | -0.096663
8335 | 759.508423 | 85.454362 | 0.061548 | 8335 | 758.840332 | 83.447398 | -0.085547 | 8335 | 760.159058 | 84.588043 | -0.096951
8336 | 759.602417 | 85.45439 | 0.061591 | 8336 | 758.926453 | 83.447398 | -0.085813 | 8336 | 760.237915 | 84.587842 | -0.097289
8337 | 759.692322 | 85.454418 | 0.061598 | 8337 | 759.011108 | 83.447398 | -0.086081 | 8337 | 760.323547 | 84.587639 | -0.097648
8338 | 759.777832 | 85.454447 | 0.061533 | 8338 | 759.090149 | 83.447398 | -0.08633 | 8338 | 760.401184 | 84.587434 | -0.098012
8339 | 759.853638 | 85.454475 | 0.061391 | 8339 | 759.165039 | 83.447398 | -0.086548 | 8339 | 760.484375 | 84.587228 | -0.098347
8340 | 759.9328 | 85.454504 | 0.061172 | 8340 | 759.243286 | 83.447398 | -0.086732 | 8340 | 760.569336 | 84.587019 | -0.098637
8341 | 760.00592 | 85.454533 | 0.060903 | 8341 | 759.317749 | 83.447398 | -0.086888 | 8341 | 760.652222 | 84.586809 | -0.098892
8342 | 760.085815 | 85.454563 | 0.060621 | 8342 | 759.396606 | 83.447398 | -0.087033 | 8342 | 760.737305 | 84.586597 | -0.099123
8343 | 760.167603 | 85.454592 | 0.060349 | 8343 | 759.479919 | 83.447398 | -0.087164 | 8343 | 760.821228 | 84.586383 | -0.099358
8344 | 760.25061 | 85.454622 | 0.060124 | 8344 | 759.565369 | 83.447398 | -0.087297 | 8344 | 760.908997 | 84.586167 | -0.099598
8345 | 760.337524 | 85.454652 | 0.059953 | 8345 | 759.656189 | 83.447398 | -0.087451 | 8345 | 760.994324 | 84.585949 | -0.099842
8346 | 760.429565 | 85.454682 | 0.059828 | 8346 | 759.745972 | 83.447398 | -0.087627 | 8346 | 761.077759 | 84.58573 | -0.100095
8347 | 760.522827 | 85.454712 | 0.059723 | 8347 | 759.838379 | 83.447398 | -0.087827 | 8347 | 761.164917 | 84.585508 | -0.10035
8348 | 760.617798 | 85.454743 | 0.059611 | 8348 | 759.928955 | 83.447398 | -0.088038 | 8348 | 761.241455 | 84.585285 | -0.100608
8349 | 760.707886 | 85.454773 | 0.059471 | 8349 | 760.020996 | 83.447398 | -0.088258 | 8349 | 761.320679 | 84.585059 | -0.100879
8350 | 760.793213 | 85.454804 | 0.059292 | 8350 | 760.114136 | 83.447398 | -0.088475 | 8350 | 761.398071 | 84.584832 | -0.101167
8351 | 760.873535 | 85.454835 | 0.0591 | 8351 | 760.200806 | 83.447398 | -0.088685 | 8351 | 761.476868 | 84.584603 | -0.10147
8352 | 760.946167 | 85.454866 | 0.058912 | 8352 | 760.293396 | 83.447398 | -0.088896 | 8352 | 761.562988 | 84.584372 | -0.101752
8353 | 761.023804 | 85.454898 | 0.058743 | 8353 | 760.381165 | 83.447398 | -0.089122 | 8353 | 761.65387 | 84.584139 | -0.101988
8354 | 761.095215 | 85.454929 | 0.058595 | 8354 | 760.470886 | 83.447398 | -0.089365 | 8354 | 761.752869 | 84.583904 | -0.102159
8355 | 761.175293 | 85.454961 | 0.058448 | 8355 | 760.560852 | 83.447398 | -0.089633 | 8355 | 761.850647 | 84.583667 | -0.102252
8356 | 761.261047 | 85.454993 | 0.058283 | 8356 | 760.647278 | 83.447398 | -0.089911 | 8356 | 761.950073 | 84.583428 | -0.10228
8357 | 761.350281 | 85.455024 | 0.058092 | 8357 | 760.735962 | 83.447398 | -0.090183 | 8357 | 762.043091 | 84.583188 | -0.102251
8358 | 761.445618 | 85.455057 | 0.057888 | 8358 | 760.826416 | 83.447398 | -0.090419 | 8358 | 762.129578 | 84.582945 | -0.102195
8359 | 761.541016 | 85.455089 | 0.0577 | 8359 | 760.914795 | 83.447398 | -0.090586 | 8359 | 762.219666 | 84.5827 | -0.10214
8360 | 761.64209 | 85.455121 | 0.057566 | 8360 | 761.003662 | 83.447398 | -0.090674 | 8360 | 762.303345 | 84.582454 | -0.102096
8361 | 761.740112 | 85.455154 | 0.057506 | 8361 | 761.090454 | 83.447398 | -0.090681 | 8361 | 762.388367 | 84.582205 | -0.102072
8362 | 761.838013 | 85.455186 | 0.057524 | 8362 | 761.176697 | 83.447398 | -0.090633 | 8362 | 762.471985 | 84.581954 | -0.102066
8363 | 761.926697 | 85.455219 | 0.057591 | 8363 | 761.257935 | 83.447398 | -0.09055 | 8363 | 762.549927 | 84.581702 | -0.102081
8364 | 762.00177 | 85.455252 | 0.057684 | 8364 | 761.340698 | 83.447398 | -0.090461 | 8364 | 762.630981 | 84.581447 | -0.102123
8365 | 762.078979 | 85.455285 | 0.057779 | 8365 | 761.41626 | 83.447398 | -0.0904 | 8365 | 762.710327 | 84.58119 | -0.102192
8366 | 762.150635 | 85.455318 | 0.057844 | 8366 | 761.493774 | 83.447398 | -0.090391 | 8366 | 762.794495 | 84.580932 | -0.102283
8367 | 762.23114 | 85.455351 | 0.05787 | 8367 | 761.572082 | 83.447398 | -0.090436 | 8367 | 762.878784 | 84.580671 | -0.102396
8368 | 762.316406 | 85.455385 | 0.057862 | 8368 | 761.654358 | 83.447398 | -0.090534 | 8368 | 762.970154 | 84.580408 | -0.102514
8369 | 762.40509 | 85.455418 | 0.057835 | 8369 | 761.73645 | 83.447398 | -0.090664 | 8369 | 763.06311 | 84.580143 | -0.102627
8370 | 762.499634 | 85.455452 | 0.057797 | 8370 | 761.8255 | 83.447398 | -0.090807 | 8370 | 763.152405 | 84.579877 | -0.102722
8371 | 762.590698 | 85.455485 | 0.057749 | 8371 | 761.91272 | 83.447398 | -0.090956 | 8371 | 763.249085 | 84.579608 | -0.102807
8372 | 762.682861 | 85.455519 | 0.057702 | 8372 | 762.001099 | 83.447398 | -0.091101 | 8372 | 763.337097 | 84.579337 | -0.102889
8373 | 762.768616 | 85.455553 | 0.057662 | 8373 | 762.086365 | 83.447398 | -0.091264 | 8373 | 763.429138 | 84.579064 | -0.102975
8374 | 762.847656 | 85.455587 | 0.057649 | 8374 | 762.169556 | 83.447398 | -0.091454 | 8374 | 763.523499 | 84.578789 | -0.103102
8375 | 762.930725 | 85.455621 | 0.057679 | 8375 | 762.255371 | 83.447398 | -0.091666 | 8375 | 763.615967 | 84.578512 | -0.103276
8376 | 763.00946 | 85.455655 | 0.057766 | 8376 | 762.34021 | 83.447398 | -0.091894 | 8376 | 763.709961 | 84.578233 | -0.103492
8377 | 763.090942 | 85.455689 | 0.057911 | 8377 | 762.440308 | 83.447398 | -0.092115 | 8377 | 763.807129 | 84.577951 | -0.103723
8378 | 763.175354 | 85.455724 | 0.058106 | 8378 | 762.538269 | 83.447398 | -0.09231 | 8378 | 763.90448 | 84.577668 | -0.103938
8379 | 763.258179 | 85.455758 | 0.05832 | 8379 | 762.642639 | 83.447398 | -0.09246 | 8379 | 764.001587 | 84.577383 | -0.104122
8380 | 763.345032 | 85.455792 | 0.058524 | 8380 | 762.745483 | 83.447398 | -0.092568 | 8380 | 764.095337 | 84.577095 | -0.10426
8381 | 763.431885 | 85.455827 | 0.058704 | 8381 | 762.83728 | 83.447398 | -0.092658 | 8381 | 764.186462 | 84.576806 | -0.104363
8382 | 763.520386 | 85.455861 | 0.058845 | 8382 | 762.923889 | 83.447398 | -0.092757 | 8382 | 764.269165 | 84.576514 | -0.104447
8383 | 763.604004 | 85.455896 | 0.058935 | 8383 | 762.998901 | 83.447398 | -0.092895 | 8383 | 764.353516 | 84.57622 | -0.104535
8384 | 763.689392 | 85.455931 | 0.058989 | 8384 | 763.071167 | 83.447398 | -0.093085 | 8384 | 764.429565 | 84.575924 | -0.104644
8385 | 763.774536 | 85.455966 | 0.059028 | 8385 | 763.138916 | 83.447398 | -0.093336 | 8385 | 764.504272 | 84.575627 | -0.104781
8386 | 763.856079 | 85.456 | 0.05906 | 8386 | 763.212952 | 83.447398 | -0.093657 | 8386 | 764.576111 | 84.575327 | -0.104943
8387 | 763.945679 | 85.456035 | 0.059095 | 8387 | 763.29419 | 83.447398 | -0.094033 | 8387 | 764.648071 | 84.575025 | -0.105124
8388 | 764.027161 | 85.45607 | 0.05914 | 8388 | 763.376099 | 83.447398 | -0.094452 | 8388 | 764.722046 | 84.57472 | -0.105322
8389 | 764.111694 | 85.456105 | 0.059199 | 8389 | 763.469727 | 83.447398 | -0.094901 | 8389 | 764.806519 | 84.574414 | -0.105518
8390 | 764.197388 | 85.45614 | 0.059276 | 8390 | 763.557495 | 83.447398 | -0.09536 | 8390 | 764.892822 | 84.574106 | -0.105696
8391 | 764.277954 | 85.456175 | 0.059373 | 8391 | 763.649597 | 83.447398 | -0.095809 | 8391 | 764.983521 | 84.573795 | -0.105852
8392 | 764.358643 | 85.45621 | 0.059471 | 8392 | 763.740418 | 83.447398 | -0.096243 | 8392 | 765.07251 | 84.573483 | -0.105977
8393 | 764.438965 | 85.456245 | 0.059566 | 8393 | 763.827087 | 83.447398 | -0.096673 | 8393 | 765.160461 | 84.573168 | -0.106068
8394 | 764.517822 | 85.456281 | 0.059646 | 8394 | 763.915772 | 83.447398 | -0.097119 | 8394 | 765.24823 | 84.572852 | -0.106141
8395 | 764.597961 | 85.456316 | 0.059705 | 8395 | 763.999573 | 83.447398 | -0.097587 | 8395 | 765.328125 | 84.572533 | -0.10623
8396 | 764.678345 | 85.456351 | 0.059737 | 8396 | 764.085571 | 83.447398 | -0.098083 | 8396 | 765.415405 | 84.572212 | -0.106368
8397 | 764.758301 | 85.456386 | 0.059756 | 8397 | 764.165772 | 83.447398 | -0.098596 | 8397 | 765.496948 | 84.571889 | -0.106572
8398 | 764.83606 | 85.456421 | 0.059785 | 8398 | 764.24231 | 83.447398 | -0.099119 | 8398 | 765.584595 | 84.571564 | -0.106838
8399 | 764.925415 | 85.456457 | 0.059833 | 8399 | 764.322144 | 83.447398 | -0.099639 | 8399 | 765.673523 | 84.571237 | -0.107151
8400 | 765.014465 | 85.456492 | 0.059908 | 8400 | 764.399231 | 83.447398 | -0.100129 | 8400 | 765.760132 | 84.570908 | -0.107474
8401 | 765.113037 | 85.456527 | 0.060011 | 8401 | 764.485718 | 83.447398 | -0.100574 | 8401 | 765.845886 | 84.570577 | -0.107769
8402 | 765.213318 | 85.456563 | 0.06013 | 8402 | 764.577515 | 83.447398 | -0.100957 | 8402 | 765.930054 | 84.570243 | -0.108019
8403 | 765.315308 | 85.456598 | 0.060245 | 8403 | 764.672119 | 83.447398 | -0.101268 | 8403 | 766.019836 | 84.569908 | -0.108223
8404 | 765.415222 | 85.456633 | 0.060347 | 8404 | 764.769348 | 83.447398 | -0.101488 | 8404 | 766.111755 | 84.56957 | -0.108393
8405 | 765.514771 | 85.456669 | 0.06043 | 8405 | 764.86261 | 83.447398 | -0.10161 | 8405 | 766.21283 | 84.56923 | -0.108538
8406 | 765.607056 | 85.456704 | 0.060497 | 8406 | 764.955261 | 83.447398 | -0.101667 | 8406 | 766.311951 | 84.568888 | -0.108666
8407 | 765.694885 | 85.456739 | 0.060556 | 8407 | 765.038452 | 83.447398 | -0.101684 | 8407 | 766.404175 | 84.568544 | -0.10877
8408 | 765.777832 | 85.456774 | 0.06061 | 8408 | 765.12439 | 83.447398 | -0.1017 | 8408 | 766.495728 | 84.568198 | -0.108862
8409 | 765.85846 | 85.45681 | 0.060674 | 8409 | 765.206665 | 83.447398 | -0.101738 | 8409 | 766.572571 | 84.56785 | -0.108944
8410 | 765.939453 | 85.456845 | 0.060754 | 8410 | 765.282776 | 83.447398 | -0.101806 | 8410 | 766.645325 | 84.5675 | -0.109023
8411 | 766.015869 | 85.45688 | 0.060852 | 8411 | 765.367493 | 83.447398 | -0.101899 | 8411 | 766.715637 | 84.567148 | -0.109119
8412 | 766.097656 | 85.456915 | 0.060955 | 8412 | 765.443176 | 83.447398 | -0.102005 | 8412 | 766.789734 | 84.566793 | -0.109233
8413 | 766.174683 | 85.456951 | 0.061051 | 8413 | 765.522766 | 83.447398 | -0.102113 | 8413 | 766.873657 | 84.566436 | -0.109377
8414 | 766.256348 | 85.456986 | 0.061143 | 8414 | 765.601746 | 83.447398 | -0.102215 | 8414 | 766.966675 | 84.566078 | -0.109532
8415 | 766.338257 | 85.457021 | 0.061225 | 8415 | 765.676758 | 83.447398 | -0.10233 | 8415 | 767.067749 | 84.565717 | -0.109689
8416 | 766.421814 | 85.457056 | 0.061292 | 8416 | 765.754883 | 83.447398 | -0.102484 | 8416 | 767.166199 | 84.565354 | -0.109847
8417 | 766.510559 | 85.457091 | 0.061362 | 8417 | 765.834106 | 83.447398 | -0.102698 | 8417 | 767.266602 | 84.564988 | -0.110001
8418 | 766.601196 | 85.457126 | 0.061455 | 8418 | 765.917847 | 83.447398 | -0.102991 | 8418 | 767.363159 | 84.564621 | -0.110153
8419 | 766.695862 | 85.457161 | 0.061594 | 8419 | 766.004761 | 83.447398 | -0.103365 | 8419 | 767.454529 | 84.564252 | -0.110312
8420 | 766.787415 | 85.457196 | 0.061786 | 8420 | 766.096191 | 83.447398 | -0.103793 | 8420 | 767.546021 | 84.56388 | -0.11049
8421 | 766.879517 | 85.457231 | 0.062029 | 8421 | 766.192627 | 83.447398 | -0.104243 | 8421 | 767.627808 | 84.563506 | -0.110689
8422 | 766.966675 | 85.457266 | 0.062307 | 8422 | 766.282166 | 83.447398 | -0.104672 | 8422 | 767.708435 | 84.56313 | -0.110919
8423 | 767.047424 | 85.457301 | 0.062593 | 8423 | 766.378662 | 83.447398 | -0.105051 | 8423 | 767.786621 | 84.562752 | -0.111172
8424 | 767.13324 | 85.457336 | 0.062872 | 8424 | 766.464722 | 83.447398 | -0.10536 | 8424 | 767.860779 | 84.562372 | -0.111452
8425 | 767.212769 | 85.45737 | 0.063145 | 8425 | 766.55188 | 83.447398 | -0.105598 | 8425 | 767.941711 | 84.561989 | -0.111741
8426 | 767.295837 | 85.457405 | 0.063408 | 8426 | 766.636108 | 83.447398 | -0.105791 | 8426 | 768.024048 | 84.561605 | -0.112025
8427 | 767.379272 | 85.457439 | 0.06366 | 8427 | 766.71637 | 83.447398 | -0.105965 | 8427 | 768.115723 | 84.561218 | -0.112279
8428 | 767.459839 | 85.457474 | 0.063893 | 8428 | 766.797974 | 83.447398 | -0.106144 | 8428 | 768.208374 | 84.560829 | -0.112486
8429 | 767.540588 | 85.457508 | 0.064101 | 8429 | 766.881958 | 83.447398 | -0.106351 | 8429 | 768.301025 | 84.560439 | -0.112656
8430 | 767.619202 | 85.457543 | 0.064273 | 8430 | 766.967224 | 83.447398 | -0.106599 | 8430 | 768.394226 | 84.560045 | -0.112786
8431 | 767.701355 | 85.457577 | 0.064388 | 8431 | 767.055603 | 83.447398 | -0.106887 | 8431 | 768.475769 | 84.55965 | -0.112913
8432 | 767.783875 | 85.457611 | 0.064444 | 8432 | 767.141113 | 83.447398 | -0.1072 | 8432 | 768.5578 | 84.559253 | -0.113059
8433 | 767.871704 | 85.457646 | 0.064449 | 8433 | 767.228149 | 83.447398 | -0.107512 | 8433 | 768.632935 | 84.558853 | -0.113221
8434 | 767.961426 | 85.45768 | 0.064446 | 8434 | 767.317017 | 83.447398 | -0.107791 | 8434 | 768.710022 | 84.558452 | -0.11339
8435 | 768.049011 | 85.457714 | 0.064484 | 8435 | 767.404358 | 83.447398 | -0.108024 | 8435 | 768.793335 | 84.558048 | -0.113534
8436 | 768.139282 | 85.457748 | 0.064591 | 8436 | 767.499878 | 83.447398 | -0.108207 | 8436 | 768.878296 | 84.557642 | -0.113643
8437 | 768.224365 | 85.457781 | 0.064781 | 8437 | 767.588745 | 83.447398 | -0.108342 | 8437 | 768.96637 | 84.557234 | -0.113709
8438 | 768.311707 | 85.457815 | 0.065052 | 8438 | 767.68042 | 83.447398 | -0.108456 | 8438 | 769.055054 | 84.556824 | -0.113737
8439 | 768.400024 | 85.457849 | 0.065375 | 8439 | 767.771606 | 83.447398 | -0.108581 | 8439 | 769.142761 | 84.556412 | -0.113766
8440 | 768.488403 | 85.457882 | 0.065713 | 8440 | 767.858276 | 83.447398 | -0.108729 | 8440 | 769.232483 | 84.555998 | -0.113819
8441 | 768.581848 | 85.457916 | 0.066028 | 8441 | 767.945374 | 83.447398 | -0.108917 | 8441 | 769.312744 | 84.555581 | -0.113913
8442 | 768.673218 | 85.457949 | 0.066298 | 8442 | 768.028381 | 83.447398 | -0.109143 | 8442 | 769.395874 | 84.555163 | -0.114054
8443 | 768.768799 | 85.457982 | 0.066521 | 8443 | 768.11377 | 83.447398 | -0.109406 | 8443 | 769.468933 | 84.554742 | -0.114209
8444 | 768.86261 | 85.458015 | 0.066695 | 8444 | 768.201721 | 83.447398 | -0.109704 | 8444 | 769.546753 | 84.554319 | -0.11436
8445 | 768.956665 | 85.458048 | 0.066814 | 8445 | 768.2948 | 83.447398 | -0.110028 | 8445 | 769.626953 | 84.553895 | -0.114483
8446 | 769.05127 | 85.458081 | 0.066893 | 8446 | 768.38971 | 83.447398 | -0.110397 | 8446 | 769.708618 | 84.553468 | -0.114571
8447 | 769.14032 | 85.458114 | 0.066958 | 8447 | 768.478821 | 83.447398 | -0.110809 | 8447 | 769.794922 | 84.553039 | -0.114627
8448 | 769.231811 | 85.458147 | 0.067038 | 8448 | 768.573547 | 83.447398 | -0.111257 | 8448 | 769.885376 | 84.552608 | -0.114668
8449 | 769.316101 | 85.458179 | 0.067173 | 8449 | 768.660278 | 83.447398 | -0.111718 | 8449 | 769.974243 | 84.552174 | -0.114726
8450 | 769.400147 | 85.458212 | 0.067392 | 8450 | 768.746887 | 83.447398 | -0.112151 | 8450 | 770.063721 | 84.551739 | -0.114803
8451 | 769.482849 | 85.458244 | 0.067708 | 8451 | 768.833801 | 83.447398 | -0.112541 | 8451 | 770.148865 | 84.551302 | -0.114911
8452 | 769.5625 | 85.458276 | 0.068088 | 8452 | 768.915894 | 83.447398 | -0.112875 | 8452 | 770.227173 | 84.550862 | -0.115051
8453 | 769.639282 | 85.458308 | 0.068488 | 8453 | 769.002075 | 83.447398 | -0.113169 | 8453 | 770.301636 | 84.55042 | -0.11522
8454 | 769.717041 | 85.45834 | 0.068871 | 8454 | 769.086914 | 83.447398 | -0.113449 | 8454 | 770.375122 | 84.549977 | -0.115412
8455 | 769.797485 | 85.458372 | 0.069205 | 8455 | 769.170776 | 83.447398 | -0.113737 | 8455 | 770.457275 | 84.549531 | -0.115617
8456 | 769.881348 | 85.458404 | 0.069495 | 8456 | 769.250183 | 83.447398 | -0.11405 | 8456 | 770.540039 | 84.549083 | -0.115842
8457 | 769.964233 | 85.458435 | 0.069753 | 8457 | 769.331299 | 83.447398 | -0.114382 | 8457 | 770.63269 | 84.548633 | -0.116094
8458 | 770.055786 | 85.458467 | 0.069999 | 8458 | 769.415222 | 83.447398 | -0.114717 | 8458 | 770.727051 | 84.548181 | -0.11637
8459 | 770.141724 | 85.458498 | 0.070244 | 8459 | 769.500122 | 83.447398 | -0.115041 | 8459 | 770.820557 | 84.547727 | -0.116675
8460 | 770.2323 | 85.458529 | 0.070504 | 8460 | 769.592041 | 83.447398 | -0.115338 | 8460 | 770.91394 | 84.547271 | -0.117004
8461 | 770.319946 | 85.45856 | 0.070786 | 8461 | 769.682556 | 83.447398 | -0.115601 | 8461 | 771.007446 | 84.546813 | -0.117336
8462 | 770.406738 | 85.458591 | 0.071092 | 8462 | 769.773071 | 83.447398 | -0.115836 | 8462 | 771.101257 | 84.546352 | -0.117648
8463 | 770.491455 | 85.458622 | 0.071415 | 8463 | 769.863403 | 83.447398 | -0.11606 | 8463 | 771.19104 | 84.54589 | -0.117924
8464 | 770.578247 | 85.458652 | 0.071748 | 8464 | 769.94812 | 83.447398 | -0.116271 | 8464 | 771.283691 | 84.545426 | -0.118161
8465 | 770.665405 | 85.458683 | 0.072069 | 8465 | 770.031067 | 83.447398 | -0.116465 | 8465 | 771.371155 | 84.544959 | -0.118377
8466 | 770.754272 | 85.458713 | 0.072368 | 8466 | 770.11206 | 83.447398 | -0.116641 | 8466 | 771.453979 | 84.544491 | -0.118597
8467 | 770.843506 | 85.458743 | 0.072639 | 8467 | 770.194885 | 83.447398 | -0.116804 | 8467 | 771.538635 | 84.54402 | -0.118846
8468 | 770.930908 | 85.458773 | 0.07288 | 8468 | 770.279053 | 83.447398 | -0.116964 | 8468 | 771.616821 | 84.543547 | -0.119147
8469 | 771.016296 | 85.458802 | 0.073087 | 8469 | 770.36438 | 83.447398 | -0.117133 | 8469 | 771.698914 | 84.543073 | -0.119516
8470 | 771.095093 | 85.458832 | 0.073278 | 8470 | 770.451355 | 83.447398 | -0.117331 | 8470 | 771.781677 | 84.542596 | -0.119957
8471 | 771.177185 | 85.458861 | 0.073474 | 8471 | 770.535034 | 83.447398 | -0.117572 | 8471 | 771.865967 | 84.542118 | -0.120448
8472 | 771.254883 | 85.458891 | 0.073686 | 8472 | 770.623291 | 83.447398 | -0.117869 | 8472 | 771.955139 | 84.541637 | -0.120961
8473 | 771.336548 | 85.45892 | 0.073916 | 8473 | 770.708618 | 83.447398 | -0.118215 | 8473 | 772.042908 | 84.541154 | -0.121458
8474 | 771.417358 | 85.458949 | 0.074177 | 8474 | 770.793823 | 83.447398 | -0.118585 | 8474 | 772.130554 | 84.540669 | -0.121903
8475 | 771.497986 | 85.458977 | 0.074472 | 8475 | 770.880432 | 83.447398 | -0.118951 | 8475 | 772.212891 | 84.540183 | -0.12229
8476 | 771.58197 | 85.459006 | 0.074799 | 8476 | 770.963562 | 83.447398 | -0.119282 | 8476 | 772.295776 | 84.539694 | -0.122627
8477 | 771.664673 | 85.459034 | 0.075143 | 8477 | 771.049377 | 83.447398 | -0.119541 | 8477 | 772.374573 | 84.539203 | -0.122937
8478 | 771.750183 | 85.459062 | 0.075477 | 8478 | 771.140747 | 83.447398 | -0.119731 | 8478 | 772.451233 | 84.538711 | -0.123247
8479 | 771.833313 | 85.45909 | 0.075789 | 8479 | 771.237488 | 83.447398 | -0.119865 | 8479 | 772.532654 | 84.538216 | -0.123567
8480 | 771.91687 | 85.459118 | 0.076063 | 8480 | 771.339722 | 83.447398 | -0.119976 | 8480 | 772.609924 | 84.53772 | -0.123908
8481 | 772.000916 | 85.459146 | 0.076304 | 8481 | 771.438721 | 83.447398 | -0.120093 | 8481 | 772.693726 | 84.537221 | -0.124257
8482 | 772.085327 | 85.459173 | 0.076515 | 8482 | 771.532898 | 83.447398 | -0.120224 | 8482 | 772.780579 | 84.53672 | -0.124596
8483 | 772.175781 | 85.4592 | 0.076694 | 8483 | 771.610413 | 83.447398 | -0.120377 | 8483 | 772.867249 | 84.536218 | -0.124909
8484 | 772.263123 | 85.459227 | 0.076841 | 8484 | 771.682495 | 83.447398 | -0.120538 | 8484 | 772.956177 | 84.535713 | -0.125202
8485 | 772.355957 | 85.459254 | 0.076947 | 8485 | 771.743225 | 83.447398 | -0.120707 | 8485 | 773.04364 | 84.535207 | -0.125489
8486 | 772.447876 | 85.459281 | 0.077019 | 8486 | 771.806763 | 83.447398 | -0.12088 | 8486 | 773.13385 | 84.534699 | -0.125772
8487 | 772.535645 | 85.459307 | 0.077074 | 8487 | 771.875854 | 83.447398 | -0.121065 | 8487 | 773.219238 | 84.534188 | -0.12605
8488 | 772.622803 | 85.459333 | 0.077142 | 8488 | 771.957642 | 83.447398 | -0.121293 | 8488 | 773.303589 | 84.533676 | -0.126317
8489 | 772.707031 | 85.459359 | 0.07725 | 8489 | 772.048645 | 83.447398 | -0.121568 | 8489 | 773.385803 | 84.533162 | -0.126575
8490 | 772.793335 | 85.459385 | 0.077425 | 8490 | 772.148376 | 83.447398 | -0.121897 | 8490 | 773.462891 | 84.532645 | -0.126826
8491 | 772.880005 | 85.459411 | 0.077671 | 8491 | 772.249023 | 83.447398 | -0.12227 | 8491 | 773.549744 | 84.532127 | -0.127081
8492 | 772.972351 | 85.459436 | 0.077979 | 8492 | 772.347473 | 83.447398 | -0.122662 | 8492 | 773.635925 | 84.531607 | -0.127361
8493 | 773.062683 | 85.459461 | 0.078312 | 8493 | 772.440613 | 83.447398 | -0.123053 | 8493 | 773.729797 | 84.531085 | -0.127682
8494 | 773.146851 | 85.459486 | 0.078613 | 8494 | 772.524597 | 83.447398 | -0.123423 | 8494 | 773.826233 | 84.530561 | -0.128049
8495 | 773.229248 | 85.459511 | 0.078853 | 8495 | 772.60968 | 83.447398 | -0.123783 | 8495 | 773.919373 | 84.530034 | -0.128439
8496 | 773.303833 | 85.459536 | 0.078998 | 8496 | 772.688416 | 83.447398 | -0.124138 | 8496 | 774.01355 | 84.529506 | -0.128825
8497 | 773.381714 | 85.45956 | 0.07904 | 8497 | 772.777954 | 83.447398 | -0.124483 | 8497 | 774.104004 | 84.528976 | -0.129197
8498 | 773.46405 | 85.459584 | 0.078995 | 8498 | 772.871399 | 83.447398 | -0.124816 | 8498 | 774.188171 | 84.528444 | -0.129558
8499 | 773.548889 | 85.459608 | 0.078893 | 8499 | 772.964966 | 83.447398 | -0.125151 | 8499 | 774.26886 | 84.527911 | -0.129897
8500 | 773.642517 | 85.459632 | 0.078764 | 8500 | 773.058594 | 83.447398 | -0.125516 | 8500 | 774.347168 | 84.527375 | -0.130221
8501 | 773.73761 | 85.459655 | 0.07863 | 8501 | 773.146423 | 83.447398 | -0.125923 | 8501 | 774.427612 | 84.526837 | -0.130539
8502 | 773.833069 | 85.459678 | 0.078509 | 8502 | 773.232483 | 83.447398 | -0.126365 | 8502 | 774.504761 | 84.526297 | -0.130853
8503 | 773.922058 | 85.459701 | 0.078414 | 8503 | 773.310486 | 83.447398 | -0.126832 | 8503 | 774.592041 | 84.525755 | -0.131172
8504 | 774.005859 | 85.459724 | 0.078349 | 8504 | 773.387451 | 83.447398 | -0.127302 | 8504 | 774.676147 | 84.525211 | -0.131486
8505 | 774.088013 | 85.459747 | 0.078308 | 8505 | 773.460205 | 83.447398 | -0.127749 | 8505 | 774.767212 | 84.524666 | -0.131788
8506 | 774.164917 | 85.459769 | 0.078276 | 8506 | 773.532349 | 83.447398 | -0.12815 | 8506 | 774.858215 | 84.524118 | -0.13206
8507 | 774.250854 | 85.459791 | 0.07825 | 8507 | 773.613953 | 83.447398 | -0.128493 | 8507 | 774.946655 | 84.523568 | -0.132287
8508 | 774.334045 | 85.459813 | 0.078218 | 8508 | 773.695068 | 83.447398 | -0.12878 | 8508 | 775.032837 | 84.523017 | -0.132462
8509 | 774.421326 | 85.459834 | 0.078182 | 8509 | 773.783691 | 83.447398 | -0.129028 | 8509 | 775.11676 | 84.522463 | -0.132598
8510 | 774.512573 | 85.459856 | 0.078144 | 8510 | 773.874146 | 83.447398 | -0.129261 | 8510 | 775.198364 | 84.521908 | -0.132718
8511 | 774.600891 | 85.459877 | 0.078101 | 8511 | 773.964966 | 83.447398 | -0.129487 | 8511 | 775.28241 | 84.52135 | -0.132835
8512 | 774.690185 | 85.459897 | 0.078074 | 8512 | 774.055359 | 83.447398 | -0.129717 | 8512 | 775.366394 | 84.520791 | -0.132977
8513 | 774.778503 | 85.459918 | 0.078076 | 8513 | 774.14563 | 83.447398 | -0.129963 | 8513 | 775.453918 | 84.520229 | -0.133144
8514 | 774.863281 | 85.459938 | 0.078115 | 8514 | 774.236023 | 83.447398 | -0.13024 | 8514 | 775.545044 | 84.519666 | -0.133343
8515 | 774.94812 | 85.459959 | 0.078193 | 8515 | 774.321899 | 83.447398 | -0.130551 | 8515 | 775.633118 | 84.519101 | -0.133562
8516 | 775.030273 | 85.459978 | 0.07831 | 8516 | 774.409058 | 83.447398 | -0.130894 | 8516 | 775.727478 | 84.518533 | -0.133789
8517 | 775.111939 | 85.459998 | 0.078448 | 8517 | 774.490662 | 83.447398 | -0.131267 | 8517 | 775.813721 | 84.517964 | -0.134027
8518 | 775.187378 | 85.460017 | 0.078588 | 8518 | 774.570068 | 83.447398 | -0.131648 | 8518 | 775.905151 | 84.517393 | -0.134277
8519 | 775.26831 | 85.460036 | 0.078716 | 8519 | 774.655212 | 83.447398 | -0.132028 | 8519 | 775.996399 | 84.51682 | -0.134542
8520 | 775.346558 | 85.460055 | 0.078807 | 8520 | 774.736939 | 83.447398 | -0.132396 | 8520 | 776.084106 | 84.516245 | -0.13481
8521 | 775.427551 | 85.460074 | 0.078853 | 8521 | 774.823364 | 83.447398 | -0.132746 | 8521 | 776.175171 | 84.515668 | -0.135071
8522 | 775.50708 | 85.460092 | 0.078845 | 8522 | 774.913452 | 83.447398 | -0.13306 | 8522 | 776.262329 | 84.515089 | -0.135318
8523 | 775.589417 | 85.46011 | 0.078799 | 8523 | 775.004517 | 83.447398 | -0.133325 | 8523 | 776.352051 | 84.514508 | -0.135552
8524 | 775.672363 | 85.460128 | 0.078756 | 8524 | 775.101379 | 83.447398 | -0.133541 | 8524 | 776.437866 | 84.513925 | -0.135784
8525 | 775.759277 | 85.460146 | 0.078736 | 8525 | 775.194946 | 83.447398 | -0.133696 | 8525 | 776.525879 | 84.51334 | -0.136026
8526 | 775.849243 | 85.460163 | 0.078744 | 8526 | 775.288879 | 83.447398 | -0.133786 | 8526 | 776.612976 | 84.512754 | -0.136291
8527 | 775.941467 | 85.46018 | 0.078766 | 8527 | 775.375671 | 83.447398 | -0.133823 | 8527 | 776.694946 | 84.512165 | -0.136574
8528 | 776.03186 | 85.460197 | 0.078791 | 8528 | 775.462158 | 83.447398 | -0.133833 | 8528 | 776.784058 | 84.511575 | -0.136863
8529 | 776.120911 | 85.460213 | 0.07879 | 8529 | 775.545776 | 83.447398 | -0.133836 | 8529 | 776.866333 | 84.510982 | -0.137144
8530 | 776.206848 | 85.46023 | 0.078745 | 8530 | 775.623047 | 83.447398 | -0.133861 | 8530 | 776.952454 | 84.510388 | -0.137408
8531 | 776.283447 | 85.460245 | 0.078659 | 8531 | 775.709656 | 83.447398 | -0.133924 | 8531 | 777.039429 | 84.509792 | -0.137652
8532 | 776.360046 | 85.460261 | 0.078545 | 8532 | 775.791321 | 83.447398 | -0.134042 | 8532 | 777.12677 | 84.509194 | -0.137873
8533 | 776.431397 | 85.460277 | 0.078437 | 8533 | 775.883728 | 83.447398 | -0.134218 | 8533 | 777.220398 | 84.508594 | -0.138078
8534 | 776.50769 | 85.460292 | 0.078347 | 8534 | 775.982605 | 83.447398 | -0.134439 | 8534 | 777.313782 | 84.507992 | -0.138284
8535 | 776.585388 | 85.460307 | 0.078294 | 8535 | 776.078918 | 83.447398 | -0.134688 | 8535 | 777.412964 | 84.507388 | -0.138489
8536 | 776.665649 | 85.460321 | 0.078296 | 8536 | 776.174866 | 83.447398 | -0.134947 | 8536 | 777.507446 | 84.506783 | -0.138689
8537 | 776.751343 | 85.460336 | 0.078346 | 8537 | 776.265442 | 83.447398 | -0.135213 | 8537 | 777.596314 | 84.506175 | -0.138879
8538 | 776.838379 | 85.46035 | 0.078435 | 8538 | 776.350037 | 83.447398 | -0.135468 | 8538 | 777.685669 | 84.505566 | -0.139062
8539 | 776.930786 | 85.460363 | 0.078542 | 8539 | 776.433167 | 83.447398 | -0.135706 | 8539 | 777.765625 | 84.504955 | -0.139237
8540 | 777.021912 | 85.460377 | 0.078638 | 8540 | 776.5177 | 83.447398 | -0.135927 | 8540 | 777.849243 | 84.504342 | -0.139399
8541 | 777.108093 | 85.46039 | 0.078694 | 8541 | 776.604981 | 83.447398 | -0.136139 | 8541 | 777.933655 | 84.503727 | -0.139558
8542 | 777.196106 | 85.460403 | 0.078684 | 8542 | 776.687866 | 83.447398 | -0.136335 | 8542 | 778.017944 | 84.50311 | -0.139707
8543 | 777.27832 | 85.460416 | 0.078612 | 8543 | 776.775818 | 83.447398 | -0.136499 | 8543 | 778.106079 | 84.502492 | -0.139846
8544 | 777.365784 | 85.460428 | 0.07848 | 8544 | 776.855835 | 83.447398 | -0.136626 | 8544 | 778.189331 | 84.501872 | -0.139969
8545 | 777.451416 | 85.46044 | 0.07832 | 8545 | 776.934692 | 83.447398 | -0.136715 | 8545 | 778.271301 | 84.50125 | -0.140082
8546 | 777.535522 | 85.460452 | 0.078163 | 8546 | 777.010132 | 83.447398 | -0.136779 | 8546 | 778.346191 | 84.500626 | -0.140205
8547 | 777.621704 | 85.460463 | 0.078024 | 8547 | 777.089356 | 83.447398 | -0.136827 | 8547 | 778.421509 | 84.500001 | -0.14034
8548 | 777.707642 | 85.460475 | 0.077933 | 8548 | 777.174133 | 83.447398 | -0.136879 | 8548 | 778.49353 | 84.499374 | -0.140486
8549 | 777.799683 | 85.460486 | 0.077891 | 8549 | 777.270874 | 83.447398 | -0.136955 | 8549 | 778.560913 | 84.498745 | -0.140635
8550 | 777.891479 | 85.460496 | 0.077894 | 8550 | 777.371277 | 83.447398 | -0.137077 | 8550 | 778.640747 | 84.498114 | -0.140758
8551 | 777.988403 | 85.460507 | 0.077926 | 8551 | 777.473633 | 83.447398 | -0.137257 | 8551 | 778.719116 | 84.497481 | -0.140845
8552 | 778.08313 | 85.460517 | 0.077977 | 8552 | 777.568787 | 83.447398 | -0.137488 | 8552 | 778.805359 | 84.496847 | -0.140883
8553 | 778.175232 | 85.460526 | 0.078038 | 8553 | 777.656128 | 83.447398 | -0.137764 | 8553 | 778.89563 | 84.496211 | -0.140865
8554 | 778.269897 | 85.460536 | 0.078106 | 8554 | 777.738342 | 83.447398 | -0.138062 | 8554 | 778.979858 | 84.495574 | -0.140805
8555 | 778.355469 | 85.460545 | 0.078182 | 8555 | 777.810364 | 83.447398 | -0.138352 | 8555 | 779.062256 | 84.494934 | -0.140713
8556 | 778.440552 | 85.460554 | 0.078263 | 8556 | 777.890747 | 83.447398 | -0.138611 | 8556 | 779.141968 | 84.494293 | -0.140611
8557 | 778.524109 | 85.460563 | 0.078343 | 8557 | 777.968018 | 83.447398 | -0.138834 | 8557 | 779.222046 | 84.493651 | -0.140496
8558 | 778.605652 | 85.460571 | 0.078416 | 8558 | 778.057007 | 83.447398 | -0.139001 | 8558 | 779.303772 | 84.493006 | -0.140385
8559 | 778.692139 | 85.460579 | 0.078469 | 8559 | 778.152039 | 83.447398 | -0.139112 | 8559 | 779.390259 | 84.49236 | -0.140303
8560 | 778.779846 | 85.460587 | 0.078488 | 8560 | 778.248596 | 83.447398 | -0.139175 | 8560 | 779.484558 | 84.491712 | -0.140244
8561 | 778.870117 | 85.460594 | 0.07848 | 8561 | 778.34967 | 83.447398 | -0.1392 | 8561 | 779.576965 | 84.491063 | -0.140207
8562 | 778.955872 | 85.460601 | 0.07845 | 8562 | 778.444214 | 83.447398 | -0.139205 | 8562 | 779.680786 | 84.490412 | -0.140182
8563 | 779.043091 | 85.460608 | 0.078405 | 8563 | 778.53418 | 83.447398 | -0.139192 | 8563 | 779.775757 | 84.489759 | -0.140151
8564 | 779.125488 | 85.460614 | 0.078364 | 8564 | 778.612549 | 83.447398 | -0.139183 | 8564 | 779.871887 | 84.489105 | -0.140105
8565 | 779.201111 | 85.460621 | 0.078339 | 8565 | 778.689087 | 83.447398 | -0.139196 | 8565 | 779.962341 | 84.488449 | -0.140045
8566 | 779.283325 | 85.460626 | 0.078326 | 8566 | 778.762573 | 83.447398 | -0.13925 | 8566 | 780.046814 | 84.487791 | -0.139994
8567 | 779.360718 | 85.460632 | 0.078332 | 8567 | 778.83374 | 83.447398 | -0.139342 | 8567 | 780.128174 | 84.487132 | -0.139973
8568 | 779.444946 | 85.460637 | 0.078362 | 8568 | 778.915894 | 83.447398 | -0.139452 | 8568 | 780.211243 | 84.486471 | -0.139997
8569 | 779.533264 | 85.460642 | 0.078418 | 8569 | 778.996704 | 83.447398 | -0.139563 | 8569 | 780.293945 | 84.485808 | -0.140071
8570 | 779.621033 | 85.460647 | 0.078494 | 8570 | 779.08429 | 83.447398 | -0.139667 | 8570 | 780.379272 | 84.485144 | -0.140177
8571 | 779.709778 | 85.460651 | 0.078578 | 8571 | 779.171753 | 83.447398 | -0.139754 | 8571 | 780.46283 | 84.484478 | -0.140292
8572 | 779.798096 | 85.460656 | 0.078652 | 8572 | 779.254944 | 83.447398 | -0.139829 | 8572 | 780.546082 | 84.483811 | -0.140392
8573 | 779.883972 | 85.460659 | 0.078704 | 8573 | 779.33728 | 83.447398 | -0.139905 | 8573 | 780.630005 | 84.483142 | -0.140469
8574 | 779.969482 | 85.460663 | 0.078725 | 8574 | 779.413269 | 83.447398 | -0.139985 | 8574 | 780.709961 | 84.482471 | -0.14053
8575 | 780.055481 | 85.460666 | 0.078716 | 8575 | 779.492065 | 83.447398 | -0.140074 | 8575 | 780.7995 | 84.481799 | -0.140583
8576 | 780.141968 | 85.460669 | 0.078691 | 8576 | 779.569885 | 83.447398 | -0.140159 | 8576 | 780.883972 | 84.481125 | -0.140621
8577 | 780.223267 | 85.460671 | 0.078669 | 8577 | 779.651978 | 83.447398 | -0.14023 | 8577 | 780.976074 | 84.48045 | -0.140638
8578 | 780.310547 | 85.460674 | 0.078674 | 8578 | 779.734985 | 83.447398 | -0.140284 | 8578 | 781.071533 | 84.479773 | -0.14064
8579 | 780.389526 | 85.460676 | 0.078708 | 8579 | 779.817688 | 83.447398 | -0.140319 | 8579 | 781.167297 | 84.479095 | -0.140634
8580 | 780.471863 | 85.460677 | 0.078774 | 8580 | 779.907837 | 83.447398 | -0.140346 | 8580 | 781.265503 | 84.478415 | -0.140631
8581 | 780.553406 | 85.460678 | 0.078875 | 8581 | 779.994873 | 83.447398 | -0.140375 | 8581 | 781.358765 | 84.477733 | -0.140637
8582 | 780.632935 | 85.460679 | 0.078995 | 8582 | 780.088745 | 83.447398 | -0.140413 | 8582 | 781.448975 | 84.47705 | -0.140663
8583 | 780.714966 | 85.46068 | 0.079112 | 8583 | 780.188843 | 83.447398 | -0.140456 | 8583 | 781.528931 | 84.476366 | -0.140728
8584 | 780.802124 | 85.460681 | 0.079218 | 8584 | 780.288879 | 83.447398 | -0.140498 | 8584 | 781.605103 | 84.47568 | -0.140833
8585 | 780.890869 | 85.460681 | 0.079291 | 8585 | 780.391602 | 83.447398 | -0.140541 | 8585 | 781.676697 | 84.474992 | -0.140981
8586 | 780.984497 | 85.46068 | 0.07933 | 8586 | 780.488281 | 83.447398 | -0.140587 | 8586 | 781.743225 | 84.474303 | -0.141159
8587 | 781.074707 | 85.46068 | 0.07933 | 8587 | 780.581177 | 83.447398 | -0.140636 | 8587 | 781.820374 | 84.473613 | -0.141365
8588 | 781.16394 | 85.460679 | 0.079298 | 8588 | 780.662598 | 83.447398 | -0.140674 | 8588 | 781.897339 | 84.472921 | -0.141582
8589 | 781.250671 | 85.460678 | 0.079261 | 8589 | 780.73346 | 83.447398 | -0.140688 | 8589 | 781.983521 | 84.472227 | -0.141785
8590 | 781.329712 | 85.460676 | 0.079235 | 8590 | 780.808167 | 83.447398 | -0.140652 | 8590 | 782.074341 | 84.471532 | -0.141964
8591 | 781.414368 | 85.460674 | 0.079243 | 8591 | 780.875977 | 83.447398 | -0.140544 | 8591 | 782.163696 | 84.470836 | -0.142109
8592 | 781.492676 | 85.460672 | 0.079291 | 8592 | 780.952942 | 83.447398 | -0.140349 | 8592 | 782.255005 | 84.470138 | -0.142223
8593 | 781.577759 | 85.46067 | 0.07938 | 8593 | 781.035217 | 83.447398 | -0.140082 | 8593 | 782.343445 | 84.469439 | -0.142311
8594 | 781.664978 | 85.460667 | 0.07951 | 8594 | 781.120239 | 83.447398 | -0.139775 | 8594 | 782.434631 | 84.468738 | -0.142379
8595 | 781.752564 | 85.460664 | 0.079668 | 8595 | 781.208374 | 83.447398 | -0.139453 | 8595 | 782.526489 | 84.468036 | -0.142438
8596 | 781.84375 | 85.460661 | 0.079827 | 8596 | 781.296448 | 83.447398 | -0.139148 | 8596 | 782.623901 | 84.467332 | -0.14248
8597 | 781.93573 | 85.460657 | 0.079974 | 8597 | 781.384644 | 83.447398 | -0.138868 | 8597 | 782.720459 | 84.466627 | -0.142494
8598 | 782.030762 | 85.460653 | 0.080094 | 8598 | 781.472046 | 83.447398 | -0.138619 | 8598 | 782.810486 | 84.46592 | -0.142463
8599 | 782.123108 | 85.460649 | 0.080165 | 8599 | 781.563416 | 83.447398 | -0.138395 | 8599 | 782.897827 | 84.465212 | -0.142378
8600 | 782.217163 | 85.460644 | 0.080194 | 8600 | 781.657288 | 83.447398 | -0.138184 | 8600 | 782.973267 | 84.464503 | -0.14225
8601 | 782.307434 | 85.460639 | 0.080195 | 8601 | 781.743103 | 83.447398 | -0.137985 | 8601 | 783.045593 | 84.463792 | -0.142082
8602 | 782.392822 | 85.460634 | 0.080197 | 8602 | 781.833862 | 83.447398 | -0.137804 | 8602 | 783.118286 | 84.46308 | -0.1419
8603 | 782.480103 | 85.460628 | 0.08021 | 8603 | 781.914673 | 83.447398 | -0.137646 | 8603 | 783.191223 | 84.462367 | -0.141725
8604 | 782.557922 | 85.460622 | 0.08023 | 8604 | 781.997436 | 83.447398 | -0.1375 | 8604 | 783.271728 | 84.461652 | -0.141569
8605 | 782.639526 | 85.460616 | 0.080286 | 8605 | 782.079224 | 83.447398 | -0.137343 | 8605 | 783.356201 | 84.460935 | -0.141438
8606 | 782.723511 | 85.460609 | 0.080376 | 8606 | 782.16156 | 83.447398 | -0.137157 | 8606 | 783.446533 | 84.460218 | -0.141326
8607 | 782.809448 | 85.460603 | 0.080508 | 8607 | 782.245483 | 83.447398 | -0.136922 | 8607 | 783.536865 | 84.459499 | -0.141241
8608 | 782.900513 | 85.460595 | 0.080674 | 8608 | 782.330139 | 83.447398 | -0.136632 | 8608 | 783.627625 | 84.458778 | -0.141196
8609 | 782.992554 | 85.460588 | 0.080864 | 8609 | 782.414429 | 83.447398 | -0.136309 | 8609 | 783.717346 | 84.458056 | -0.141173
8610 | 783.086548 | 85.46058 | 0.081059 | 8610 | 782.497131 | 83.447398 | -0.135976 | 8610 | 783.799683 | 84.457333 | -0.141164
8611 | 783.177002 | 85.460572 | 0.081236 | 8611 | 782.576782 | 83.447398 | -0.135664 | 8611 | 783.884888 | 84.456609 | -0.141149
8612 | 783.268738 | 85.460563 | 0.081368 | 8612 | 782.658081 | 83.447398 | -0.13539 | 8612 | 783.965576 | 84.455883 | -0.141098
8613 | 783.355103 | 85.460555 | 0.081429 | 8613 | 782.743042 | 83.447398 | -0.135162 | 8613 | 784.047852 | 84.455156 | -0.140989
8614 | 783.436279 | 85.460546 | 0.081416 | 8614 | 782.82843 | 83.447398 | -0.134971 | 8614 | 784.133606 | 84.454427 | -0.140797
8615 | 783.521728 | 85.460536 | 0.081336 | 8615 | 782.921021 | 83.447398 | -0.134797 | 8615 | 784.220703 | 84.453698 | -0.140521
8616 | 783.604614 | 85.460526 | 0.081216 | 8616 | 783.010132 | 83.447398 | -0.134618 | 8616 | 784.31073 | 84.452966 | -0.14019
8617 | 783.691956 | 85.460516 | 0.081083 | 8617 | 783.103027 | 83.447398 | -0.134421 | 8617 | 784.401733 | 84.452234 | -0.139831
8618 | 783.783814 | 85.460506 | 0.08095 | 8618 | 783.194153 | 83.447398 | -0.134209 | 8618 | 784.487671 | 84.4515 | -0.139487
8619 | 783.874817 | 85.460495 | 0.080841 | 8619 | 783.281433 | 83.447398 | -0.133985 | 8619 | 784.571594 | 84.450766 | -0.139179
8620 | 783.967041 | 85.460484 | 0.08076 | 8620 | 783.370483 | 83.447398 | -0.133753 | 8620 | 784.652222 | 84.450029 | -0.138918
8621 | 784.056763 | 85.460473 | 0.080704 | 8621 | 783.457397 | 83.447398 | -0.133518 | 8621 | 784.734009 | 84.449292 | -0.138709
8622 | 784.149231 | 85.460461 | 0.080671 | 8622 | 783.545532 | 83.447398 | -0.133295 | 8622 | 784.813904 | 84.448553 | -0.138529
8623 | 784.238525 | 85.460449 | 0.080646 | 8623 | 783.631958 | 83.447398 | -0.13309 | 8623 | 784.904175 | 84.447813 | -0.138369
8624 | 784.328857 | 85.460437 | 0.080609 | 8624 | 783.71875 | 83.447398 | -0.132896 | 8624 | 784.994873 | 84.447072 | -0.13823
8625 | 784.421875 | 85.460424 | 0.080548 | 8625 | 783.803894 | 83.447398 | -0.132702 | 8625 | 785.095337 | 84.44633 | -0.138098
8626 | 784.510498 | 85.460411 | 0.080476 | 8626 | 783.889893 | 83.447398 | -0.132503 | 8626 | 785.198914 | 84.445586 | -0.137971
8627 | 784.604858 | 85.460398 | 0.080398 | 8627 | 783.985535 | 83.447398 | -0.132297 | 8627 | 785.303589 | 84.444841 | -0.137848
8628 | 784.69342 | 85.460385 | 0.080315 | 8628 | 784.079224 | 83.447398 | -0.132082 | 8628 | 785.404175 | 84.444095 | -0.137719
8629 | 784.781128 | 85.460371 | 0.080253 | 8629 | 784.179749 | 83.447398 | -0.131867 | 8629 | 785.503967 | 84.443348 | -0.137574
8630 | 784.866211 | 85.460357 | 0.080212 | 8630 | 784.278198 | 83.447398 | -0.131664 | 8630 | 785.599609 | 84.4426 | -0.137402
8631 | 784.950561 | 85.460342 | 0.080201 | 8631 | 784.369751 | 83.447398 | -0.131481 | 8631 | 785.691162 | 84.441851 | -0.137222
8632 | 785.03949 | 85.460327 | 0.080213 | 8632 | 784.45929 | 83.447398 | -0.131314 | 8632 | 785.778686 | 84.4411 | -0.137055
8633 | 785.130798 | 85.460312 | 0.080247 | 8633 | 784.540894 | 83.447398 | -0.131156 | 8633 | 785.858276 | 84.440348 | -0.136918
8634 | 785.225464 | 85.460296 | 0.080309 | 8634 | 784.621277 | 83.447398 | -0.130987 | 8634 | 785.939392 | 84.439595 | -0.136821
8635 | 785.321228 | 85.460281 | 0.080401 | 8635 | 784.699524 | 83.447398 | -0.130808 | 8635 | 786.012329 | 84.438841 | -0.136757
8636 | 785.409241 | 85.460265 | 0.080541 | 8636 | 784.781372 | 83.447398 | -0.130617 | 8636 | 786.090515 | 84.438086 | -0.136722
8637 | 785.496216 | 85.460248 | 0.080717 | 8637 | 784.862976 | 83.447398 | -0.130424 | 8637 | 786.166626 | 84.43733 | -0.13669
8638 | 785.567627 | 85.460231 | 0.080914 | 8638 | 784.941223 | 83.447398 | -0.13026 | 8638 | 786.243347 | 84.436572 | -0.136646
8639 | 785.639099 | 85.460214 | 0.08111 | 8639 | 785.024841 | 83.447398 | -0.13015 | 8639 | 786.324829 | 84.435814 | -0.136579
8640 | 785.706421 | 85.460197 | 0.081273 | 8640 | 785.101624 | 83.447398 | -0.130112 | 8640 | 786.40979 | 84.435054 | -0.136474
8641 | 785.778992 | 85.460179 | 0.081383 | 8641 | 785.180542 | 83.447398 | -0.130134 | 8641 | 786.506043 | 84.434294 | -0.136329
8642 | 785.858276 | 85.460161 | 0.081438 | 8642 | 785.261353 | 83.447398 | -0.130195 | 8642 | 786.604919 | 84.433532 | -0.136144
8643 | 785.944153 | 85.460143 | 0.081443 | 8643 | 785.340759 | 83.447398 | -0.130266 | 8643 | 786.705444 | 84.432769 | -0.135913
8644 | 786.035095 | 85.460124 | 0.081408 | 8644 | 785.427124 | 83.447398 | -0.130314 | 8644 | 786.797607 | 84.432005 | -0.135648
8645 | 786.129089 | 85.460105 | 0.081346 | 8645 | 785.513 | 83.447398 | -0.130317 | 8645 | 786.879028 | 84.43124 | -0.135373
8646 | 786.221375 | 85.460086 | 0.081287 | 8646 | 785.604309 | 83.447398 | -0.130274 | 8646 | 786.956726 | 84.430475 | -0.1351
8647 | 786.310425 | 85.460066 | 0.08124 | 8647 | 785.693237 | 83.447398 | -0.130209 | 8647 | 787.026123 | 84.429708 | -0.134846
8648 | 786.394348 | 85.460046 | 0.081207 | 8648 | 785.785583 | 83.447398 | -0.130146 | 8648 | 787.099304 | 84.42894 | -0.13462
8649 | 786.474609 | 85.460026 | 0.081191 | 8649 | 785.878479 | 83.447398 | -0.130102 | 8649 | 787.1745 | 84.428171 | -0.134441
8650 | 786.560181 | 85.460005 | 0.08119 | 8650 | 785.965759 | 83.447398 | -0.130066 | 8650 | 787.253601 | 84.427401 | -0.134306
8651 | 786.639465 | 85.459984 | 0.08121 | 8651 | 786.059753 | 83.447398 | -0.130018 | 8651 | 787.338257 | 84.42663 | -0.134226
8652 | 786.723022 | 85.459963 | 0.081241 | 8652 | 786.144592 | 83.447398 | -0.129928 | 8652 | 787.427246 | 84.425858 | -0.134207
8653 | 786.802368 | 85.459942 | 0.081268 | 8653 | 786.229675 | 83.447398 | -0.129775 | 8653 | 787.519958 | 84.425086 | -0.13422
8654 | 786.87854 | 85.45992 | 0.081286 | 8654 | 786.314697 | 83.447398 | -0.129572 | 8654 | 787.60907 | 84.424312 | -0.134237
8655 | 786.955933 | 85.459898 | 0.081295 | 8655 | 786.396484 | 83.447398 | -0.129353 | 8655 | 787.698853 | 84.423537 | -0.134232
8656 | 787.031372 | 85.459875 | 0.081306 | 8656 | 786.480103 | 83.447398 | -0.129152 | 8656 | 787.78479 | 84.422762 | -0.134191
8657 | 787.112183 | 85.459853 | 0.081314 | 8657 | 786.567505 | 83.447398 | -0.128991 | 8657 | 787.865295 | 84.421985 | -0.134125
8658 | 787.196533 | 85.459829 | 0.081329 | 8658 | 786.65802 | 83.447398 | -0.12888 | 8658 | 787.949707 | 84.421208 | -0.134035
8659 | 787.290466 | 85.459806 | 0.081349 | 8659 | 786.752197 | 83.447398 | -0.128809 | 8659 | 788.030762 | 84.420429 | -0.133934
8660 | 787.387146 | 85.459782 | 0.081361 | 8660 | 786.847351 | 83.447398 | -0.128764 | 8660 | 788.116089 | 84.41965 | -0.133834
8661 | 787.480896 | 85.459758 | 0.081356 | 8661 | 786.945374 | 83.447398 | -0.128714 | 8661 | 788.20813 | 84.41887 | -0.133743
8662 | 787.576355 | 85.459734 | 0.081323 | 8662 | 787.036072 | 83.447398 | -0.128625 | 8662 | 788.299072 | 84.418089 | -0.133657
8663 | 787.661255 | 85.459709 | 0.081261 | 8663 | 787.129822 | 83.447398 | -0.128487 | 8663 | 788.393433 | 84.417307 | -0.133556
8664 | 787.745728 | 85.459684 | 0.081166 | 8664 | 787.214233 | 83.447398 | -0.128288 | 8664 | 788.48407 | 84.416524 | -0.133436
8665 | 787.825806 | 85.459659 | 0.08104 | 8665 | 787.298462 | 83.447398 | -0.128025 | 8665 | 788.571411 | 84.415741 | -0.133299
8666 | 787.903565 | 85.459633 | 0.08089 | 8666 | 787.377808 | 83.447398 | -0.127707 | 8666 | 788.653565 | 84.414956 | -0.133143
8667 | 787.985107 | 85.459608 | 0.080717 | 8667 | 787.454163 | 83.447398 | -0.127352 | 8667 | 788.736633 | 84.414171 | -0.13297
8668 | 788.065125 | 85.459581 | 0.080528 | 8668 | 787.52887 | 83.447398 | -0.126974 | 8668 | 788.817993 | 84.413385 | -0.132781
8669 | 788.149231 | 85.459555 | 0.080324 | 8669 | 787.604981 | 83.447398 | -0.126596 | 8669 | 788.897705 | 84.412598 | -0.132599
8670 | 788.232178 | 85.459528 | 0.080112 | 8670 | 787.684631 | 83.447398 | -0.12623 | 8670 | 788.986755 | 84.41181 | -0.132425
8671 | 788.318909 | 85.459501 | 0.079906 | 8671 | 787.767334 | 83.447398 | -0.125873 | 8671 | 789.070435 | 84.411021 | -0.132271
8672 | 788.405396 | 85.459473 | 0.079712 | 8672 | 787.850403 | 83.447398 | -0.125515 | 8672 | 789.156555 | 84.410232 | -0.132141
8673 | 788.488525 | 85.459446 | 0.079528 | 8673 | 787.935608 | 83.447398 | -0.125137 | 8673 | 789.242798 | 84.409442 | -0.132035
8674 | 788.578125 | 85.459418 | 0.079353 | 8674 | 788.021606 | 83.447398 | -0.124736 | 8674 | 789.323364 | 84.408651 | -0.13194
8675 | 788.662231 | 85.459389 | 0.079191 | 8675 | 788.106811 | 83.447398 | -0.124323 | 8675 | 789.400696 | 84.407859 | -0.131839
8676 | 788.750488 | 85.459361 | 0.079029 | 8676 | 788.201294 | 83.447398 | -0.12391 | 8676 | 789.47644 | 84.407066 | -0.131721
8677 | 788.843262 | 85.459332 | 0.078847 | 8677 | 788.292847 | 83.447398 | -0.1235 | 8677 | 789.549683 | 84.406273 | -0.131573
8678 | 788.93103 | 85.459302 | 0.078636 | 8678 | 788.391418 | 83.447398 | -0.123098 | 8678 | 789.627991 | 84.405479 | -0.131392
8679 | 789.023071 | 85.459273 | 0.078383 | 8679 | 788.490295 | 83.447398 | -0.122712 | 8679 | 789.709412 | 84.404684 | -0.131178
8680 | 789.112244 | 85.459243 | 0.078085 | 8680 | 788.585449 | 83.447398 | -0.122347 | 8680 | 789.79657 | 84.403889 | -0.130935
8681 | 789.202515 | 85.459213 | 0.077748 | 8681 | 788.679016 | 83.447398 | -0.122007 | 8681 | 789.880737 | 84.403093 | -0.130666
8682 | 789.289001 | 85.459182 | 0.077396 | 8682 | 788.764465 | 83.447398 | -0.121698 | 8682 | 789.969116 | 84.402296 | -0.130378
8683 | 789.372375 | 85.459151 | 0.077045 | 8683 | 788.847351 | 83.447398 | -0.121431 | 8683 | 790.052734 | 84.401499 | -0.13008
8684 | 789.454285 | 85.45912 | 0.076711 | 8684 | 788.924377 | 83.447398 | -0.121215 | 8684 | 790.140198 | 84.400701 | -0.129789
8685 | 789.528686 | 85.459089 | 0.076404 | 8685 | 788.997192 | 83.447398 | -0.121039 | 8685 | 790.226318 | 84.399902 | -0.129522
8686 | 789.608582 | 85.459057 | 0.076111 | 8686 | 789.071899 | 83.447398 | -0.120889 | 8686 | 790.313477 | 84.399103 | -0.129297
8687 | 789.683472 | 85.459025 | 0.075858 | 8687 | 789.144409 | 83.447398 | -0.120757 | 8687 | 790.402405 | 84.398303 | -0.129105
8688 | 789.763306 | 85.458993 | 0.07565 | 8688 | 789.227112 | 83.447398 | -0.12065 | 8688 | 790.497192 | 84.397502 | -0.128943
8689 | 789.84845 | 85.45896 | 0.075509 | 8689 | 789.313354 | 83.447398 | -0.120562 | 8689 | 790.590515 | 84.396701 | -0.128796
8690 | 789.936279 | 85.458927 | 0.075442 | 8690 | 789.405396 | 83.447398 | -0.120489 | 8690 | 790.680786 | 84.395899 | -0.128644
8691 | 790.030029 | 85.458894 | 0.075446 | 8691 | 789.501648 | 83.447398 | -0.120423 | 8691 | 790.765991 | 84.395097 | -0.128478
8692 | 790.125366 | 85.458861 | 0.075496 | 8692 | 789.599976 | 83.447398 | -0.120346 | 8692 | 790.849365 | 84.394294 | -0.128283
8693 | 790.22052 | 85.458827 | 0.075545 | 8693 | 789.70044 | 83.447398 | -0.120256 | 8693 | 790.932312 | 84.393491 | -0.128071
8694 | 790.314575 | 85.458793 | 0.075555 | 8694 | 789.7948 | 83.447398 | -0.120129 | 8694 | 791.011963 | 84.392687 | -0.127856
8695 | 790.406738 | 85.458759 | 0.075504 | 8695 | 789.886353 | 83.447398 | -0.119959 | 8695 | 791.099182 | 84.391883 | -0.12765
8696 | 790.499146 | 85.458724 | 0.075388 | 8696 | 789.966125 | 83.447398 | -0.119749 | 8696 | 791.18158 | 84.391078 | -0.127455
8697 | 790.582153 | 85.458689 | 0.075219 | 8697 | 790.039185 | 83.447398 | -0.119498 | 8697 | 791.269348 | 84.390273 | -0.12728
8698 | 790.672974 | 85.458654 | 0.075007 | 8698 | 790.114441 | 83.447398 | -0.119207 | 8698 | 791.355591 | 84.389467 | -0.12712
8699 | 790.757874 | 85.458618 | 0.074759 | 8699 | 790.186401 | 83.447398 | -0.118879 | 8699 | 791.43811 | 84.388661 | -0.126962
8700 | 790.843628 | 85.458582 | 0.074479 | 8700 | 790.26532 | 83.447398 | -0.118523 | 8700 | 791.519409 | 84.387854 | -0.12679
8701 | 790.92688 | 85.458546 | 0.074162 | 8701 | 790.349426 | 83.447398 | -0.118153 | 8701 | 791.598389 | 84.387047 | -0.126597
8702 | 791.004761 | 85.45851 | 0.073806 | 8702 | 790.433838 | 83.447398 | -0.117777 | 8702 | 791.68396 | 84.38624 | -0.126368
8703 | 791.082397 | 85.458473 | 0.073431 | 8703 | 790.520264 | 83.447398 | -0.117406 | 8703 | 791.771057 | 84.385431 | -0.126085
8704 | 791.164673 | 85.458436 | 0.073056 | 8704 | 790.606995 | 83.447398 | -0.117058 | 8704 | 791.863403 | 84.384621 | -0.125755
8705 | 791.251099 | 85.458399 | 0.072708 | 8705 | 790.695129 | 83.447398 | -0.116721 | 8705 | 791.955261 | 84.38381 | -0.125388
8706 | 791.342957 | 85.458361 | 0.072404 | 8706 | 790.780945 | 83.447398 | -0.116385 | 8706 | 792.045776 | 84.382997 | -0.125014
8707 | 791.435608 | 85.458323 | 0.072155 | 8707 | 790.872925 | 83.447398 | -0.116035 | 8707 | 792.142517 | 84.382183 | -0.124664
8708 | 791.533081 | 85.458285 | 0.071972 | 8708 | 790.963196 | 83.447398 | -0.115653 | 8708 | 792.228149 | 84.381367 | -0.124348
8709 | 791.625122 | 85.458247 | 0.071849 | 8709 | 791.050415 | 83.447398 | -0.115233 | 8709 | 792.314026 | 84.380551 | -0.12407
8710 | 791.707275 | 85.458208 | 0.071777 | 8710 | 791.140991 | 83.447398 | -0.11478 | 8710 | 792.395996 | 84.379733 | -0.123799
8711 | 791.790894 | 85.458169 | 0.071746 | 8711 | 791.221802 | 83.447398 | -0.114314 | 8711 | 792.475342 | 84.378913 | -0.123512
8712 | 791.864563 | 85.45813 | 0.071748 | 8712 | 791.305542 | 83.447398 | -0.113862 | 8712 | 792.556702 | 84.378092 | -0.123201
8713 | 791.944946 | 85.45809 | 0.071756 | 8713 | 791.394897 | 83.447398 | -0.113454 | 8713 | 792.637756 | 84.37727 | -0.122869
8714 | 792.029358 | 85.458051 | 0.071735 | 8714 | 791.488159 | 83.447398 | -0.113112 | 8714 | 792.722778 | 84.376447 | -0.122557
8715 | 792.116455 | 85.45801 | 0.07166 | 8715 | 791.587585 | 83.447398 | -0.112843 | 8715 | 792.803345 | 84.375622 | -0.12229
8716 | 792.207031 | 85.45797 | 0.071511 | 8716 | 791.693543 | 83.447398 | -0.112649 | 8716 | 792.888428 | 84.374795 | -0.122089
8717 | 792.296387 | 85.457929 | 0.071266 | 8717 | 791.797058 | 83.447398 | -0.112514 | 8717 | 792.970581 | 84.373968 | -0.121964
8718 | 792.39032 | 85.457888 | 0.070932 | 8718 | 791.89563 | 83.447398 | -0.112401 | 8718 | 793.047668 | 84.373139 | -0.121893
8719 | 792.47937 | 85.457847 | 0.070524 | 8719 | 791.984924 | 83.447398 | -0.112277 | 8719 | 793.127197 | 84.372308 | -0.121833
8720 | 792.56543 | 85.457806 | 0.070065 | 8720 | 792.062866 | 83.447398 | -0.112108 | 8720 | 793.203796 | 84.371477 | -0.121729
8721 | 792.656799 | 85.457764 | 0.069579 | 8721 | 792.126465 | 83.447398 | -0.111888 | 8721 | 793.288269 | 84.370643 | -0.121551
8722 | 792.743042 | 85.457722 | 0.069071 | 8722 | 792.191223 | 83.447398 | -0.111615 | 8722 | 793.379761 | 84.369809 | -0.121303
8723 | 792.835815 | 85.45768 | 0.068549 | 8723 | 792.251404 | 83.447398 | -0.111289 | 8723 | 793.474976 | 84.368973 | -0.121006
8724 | 792.925049 | 85.457637 | 0.068031 | 8724 | 792.318726 | 83.447398 | -0.110925 | 8724 | 793.575684 | 84.368135 | -0.120699
8725 | 793.010498 | 85.457594 | 0.067523 | 8725 | 792.38794 | 83.447398 | -0.110525 | 8725 | 793.673218 | 84.367296 | -0.120412
8726 | 793.093018 | 85.457551 | 0.067016 | 8726 | 792.460815 | 83.447398 | -0.110089 | 8726 | 793.771179 | 84.366456 | -0.120187
8727 | 793.171509 | 85.457508 | 0.06651 | 8727 | 792.53772 | 83.447398 | -0.109618 | 8727 | 793.863403 | 84.365614 | -0.120032
8728 | 793.252564 | 85.457464 | 0.065998 | 8728 | 792.622559 | 83.447398 | -0.109128 | 8728 | 793.945496 | 84.364771 | -0.119939
8729 | 793.330689 | 85.45742 | 0.06547 | 8729 | 792.711426 | 83.447398 | -0.108655 | 8729 | 794.029419 | 84.363927 | -0.119896
8730 | 793.41333 | 85.457376 | 0.064924 | 8730 | 792.807922 | 83.447398 | -0.108219 | 8730 | 794.103332 | 84.363081 | -0.119885
8731 | 793.497681 | 85.457332 | 0.064373 | 8731 | 792.907593 | 83.447398 | -0.107832 | 8731 | 794.180725 | 84.362233 | -0.119891
8732 | 793.584168 | 85.457287 | 0.063834 | 8732 | 793.009094 | 83.447398 | -0.107485 | 8732 | 794.26178 | 84.361385 | -0.119881
8733 | 793.679443 | 85.457242 | 0.063328 | 8733 | 793.108154 | 83.447398 | -0.107155 | 8733 | 794.342407 | 84.360534 | -0.119838
8734 | 793.771668 | 85.457197 | 0.062861 | 8734 | 793.196899 | 83.447398 | -0.106824 | 8734 | 794.426331 | 84.359683 | -0.119747
8735 | 793.865173 | 85.457151 | 0.062408 | 8735 | 793.282715 | 83.447398 | -0.106478 | 8735 | 794.508057 | 84.35883 | -0.119603
8736 | 793.959961 | 85.457105 | 0.061949 | 8736 | 793.354675 | 83.447398 | -0.106129 | 8736 | 794.588501 | 84.357975 | -0.119412
8737 | 794.048523 | 85.457059 | 0.061465 | 8737 | 793.427612 | 83.447398 | -0.105796 | 8737 | 794.667542 | 84.35712 | -0.119189
8738 | 794.139099 | 85.457013 | 0.060952 | 8738 | 793.501099 | 83.447398 | -0.105498 | 8738 | 794.744507 | 84.356262 | -0.118963
8739 | 794.225342 | 85.456966 | 0.060398 | 8739 | 793.577759 | 83.447398 | -0.105254 | 8739 | 794.822937 | 84.355404 | -0.118755
8740 | 794.309936 | 85.45692 | 0.059807 | 8740 | 793.663452 | 83.447398 | -0.105066 | 8740 | 794.895813 | 84.354544 | -0.118591
8741 | 794.392273 | 85.456873 | 0.059191 | 8741 | 793.757568 | 83.447398 | -0.104918 | 8741 | 794.979614 | 84.353682 | -0.118486
8742 | 794.47699 | 85.456825 | 0.058553 | 8742 | 793.859253 | 83.447398 | -0.104777 | 8742 | 795.060425 | 84.35282 | -0.118435
8743 | 794.559753 | 85.456778 | 0.057894 | 8743 | 793.960083 | 83.447398 | -0.104615 | 8743 | 795.149231 | 84.351956 | -0.118436
8744 | 794.637024 | 85.45673 | 0.057226 | 8744 | 794.06189 | 83.447398 | -0.104424 | 8744 | 795.240418 | 84.35109 | -0.118475
8745 | 794.719604 | 85.456682 | 0.05656 | 8745 | 794.155701 | 83.447398 | -0.104206 | 8745 | 795.329956 | 84.350223 | -0.118524
8746 | 794.794556 | 85.456633 | 0.05589 | 8746 | 794.240967 | 83.447398 | -0.103956 | 8746 | 795.418213 | 84.349355 | -0.118557
8747 | 794.873657 | 85.456585 | 0.055215 | 8747 | 794.326294 | 83.447398 | -0.103673 | 8747 | 795.508484 | 84.348486 | -0.118549
8748 | 794.956238 | 85.456536 | 0.054545 | 8748 | 794.40332 | 83.447398 | -0.103363 | 8748 | 795.598511 | 84.347615 | -0.118481
8749 | 795.040955 | 85.456487 | 0.05388 | 8749 | 794.484253 | 83.447398 | -0.103025 | 8749 | 795.689575 | 84.346743 | -0.118343
8750 | 795.130981 | 85.456438 | 0.053226 | 8750 | 794.567139 | 83.447398 | -0.102667 | 8750 | 795.779053 | 84.34587 | -0.118141
8751 | 795.225525 | 85.456388 | 0.052576 | 8751 | 794.652466 | 83.447398 | -0.102291 | 8751 | 795.866638 | 84.344995 | -0.117896
8752 | 795.319763 | 85.456338 | 0.051922 | 8752 | 794.743286 | 83.447398 | -0.101898 | 8752 | 795.951843 | 84.344119 | -0.117624
8753 | 795.413879 | 85.456288 | 0.051244 | 8753 | 794.834351 | 83.447398 | -0.101514 | 8753 | 796.031311 | 84.343241 | -0.117337
8754 | 795.503784 | 85.456238 | 0.050522 | 8754 | 794.926636 | 83.447398 | -0.101151 | 8754 | 796.115418 | 84.342363 | -0.117039
8755 | 795.593384 | 85.456187 | 0.049745 | 8755 | 795.016235 | 83.447398 | -0.100824 | 8755 | 796.195007 | 84.341483 | -0.116721
8756 | 795.677246 | 85.456136 | 0.048914 | 8756 | 795.110535 | 83.447398 | -0.100545 | 8756 | 796.281494 | 84.340601 | -0.116379
8757 | 795.766235 | 85.456085 | 0.048044 | 8757 | 795.203064 | 83.447398 | -0.100306 | 8757 | 796.371582 | 84.339719 | -0.116003
8758 | 795.848816 | 85.456034 | 0.047157 | 8758 | 795.2901 | 83.447398 | -0.100095 | 8758 | 796.460205 | 84.338835 | -0.115603
8759 | 795.931885 | 85.455982 | 0.046262 | 8759 | 795.376099 | 83.447398 | -0.099891 | 8759 | 796.549439 | 84.337949 | -0.115198
8760 | 796.013489 | 85.455931 | 0.045366 | 8760 | 795.452759 | 83.447398 | -0.099681 | 8760 | 796.631836 | 84.337063 | -0.114794
8761 | 796.091675 | 85.455879 | 0.044468 | 8761 | 795.531738 | 83.447398 | -0.099469 | 8761 | 796.710754 | 84.336175 | -0.114406
8762 | 796.167358 | 85.455826 | 0.043569 | 8762 | 795.615845 | 83.447398 | -0.099263 | 8762 | 796.786499 | 84.335285 | -0.114051
8763 | 796.247192 | 85.455774 | 0.042683 | 8763 | 795.704163 | 83.447398 | -0.099077 | 8763 | 796.86554 | 84.334395 | -0.11373
8764 | 796.329224 | 85.455721 | 0.041823 | 8764 | 795.798462 | 83.447398 | -0.098917 | 8764 | 796.94812 | 84.333503 | -0.11343
8765 | 796.414368 | 85.455668 | 0.040988 | 8765 | 795.894897 | 83.447398 | -0.098792 | 8765 | 797.032349 | 84.33261 | -0.11314
8766 | 796.502319 | 85.455615 | 0.040147 | 8766 | 795.997253 | 83.447398 | -0.098696 | 8766 | 797.124878 | 84.331715 | -0.112847
8767 | 796.594116 | 85.455561 | 0.039257 | 8767 | 796.09436 | 83.447398 | -0.098601 | 8767 | 797.211914 | 84.33082 | -0.112555
8768 | 796.685608 | 85.455508 | 0.038283 | 8768 | 796.186279 | 83.447398 | -0.098491 | 8768 | 797.299683 | 84.329923 | -0.112256
8769 | 796.772705 | 85.455454 | 0.037215 | 8769 | 796.270447 | 83.447398 | -0.09834 | 8769 | 797.38446 | 84.329024 | -0.111948
8770 | 796.864319 | 85.4554 | 0.03607 | 8770 | 796.344116 | 83.447398 | -0.098153 | 8770 | 797.468506 | 84.328125 | -0.111622
8771 | 796.947388 | 85.455345 | 0.034878 | 8771 | 796.421875 | 83.447398 | -0.097931 | 8771 | 797.557861 | 84.327224 | -0.11127
8772 | 797.033997 | 85.455291 | 0.033677 | 8772 | 796.497864 | 83.447398 | -0.097682 | 8772 | 797.649414 | 84.326321 | -0.110879
8773 | 797.121948 | 85.455236 | 0.032514 | 8773 | 796.579651 | 83.447398 | -0.097421 | 8773 | 797.746399 | 84.325418 | -0.110439
8774 | 797.211243 | 85.455181 | 0.031411 | 8774 | 796.665955 | 83.447398 | -0.097157 | 8774 | 797.840942 | 84.324513 | -0.109955
8775 | 797.30304 | 85.455126 | 0.030376 | 8775 | 796.754761 | 83.447398 | -0.096892 | 8775 | 797.935791 | 84.323607 | -0.109448
8776 | 797.391174 | 85.45507 | 0.029421 | 8776 | 796.848206 | 83.447398 | -0.096622 | 8776 | 798.025024 | 84.3227 | -0.108929
8777 | 797.476685 | 85.455014 | 0.028538 | 8777 | 796.942322 | 83.447398 | -0.096347 | 8777 | 798.107239 | 84.321791 | -0.108405
8778 | 797.552612 | 85.454958 | 0.027713 | 8778 | 797.034058 | 83.447398 | -0.096053 | 8778 | 798.193726 | 84.320881 | -0.107899
8779 | 797.62793 | 85.454902 | 0.026929 | 8779 | 797.124146 | 83.447398 | -0.095727 | 8779 | 798.273499 | 84.31997 | -0.107411
8780 | 797.703979 | 85.454846 | 0.026153 | 8780 | 797.204285 | 83.447398 | -0.095363 | 8780 | 798.355103 | 84.319057 | -0.106951
8781 | 797.782654 | 85.454789 | 0.025364 | 8781 | 797.291992 | 83.447398 | -0.09497 | 8781 | 798.439575 | 84.318144 | -0.106518
8782 | 797.878174 | 85.454732 | 0.024539 | 8782 | 797.372864 | 83.447398 | -0.094558 | 8782 | 798.51947 | 84.317229 | -0.1061
8783 | 797.973145 | 85.454675 | 0.02367 | 8783 | 797.457825 | 83.447398 | -0.094134 | 8783 | 798.603394 | 84.316313 | -0.105696
8784 | 798.074036 | 85.454618 | 0.022751 | 8784 | 797.543579 | 83.447398 | -0.093719 | 8784 | 798.686585 | 84.315395 | -0.105297
8785 | 798.172974 | 85.454561 | 0.021808 | 8785 | 797.626099 | 83.447398 | -0.093332 | 8785 | 798.773315 | 84.314476 | -0.104923
8786 | 798.263 | 85.454503 | 0.02085 | 8786 | 797.708191 | 83.447398 | -0.093 | 8786 | 798.859497 | 84.313556 | -0.104584
8787 | 798.351013 | 85.454445 | 0.019884 | 8787 | 797.791138 | 83.447398 | -0.092728 | 8787 | 798.947388 | 84.312635 | -0.104309
8788 | 798.433228 | 85.454387 | 0.018916 | 8788 | 797.872925 | 83.447398 | -0.092506 | 8788 | 799.03894 | 84.311712 | -0.104097
8789 | 798.519897 | 85.454329 | 0.017947 | 8789 | 797.955689 | 83.447398 | -0.09232 | 8789 | 799.12616 | 84.310789 | -0.103932
8790 | 798.605591 | 85.45427 | 0.016989 | 8790 | 798.039856 | 83.447398 | -0.092156 | 8790 | 799.221252 | 84.309863 | -0.103806
8791 | 798.695984 | 85.454211 | 0.016041 | 8791 | 798.127136 | 83.447398 | -0.091998 | 8791 | 799.315125 | 84.308937 | -0.103691
8792 | 798.785767 | 85.454152 | 0.015106 | 8792 | 798.213379 | 83.447398 | -0.091836 | 8792 | 799.412476 | 84.30801 | -0.103585
8793 | 798.868286 | 85.454093 | 0.014182 | 8793 | 798.294922 | 83.447398 | -0.091663 | 8793 | 799.511353 | 84.307081 | -0.10346
8794 | 798.950867 | 85.454034 | 0.013274 | 8794 | 798.378296 | 83.447398 | -0.091479 | 8794 | 799.604797 | 84.306151 | -0.103309
8795 | 799.026001 | 85.453974 | 0.012384 | 8795 | 798.456116 | 83.447398 | -0.091278 | 8795 | 799.693665 | 84.305219 | -0.103132
8796 | 799.105591 | 85.453915 | 0.011512 | 8796 | 798.538208 | 83.447398 | -0.091042 | 8796 | 799.777222 | 84.304287 | -0.102919
8797 | 799.189636 | 85.453855 | 0.010654 | 8797 | 798.622192 | 83.447398 | -0.090762 | 8797 | 799.853882 | 84.303353 | -0.102675
8798 | 799.274048 | 85.453794 | 0.009808 | 8798 | 798.707642 | 83.447398 | -0.090419 | 8798 | 799.930786 | 84.302417 | -0.102396
8799 | 799.364014 | 85.453734 | 0.008991 | 8799 | 798.796021 | 83.447398 | -0.090018 | 8799 | 800.005249 | 84.301481 | -0.102101
8800 | 799.451294 | 85.453674 | 0.008204 | 8800 | 798.885864 | 83.447398 | -0.089572 | 8800 | 800.08136 | 84.300543 | -0.101822
8801 | 799.541809 | 85.453613 | 0.007456 | 8801 | 798.977295 | 83.447398 | -0.089111 | 8801 | 800.15509 | 84.299605 | -0.101575
8802 | 799.628601 | 85.453552 | 0.006744 | 8802 | 799.066895 | 83.447398 | -0.088679 | 8802 | 800.236755 | 84.298664 | -0.101364
8803 | 799.70929 | 85.453491 | 0.00602 | 8803 | 799.155151 | 83.447398 | -0.088299 | 8803 | 800.316956 | 84.297723 | -0.101176
8804 | 799.797302 | 85.453429 | 0.005242 | 8804 | 799.239075 | 83.447398 | -0.087988 | 8804 | 800.40509 | 84.296781 | -0.100989
8805 | 799.879456 | 85.453368 | 0.004386 | 8805 | 799.320618 | 83.447398 | -0.087742 | 8805 | 800.494995 | 84.295837 | -0.100783
8806 | 799.96875 | 85.453306 | 0.003458 | 8806 | 799.409058 | 83.447398 | -0.087543 | 8806 | 800.587097 | 84.294892 | -0.100549
8807 | 800.058716 | 85.453244 | 0.002479 | 8807 | 799.497009 | 83.447398 | -0.087371 | 8807 | 800.679138 | 84.293945 | -0.100297
8808 | 800.143921 | 85.453182 | 0.001489 | 8808 | 799.592041 | 83.447398 | -0.087207 | 8808 | 800.772095 | 84.292998 | -0.10004
8809 | 800.229126 | 85.45312 | 0.000536 | 8809 | 799.690064 | 83.447398 | -0.08702 | 8809 | 800.86322 | 84.292049 | -0.099794
8810 | 800.313477 | 85.453057 | -0.000364 | 8810 | 799.788391 | 83.447398 | -0.086809 | 8810 | 800.949158 | 84.2911 | -0.099567
8811 | 800.401428 | 85.452994 | -0.001214 | 8811 | 799.889465 | 83.447398 | -0.086562 | 8811 | 801.033325 | 84.290149 | -0.099365
8812 | 800.492249 | 85.452932 | -0.002046 | 8812 | 799.987976 | 83.447398 | -0.086269 | 8812 | 801.117737 | 84.289196 | -0.099187
8813 | 800.582642 | 85.452869 | -0.002883 | 8813 | 800.085266 | 83.447398 | -0.08593 | 8813 | 801.202942 | 84.288243 | -0.099007
8814 | 800.675171 | 85.452805 | -0.003738 | 8814 | 800.175537 | 83.447398 | -0.085543 | 8814 | 801.284912 | 84.287289 | -0.098811
8815 | 800.758728 | 85.452742 | -0.004623 | 8815 | 800.260986 | 83.447398 | -0.085117 | 8815 | 801.373535 | 84.286333 | -0.098592
8816 | 800.845276 | 85.452678 | -0.005536 | 8816 | 800.336182 | 83.447398 | -0.084646 | 8816 | 801.457581 | 84.285376 | -0.098345
8817 | 800.921753 | 85.452614 | -0.006479 | 8817 | 800.402954 | 83.447398 | -0.084149 | 8817 | 801.54419 | 84.284418 | -0.09806
8818 | 801.000549 | 85.452551 | -0.007441 | 8818 | 800.472168 | 83.447398 | -0.083643 | 8818 | 801.633484 | 84.283459 | -0.097741
8819 | 801.079285 | 85.452486 | -0.008407 | 8819 | 800.537048 | 83.447398 | -0.083142 | 8819 | 801.720337 | 84.282499 | -0.097393
8820 | 801.156982 | 85.452422 | -0.009359 | 8820 | 800.610413 | 83.447398 | -0.082655 | 8820 | 801.808289 | 84.281538 | -0.097029
8821 | 801.24054 | 85.452358 | -0.010263 | 8821 | 800.693298 | 83.447398 | -0.082194 | 8821 | 801.8927 | 84.280575 | -0.096667
8822 | 801.330444 | 85.452293 | -0.011095 | 8822 | 800.779846 | 83.447398 | -0.081776 | 8822 | 801.975464 | 84.279612 | -0.096309
8823 | 801.424439 | 85.452228 | -0.01183 | 8823 | 800.873718 | 83.447398 | -0.081404 | 8823 | 802.053833 | 84.278647 | -0.095972
8824 | 801.524597 | 85.452163 | -0.012474 | 8824 | 800.964722 | 83.447398 | -0.081061 | 8824 | 802.128784 | 84.277682 | -0.095654
8825 | 801.624634 | 85.452098 | -0.01305 | 8825 | 801.054626 | 83.447398 | -0.080718 | 8825 | 802.209106 | 84.276715 | -0.095355
8826 | 801.722961 | 85.452033 | -0.013592 | 8826 | 801.138 | 83.447398 | -0.080343 | 8826 | 802.290039 | 84.275747 | -0.09507
8827 | 801.814575 | 85.451967 | -0.014159 | 8827 | 801.220337 | 83.447398 | -0.079921 | 8827 | 802.384399 | 84.274778 | -0.094794
8828 | 801.897583 | 85.451901 | -0.014795 | 8828 | 801.30481 | 83.447398 | -0.079451 | 8828 | 802.484131 | 84.273808 | -0.094539
8829 | 801.98053 | 85.451836 | -0.01553 | 8829 | 801.386169 | 83.447398 | -0.078942 | 8829 | 802.585327 | 84.272837 | -0.09432
8830 | 802.056274 | 85.45177 | -0.016372 | 8830 | 801.476257 | 83.447398 | -0.078415 | 8830 | 802.683044 | 84.271865 | -0.094153
8831 | 802.136597 | 85.451703 | -0.017309 | 8831 | 801.563232 | 83.447398 | -0.077891 | 8831 | 802.772339 | 84.270892 | -0.094031
8832 | 802.217712 | 85.451637 | -0.018328 | 8832 | 801.653931 | 83.447398 | -0.077373 | 8832 | 802.8573 | 84.269918 | -0.093946
8833 | 802.300964 | 85.451571 | -0.019412 | 8833 | 801.745728 | 83.447398 | -0.07685 | 8833 | 802.93634 | 84.268943 | -0.093878
8834 | 802.385437 | 85.451504 | -0.020541 | 8834 | 801.834106 | 83.447398 | -0.076319 | 8834 | 803.01947 | 84.267967 | -0.093801
8835 | 802.467285 | 85.451437 | -0.021699 | 8835 | 801.921997 | 83.447398 | -0.075775 | 8835 | 803.101746 | 84.26699 | -0.093683
8836 | 802.548584 | 85.45137 | -0.022875 | 8836 | 802.01062 | 83.447398 | -0.075215 | 8836 | 803.184936 | 84.266012 | -0.093524
8837 | 802.627014 | 85.451303 | -0.024061 | 8837 | 802.094116 | 83.447398 | -0.074654 | 8837 | 803.273682 | 84.265033 | -0.093328
8838 | 802.709595 | 85.451236 | -0.025243 | 8838 | 802.17627 | 83.447398 | -0.074101 | 8838 | 803.357788 | 84.264053 | -0.093095
8839 | 802.792358 | 85.451168 | -0.026411 | 8839 | 802.255615 | 83.447398 | -0.073563 | 8839 | 803.441956 | 84.263072 | -0.092851
8840 | 802.876587 | 85.451101 | -0.027558 | 8840 | 802.332825 | 83.447398 | -0.073046 | 8840 | 803.523621 | 84.26209 | -0.092624
8841 | 802.967957 | 85.451033 | -0.028686 | 8841 | 802.408691 | 83.447398 | -0.072548 | 8841 | 803.601318 | 84.261107 | -0.09244
8842 | 803.055847 | 85.450965 | -0.029803 | 8842 | 802.49353 | 83.447398 | -0.072086 | 8842 | 803.679749 | 84.260123 | -0.092316
8843 | 803.15033 | 85.450897 | -0.030916 | 8843 | 802.5802 | 83.447398 | -0.071672 | 8843 | 803.759033 | 84.259139 | -0.092256
8844 | 803.243408 | 85.450829 | -0.032045 | 8844 | 802.674194 | 83.447398 | -0.071315 | 8844 | 803.842163 | 84.258153 | -0.092259
8845 | 803.332703 | 85.45076 | -0.033195 | 8845 | 802.768433 | 83.447398 | -0.071008 | 8845 | 803.924377 | 84.257167 | -0.092294
8846 | 803.421021 | 85.450692 | -0.034363 | 8846 | 802.862549 | 83.447398 | -0.070729 | 8846 | 804.014465 | 84.256179 | -0.092345
8847 | 803.503052 | 85.450623 | -0.035536 | 8847 | 802.950806 | 83.447398 | -0.07047 | 8847 | 804.105591 | 84.255191 | -0.092405
8848 | 803.585144 | 85.450555 | -0.036704 | 8848 | 803.03833 | 83.447398 | -0.070221 | 8848 | 804.193481 | 84.254202 | -0.092475
8849 | 803.662842 | 85.450486 | -0.037863 | 8849 | 803.122131 | 83.447398 | -0.069967 | 8849 | 804.287231 | 84.253211 | -0.092563
8850 | 803.744263 | 85.450417 | -0.039007 | 8850 | 803.206055 | 83.447398 | -0.069718 | 8850 | 804.370544 | 84.25222 | -0.092662
8851 | 803.828308 | 85.450347 | -0.040129 | 8851 | 803.289063 | 83.447398 | -0.069475 | 8851 | 804.454468 | 84.251229 | -0.092761
8852 | 803.913818 | 85.450278 | -0.04123 | 8852 | 803.374573 | 83.447398 | -0.069236 | 8852 | 804.539307 | 84.250236 | -0.092834
8853 | 804.007935 | 85.450209 | -0.042325 | 8853 | 803.4599 | 83.447398 | -0.068995 | 8853 | 804.62262 | 84.249242 | -0.092848
8854 | 804.099731 | 85.450139 | -0.043423 | 8854 | 803.539307 | 83.447398 | -0.068739 | 8854 | 804.71106 | 84.248248 | -0.09279
8855 | 804.191345 | 85.450069 | -0.044524 | 8855 | 803.626099 | 83.447398 | -0.068467 | 8855 | 804.803833 | 84.247253 | -0.092671
8856 | 804.27948 | 85.449999 | -0.04564 | 8856 | 803.707092 | 83.447398 | -0.068167 | 8856 | 804.896362 | 84.246257 | -0.092527
8857 | 804.359924 | 85.449929 | -0.046782 | 8857 | 803.794739 | 83.447398 | -0.06784 | 8857 | 804.988403 | 84.24526 | -0.092403
8858 | 804.440247 | 85.449859 | -0.047955 | 8858 | 803.882446 | 83.447398 | -0.067494 | 8858 | 805.073853 | 84.244263 | -0.09233
8859 | 804.522827 | 85.449789 | -0.049155 | 8859 | 803.969666 | 83.447398 | -0.067131 | 8859 | 805.15271 | 84.243264 | -0.092323
8860 | 804.610962 | 85.449719 | -0.050376 | 8860 | 804.058472 | 83.447398 | -0.066751 | 8860 | 805.22229 | 84.242265 | -0.092382
8861 | 804.704041 | 85.449648 | -0.051592 | 8861 | 804.143921 | 83.447398 | -0.066352 | 8861 | 805.29657 | 84.241265 | -0.092493
8862 | 804.801819 | 85.449577 | -0.052769 | 8862 | 804.232239 | 83.447398 | -0.065929 | 8862 | 805.369446 | 84.240264 | -0.09263
8863 | 804.896179 | 85.449507 | -0.053889 | 8863 | 804.316895 | 83.447398 | -0.065479 | 8863 | 805.451904 | 84.239263 | -0.092769
8864 | 804.98114 | 85.449436 | -0.054936 | 8864 | 804.408142 | 83.447398 | -0.065012 | 8864 | 805.538452 | 84.238261 | -0.092893
8865 | 805.063171 | 85.449365 | -0.055923 | 8865 | 804.499329 | 83.447398 | -0.064524 | 8865 | 805.629395 | 84.237258 | -0.093
8866 | 805.13446 | 85.449294 | -0.056859 | 8866 | 804.587036 | 83.447398 | -0.064038 | 8866 | 805.720947 | 84.236254 | -0.093066
8867 | 805.204468 | 85.449222 | -0.057788 | 8867 | 804.679321 | 83.447398 | -0.063589 | 8867 | 805.814758 | 84.23525 | -0.093084
8868 | 805.278198 | 85.449151 | -0.058762 | 8868 | 804.760742 | 83.447398 | -0.063206 | 8868 | 805.904663 | 84.234245 | -0.093043
8869 | 805.354981 | 85.449079 | -0.059814 | 8869 | 804.844238 | 83.447398 | -0.062914 | 8869 | 805.99292 | 84.233239 | -0.092944
8870 | 805.435852 | 85.449008 | -0.060964 | 8870 | 804.928223 | 83.447398 | -0.06272 | 8870 | 806.078247 | 84.232232 | -0.092806
8871 | 805.522522 | 85.448936 | -0.062199 | 8871 | 805.009094 | 83.447398 | -0.062626 | 8871 | 806.161316 | 84.231225 | -0.092643
8872 | 805.606567 | 85.448864 | -0.063492 | 8872 | 805.092651 | 83.447398 | -0.062614 | 8872 | 806.244507 | 84.230218 | -0.092486
8873 | 805.691162 | 85.448792 | -0.064815 | 8873 | 805.174683 | 83.447398 | -0.062654 | 8873 | 806.324707 | 84.229209 | -0.092361
8874 | 805.774536 | 85.44872 | -0.066128 | 8874 | 805.257507 | 83.447398 | -0.062711 | 8874 | 806.409058 | 84.2282 | -0.09229
8875 | 805.860046 | 85.448648 | -0.0674 | 8875 | 805.338745 | 83.447398 | -0.062767 | 8875 | 806.487732 | 84.22719 | -0.092277
8876 | 805.943726 | 85.448576 | -0.068613 | 8876 | 805.418335 | 83.447398 | -0.062825 | 8876 | 806.570557 | 84.22618 | -0.092311
8877 | 806.036255 | 85.448504 | -0.069773 | 8877 | 805.50885 | 83.447398 | -0.06288 | 8877 | 806.652527 | 84.225169 | -0.092393
8878 | 806.128296 | 85.448431 | -0.070885 | 8878 | 805.599976 | 83.447398 | -0.062926 | 8878 | 806.735229 | 84.224157 | -0.092509
8879 | 806.223816 | 85.448359 | -0.071952 | 8879 | 805.699524 | 83.447398 | -0.062969 | 8879 | 806.820435 | 84.223145 | -0.092647
8880 | 806.317383 | 85.448286 | -0.072984 | 8880 | 805.805481 | 83.447398 | -0.063006 | 8880 | 806.90741 | 84.222132 | -0.092796
8881 | 806.406616 | 85.448213 | -0.073989 | 8881 | 805.907104 | 83.447398 | -0.06302 | 8881 | 806.997864 | 84.221119 | -0.09294
8882 | 806.489624 | 85.44814 | -0.074979 | 8882 | 806.007141 | 83.447398 | -0.063008 | 8882 | 807.087402 | 84.220105 | -0.093063
8883 | 806.572144 | 85.448067 | -0.075951 | 8883 | 806.099243 | 83.447398 | -0.062972 | 8883 | 807.183594 | 84.21909 | -0.093144
8884 | 806.653198 | 85.447994 | -0.076935 | 8884 | 806.18689 | 83.447398 | -0.062931 | 8884 | 807.277283 | 84.218075 | -0.09318
8885 | 806.73584 | 85.447921 | -0.077948 | 8885 | 806.266663 | 83.447398 | -0.0629 | 8885 | 807.366333 | 84.217059 | -0.093179
8886 | 806.819458 | 85.447848 | -0.079016 | 8886 | 806.349243 | 83.447398 | -0.062896 | 8886 | 807.459106 | 84.216043 | -0.093143
8887 | 806.907532 | 85.447775 | -0.080153 | 8887 | 806.430237 | 83.447398 | -0.062921 | 8887 | 807.542603 | 84.215026 | -0.093079
8888 | 806.998169 | 85.447701 | -0.081345 | 8888 | 806.506653 | 83.447398 | -0.062966 | 8888 | 807.629456 | 84.214009 | -0.093012
8889 | 807.088318 | 85.447628 | -0.082594 | 8889 | 806.58844 | 83.447398 | -0.063016 | 8889 | 807.715515 | 84.212991 | -0.092956
8890 | 807.188232 | 85.447554 | -0.083884 | 8890 | 806.664001 | 83.447398 | -0.063045 | 8890 | 807.798462 | 84.211973 | -0.092927
8891 | 807.281372 | 85.44748 | -0.085188 | 8891 | 806.745117 | 83.447398 | -0.063036 | 8891 | 807.881775 | 84.210954 | -0.092936
8892 | 807.378052 | 85.447407 | -0.086469 | 8892 | 806.828979 | 83.447398 | -0.062986 | 8892 | 807.962647 | 84.209935 | -0.092982
8893 | 807.46875 | 85.447333 | -0.087686 | 8893 | 806.914063 | 83.447398 | -0.062902 | 8893 | 808.045532 | 84.208915 | -0.09308
8894 | 807.550842 | 85.447259 | -0.088831 | 8894 | 807.005127 | 83.447398 | -0.062803 | 8894 | 808.123596 | 84.207894 | -0.093228
8895 | 807.633423 | 85.447185 | -0.089884 | 8895 | 807.101685 | 83.447398 | -0.062715 | 8895 | 808.204529 | 84.206874 | -0.093426
8896 | 807.712036 | 85.447111 | -0.090862 | 8896 | 807.20105 | 83.447398 | -0.062656 | 8896 | 808.285217 | 84.205852 | -0.09367
8897 | 807.795288 | 85.447036 | -0.091783 | 8897 | 807.298279 | 83.447398 | -0.062653 | 8897 | 808.36499 | 84.204831 | -0.093955
8898 | 807.876099 | 85.446962 | -0.092681 | 8898 | 807.390991 | 83.447398 | -0.062717 | 8898 | 808.452148 | 84.203809 | -0.094278
8899 | 807.956055 | 85.446888 | -0.093599 | 8899 | 807.477661 | 83.447398 | -0.062848 | 8899 | 808.536255 | 84.202786 | -0.09462
8900 | 808.039673 | 85.446814 | -0.094555 | 8900 | 807.553955 | 83.447398 | -0.063041 | 8900 | 808.622436 | 84.201763 | -0.094959
8901 | 808.115784 | 85.446739 | -0.095568 | 8901 | 807.637085 | 83.447398 | -0.063272 | 8901 | 808.711548 | 84.20074 | -0.095288
8902 | 808.197754 | 85.446665 | -0.096633 | 8902 | 807.714844 | 83.447398 | -0.063515 | 8902 | 808.800049 | 84.199716 | -0.0956
8903 | 808.279175 | 85.44659 | -0.097723 | 8903 | 807.800232 | 83.447398 | -0.063748 | 8903 | 808.889282 | 84.198692 | -0.095879
8904 | 808.361939 | 85.446515 | -0.098819 | 8904 | 807.885681 | 83.447398 | -0.063975 | 8904 | 808.97229 | 84.197667 | -0.096117
8905 | 808.447998 | 85.446441 | -0.099912 | 8905 | 807.970642 | 83.447398 | -0.064189 | 8905 | 809.051025 | 84.196642 | -0.096309
8906 | 808.535339 | 85.446366 | -0.100991 | 8906 | 808.052734 | 83.447398 | -0.06439 | 8906 | 809.123474 | 84.195617 | -0.096455
8907 | 808.622681 | 85.446291 | -0.102053 | 8907 | 808.135681 | 83.447398 | -0.064593 | 8907 | 809.196899 | 84.194591 | -0.096557
8908 | 808.705322 | 85.446216 | -0.10311 | 8908 | 808.216919 | 83.447398 | -0.064788 | 8908 | 809.274658 | 84.193565 | -0.096624
8909 | 808.792542 | 85.446141 | -0.104184 | 8909 | 808.298462 | 83.447398 | -0.064976 | 8909 | 809.352417 | 84.192539 | -0.096674
8910 | 808.877808 | 85.446066 | -0.105301 | 8910 | 808.381165 | 83.447398 | -0.065142 | 8910 | 809.439453 | 84.191512 | -0.096726
8911 | 808.963745 | 85.445991 | -0.106472 | 8911 | 808.465698 | 83.447398 | -0.065278 | 8911 | 809.527527 | 84.190485 | -0.096794
8912 | 809.057983 | 85.445916 | -0.107704 | 8912 | 808.55127 | 83.447398 | -0.065399 | 8912 | 809.623169 | 84.189457 | -0.096892
8913 | 809.14978 | 85.445841 | -0.108971 | 8913 | 808.631897 | 83.447398 | -0.065523 | 8913 | 809.722961 | 84.188429 | -0.097028
8914 | 809.242676 | 85.445765 | -0.110263 | 8914 | 808.715881 | 83.447398 | -0.065656 | 8914 | 809.823303 | 84.187401 | -0.097208
8915 | 809.335876 | 85.44569 | -0.111572 | 8915 | 808.794556 | 83.447398 | -0.065799 | 8915 | 809.924439 | 84.186373 | -0.097427
8916 | 809.425049 | 85.445615 | -0.112876 | 8916 | 808.881226 | 83.447398 | -0.065947 | 8916 | 810.02655 | 84.185344 | -0.09768
8917 | 809.515625 | 85.445539 | -0.114173 | 8917 | 808.970825 | 83.447398 | -0.066078 | 8917 | 810.127747 | 84.184315 | -0.097964
8918 | 809.603455 | 85.445464 | -0.115454 | 8918 | 809.063293 | 83.447398 | -0.066169 | 8918 | 810.225525 | 84.183286 | -0.098273
8919 | 809.692017 | 85.445388 | -0.116719 | 8919 | 809.158875 | 83.447398 | -0.066217 | 8919 | 810.309631 | 84.182256 | -0.098603
8920 | 809.778442 | 85.445313 | -0.11795 | 8920 | 809.252808 | 83.447398 | -0.066231 | 8920 | 810.389954 | 84.181226 | -0.098945
8921 | 809.867615 | 85.445237 | -0.11913 | 8921 | 809.348267 | 83.447398 | -0.066228 | 8921 | 810.459045 | 84.180196 | -0.099285
8922 | 809.95813 | 85.445162 | -0.120254 | 8922 | 809.437866 | 83.447398 | -0.066239 | 8922 | 810.531311 | 84.179166 | -0.099614
8923 | 810.045837 | 85.445086 | -0.121322 | 8923 | 809.525635 | 83.447398 | -0.066278 | 8923 | 810.607117 | 84.178135 | -0.099913
8924 | 810.140198 | 85.44501 | -0.122346 | 8924 | 809.60669 | 83.447398 | -0.066349 | 8924 | 810.685852 | 84.177104 | -0.10017
8925 | 810.227661 | 85.444935 | -0.123355 | 8925 | 809.683716 | 83.447398 | -0.066449 | 8925 | 810.768066 | 84.176073 | -0.10039
8926 | 810.317261 | 85.444859 | -0.124377 | 8926 | 809.766235 | 83.447398 | -0.066557 | 8926 | 810.855469 | 84.175042 | -0.100592
8927 | 810.406738 | 85.444783 | -0.125429 | 8927 | 809.842712 | 83.447398 | -0.066668 | 8927 | 810.943848 | 84.17401 | -0.100796
8928 | 810.49231 | 85.444707 | -0.126521 | 8928 | 809.924439 | 83.447398 | -0.066783 | 8928 | 811.035217 | 84.172978 | -0.101029
8929 | 810.580322 | 85.444631 | -0.127651 | 8929 | 810.008484 | 83.447398 | -0.06692 | 8929 | 811.125244 | 84.171946 | -0.101299
8930 | 810.669556 | 85.444555 | -0.128814 | 8930 | 810.092468 | 83.447398 | -0.067098 | 8930 | 811.214966 | 84.170914 | -0.101613
8931 | 810.756836 | 85.444479 | -0.129999 | 8931 | 810.178833 | 83.447398 | -0.067311 | 8931 | 811.301636 | 84.169882 | -0.101951
8932 | 810.843567 | 85.444404 | -0.131207 | 8932 | 810.262878 | 83.447398 | -0.067555 | 8932 | 811.384705 | 84.16885 | -0.102282
8933 | 810.924622 | 85.444328 | -0.132455 | 8933 | 810.345154 | 83.447398 | -0.067813 | 8933 | 811.472046 | 84.167818 | -0.102589
8934 | 811.00238 | 85.444252 | -0.133759 | 8934 | 810.422058 | 83.447398 | -0.06805 | 8934 | 811.55658 | 84.166785 | -0.102868
8935 | 811.072998 | 85.444176 | -0.13514 | 8935 | 810.500916 | 83.447398 | -0.068252 | 8935 | 811.648804 | 84.165752 | -0.103119
8936 | 811.153625 | 85.444099 | -0.136577 | 8936 | 810.581665 | 83.447398 | -0.068412 | 8936 | 811.743347 | 84.16472 | -0.103353
8937 | 811.230957 | 85.444023 | -0.138051 | 8937 | 810.662415 | 83.447398 | -0.068542 | 8937 | 811.841431 | 84.163687 | -0.103595
8938 | 811.315674 | 85.443947 | -0.139532 | 8938 | 810.751099 | 83.447398 | -0.068658 | 8938 | 811.938965 | 84.162654 | -0.103858
8939 | 811.403992 | 85.443871 | -0.140981 | 8939 | 810.840271 | 83.447398 | -0.068759 | 8939 | 812.032471 | 84.161621 | -0.104147
8940 | 811.490845 | 85.443795 | -0.142363 | 8940 | 810.933106 | 83.447398 | -0.068867 | 8940 | 812.120972 | 84.160588 | -0.104452
8941 | 811.574646 | 85.443719 | -0.143643 | 8941 | 811.029419 | 83.447398 | -0.068991 | 8941 | 812.199341 | 84.159555 | -0.104752
8942 | 811.658691 | 85.443643 | -0.144823 | 8942 | 811.121948 | 83.447398 | -0.069128 | 8942 | 812.277222 | 84.158522 | -0.105032
8943 | 811.742126 | 85.443567 | -0.145912 | 8943 | 811.213867 | 83.447398 | -0.06929 | 8943 | 812.350708 | 84.15749 | -0.105281
8944 | 811.825745 | 85.443491 | -0.14692 | 8944 | 811.300903 | 83.447398 | -0.069468 | 8944 | 812.425903 | 84.156457 | -0.105492
8945 | 811.911499 | 85.443414 | -0.147877 | 8945 | 811.385559 | 83.447398 | -0.069662 | 8945 | 812.511353 | 84.155424 | -0.105668
8946 | 812.002319 | 85.443338 | -0.148809 | 8946 | 811.46875 | 83.447398 | -0.069858 | 8946 | 812.59436 | 84.154391 | -0.105819
8947 | 812.093384 | 85.443262 | -0.149742 | 8947 | 811.555237 | 83.447398 | -0.070049 | 8947 | 812.68512 | 84.153358 | -0.10597
8948 | 812.180603 | 85.443186 | -0.150684 | 8948 | 811.646118 | 83.447398 | -0.070225 | 8948 | 812.774109 | 84.152326 | -0.106122
8949 | 812.273804 | 85.44311 | -0.151643 | 8949 | 811.735413 | 83.447398 | -0.070396 | 8949 | 812.859863 | 84.151293 | -0.106281
8950 | 812.358398 | 85.443034 | -0.152608 | 8950 | 811.830444 | 83.447398 | -0.070579 | 8950 | 812.944641 | 84.150261 | -0.106459
8951 | 812.442322 | 85.442957 | -0.153575 | 8951 | 811.919495 | 83.447398 | -0.070779 | 8951 | 813.023865 | 84.149228 | -0.106666
8952 | 812.522217 | 85.442881 | -0.154525 | 8952 | 812.007813 | 83.447398 | -0.071014 | 8952 | 813.105469 | 84.148196 | -0.106904
8953 | 812.598267 | 85.442805 | -0.155452 | 8953 | 812.093811 | 83.447398 | -0.071281 | 8953 | 813.187073 | 84.147164 | -0.107172
8954 | 812.674866 | 85.442729 | -0.156362 | 8954 | 812.176392 | 83.447398 | -0.071565 | 8954 | 813.275818 | 84.146132 | -0.107461
8955 | 812.752991 | 85.442653 | -0.157254 | 8955 | 812.260437 | 83.447398 | -0.071846 | 8955 | 813.366394 | 84.1451 | -0.107767
8956 | 812.838501 | 85.442577 | -0.158136 | 8956 | 812.347961 | 83.447398 | -0.072105 | 8956 | 813.454346 | 84.144069 | -0.108075
8957 | 812.925598 | 85.442501 | -0.159014 | 8957 | 812.434692 | 83.447398 | -0.072338 | 8957 | 813.544983 | 84.143037 | -0.108373
8958 | 813.021118 | 85.442424 | -0.159891 | 8958 | 812.524048 | 83.447398 | -0.072533 | 8958 | 813.627869 | 84.142006 | -0.108654
8959 | 813.116394 | 85.442348 | -0.160781 | 8959 | 812.613647 | 83.447398 | -0.072692 | 8959 | 813.712097 | 84.140975 | -0.108919
8960 | 813.206421 | 85.442272 | -0.161675 | 8960 | 812.703308 | 83.447398 | -0.07282 | 8960 | 813.796936 | 84.139944 | -0.10918
8961 | 813.296997 | 85.442196 | -0.162575 | 8961 | 812.789612 | 83.447398 | -0.072925 | 8961 | 813.879883 | 84.138913 | -0.10943
8962 | 813.374512 | 85.44212 | -0.163467 | 8962 | 812.882874 | 83.447398 | -0.073027 | 8962 | 813.96991 | 84.137883 | -0.109672
8963 | 813.453918 | 85.442044 | -0.16434 | 8963 | 812.974487 | 83.447398 | -0.073135 | 8963 | 814.059631 | 84.136852 | -0.109902
8964 | 813.531799 | 85.441968 | -0.165189 | 8964 | 813.071106 | 83.447398 | -0.073262 | 8964 | 814.150452 | 84.135822 | -0.110115
8965 | 813.611328 | 85.441892 | -0.165992 | 8965 | 813.16626 | 83.447398 | -0.073426 | 8965 | 814.235962 | 84.134793 | -0.110318
8966 | 813.696594 | 85.441816 | -0.166776 | 8966 | 813.257446 | 83.447398 | -0.073631 | 8966 | 814.319336 | 84.133763 | -0.11052
8967 | 813.783691 | 85.44174 | -0.167564 | 8967 | 813.340454 | 83.447398 | -0.073864 | 8967 | 814.403198 | 84.132734 | -0.110732
8968 | 813.87561 | 85.441664 | -0.168393 | 8968 | 813.422668 | 83.447398 | -0.074116 | 8968 | 814.482605 | 84.131705 | -0.110952
8969 | 813.963135 | 85.441588 | -0.169295 | 8969 | 813.501343 | 83.447398 | -0.074375 | 8969 | 814.572082 | 84.130676 | -0.111178
8970 | 814.052734 | 85.441512 | -0.170277 | 8970 | 813.57843 | 83.447398 | -0.074638 | 8970 | 814.658814 | 84.129648 | -0.111393
8971 | 814.136475 | 85.441437 | -0.171341 | 8971 | 813.654602 | 83.447398 | -0.07492 | 8971 | 814.748413 | 84.12862 | -0.111586
8972 | 814.213318 | 85.441361 | -0.172454 | 8972 | 813.734009 | 83.447398 | -0.075223 | 8972 | 814.839478 | 84.127592 | -0.11175
8973 | 814.294922 | 85.441285 | -0.173566 | 8973 | 813.817017 | 83.447398 | -0.075551 | 8973 | 814.924439 | 84.126565 | -0.111886
8974 | 814.375122 | 85.441209 | -0.174629 | 8974 | 813.896973 | 83.447398 | -0.075894 | 8974 | 815.008179 | 84.125538 | -0.112022
8975 | 814.462158 | 85.441134 | -0.175618 | 8975 | 813.982727 | 83.447398 | -0.07622 | 8975 | 815.091919 | 84.124512 | -0.112185
8976 | 814.556397 | 85.441058 | -0.176519 | 8976 | 814.059815 | 83.447398 | -0.076502 | 8976 | 815.174744 | 84.123485 | -0.112392
8977 | 814.651245 | 85.440982 | -0.177341 | 8977 | 814.140564 | 83.447398 | -0.076725 | 8977 | 815.260071 | 84.12246 | -0.112638
8978 | 814.746765 | 85.440907 | -0.178101 | 8978 | 814.224487 | 83.447398 | -0.0769 | 8978 | 815.345032 | 84.121434 | -0.112918
8979 | 814.83429 | 85.440831 | -0.178827 | 8979 | 814.308289 | 83.447398 | -0.077052 | 8979 | 815.429749 | 84.120409 | -0.113226
8980 | 814.920044 | 85.440756 | -0.179532 | 8980 | 814.397095 | 83.447398 | -0.077211 | 8980 | 815.506958 | 84.119385 | -0.113543
8981 | 814.99762 | 85.44068 | -0.180219 | 8981 | 814.485474 | 83.447398 | -0.077418 | 8981 | 815.588074 | 84.118361 | -0.113861
8982 | 815.065552 | 85.440605 | -0.180904 | 8982 | 814.577271 | 83.447398 | -0.077693 | 8982 | 815.664673 | 84.117337 | -0.114189
8983 | 815.141724 | 85.44053 | -0.181586 | 8983 | 814.665894 | 83.447398 | -0.07802 | 8983 | 815.746887 | 84.116314 | -0.11452
8984 | 815.213989 | 85.440454 | -0.182278 | 8984 | 814.749268 | 83.447398 | -0.078383 | 8984 | 815.832947 | 84.115291 | -0.114867
8985 | 815.296448 | 85.440379 | -0.182981 | 8985 | 814.835205 | 83.447398 | -0.078761 | 8985 | 815.924683 | 84.114269 | -0.115217
8986 | 815.384155 | 85.440304 | -0.183693 | 8986 | 814.914185 | 83.447398 | -0.079144 | 8986 | 816.020142 | 84.113247 | -0.115537
8987 | 815.472046 | 85.440229 | -0.184425 | 8987 | 814.999756 | 83.447398 | -0.079534 | 8987 | 816.120483 | 84.112226 | -0.115808
8988 | 815.564209 | 85.440154 | -0.185174 | 8988 | 815.086304 | 83.447398 | -0.079917 | 8988 | 816.217407 | 84.111206 | -0.116018
8989 | 815.654419 | 85.440079 | -0.18593 | 8989 | 815.171997 | 83.447398 | -0.080293 | 8989 | 816.310181 | 84.110186 | -0.116186
8990 | 815.745728 | 85.440004 | -0.186678 | 8990 | 815.258911 | 83.447398 | -0.080666 | 8990 | 816.393189 | 84.109166 | -0.116334
8991 | 815.83844 | 85.439929 | -0.187418 | 8991 | 815.34314 | 83.447398 | -0.08102 | 8991 | 816.473022 | 84.108147 | -0.116499
8992 | 815.93042 | 85.439854 | -0.188166 | 8992 | 815.428955 | 83.447398 | -0.081345 | 8992 | 816.549622 | 84.107129 | -0.116709
8993 | 816.024231 | 85.439779 | -0.188923 | 8993 | 815.511353 | 83.447398 | -0.081635 | 8993 | 816.620728 | 84.106111 | -0.116973
8994 | 816.110229 | 85.439705 | -0.189698 | 8994 | 815.595764 | 83.447398 | -0.081876 | 8994 | 816.700806 | 84.105094 | -0.117292
8995 | 816.202515 | 85.43963 | -0.190498 | 8995 | 815.676575 | 83.447398 | -0.082076 | 8995 | 816.773804 | 84.104078 | -0.117647
8996 | 816.287109 | 85.439555 | -0.19131 | 8996 | 815.754272 | 83.447398 | -0.082248 | 8996 | 816.854736 | 84.103062 | -0.118013
8997 | 816.370361 | 85.439481 | -0.192128 | 8997 | 815.838013 | 83.447398 | -0.08242 | 8997 | 816.937805 | 84.102046 | -0.118364
8998 | 816.451355 | 85.439407 | -0.192942 | 8998 | 815.919983 | 83.447398 | -0.082623 | 8998 | 817.021545 | 84.101032 | -0.118719
8999 | 816.529297 | 85.439332 | -0.193739 | 8999 | 816.00647 | 83.447398 | -0.082892 | 8999 | 817.108765 | 84.100018 | -0.119103
9000 | 816.60675 | 85.439258 | -0.194511 | 9000 | 816.097229 | 83.447398 | -0.08324 | 9000 | 817.194946 | 84.099004 | -0.119531
9001 | 816.690735 | 85.439184 | -0.195236 | 9001 | 816.187317 | 83.447398 | -0.083655 | 9001 | 817.284302 | 84.097992 | -0.120001
9002 | 816.774963 | 85.43911 | -0.195904 | 9002 | 816.282166 | 83.447398 | -0.084125 | 9002 | 817.370972 | 84.09698 | -0.120494
9003 | 816.863464 | 85.439036 | -0.19652 | 9003 | 816.374939 | 83.447398 | -0.084622 | 9003 | 817.462769 | 84.095969 | -0.120982
9004 | 816.952026 | 85.438962 | -0.197097 | 9004 | 816.466309 | 83.447398 | -0.085117 | 9004 | 817.554932 | 84.094958 | -0.121437
9005 | 817.041077 | 85.438888 | -0.197652 | 9005 | 816.554321 | 83.447398 | -0.0856 | 9005 | 817.644287 | 84.093948 | -0.121827
9006 | 817.129333 | 85.438814 | -0.198202 | 9006 | 816.642212 | 83.447398 | -0.086085 | 9006 | 817.740478 | 84.092939 | -0.122141
9007 | 817.211304 | 85.43874 | -0.198761 | 9007 | 816.728394 | 83.447398 | -0.086575 | 9007 | 817.828003 | 84.091931 | -0.122398
9008 | 817.294556 | 85.438667 | -0.199337 | 9008 | 816.811157 | 83.447398 | -0.087074 | 9008 | 817.91571 | 84.090923 | -0.122626
9009 | 817.369507 | 85.438593 | -0.199936 | 9009 | 816.901001 | 83.447398 | -0.087572 | 9009 | 817.999695 | 84.089916 | -0.122847
9010 | 817.447937 | 85.438519 | -0.200551 | 9010 | 816.985229 | 83.447398 | -0.088052 | 9010 | 818.080933 | 84.08891 | -0.12307
9011 | 817.524048 | 85.438446 | -0.201189 | 9011 | 817.072022 | 83.447398 | -0.088511 | 9011 | 818.166138 | 84.087905 | -0.123313
9012 | 817.60144 | 85.438373 | -0.201859 | 9012 | 817.15625 | 83.447398 | -0.08894 | 9012 | 818.251526 | 84.0869 | -0.123585
9013 | 817.68219 | 85.438299 | -0.202563 | 9013 | 817.234497 | 83.447398 | -0.08934 | 9013 | 818.343445 | 84.085896 | -0.123885
9014 | 817.766663 | 85.438226 | -0.203303 | 9014 | 817.313232 | 83.447398 | -0.089712 | 9014 | 818.431946 | 84.084893 | -0.124204
9015 | 817.858032 | 85.438153 | -0.204061 | 9015 | 817.394714 | 83.447398 | -0.090058 | 9015 | 818.520813 | 84.083891 | -0.124527
9016 | 817.950928 | 85.43808 | -0.204831 | 9016 | 817.478394 | 83.447398 | -0.090371 | 9016 | 818.604736 | 84.08289 | -0.124839
9017 | 818.049255 | 85.438007 | -0.205605 | 9017 | 817.567017 | 83.447398 | -0.090647 | 9017 | 818.682129 | 84.081889 | -0.125118
9018 | 818.142944 | 85.437934 | -0.206384 | 9018 | 817.660461 | 83.447398 | -0.090888 | 9018 | 818.762268 | 84.08089 | -0.125347
9019 | 818.231262 | 85.437862 | -0.207173 | 9019 | 817.755371 | 83.447398 | -0.091096 | 9019 | 818.841614 | 84.079891 | -0.12552
9020 | 818.319702 | 85.437789 | -0.207979 | 9020 | 817.843567 | 83.447398 | -0.09128 | 9020 | 818.928589 | 84.078893 | -0.125641
9021 | 818.39856 | 85.437716 | -0.208795 | 9021 | 817.933716 | 83.447398 | -0.091458 | 9021 | 819.021851 | 84.077897 | -0.125735
9022 | 818.483276 | 85.437644 | -0.209598 | 9022 | 818.012451 | 83.447398 | -0.091644 | 9022 | 819.115112 | 84.076901 | -0.125804
9023 | 818.571472 | 85.437571 | -0.210366 | 9023 | 818.093201 | 83.447398 | -0.091843 | 9023 | 819.210815 | 84.075905 | -0.125853
9024 | 818.664917 | 85.437499 | -0.211092 | 9024 | 818.176819 | 83.447398 | -0.092058 | 9024 | 819.302612 | 84.074911 | -0.125883
9025 | 818.765442 | 85.437427 | -0.21176 | 9025 | 818.262573 | 83.447398 | -0.092298 | 9025 | 819.393372 | 84.073918 | -0.12589
9026 | 818.863159 | 85.437355 | -0.212365 | 9026 | 818.349976 | 83.447398 | -0.092566 | 9026 | 819.478577 | 84.072926 | -0.125885
9027 | 818.957153 | 85.437283 | -0.212922 | 9027 | 818.444336 | 83.447398 | -0.092872 | 9027 | 819.552612 | 84.071935 | -0.125892
9028 | 819.04071 | 85.437211 | -0.213454 | 9028 | 818.539185 | 83.447398 | -0.09321 | 9028 | 819.628052 | 84.070944 | -0.125938
9029 | 819.122253 | 85.437139 | -0.213995 | 9029 | 818.636047 | 83.447398 | -0.093569 | 9029 | 819.693909 | 84.069955 | -0.126046
9030 | 819.198975 | 85.437068 | -0.214547 | 9030 | 818.730286 | 83.447398 | -0.093944 | 9030 | 819.765076 | 84.068967 | -0.126226
9031 | 819.272095 | 85.436996 | -0.215105 | 9031 | 818.823608 | 83.447398 | -0.094339 | 9031 | 819.842529 | 84.067979 | -0.126476
9032 | 819.350952 | 85.436925 | -0.215644 | 9032 | 818.914185 | 83.447398 | -0.094733 | 9032 | 819.925171 | 84.066993 | -0.126792
9033 | 819.429321 | 85.436853 | -0.216143 | 9033 | 818.996765 | 83.447398 | -0.095118 | 9033 | 820.016235 | 84.066008 | -0.127156
9034 | 819.514832 | 85.436782 | -0.216591 | 9034 | 819.081665 | 83.447398 | -0.095484 | 9034 | 820.108826 | 84.065024 | -0.127543
9035 | 819.608276 | 85.436711 | -0.216994 | 9035 | 819.153809 | 83.447398 | -0.095829 | 9035 | 820.199585 | 84.06404 | -0.127934
9036 | 819.706055 | 85.43664 | -0.217384 | 9036 | 819.226868 | 83.447398 | -0.096155 | 9036 | 820.285278 | 84.063058 | -0.128331
9037 | 819.807556 | 85.436569 | -0.217792 | 9037 | 819.30188 | 83.447398 | -0.09646 | 9037 | 820.367188 | 84.062077 | -0.128725
9038 | 819.906067 | 85.436499 | -0.218235 | 9038 | 819.380676 | 83.447398 | -0.096749 | 9038 | 820.450256 | 84.061097 | -0.129108
9039 | 820.00061 | 85.436428 | -0.218719 | 9039 | 819.468445 | 83.447398 | -0.097023 | 9039 | 820.531128 | 84.060119 | -0.129482
9040 | 820.083374 | 85.436358 | -0.219233 | 9040 | 819.561035 | 83.447398 | -0.097288 | 9040 | 820.623901 | 84.059141 | -0.129841
9041 | 820.158752 | 85.436288 | -0.219767 | 9041 | 819.656982 | 83.447398 | -0.09754 | 9041 | 820.711914 | 84.058164 | -0.130177
9042 | 820.230591 | 85.436217 | -0.220294 | 9042 | 819.749146 | 83.447398 | -0.097777 | 9042 | 820.804077 | 84.057189 | -0.130484
9043 | 820.298706 | 85.436147 | -0.220794 | 9043 | 819.842712 | 83.447398 | -0.097996 | 9043 | 820.892212 | 84.056214 | -0.130768
9044 | 820.377258 | 85.436078 | -0.221243 | 9044 | 819.931763 | 83.447398 | -0.098187 | 9044 | 820.9776 | 84.055241 | -0.13104
9045 | 820.457947 | 85.436008 | -0.221613 | 9045 | 820.015137 | 83.447398 | -0.098358 | 9045 | 821.061585 | 84.054269 | -0.131318
9046 | 820.546265 | 85.435938 | -0.221894 | 9046 | 820.106567 | 83.447398 | -0.098517 | 9046 | 821.149536 | 84.053298 | -0.131609
9047 | 820.637207 | 85.435869 | -0.222085 | 9047 | 820.192261 | 83.447398 | -0.098691 | 9047 | 821.23822 | 84.052328 | -0.131915
9048 | 820.725708 | 85.4358 | -0.222211 | 9048 | 820.285828 | 83.447398 | -0.098906 | 9048 | 821.327026 | 84.05136 | -0.132234
9049 | 820.813354 | 85.435731 | -0.222314 | 9049 | 820.383789 | 83.447398 | -0.099162 | 9049 | 821.414856 | 84.050393 | -0.132562
9050 | 820.900391 | 85.435662 | -0.222445 | 9050 | 820.478577 | 83.447398 | -0.099468 | 9050 | 821.495789 | 84.049426 | -0.132891
9051 | 820.988403 | 85.435593 | -0.222634 | 9051 | 820.573486 | 83.447398 | -0.099829 | 9051 | 821.574036 | 84.048461 | -0.133213
9052 | 821.078369 | 85.435525 | -0.222895 | 9052 | 820.661011 | 83.447398 | -0.100231 | 9052 | 821.648804 | 84.047498 | -0.133533
9053 | 821.1698 | 85.435456 | -0.223221 | 9053 | 820.746521 | 83.447398 | -0.100653 | 9053 | 821.731079 | 84.046535 | -0.133859
9054 | 821.264038 | 85.435388 | -0.223582 | 9054 | 820.823914 | 83.447398 | -0.101084 | 9054 | 821.814453 | 84.045574 | -0.134194
9055 | 821.35144 | 85.43532 | -0.223978 | 9055 | 820.901489 | 83.447398 | -0.10152 | 9055 | 821.907104 | 84.044614 | -0.134539
9056 | 821.442688 | 85.435252 | -0.224402 | 9056 | 820.97644 | 83.447398 | -0.101952 | 9056 | 822.002319 | 84.043655 | -0.134901
9057 | 821.526062 | 85.435184 | -0.224857 | 9057 | 821.047668 | 83.447398 | -0.102376 | 9057 | 822.095642 | 84.042697 | -0.135278
9058 | 821.609741 | 85.435117 | -0.225335 | 9058 | 821.125977 | 83.447398 | -0.102793 | 9058 | 822.188721 | 84.041741 | -0.13567
9059 | 821.69165 | 85.435049 | -0.225813 | 9059 | 821.203979 | 83.447398 | -0.103206 | 9059 | 822.276367 | 84.040786 | -0.136063
9060 | 821.773438 | 85.434982 | -0.226284 | 9060 | 821.289795 | 83.447398 | -0.103619 | 9060 | 822.364868 | 84.039833 | -0.136448
9061 | 821.85437 | 85.434915 | -0.22673 | 9061 | 821.381043 | 83.447398 | -0.104042 | 9061 | 822.45105 | 84.03888 | -0.136822
9062 | 821.941406 | 85.434848 | -0.227135 | 9062 | 821.47229 | 83.447398 | -0.104474 | 9062 | 822.539673 | 84.037929 | -0.137187
9063 | 822.03186 | 85.434781 | -0.227484 | 9063 | 821.566284 | 83.447398 | -0.104897 | 9063 | 822.628418 | 84.03698 | -0.137557
9064 | 822.127991 | 85.434715 | -0.227781 | 9064 | 821.653442 | 83.447398 | -0.105305 | 9064 | 822.715515 | 84.036031 | -0.137929
9065 | 822.224731 | 85.434648 | -0.228041 | 9065 | 821.736694 | 83.447398 | -0.105674 | 9065 | 822.809875 | 84.035085 | -0.138313
9066 | 822.31604 | 85.434582 | -0.228273 | 9066 | 821.812744 | 83.447398 | -0.105995 | 9066 | 822.898132 | 84.034139 | -0.138696
9067 | 822.408569 | 85.434516 | -0.228487 | 9067 | 821.888672 | 83.447398 | -0.106285 | 9067 | 822.988586 | 84.033195 | -0.139067
9068 | 822.489746 | 85.43445 | -0.228689 | 9068 | 821.970093 | 83.447398 | -0.106556 | 9068 | 823.077454 | 84.032252 | -0.139417
9069 | 822.5755 | 85.434384 | -0.228893 | 9069 | 822.05072 | 83.447398 | -0.106833 | 9069 | 823.161255 | 84.031311 | -0.139743
9070 | 822.659546 | 85.434319 | -0.22911 | 9070 | 822.142883 | 83.447398 | -0.107129 | 9070 | 823.246094 | 84.030371 | -0.140051
9071 | 822.740845 | 85.434253 | -0.229341 | 9071 | 822.231323 | 83.447398 | -0.107431 | 9071 | 823.32605 | 84.029432 | -0.140348
9072 | 822.824585 | 85.434188 | -0.229582 | 9072 | 822.319153 | 83.447398 | -0.107727 | 9072 | 823.40686 | 84.028495 | -0.140674
9073 | 822.906738 | 85.434123 | -0.229832 | 9073 | 822.405151 | 83.447398 | -0.107985 | 9073 | 823.487427 | 84.02756 | -0.141046
9074 | 822.989929 | 85.434058 | -0.230073 | 9074 | 822.484863 | 83.447398 | -0.108196 | 9074 | 823.572632 | 84.026626 | -0.14147
9075 | 823.070679 | 85.433994 | -0.230297 | 9075 | 822.565064 | 83.447398 | -0.108377 | 9075 | 823.661621 | 84.025693 | -0.141943
9076 | 823.153686 | 85.433929 | -0.230496 | 9076 | 822.646851 | 83.447398 | -0.108562 | 9076 | 823.748352 | 84.024762 | -0.142433
9077 | 823.233398 | 85.433865 | -0.230679 | 9077 | 822.732422 | 83.447398 | -0.108789 | 9077 | 823.836609 | 84.023832 | -0.142931
9078 | 823.312866 | 85.433801 | -0.230865 | 9078 | 822.822388 | 83.447398 | -0.109078 | 9078 | 823.917969 | 84.022904 | -0.143408
9079 | 823.400513 | 85.433737 | -0.231056 | 9079 | 822.907349 | 83.447398 | -0.109426 | 9079 | 823.999634 | 84.021977 | -0.14384
9080 | 823.484009 | 85.433673 | -0.231258 | 9080 | 823.000305 | 83.447398 | -0.109817 | 9080 | 824.084839 | 84.021052 | -0.144222
9081 | 823.573242 | 85.43361 | -0.23146 | 9081 | 823.086914 | 83.447398 | -0.110205 | 9081 | 824.170044 | 84.020128 | -0.144558
9082 | 823.662415 | 85.433546 | -0.231641 | 9082 | 823.179565 | 83.447398 | -0.110552 | 9082 | 824.260254 | 84.019206 | -0.144868
9083 | 823.751465 | 85.433483 | -0.231768 | 9083 | 823.271973 | 83.447398 | -0.110839 | 9083 | 824.351868 | 84.018286 | -0.14516
9084 | 823.843262 | 85.43342 | -0.231841 | 9084 | 823.359985 | 83.447398 | -0.111067 | 9084 | 824.444824 | 84.017367 | -0.145456
9085 | 823.935364 | 85.433357 | -0.231872 | 9085 | 823.446655 | 83.447398 | -0.111265 | 9085 | 824.533203 | 84.016449 | -0.145772
9086 | 824.028137 | 85.433295 | -0.231883 | 9086 | 823.533386 | 83.447398 | -0.111453 | 9086 | 824.619141 | 84.015533 | -0.146101
9087 | 824.113892 | 85.433232 | -0.231895 | 9087 | 823.617981 | 83.447398 | -0.111656 | 9087 | 824.70343 | 84.014619 | -0.146434
9088 | 824.200317 | 85.43317 | -0.231926 | 9088 | 823.705872 | 83.447398 | -0.111901 | 9088 | 824.779785 | 84.013706 | -0.146742
9089 | 824.28302 | 85.433108 | -0.231987 | 9089 | 823.794311 | 83.447398 | -0.112182 | 9089 | 824.861939 | 84.012795 | -0.147
9090 | 824.365356 | 85.433046 | -0.232073 | 9090 | 823.883911 | 83.447398 | -0.112494 | 9090 | 824.940552 | 84.011885 | -0.147192
9091 | 824.455444 | 85.432985 | -0.23217 | 9091 | 823.972473 | 83.447398 | -0.112836 | 9091 | 825.022949 | 84.010977 | -0.147324
9092 | 824.543762 | 85.432923 | -0.232267 | 9092 | 824.054565 | 83.447398 | -0.113195 | 9092 | 825.108704 | 84.01007 | -0.147429
9093 | 824.636902 | 85.432862 | -0.232367 | 9093 | 824.138672 | 83.447398 | -0.11357 | 9093 | 825.192566 | 84.009165 | -0.14755
9094 | 824.730835 | 85.432801 | -0.23248 | 9094 | 824.216675 | 83.447398 | -0.113943 | 9094 | 825.28064 | 84.008262 | -0.147726
9095 | 824.817566 | 85.43274 | -0.232599 | 9095 | 824.30188 | 83.447398 | -0.114314 | 9095 | 825.372436 | 84.00736 | -0.147984
9096 | 824.903503 | 85.432679 | -0.232716 | 9096 | 824.389954 | 83.447398 | -0.114683 | 9096 | 825.464172 | 84.00646 | -0.148336
9097 | 824.985352 | 85.432619 | -0.232816 | 9097 | 824.477356 | 83.447398 | -0.115042 | 9097 | 825.555481 | 84.005562 | -0.148763
9098 | 825.068848 | 85.432558 | -0.232887 | 9098 | 824.565125 | 83.447398 | -0.115397 | 9098 | 825.642273 | 84.004665 | -0.149253
9099 | 825.151978 | 85.432498 | -0.232927 | 9099 | 824.649231 | 83.447398 | -0.115745 | 9099 | 825.726379 | 84.00377 | -0.149778
9100 | 825.240051 | 85.432438 | -0.232937 | 9100 | 824.735168 | 83.447398 | -0.11609 | 9100 | 825.803589 | 84.002877 | -0.150313
9101 | 825.32782 | 85.432378 | -0.232929 | 9101 | 824.819214 | 83.447398 | -0.116432 | 9101 | 825.887329 | 84.001985 | -0.150864
9102 | 825.409668 | 85.432319 | -0.232929 | 9102 | 824.907227 | 83.447398 | -0.116761 | 9102 | 825.969116 | 84.001095 | -0.151412
9103 | 825.495972 | 85.432259 | -0.232953 | 9103 | 824.996704 | 83.447398 | -0.117081 | 9103 | 826.059082 | 84.000206 | -0.151949
9104 | 825.574097 | 85.4322 | -0.233014 | 9104 | 825.087402 | 83.447398 | -0.117391 | 9104 | 826.150024 | 83.999319 | -0.152462
9105 | 825.654114 | 85.432141 | -0.2331 | 9105 | 825.185242 | 83.447398 | -0.117703 | 9105 | 826.242065 | 83.998434 | -0.152934
9106 | 825.73468 | 85.432082 | -0.233199 | 9106 | 825.278198 | 83.447398 | -0.11803 | 9106 | 826.330383 | 83.997551 | -0.153364
9107 | 825.815796 | 85.432024 | -0.233292 | 9107 | 825.37323 | 83.447398 | -0.118378 | 9107 | 826.414368 | 83.99667 | -0.153735
9108 | 825.90332 | 85.431965 | -0.233348 | 9108 | 825.463074 | 83.447398 | -0.118759 | 9108 | 826.495117 | 83.99579 | -0.154052
9109 | 825.994324 | 85.431907 | -0.233364 | 9109 | 825.547852 | 83.447398 | -0.11917 | 9109 | 826.574829 | 83.994911 | -0.154324
9110 | 826.085327 | 85.431849 | -0.233344 | 9110 | 825.631714 | 83.447398 | -0.11959 | 9110 | 826.653503 | 83.994035 | -0.154578
9111 | 826.174683 | 85.431791 | -0.233303 | 9111 | 825.712036 | 83.447398 | -0.119999 | 9111 | 826.737305 | 83.99316 | -0.154847
9112 | 826.261047 | 85.431734 | -0.23325 | 9112 | 825.792114 | 83.447398 | -0.120365 | 9112 | 826.823364 | 83.992287 | -0.155144
9113 | 826.346375 | 85.431676 | -0.23321 | 9113 | 825.869629 | 83.447398 | -0.120675 | 9113 | 826.908325 | 83.991416 | -0.155482
9114 | 826.426575 | 85.431619 | -0.233192 | 9114 | 825.952271 | 83.447398 | -0.120919 | 9114 | 827.00293 | 83.990547 | -0.155872
9115 | 826.514465 | 85.431562 | -0.233192 | 9115 | 826.035767 | 83.447398 | -0.121108 | 9115 | 827.091186 | 83.989679 | -0.156294
9116 | 826.598511 | 85.431505 | -0.233207 | 9116 | 826.122925 | 83.447398 | -0.121287 | 9116 | 827.182983 | 83.988813 | -0.156726
9117 | 826.687195 | 85.431448 | -0.233231 | 9117 | 826.215027 | 83.447398 | -0.12149 | 9117 | 827.271301 | 83.987949 | -0.157154
9118 | 826.77478 | 85.431392 | -0.233269 | 9118 | 826.302734 | 83.447398 | -0.121746 | 9118 | 827.351257 | 83.987087 | -0.157563
9119 | 826.860046 | 85.431336 | -0.233324 | 9119 | 826.390625 | 83.447398 | -0.122069 | 9119 | 827.427551 | 83.986227 | -0.157948
9120 | 826.94104 | 85.431279 | -0.233393 | 9120 | 826.477417 | 83.447398 | -0.12244 | 9120 | 827.497253 | 83.985368 | -0.158299
9121 | 827.022827 | 85.431224 | -0.233456 | 9121 | 826.560181 | 83.447398 | -0.122826 | 9121 | 827.569641 | 83.984511 | -0.158612
9122 | 827.104309 | 85.431168 | -0.233497 | 9122 | 826.642395 | 83.447398 | -0.123177 | 9122 | 827.643189 | 83.983656 | -0.158897
9123 | 827.187866 | 85.431112 | -0.233487 | 9123 | 826.724121 | 83.447398 | -0.123463 | 9123 | 827.722046 | 83.982803 | -0.159158
9124 | 827.275207 | 85.431057 | -0.233403 | 9124 | 826.806457 | 83.447398 | -0.123677 | 9124 | 827.814575 | 83.981951 | -0.159411
9125 | 827.368774 | 85.431002 | -0.233256 | 9125 | 826.889343 | 83.447398 | -0.123846 | 9125 | 827.90802 | 83.9811 | -0.159669
9126 | 827.464478 | 85.430947 | -0.233067 | 9126 | 826.977173 | 83.447398 | -0.124005 | 9126 | 828.009582 | 83.980251 | -0.159926
9127 | 827.556457 | 85.430892 | -0.232867 | 9127 | 827.069336 | 83.447398 | -0.124182 | 9127 | 828.111939 | 83.979402 | -0.160177
9128 | 827.652649 | 85.430838 | -0.232692 | 9128 | 827.160156 | 83.447398 | -0.124405 | 9128 | 828.209961 | 83.978554 | -0.160415
9129 | 827.737976 | 85.430783 | -0.232554 | 9129 | 827.257202 | 83.447398 | -0.124672 | 9129 | 828.303589 | 83.977707 | -0.160638
9130 | 827.825561 | 85.430729 | -0.232452 | 9130 | 827.348999 | 83.447398 | -0.124984 | 9130 | 828.390808 | 83.97686 | -0.160863
9131 | 827.912415 | 85.430675 | -0.232382 | 9131 | 827.440308 | 83.447398 | -0.12532 | 9131 | 828.47522 | 83.976015 | -0.161105
9132 | 827.996216 | 85.430621 | -0.232319 | 9132 | 827.528931 | 83.447398 | -0.125665 | 9132 | 828.553711 | 83.975171 | -0.161391
9133 | 828.080444 | 85.430568 | -0.232248 | 9133 | 827.609253 | 83.447398 | -0.126029 | 9133 | 828.634766 | 83.974328 | -0.161729
9134 | 828.162781 | 85.430514 | -0.232168 | 9134 | 827.68811 | 83.447398 | -0.126393 | 9134 | 828.714661 | 83.973485 | -0.162114
9135 | 828.246399 | 85.430461 | -0.232076 | 9135 | 827.768433 | 83.447398 | -0.126761 | 9135 | 828.795044 | 83.972644 | -0.162514
9136 | 828.322876 | 85.430408 | -0.231972 | 9136 | 827.848633 | 83.447398 | -0.12713 | 9136 | 828.884277 | 83.971804 | -0.162879
9137 | 828.399048 | 85.430355 | -0.23186 | 9137 | 827.932251 | 83.447398 | -0.127493 | 9137 | 828.973938 | 83.970965 | -0.163186
9138 | 828.471069 | 85.430303 | -0.231757 | 9138 | 828.017761 | 83.447398 | -0.127846 | 9138 | 829.069946 | 83.970126 | -0.163423
9139 | 828.539551 | 85.43025 | -0.231672 | 9139 | 828.103699 | 83.447398 | -0.128187 | 9139 | 829.16925 | 83.969289 | -0.163601
9140 | 828.616577 | 85.430198 | -0.231614 | 9140 | 828.182495 | 83.447398 | -0.128529 | 9140 | 829.264282 | 83.968453 | -0.163726
9141 | 828.692749 | 85.430146 | -0.23159 | 9141 | 828.265503 | 83.447398 | -0.128886 | 9141 | 829.360718 | 83.967618 | -0.163815
9142 | 828.778015 | 85.430094 | -0.231608 | 9142 | 828.342285 | 83.447398 | -0.129265 | 9142 | 829.451172 | 83.966785 | -0.163885
9143 | 828.865906 | 85.430043 | -0.231672 | 9143 | 828.425598 | 83.447398 | -0.129661 | 9143 | 829.536133 | 83.965952 | -0.163936
9144 | 828.95575 | 85.429991 | -0.231772 | 9144 | 828.511414 | 83.447398 | -0.130064 | 9144 | 829.613953 | 83.965121 | -0.163968
9145 | 829.048706 | 85.42994 | -0.231903 | 9145 | 828.603821 | 83.447398 | -0.13045 | 9145 | 829.689941 | 83.964291 | -0.163985
9146 | 829.139954 | 85.429889 | -0.232047 | 9146 | 828.699097 | 83.447398 | -0.130793 | 9146 | 829.767456 | 83.963461 | -0.163995
9147 | 829.23407 | 85.429838 | -0.232176 | 9147 | 828.795227 | 83.447398 | -0.131077 | 9147 | 829.841125 | 83.962634 | -0.164025
9148 | 829.325073 | 85.429788 | -0.232259 | 9148 | 828.888794 | 83.447398 | -0.131292 | 9148 | 829.922974 | 83.961807 | -0.164092
9149 | 829.413696 | 85.429737 | -0.232274 | 9149 | 828.976196 | 83.447398 | -0.131447 | 9149 | 830.001587 | 83.960982 | -0.164203
9150 | 829.505005 | 85.429687 | -0.232205 | 9150 | 829.057007 | 83.447398 | -0.131557 | 9150 | 830.082825 | 83.960158 | -0.164378
9151 | 829.59082 | 85.429637 | -0.232074 | 9151 | 829.134582 | 83.447398 | -0.131644 | 9151 | 830.165527 | 83.959335 | -0.16461
9152 | 829.677429 | 85.429587 | -0.231904 | 9152 | 829.210083 | 83.447398 | -0.13173 | 9152 | 830.2453 | 83.958513 | -0.164892
9153 | 829.763306 | 85.429537 | -0.231735 | 9153 | 829.286987 | 83.447398 | -0.131847 | 9153 | 830.328308 | 83.957693 | -0.16519
9154 | 829.845703 | 85.429488 | -0.231604 | 9154 | 829.375 | 83.447398 | -0.132008 | 9154 | 830.417481 | 83.956874 | -0.165469
9155 | 829.931152 | 85.429439 | -0.231535 | 9155 | 829.460632 | 83.447398 | -0.132217 | 9155 | 830.510742 | 83.956056 | -0.165719
9156 | 830.016479 | 85.42939 | -0.231523 | 9156 | 829.555359 | 83.447398 | -0.132477 | 9156 | 830.60968 | 83.95524 | -0.165908
9157 | 830.103638 | 85.429341 | -0.231531 | 9157 | 829.650696 | 83.447398 | -0.132783 | 9157 | 830.709106 | 83.954425 | -0.16605
9158 | 830.188599 | 85.429292 | -0.23155 | 9158 | 829.744324 | 83.447398 | -0.133113 | 9158 | 830.805481 | 83.953612 | -0.166158
9159 | 830.276062 | 85.429243 | -0.231564 | 9159 | 829.838013 | 83.447398 | -0.133437 | 9159 | 830.894348 | 83.9528 | -0.166253
9160 | 830.358398 | 85.429195 | -0.231575 | 9160 | 829.927063 | 83.447398 | -0.133737 | 9160 | 830.988586 | 83.951989 | -0.166357
9161 | 830.432983 | 85.429147 | -0.231588 | 9161 | 830.018372 | 83.447398 | -0.133991 | 9161 | 831.074341 | 83.95118 | -0.166479
9162 | 830.513672 | 85.429099 | -0.231611 | 9162 | 830.103699 | 83.447398 | -0.134205 | 9162 | 831.164368 | 83.950372 | -0.166634
9163 | 830.587219 | 85.429051 | -0.231654 | 9163 | 830.1922 | 83.447398 | -0.13438 | 9163 | 831.252441 | 83.949566 | -0.166817
9164 | 830.666687 | 85.429004 | -0.231708 | 9164 | 830.279114 | 83.447398 | -0.134537 | 9164 | 831.336243 | 83.948761 | -0.167015
9165 | 830.753113 | 85.428957 | -0.231767 | 9165 | 830.359375 | 83.447398 | -0.134707 | 9165 | 831.41571 | 83.947957 | -0.167224
9166 | 830.841309 | 85.428909 | -0.23181 | 9166 | 830.447388 | 83.447398 | -0.134914 | 9166 | 831.490845 | 83.947155 | -0.167432
9167 | 830.936157 | 85.428862 | -0.231829 | 9167 | 830.528992 | 83.447398 | -0.135161 | 9167 | 831.561707 | 83.946355 | -0.167635
9168 | 831.033814 | 85.428816 | -0.231819 | 9168 | 830.616699 | 83.447398 | -0.135432 | 9168 | 831.634949 | 83.945556 | -0.167839
9169 | 831.130554 | 85.428769 | -0.231765 | 9169 | 830.708313 | 83.447398 | -0.135715 | 9169 | 831.713074 | 83.944758 | -0.168038
9170 | 831.223267 | 85.428723 | -0.231675 | 9170 | 830.800415 | 83.447398 | -0.135998 | 9170 | 831.799316 | 83.943962 | -0.168226
9171 | 831.307617 | 85.428677 | -0.231564 | 9171 | 830.895386 | 83.447398 | -0.136263 | 9171 | 831.889771 | 83.943168 | -0.168407
9172 | 831.388794 | 85.428631 | -0.231456 | 9172 | 830.982788 | 83.447398 | -0.136512 | 9172 | 831.976196 | 83.942375 | -0.168574
9173 | 831.463684 | 85.428585 | -0.23137 | 9173 | 831.067749 | 83.447398 | -0.136749 | 9173 | 832.064819 | 83.941583 | -0.168719
9174 | 831.545898 | 85.428539 | -0.23133 | 9174 | 831.144714 | 83.447398 | -0.136986 | 9174 | 832.142883 | 83.940793 | -0.168834
9175 | 831.628723 | 85.428494 | -0.231343 | 9175 | 831.215637 | 83.447398 | -0.137238 | 9175 | 832.222534 | 83.940005 | -0.168915
9176 | 831.721008 | 85.428449 | -0.231393 | 9176 | 831.292847 | 83.447398 | -0.137491 | 9176 | 832.302429 | 83.939218 | -0.168956
9177 | 831.814758 | 85.428404 | -0.231464 | 9177 | 831.368286 | 83.447398 | -0.137732 | 9177 | 832.382507 | 83.938433 | -0.168946
9178 | 831.910034 | 85.428359 | -0.231531 | 9178 | 831.45105 | 83.447398 | -0.13795 | 9178 | 832.468628 | 83.937649 | -0.16889
9179 | 832.002319 | 85.428314 | -0.231586 | 9179 | 831.540161 | 83.447398 | -0.138135 | 9179 | 832.557434 | 83.936867 | -0.168801
9180 | 832.094238 | 85.42827 | -0.231632 | 9180 | 831.630859 | 83.447398 | -0.13829 | 9180 | 832.64856 | 83.936087 | -0.168696
9181 | 832.180298 | 85.428226 | -0.231668 | 9181 | 831.727417 | 83.447398 | -0.138419 | 9181 | 832.735352 | 83.935308 | -0.16858
9182 | 832.262573 | 85.428182 | -0.231695 | 9182 | 831.824219 | 83.447398 | -0.138537 | 9182 | 832.826294 | 83.934531 | -0.168468
9183 | 832.345581 | 85.428138 | -0.231706 | 9183 | 831.925781 | 83.447398 | -0.13864 | 9183 | 832.917664 | 83.933756 | -0.168377
9184 | 832.426636 | 85.428094 | -0.231696 | 9184 | 832.024109 | 83.447398 | -0.138732 | 9184 | 833.007202 | 83.932982 | -0.168305
9185 | 832.508911 | 85.428051 | -0.231663 | 9185 | 832.119507 | 83.447398 | -0.13882 | 9185 | 833.104187 | 83.93221 | -0.168256
9186 | 832.591186 | 85.428007 | -0.231616 | 9186 | 832.20575 | 83.447398 | -0.138898 | 9186 | 833.191284 | 83.931439 | -0.168219
9187 | 832.679871 | 85.427964 | -0.231574 | 9187 | 832.278198 | 83.447398 | -0.138964 | 9187 | 833.277954 | 83.93067 | -0.168187
9188 | 832.766479 | 85.427921 | -0.231544 | 9188 | 832.353394 | 83.447398 | -0.139009 | 9188 | 833.360229 | 83.929903 | -0.168156
9189 | 832.859741 | 85.427879 | -0.231534 | 9189 | 832.422729 | 83.447398 | -0.139042 | 9189 | 833.437134 | 83.929138 | -0.168113
9190 | 832.953247 | 85.427836 | -0.23154 | 9190 | 832.49884 | 83.447398 | -0.139069 | 9190 | 833.514465 | 83.928374 | -0.168058
9191 | 833.0448 | 85.427794 | -0.23156 | 9191 | 832.584106 | 83.447398 | -0.13908 | 9191 | 833.590698 | 83.927612 | -0.167982
9192 | 833.136841 | 85.427752 | -0.231606 | 9192 | 832.672485 | 83.447398 | -0.139075 | 9192 | 833.67395 | 83.926852 | -0.167879
9193 | 833.224243 | 85.42771 | -0.231659 | 9193 | 832.76709 | 83.447398 | -0.139056 | 9193 | 833.75769 | 83.926093 | -0.167735
9194 | 833.307434 | 85.427668 | -0.231714 | 9194 | 832.862976 | 83.447398 | -0.13904 | 9194 | 833.848328 | 83.925336 | -0.167544
9195 | 833.381958 | 85.427627 | -0.231764 | 9195 | 832.955689 | 83.447398 | -0.139043 | 9195 | 833.937805 | 83.924582 | -0.167306
9196 | 833.457214 | 85.427585 | -0.231799 | 9196 | 833.046509 | 83.447398 | -0.139071 | 9196 | 834.022827 | 83.923828 | -0.167012
9197 | 833.532898 | 85.427544 | -0.231812 | 9197 | 833.134766 | 83.447398 | -0.139136 | 9197 | 834.111145 | 83.923077 | -0.166677
9198 | 833.608582 | 85.427503 | -0.231795 | 9198 | 833.222534 | 83.447398 | -0.139239 | 9198 | 834.193543 | 83.922328 | -0.166319
9199 | 833.695801 | 85.427462 | -0.231772 | 9199 | 833.302551 | 83.447398 | -0.139378 | 9199 | 834.27948 | 83.92158 | -0.165963
9200 | 833.781616 | 85.427422 | -0.231774 | 9200 | 833.388184 | 83.447398 | -0.13954 | 9200 | 834.366089 | 83.920834 | -0.165633
9201 | 833.875 | 85.427381 | -0.231822 | 9201 | 833.469116 | 83.447398 | -0.139708 | 9201 | 834.452332 | 83.92009 | -0.165343
9202 | 833.970032 | 85.427341 | -0.231925 | 9202 | 833.556152 | 83.447398 | -0.139882 | 9202 | 834.544311 | 83.919348 | -0.165098
9203 | 834.061157 | 85.427301 | -0.232068 | 9203 | 833.64325 | 83.447398 | -0.140061 | 9203 | 834.633118 | 83.918608 | -0.164885
9204 | 834.152344 | 85.427261 | -0.232233 | 9204 | 833.733398 | 83.447398 | -0.140249 | 9204 | 834.726196 | 83.91787 | -0.164688
9205 | 834.238892 | 85.427222 | -0.232385 | 9205 | 833.822266 | 83.447398 | -0.14045 | 9205 | 834.815064 | 83.917133 | -0.164478
9206 | 834.326355 | 85.427182 | -0.232494 | 9206 | 833.91272 | 83.447398 | -0.140656 | 9206 | 834.899414 | 83.916399 | -0.16423
9207 | 834.412415 | 85.427143 | -0.232537 | 9207 | 833.998413 | 83.447398 | -0.140857 | 9207 | 834.979675 | 83.915666 | -0.163918
9208 | 834.499512 | 85.427104 | -0.232509 | 9208 | 834.079712 | 83.447398 | -0.141038 | 9208 | 835.049133 | 83.914936 | -0.16354
9209 | 834.583313 | 85.427065 | -0.232415 | 9209 | 834.153809 | 83.447398 | -0.141185 | 9209 | 835.123413 | 83.914207 | -0.163084
9210 | 834.664917 | 85.427026 | -0.232267 | 9210 | 834.222778 | 83.447398 | -0.141311 | 9210 | 835.194336 | 83.913481 | -0.162561
9211 | 834.751343 | 85.426988 | -0.232069 | 9211 | 834.292297 | 83.447398 | -0.141435 | 9211 | 835.27356 | 83.912756 | -0.162008
9212 | 834.835327 | 85.426949 | -0.231815 | 9212 | 834.35791 | 83.447398 | -0.141572 | 9212 | 835.361511 | 83.912033 | -0.16146
9213 | 834.924316 | 85.426911 | -0.231492 | 9213 | 834.435364 | 83.447398 | -0.141742 | 9213 | 835.451355 | 83.911313 | -0.160943
9214 | 835.016785 | 85.426873 | -0.231092 | 9214 | 834.513855 | 83.447398 | -0.141941 | 9214 | 835.545105 | 83.910594 | -0.16047
9215 | 835.104614 | 85.426836 | -0.230636 | 9215 | 834.605164 | 83.447398 | -0.142171 | 9215 | 835.638977 | 83.909877 | -0.160033
9216 | 835.194641 | 85.426798 | -0.230148 | 9216 | 834.703003 | 83.447398 | -0.142409 | 9216 | 835.732056 | 83.909163 | -0.159607
9217 | 835.278809 | 85.426761 | -0.229661 | 9217 | 834.804688 | 83.447398 | -0.142635 | 9217 | 835.824524 | 83.90845 | -0.159172
9218 | 835.361816 | 85.426723 | -0.229202 | 9218 | 834.908875 | 83.447398 | -0.142846 | 9218 | 835.908386 | 83.90774 | -0.158708
9219 | 835.441284 | 85.426686 | -0.228801 | 9219 | 835.007935 | 83.447398 | -0.143014 | 9219 | 835.997559 | 83.907032 | -0.158214
9220 | 835.519409 | 85.42665 | -0.228487 | 9220 | 835.104858 | 83.447398 | -0.143144 | 9220 | 836.078125 | 83.906325 | -0.157706
9221 | 835.598145 | 85.426613 | -0.228258 | 9221 | 835.192261 | 83.447398 | -0.143243 | 9221 | 836.162231 | 83.905621 | -0.157197
9222 | 835.668762 | 85.426577 | -0.228111 | 9222 | 835.278015 | 83.447398 | -0.143328 | 9222 | 836.246704 | 83.904919 | -0.156699
9223 | 835.746704 | 85.42654 | -0.228033 | 9223 | 835.356628 | 83.447398 | -0.143425 | 9223 | 836.330566 | 83.904219 | -0.156208
9224 | 835.821289 | 85.426504 | -0.228009 | 9224 | 835.429382 | 83.447398 | -0.143533 | 9224 | 836.415222 | 83.903521 | -0.155717
9225 | 835.900269 | 85.426468 | -0.228019 | 9225 | 835.508118 | 83.447398 | -0.143662 | 9225 | 836.502441 | 83.902825 | -0.155211
9226 | 835.985535 | 85.426433 | -0.228038 | 9226 | 835.582031 | 83.447398 | -0.143802 | 9226 | 836.59021 | 83.902132 | -0.154672
9227 | 836.073731 | 85.426397 | -0.228047 | 9227 | 835.666992 | 83.447398 | -0.143957 | 9227 | 836.681641 | 83.90144 | -0.154112
9228 | 836.16925 | 85.426362 | -0.228028 | 9228 | 835.755981 | 83.447398 | -0.144112 | 9228 | 836.773132 | 83.900751 | -0.153544
9229 | 836.269409 | 85.426327 | -0.227982 | 9229 | 835.846191 | 83.447398 | -0.144244 | 9229 | 836.866699 | 83.900063 | -0.152968
9230 | 836.371887 | 85.426292 | -0.227897 | 9230 | 835.938965 | 83.447398 | -0.144348 | 9230 | 836.959168 | 83.899378 | -0.152382
9231 | 836.473633 | 85.426257 | -0.227771 | 9231 | 836.028686 | 83.447398 | -0.144414 | 9231 | 837.045898 | 83.898696 | -0.151778
9232 | 836.570496 | 85.426222 | -0.227611 | 9232 | 836.118835 | 83.447398 | -0.144448 | 9232 | 837.135437 | 83.898015 | -0.151166
9233 | 836.663696 | 85.426188 | -0.22742 | 9233 | 836.203613 | 83.447398 | -0.14445 | 9233 | 837.214478 | 83.897336 | -0.150551
9234 | 836.741821 | 85.426154 | -0.227214 | 9234 | 836.292114 | 83.447398 | -0.144441 | 9234 | 837.295532 | 83.89666 | -0.149931
9235 | 836.818176 | 85.42612 | -0.226994 | 9235 | 836.380554 | 83.447398 | -0.144443 | 9235 | 837.374329 | 83.895986 | -0.149316
9236 | 836.886719 | 85.426086 | -0.226771 | 9236 | 836.467957 | 83.447398 | -0.144474 | 9236 | 837.450012 | 83.895314 | -0.148715
9237 | 836.960938 | 85.426052 | -0.22655 | 9237 | 836.559387 | 83.447398 | -0.144552 | 9237 | 837.528686 | 83.894644 | -0.148136
9238 | 837.040222 | 85.426019 | -0.226315 | 9238 | 836.64563 | 83.447398 | -0.144663 | 9238 | 837.608521 | 83.893976 | -0.147575
9239 | 837.125793 | 85.425985 | -0.226061 | 9239 | 836.730957 | 83.447398 | -0.144792 | 9239 | 837.692078 | 83.893311 | -0.147029
9240 | 837.212402 | 85.425952 | -0.22578 | 9240 | 836.816528 | 83.447398 | -0.144915 | 9240 | 837.772278 | 83.892648 | -0.146511
9241 | 837.30011 | 85.425919 | -0.225483 | 9241 | 836.901672 | 83.447398 | -0.145011 | 9241 | 837.854004 | 83.891987 | -0.146015
9242 | 837.382813 | 85.425887 | -0.225174 | 9242 | 836.990418 | 83.447398 | -0.145088 | 9242 | 837.930481 | 83.891328 | -0.14554
9243 | 837.459961 | 85.425854 | -0.224862 | 9243 | 837.079712 | 83.447398 | -0.14516 | 9243 | 838.005554 | 83.890671 | -0.145069
9244 | 837.534363 | 85.425822 | -0.22458 | 9244 | 837.168335 | 83.447398 | -0.145234 | 9244 | 838.088379 | 83.890017 | -0.144572
9245 | 837.608215 | 85.425789 | -0.224332 | 9245 | 837.252747 | 83.447398 | -0.145306 | 9245 | 838.168152 | 83.889364 | -0.144036
9246 | 837.694641 | 85.425757 | -0.224118 | 9246 | 837.333801 | 83.447398 | -0.145364 | 9246 | 838.254028 | 83.888714 | -0.143441
9247 | 837.784302 | 85.425726 | -0.223916 | 9247 | 837.411743 | 83.447398 | -0.145396 | 9247 | 838.340942 | 83.888066 | -0.142791
9248 | 837.882202 | 85.425694 | -0.223693 | 9248 | 837.485535 | 83.447398 | -0.145392 | 9248 | 838.431335 | 83.887421 | -0.142091
9249 | 837.979675 | 85.425662 | -0.223434 | 9249 | 837.567688 | 83.447398 | -0.145349 | 9249 | 838.52478 | 83.886777 | -0.141369
9250 | 838.073242 | 85.425631 | -0.223113 | 9250 | 837.650024 | 83.447398 | -0.145271 | 9250 | 838.619263 | 83.886136 | -0.14065
9251 | 838.163696 | 85.4256 | -0.222725 | 9251 | 837.738281 | 83.447398 | -0.145177 | 9251 | 838.716125 | 83.885497 | -0.139942
9252 | 838.247742 | 85.425569 | -0.222287 | 9252 | 837.83075 | 83.447398 | -0.145083 | 9252 | 838.808716 | 83.88486 | -0.139249
9253 | 838.328735 | 85.425538 | -0.221827 | 9253 | 837.91864 | 83.447398 | -0.144989 | 9253 | 838.902466 | 83.884226 | -0.138566
9254 | 838.404785 | 85.425508 | -0.221382 | 9254 | 838.004883 | 83.447398 | -0.144907 | 9254 | 838.991394 | 83.883593 | -0.137878
9255 | 838.48291 | 85.425477 | -0.22098 | 9255 | 838.08905 | 83.447398 | -0.144841 | 9255 | 839.073853 | 83.882963 | -0.13718
9256 | 838.557312 | 85.425447 | -0.220645 | 9256 | 838.172058 | 83.447398 | -0.144791 | 9256 | 839.152344 | 83.882335 | -0.136483
9257 | 838.630066 | 85.425417 | -0.220385 | 9257 | 838.258667 | 83.447398 | -0.144749 | 9257 | 839.222046 | 83.881709 | -0.135796
9258 | 838.708313 | 85.425387 | -0.220188 | 9258 | 838.348267 | 83.447398 | -0.144698 | 9258 | 839.294128 | 83.881086 | -0.13511
9259 | 838.782104 | 85.425358 | -0.220036 | 9259 | 838.443665 | 83.447398 | -0.144636 | 9259 | 839.371399 | 83.880464 | -0.134428
9260 | 838.86438 | 85.425328 | -0.219893 | 9260 | 838.533325 | 83.447398 | -0.14454 | 9260 | 839.452271 | 83.879845 | -0.133747
9261 | 838.950195 | 85.425299 | -0.219729 | 9261 | 838.626831 | 83.447398 | -0.144399 | 9261 | 839.542969 | 83.879228 | -0.133056
9262 | 839.038879 | 85.42527 | -0.219535 | 9262 | 838.714478 | 83.447398 | -0.144232 | 9262 | 839.636108 | 83.878614 | -0.132369
9263 | 839.13147 | 85.425241 | -0.219307 | 9263 | 838.802368 | 83.447398 | -0.144045 | 9263 | 839.730164 | 83.878001 | -0.131692
9264 | 839.224426 | 85.425212 | -0.219062 | 9264 | 838.888061 | 83.447398 | -0.143868 | 9264 | 839.820984 | 83.877391 | -0.131053
9265 | 839.319702 | 85.425183 | -0.218829 | 9265 | 838.974121 | 83.447398 | -0.143712 | 9265 | 839.907898 | 83.876783 | -0.13049
9266 | 839.410522 | 85.425155 | -0.218632 | 9266 | 839.058899 | 83.447398 | -0.143579 | 9266 | 839.986328 | 83.876177 | -0.130012
9267 | 839.50116 | 85.425127 | -0.218482 | 9267 | 839.147644 | 83.447398 | -0.143473 | 9267 | 840.053589 | 83.875574 | -0.12962
9268 | 839.584656 | 85.425099 | -0.218368 | 9268 | 839.236816 | 83.447398 | -0.143395 | 9268 | 840.125122 | 83.874973 | -0.129266
9269 | 839.661499 | 85.425071 | -0.21828 | 9269 | 839.326538 | 83.447398 | -0.143346 | 9269 | 840.195129 | 83.874374 | -0.128907
9270 | 839.741516 | 85.425043 | -0.218198 | 9270 | 839.414063 | 83.447398 | -0.143337 | 9270 | 840.273804 | 83.873777 | -0.128491
9271 | 839.819702 | 85.425015 | -0.218109 | 9271 | 839.493652 | 83.447398 | -0.143378 | 9271 | 840.360718 | 83.873182 | -0.12798
9272 | 839.903442 | 85.424988 | -0.218012 | 9272 | 839.575378 | 83.447398 | -0.143475 | 9272 | 840.451538 | 83.87259 | -0.12737
9273 | 839.990845 | 85.424961 | -0.217918 | 9273 | 839.651367 | 83.447398 | -0.143612 | 9273 | 840.544617 | 83.872 | -0.126675
9274 | 840.078613 | 85.424934 | -0.217824 | 9274 | 839.733887 | 83.447398 | -0.143762 | 9274 | 840.637695 | 83.871412 | -0.125924
9275 | 840.170105 | 85.424907 | -0.217717 | 9275 | 839.817993 | 83.447398 | -0.143891 | 9275 | 840.727234 | 83.870826 | -0.125135
9276 | 840.258484 | 85.42488 | -0.217577 | 9276 | 839.902466 | 83.447398 | -0.143975 | 9276 | 840.815125 | 83.870243 | -0.124327
9277 | 840.347839 | 85.424854 | -0.217398 | 9277 | 839.98938 | 83.447398 | -0.143999 | 9277 | 840.899597 | 83.869662 | -0.12349
9278 | 840.432434 | 85.424828 | -0.217171 | 9278 | 840.075806 | 83.447398 | -0.143961 | 9278 | 840.985352 | 83.869083 | -0.12261
9279 | 840.517212 | 85.424801 | -0.216883 | 9279 | 840.16571 | 83.447398 | -0.143879 | 9279 | 841.068543 | 83.868506 | -0.121691
9280 | 840.604797 | 85.424776 | -0.21654 | 9280 | 840.253296 | 83.447398 | -0.143783 | 9280 | 841.159973 | 83.867932 | -0.120733
9281 | 840.689575 | 85.42475 | -0.21615 | 9281 | 840.34314 | 83.447398 | -0.143681 | 9281 | 841.248413 | 83.86736 | -0.119763
9282 | 840.782715 | 85.424724 | -0.215727 | 9282 | 840.429382 | 83.447398 | -0.143578 | 9282 | 841.338562 | 83.86679 | -0.118811
9283 | 840.869324 | 85.424699 | -0.21529 | 9283 | 840.510925 | 83.447398 | -0.143459 | 9283 | 841.426147 | 83.866222 | -0.117892
9284 | 840.95636 | 85.424673 | -0.214862 | 9284 | 840.598511 | 83.447398 | -0.143304 | 9284 | 841.511902 | 83.865656 | -0.117014
9285 | 841.04187 | 85.424648 | -0.214478 | 9285 | 840.679504 | 83.447398 | -0.143098 | 9285 | 841.596069 | 83.865093 | -0.11617
9286 | 841.1203 | 85.424623 | -0.214155 | 9286 | 840.764648 | 83.447398 | -0.142846 | 9286 | 841.683594 | 83.864532 | -0.115335
9287 | 841.199524 | 85.424599 | -0.213899 | 9287 | 840.848511 | 83.447398 | -0.142574 | 9287 | 841.769409 | 83.863973 | -0.114492
9288 | 841.281128 | 85.424574 | -0.2137 | 9288 | 840.930481 | 83.447398 | -0.14233 | 9288 | 841.857117 | 83.863417 | -0.113617
9289 | 841.363281 | 85.42455 | -0.213518 | 9289 | 841.01709 | 83.447398 | -0.142151 | 9289 | 841.943359 | 83.862862 | -0.112721
9290 | 841.450378 | 85.424526 | -0.213326 | 9290 | 841.10614 | 83.447398 | -0.142052 | 9290 | 842.03302 | 83.86231 | -0.111815
9291 | 841.541138 | 85.424502 | -0.213101 | 9291 | 841.200989 | 83.447398 | -0.142015 | 9291 | 842.123352 | 83.86176 | -0.110909
9292 | 841.633972 | 85.424478 | -0.212837 | 9292 | 841.294922 | 83.447398 | -0.142015 | 9292 | 842.208618 | 83.861212 | -0.110034
9293 | 841.723999 | 85.424454 | -0.212538 | 9293 | 841.391235 | 83.447398 | -0.142023 | 9293 | 842.300415 | 83.860666 | -0.109206
9294 | 841.819641 | 85.42443 | -0.212214 | 9294 | 841.481079 | 83.447398 | -0.142005 | 9294 | 842.385071 | 83.860123 | -0.108436
9295 | 841.909485 | 85.424407 | -0.211882 | 9295 | 841.561646 | 83.447398 | -0.141962 | 9295 | 842.475098 | 83.859582 | -0.107712
9296 | 842.001648 | 85.424384 | -0.211552 | 9296 | 841.64093 | 83.447398 | -0.141894 | 9296 | 842.562622 | 83.859043 | -0.107023
9297 | 842.089661 | 85.424361 | -0.211237 | 9297 | 841.711609 | 83.447398 | -0.141809 | 9297 | 842.647095 | 83.858506 | -0.10637
9298 | 842.172852 | 85.424338 | -0.210941 | 9298 | 841.785339 | 83.447398 | -0.141704 | 9298 | 842.733215 | 83.857972 | -0.105735
9299 | 842.250671 | 85.424315 | -0.210655 | 9299 | 841.865723 | 83.447398 | -0.141573 | 9299 | 842.816101 | 83.857439 | -0.105097
9300 | 842.329895 | 85.424293 | -0.210369 | 9300 | 841.951294 | 83.447398 | -0.141414 | 9300 | 842.902954 | 83.856909 | -0.104437
9301 | 842.409546 | 85.42427 | -0.210082 | 9301 | 842.048462 | 83.447398 | -0.141231 | 9301 | 842.985046 | 83.856381 | -0.103752
9302 | 842.494507 | 85.424248 | -0.209797 | 9302 | 842.147827 | 83.447398 | -0.141039 | 9302 | 843.068665 | 83.855856 | -0.103047
9303 | 842.582336 | 85.424226 | -0.20951 | 9303 | 842.25061 | 83.447398 | -0.14086 | 9303 | 843.149109 | 83.855332 | -0.102333
9304 | 842.673035 | 85.424204 | -0.209228 | 9304 | 842.347961 | 83.447398 | -0.140719 | 9304 | 843.224731 | 83.854811 | -0.10162
9305 | 842.763489 | 85.424183 | -0.208966 | 9305 | 842.441101 | 83.447398 | -0.140628 | 9305 | 843.309875 | 83.854292 | -0.100907
9306 | 842.84552 | 85.424161 | -0.208735 | 9306 | 842.526062 | 83.447398 | -0.140577 | 9306 | 843.392212 | 83.853775 | -0.100187
9307 | 842.930298 | 85.42414 | -0.20853 | 9307 | 842.599243 | 83.447398 | -0.140556 | 9307 | 843.483887 | 83.85326 | -0.099443
9308 | 843.004761 | 85.424119 | -0.208345 | 9308 | 842.675964 | 83.447398 | -0.140541 | 9308 | 843.578735 | 83.852748 | -0.098663
9309 | 843.082397 | 85.424098 | -0.208182 | 9309 | 842.746277 | 83.447398 | -0.140501 | 9309 | 843.672485 | 83.852238 | -0.097827
9310 | 843.16095 | 85.424077 | -0.208053 | 9310 | 842.823242 | 83.447398 | -0.140411 | 9310 | 843.765137 | 83.851729 | -0.096948
9311 | 843.239258 | 85.424056 | -0.207973 | 9311 | 842.906921 | 83.447398 | -0.140264 | 9311 | 843.851868 | 83.851224 | -0.096037
9312 | 843.323364 | 85.424036 | -0.20794 | 9312 | 842.995728 | 83.447398 | -0.140057 | 9312 | 843.938293 | 83.85072 | -0.0951
9313 | 843.409058 | 85.424016 | -0.20794 | 9313 | 843.091125 | 83.447398 | -0.139795 | 9313 | 844.020813 | 83.850218 | -0.094147
9314 | 843.50116 | 85.423995 | -0.207945 | 9314 | 843.191284 | 83.447398 | -0.139498 | 9314 | 844.103332 | 83.849719 | -0.093182
9315 | 843.590637 | 85.423975 | -0.207907 | 9315 | 843.293579 | 83.447398 | -0.139194 | 9315 | 844.193054 | 83.849222 | -0.092205
9316 | 843.684875 | 85.423956 | -0.207787 | 9316 | 843.39386 | 83.447398 | -0.138929 | 9316 | 844.282104 | 83.848727 | -0.091222
9317 | 843.777832 | 85.423936 | -0.207566 | 9317 | 843.488892 | 83.447398 | -0.13874 | 9317 | 844.372192 | 83.848234 | -0.090255
9318 | 843.864563 | 85.423916 | -0.207266 | 9318 | 843.57959 | 83.447398 | -0.138652 | 9318 | 844.458984 | 83.847744 | -0.089328
9319 | 843.954956 | 85.423897 | -0.206918 | 9319 | 843.659485 | 83.447398 | -0.138652 | 9319 | 844.54187 | 83.847255 | -0.088443
9320 | 844.034851 | 85.423878 | -0.206557 | 9320 | 843.740051 | 83.447398 | -0.138719 | 9320 | 844.627441 | 83.846769 | -0.087605
9321 | 844.1203 | 85.423859 | -0.206233 | 9321 | 843.809936 | 83.447398 | -0.13883 | 9321 | 844.713379 | 83.846285 | -0.086813
9322 | 844.207825 | 85.42384 | -0.205973 | 9322 | 843.884582 | 83.447398 | -0.138951 | 9322 | 844.802918 | 83.845803 | -0.086066
9323 | 844.296875 | 85.423821 | -0.205797 | 9323 | 843.961121 | 83.447398 | -0.139059 | 9323 | 844.890015 | 83.845323 | -0.08534
9324 | 844.391418 | 85.423803 | -0.205704 | 9324 | 844.04425 | 83.447398 | -0.139145 | 9324 | 844.980591 | 83.844845 | -0.084613
9325 | 844.4823 | 85.423784 | -0.205655 | 9325 | 844.133972 | 83.447398 | -0.139219 | 9325 | 845.066711 | 83.84437 | -0.083871
9326 | 844.576355 | 85.423766 | -0.205619 | 9326 | 844.23114 | 83.447398 | -0.139271 | 9326 | 845.145813 | 83.843896 | -0.083103
9327 | 844.664185 | 85.423748 | -0.205566 | 9327 | 844.330566 | 83.447398 | -0.1393 | 9327 | 845.230591 | 83.843425 | -0.082308
9328 | 844.744324 | 85.42373 | -0.205479 | 9328 | 844.430786 | 83.447398 | -0.13931 | 9328 | 845.304993 | 83.842955 | -0.08149
9329 | 844.825195 | 85.423713 | -0.205348 | 9329 | 844.527527 | 83.447398 | -0.139298 | 9329 | 845.382019 | 83.842488 | -0.080656
9330 | 844.900085 | 85.423695 | -0.205183 | 9330 | 844.618957 | 83.447398 | -0.139251 | 9330 | 845.459839 | 83.842023 | -0.079829
9331 | 844.980286 | 85.423678 | -0.204999 | 9331 | 844.706177 | 83.447398 | -0.139171 | 9331 | 845.532104 | 83.84156 | -0.079033
9332 | 845.0625 | 85.42366 | -0.204808 | 9332 | 844.785034 | 83.447398 | -0.139056 | 9332 | 845.608215 | 83.8411 | -0.078281
9333 | 845.145813 | 85.423643 | -0.204615 | 9333 | 844.869263 | 83.447398 | -0.138895 | 9333 | 845.691223 | 83.840641 | -0.077576
9334 | 845.232056 | 85.423626 | -0.204409 | 9334 | 844.949219 | 83.447398 | -0.138687 | 9334 | 845.781372 | 83.840184 | -0.076913
9335 | 845.31604 | 85.42361 | -0.204168 | 9335 | 845.037781 | 83.447398 | -0.138436 | 9335 | 845.878052 | 83.83973 | -0.076283
9336 | 845.403931 | 85.423593 | -0.20387 | 9336 | 845.129883 | 83.447398 | -0.138163 | 9336 | 845.977356 | 83.839277 | -0.075674
9337 | 845.487793 | 85.423577 | -0.203504 | 9337 | 845.220825 | 83.447398 | -0.137876 | 9337 | 846.074585 | 83.838827 | -0.075071
9338 | 845.572082 | 85.42356 | -0.203077 | 9338 | 845.313477 | 83.447398 | -0.137584 | 9338 | 846.159851 | 83.838378 | -0.074471
9339 | 845.654297 | 85.423544 | -0.202602 | 9339 | 845.402344 | 83.447398 | -0.137284 | 9339 | 846.247375 | 83.837932 | -0.073865
9340 | 845.7323 | 85.423528 | -0.202087 | 9340 | 845.490723 | 83.447398 | -0.136962 | 9340 | 846.324829 | 83.837488 | -0.073247
9341 | 845.818237 | 85.423512 | -0.201556 | 9341 | 845.573059 | 83.447398 | -0.136631 | 9341 | 846.40802 | 83.837046 | -0.072604
9342 | 845.898926 | 85.423497 | -0.201036 | 9342 | 845.656128 | 83.447398 | -0.136298 | 9342 | 846.496765 | 83.836606 | -0.071931
9343 | 845.985352 | 85.423481 | -0.200546 | 9343 | 845.735962 | 83.447398 | -0.135969 | 9343 | 846.588257 | 83.836168 | -0.071228
9344 | 846.073242 | 85.423466 | -0.200089 | 9344 | 845.810181 | 83.447398 | -0.135651 | 9344 | 846.678894 | 83.835731 | -0.070476
9345 | 846.157532 | 85.423451 | -0.199652 | 9345 | 845.889954 | 83.447398 | -0.135368 | 9345 | 846.768433 | 83.835297 | -0.069681
9346 | 846.245911 | 85.423436 | -0.19922 | 9346 | 845.962891 | 83.447398 | -0.135122 | 9346 | 846.851929 | 83.834865 | -0.068857
9347 | 846.333618 | 85.423421 | -0.198776 | 9347 | 846.042603 | 83.447398 | -0.134919 | 9347 | 846.935242 | 83.834435 | -0.06803
9348 | 846.417847 | 85.423406 | -0.198303 | 9348 | 846.126648 | 83.447398 | -0.134746 | 9348 | 847.014343 | 83.834007 | -0.067226
9349 | 846.501648 | 85.423391 | -0.197787 | 9349 | 846.215515 | 83.447398 | -0.1346 | 9349 | 847.093262 | 83.833581 | -0.06646
9350 | 846.586121 | 85.423377 | -0.197223 | 9350 | 846.310669 | 83.447398 | -0.134476 | 9350 | 847.173218 | 83.833157 | -0.065738
9351 | 846.670898 | 85.423363 | -0.196617 | 9351 | 846.404297 | 83.447398 | -0.134353 | 9351 | 847.249817 | 83.832735 | -0.065033
9352 | 846.752075 | 85.423349 | -0.195975 | 9352 | 846.499695 | 83.447398 | -0.134225 | 9352 | 847.334106 | 83.832315 | -0.064321
9353 | 846.84198 | 85.423335 | -0.195319 | 9353 | 846.585754 | 83.447398 | -0.134072 | 9353 | 847.412598 | 83.831897 | -0.06358
9354 | 846.925293 | 85.423321 | -0.194661 | 9354 | 846.66925 | 83.447398 | -0.133876 | 9354 | 847.498047 | 83.831481 | -0.062814
9355 | 847.013061 | 85.423307 | -0.194018 | 9355 | 846.750488 | 83.447398 | -0.13362 | 9355 | 847.584351 | 83.831067 | -0.062039
9356 | 847.101868 | 85.423293 | -0.193397 | 9356 | 846.826294 | 83.447398 | -0.133296 | 9356 | 847.671997 | 83.830655 | -0.061255
9357 | 847.188965 | 85.42328 | -0.192801 | 9357 | 846.90625 | 83.447398 | -0.132901 | 9357 | 847.764282 | 83.830245 | -0.060479
9358 | 847.273621 | 85.423267 | -0.192238 | 9358 | 846.985718 | 83.447398 | -0.13244 | 9358 | 847.855347 | 83.829837 | -0.059716
9359 | 847.360229 | 85.423254 | -0.191711 | 9359 | 847.068848 | 83.447398 | -0.13193 | 9359 | 847.947937 | 83.82943 | -0.058969
9360 | 847.441406 | 85.423241 | -0.191209 | 9360 | 847.15741 | 83.447398 | -0.131402 | 9360 | 848.033814 | 83.829026 | -0.058233
9361 | 847.526184 | 85.423228 | -0.190712 | 9361 | 847.245789 | 83.447398 | -0.130898 | 9361 | 848.1203 | 83.828624 | -0.057493
9362 | 847.611145 | 85.423215 | -0.190217 | 9362 | 847.336548 | 83.447398 | -0.130457 | 9362 | 848.199402 | 83.828223 | -0.05675
9363 | 847.696899 | 85.423203 | -0.189712 | 9363 | 847.423828 | 83.447398 | -0.130095 | 9363 | 848.269714 | 83.827825 | -0.056
9364 | 847.785828 | 85.42319 | -0.189193 | 9364 | 847.509888 | 83.447398 | -0.129795 | 9364 | 848.344727 | 83.827428 | -0.055243
9365 | 847.869141 | 85.423178 | -0.18866 | 9365 | 847.59375 | 83.447398 | -0.129532 | 9365 | 848.413696 | 83.827033 | -0.054486
9366 | 847.959595 | 85.423166 | -0.18812 | 9366 | 847.670593 | 83.447398 | -0.129274 | 9366 | 848.489929 | 83.826641 | -0.053742
9367 | 848.041321 | 85.423154 | -0.187594 | 9367 | 847.752625 | 83.447398 | -0.128988 | 9367 | 848.570984 | 83.82625 | -0.053036
9368 | 848.12616 | 85.423142 | -0.187077 | 9368 | 847.829712 | 83.447398 | -0.128663 | 9368 | 848.65741 | 83.825861 | -0.052394
9369 | 848.21228 | 85.423131 | -0.18656 | 9369 | 847.913086 | 83.447398 | -0.128302 | 9369 | 848.749634 | 83.825474 | -0.051831
9370 | 848.29718 | 85.423119 | -0.186021 | 9370 | 848 | 83.447398 | -0.127922 | 9370 | 848.841309 | 83.825089 | -0.051321
9371 | 848.388672 | 85.423108 | -0.185447 | 9371 | 848.084961 | 83.447398 | -0.12754 | 9371 | 848.93573 | 83.824706 | -0.050833
9372 | 848.480957 | 85.423097 | -0.18482 | 9372 | 848.172974 | 83.447398 | -0.127169 | 9372 | 849.024292 | 83.824325 | -0.050326
9373 | 848.572754 | 85.423086 | -0.184134 | 9373 | 848.26239 | 83.447398 | -0.126828 | 9373 | 849.112305 | 83.823945 | -0.049757
9374 | 848.659668 | 85.423075 | -0.183402 | 9374 | 848.355591 | 83.447398 | -0.126522 | 9374 | 849.193848 | 83.823568 | -0.049107
9375 | 848.746704 | 85.423064 | -0.182643 | 9375 | 848.450317 | 83.447398 | -0.126235 | 9375 | 849.270203 | 83.823192 | -0.048375
9376 | 848.829773 | 85.423053 | -0.181901 | 9376 | 848.54364 | 83.447398 | -0.125967 | 9376 | 849.348022 | 83.822819 | -0.047582
9377 | 848.90918 | 85.423043 | -0.181194 | 9377 | 848.63562 | 83.447398 | -0.125698 | 9377 | 849.422546 | 83.822447 | -0.04675
9378 | 848.996094 | 85.423032 | -0.180519 | 9378 | 848.716186 | 83.447398 | -0.125417 | 9378 | 849.503906 | 83.822077 | -0.0459
9379 | 849.077454 | 85.423022 | -0.179873 | 9379 | 848.801147 | 83.447398 | -0.125104 | 9379 | 849.588684 | 83.821709 | -0.045066
9380 | 849.162476 | 85.423012 | -0.179252 | 9380 | 848.8797 | 83.447398 | -0.12475 | 9380 | 849.674805 | 83.821342 | -0.044239
9381 | 849.246582 | 85.423002 | -0.178638 | 9381 | 848.964661 | 83.447398 | -0.124367 | 9381 | 849.765991 | 83.820978 | -0.043425
9382 | 849.328918 | 85.422992 | -0.178025 | 9382 | 849.052551 | 83.447398 | -0.123976 | 9382 | 849.85614 | 83.820615 | -0.042636
9383 | 849.414856 | 85.422982 | -0.177414 | 9383 | 849.144043 | 83.447398 | -0.123598 | 9383 | 849.946106 | 83.820254 | -0.041874
9384 | 849.502625 | 85.422973 | -0.176803 | 9384 | 849.238647 | 83.447398 | -0.123249 | 9384 | 850.03302 | 83.819895 | -0.041144
9385 | 849.595093 | 85.422963 | -0.176191 | 9385 | 849.332397 | 83.447398 | -0.122932 | 9385 | 850.119934 | 83.819538 | -0.040439
9386 | 849.685669 | 85.422954 | -0.175572 | 9386 | 849.423706 | 83.447398 | -0.122634 | 9386 | 850.20575 | 83.819183 | -0.03978
9387 | 849.779907 | 85.422945 | -0.174952 | 9387 | 849.512817 | 83.447398 | -0.122342 | 9387 | 850.286499 | 83.818829 | -0.039174
9388 | 849.8703 | 85.422936 | -0.174328 | 9388 | 849.598999 | 83.447398 | -0.122027 | 9388 | 850.372559 | 83.818477 | -0.038616
9389 | 849.954407 | 85.422927 | -0.173692 | 9389 | 849.685852 | 83.447398 | -0.12168 | 9389 | 850.453125 | 83.818127 | -0.038093
9390 | 850.040222 | 85.422918 | -0.173045 | 9390 | 849.769043 | 83.447398 | -0.12131 | 9390 | 850.538208 | 83.817779 | -0.037566
9391 | 850.120911 | 85.422909 | -0.172388 | 9391 | 849.846802 | 83.447398 | -0.120946 | 9391 | 850.626099 | 83.817432 | -0.037019
9392 | 850.205933 | 85.422901 | -0.171709 | 9392 | 849.92804 | 83.447398 | -0.120607 | 9392 | 850.712707 | 83.817087 | -0.036431
9393 | 850.29425 | 85.422892 | -0.171009 | 9393 | 850.001953 | 83.447398 | -0.1203 | 9393 | 850.800293 | 83.816744 | -0.035792
9394 | 850.380066 | 85.422884 | -0.17028 | 9394 | 850.080872 | 83.447398 | -0.120022 | 9394 | 850.888977 | 83.816403 | -0.035106
9395 | 850.467407 | 85.422876 | -0.169515 | 9395 | 850.161804 | 83.447398 | -0.119734 | 9395 | 850.977051 | 83.816063 | -0.034384
9396 | 850.549133 | 85.422868 | -0.168713 | 9396 | 850.245728 | 83.447398 | -0.11941 | 9396 | 851.065918 | 83.815725 | -0.033649
9397 | 850.629883 | 85.42286 | -0.167872 | 9397 | 850.335632 | 83.447398 | -0.119044 | 9397 | 851.156128 | 83.815389 | -0.032912
9398 | 850.70636 | 85.422852 | -0.167009 | 9398 | 850.429199 | 83.447398 | -0.118645 | 9398 | 851.24884 | 83.815054 | -0.032167
9399 | 850.784302 | 85.422845 | -0.166146 | 9399 | 850.525391 | 83.447398 | -0.118231 | 9399 | 851.334106 | 83.814721 | -0.031411
9400 | 850.865723 | 85.422837 | -0.165326 | 9400 | 850.618774 | 83.447398 | -0.117824 | 9400 | 851.42218 | 83.81439 | -0.030648
9401 | 850.946167 | 85.42283 | -0.164577 | 9401 | 850.711548 | 83.447398 | -0.117443 | 9401 | 851.504089 | 83.81406 | -0.029881
9402 | 851.037231 | 85.422822 | -0.163908 | 9402 | 850.79834 | 83.447398 | -0.117092 | 9402 | 851.588745 | 83.813732 | -0.029125
9403 | 851.124878 | 85.422815 | -0.163324 | 9403 | 850.877625 | 83.447398 | -0.116755 | 9403 | 851.67511 | 83.813406 | -0.028406
9404 | 851.213745 | 85.422808 | -0.162802 | 9404 | 850.956238 | 83.447398 | -0.116398 | 9404 | 851.765137 | 83.813081 | -0.027739
9405 | 851.302124 | 85.422801 | -0.162304 | 9405 | 851.029785 | 83.447398 | -0.115989 | 9405 | 851.855286 | 83.812759 | -0.027131
9406 | 851.387817 | 85.422795 | -0.161804 | 9406 | 851.108704 | 83.447398 | -0.115508 | 9406 | 851.945435 | 83.812437 | -0.026566
9407 | 851.47522 | 85.422788 | -0.16127 | 9407 | 851.186646 | 83.447398 | -0.114948 | 9407 | 852.033508 | 83.812118 | -0.026022
9408 | 851.565918 | 85.422781 | -0.160711 | 9408 | 851.265503 | 83.447398 | -0.114317 | 9408 | 852.122436 | 83.8118 | -0.025478
9409 | 851.660278 | 85.422775 | -0.160134 | 9409 | 851.34845 | 83.447398 | -0.113618 | 9409 | 852.209473 | 83.811483 | -0.024904
9410 | 851.755737 | 85.422769 | -0.15953 | 9410 | 851.431457 | 83.447398 | -0.112878 | 9410 | 852.293945 | 83.811169 | -0.024296
9411 | 851.845032 | 85.422762 | -0.158918 | 9411 | 851.519043 | 83.447398 | -0.112134 | 9411 | 852.386902 | 83.810855 | -0.023656
9412 | 851.939331 | 85.422756 | -0.158303 | 9412 | 851.605591 | 83.447398 | -0.111406 | 9412 | 852.477051 | 83.810544 | -0.023003
9413 | 852.022583 | 85.42275 | -0.157688 | 9413 | 851.698853 | 83.447398 | -0.110722 | 9413 | 852.572754 | 83.810234 | -0.022344
9414 | 852.108521 | 85.422745 | -0.157066 | 9414 | 851.792358 | 83.447398 | -0.110095 | 9414 | 852.663452 | 83.809926 | -0.021688
9415 | 852.192871 | 85.422739 | -0.156426 | 9415 | 851.883972 | 83.447398 | -0.109531 | 9415 | 852.748352 | 83.80962 | -0.021047
9416 | 852.276062 | 85.422733 | -0.15576 | 9416 | 851.981445 | 83.447398 | -0.109025 | 9416 | 852.829773 | 83.809315 | -0.020414
9417 | 852.360474 | 85.422728 | -0.155043 | 9417 | 852.070984 | 83.447398 | -0.108564 | 9417 | 852.907104 | 83.809011 | -0.019795
9418 | 852.446411 | 85.422722 | -0.154274 | 9418 | 852.162476 | 83.447398 | -0.108135 | 9418 | 852.989258 | 83.80871 | -0.019182
9419 | 852.530273 | 85.422717 | -0.153461 | 9419 | 852.256165 | 83.447398 | -0.107715 | 9419 | 853.071594 | 83.80841 | -0.018579
9420 | 852.611206 | 85.422712 | -0.15262 | 9420 | 852.346191 | 83.447398 | -0.107265 | 9420 | 853.158081 | 83.808111 | -0.017995
9421 | 852.691528 | 85.422707 | -0.151768 | 9421 | 852.438477 | 83.447398 | -0.106767 | 9421 | 853.244751 | 83.807814 | -0.017437
9422 | 852.772278 | 85.422702 | -0.150919 | 9422 | 852.524536 | 83.447398 | -0.106212 | 9422 | 853.330872 | 83.807519 | -0.016914
9423 | 852.852661 | 85.422697 | -0.150087 | 9423 | 852.608521 | 83.447398 | -0.105611 | 9423 | 853.422363 | 83.807226 | -0.016428
9424 | 852.934204 | 85.422692 | -0.149269 | 9424 | 852.686646 | 83.447398 | -0.104984 | 9424 | 853.508972 | 83.806934 | -0.015986
9425 | 853.026367 | 85.422688 | -0.148446 | 9425 | 852.762329 | 83.447398 | -0.104347 | 9425 | 853.600098 | 83.806644 | -0.015598
9426 | 853.118469 | 85.422683 | -0.14761 | 9426 | 852.838684 | 83.447398 | -0.103716 | 9426 | 853.689087 | 83.806355 | -0.015263
9427 | 853.216186 | 85.422679 | -0.14675 | 9427 | 852.910767 | 83.447398 | -0.103092 | 9427 | 853.773438 | 83.806068 | -0.014972
9428 | 853.311523 | 85.422674 | -0.145872 | 9428 | 852.993957 | 83.447398 | -0.102465 | 9428 | 853.855652 | 83.805783 | -0.014716
9429 | 853.398926 | 85.42267 | -0.145004 | 9429 | 853.07489 | 83.447398 | -0.101821 | 9429 | 853.936523 | 83.805499 | -0.014459
9430 | 853.479614 | 85.422666 | -0.144146 | 9430 | 853.160034 | 83.447398 | -0.101137 | 9430 | 854.017883 | 83.805216 | -0.014157
9431 | 853.555481 | 85.422662 | -0.143305 | 9431 | 853.24707 | 83.447398 | -0.100405 | 9431 | 854.098633 | 83.804936 | -0.013773
9432 | 853.630554 | 85.422658 | -0.142474 | 9432 | 853.333618 | 83.447398 | -0.099617 | 9432 | 854.184875 | 83.804657 | -0.013294
9433 | 853.704285 | 85.422655 | -0.141646 | 9433 | 853.423645 | 83.447398 | -0.098776 | 9433 | 854.268555 | 83.804379 | -0.012735
9434 | 853.782837 | 85.422651 | -0.140804 | 9434 | 853.51532 | 83.447398 | -0.097892 | 9434 | 854.348511 | 83.804103 | -0.012122
9435 | 853.862427 | 85.422647 | -0.139938 | 9435 | 853.605957 | 83.447398 | -0.096978 | 9435 | 854.429504 | 83.803829 | -0.011517
9436 | 853.941284 | 85.422644 | -0.139073 | 9436 | 853.693726 | 83.447398 | -0.09604 | 9436 | 854.504211 | 83.803556 | -0.010965
9437 | 854.025574 | 85.422641 | -0.138215 | 9437 | 853.779419 | 83.447398 | -0.095084 | 9437 | 854.579102 | 83.803285 | -0.010489
9438 | 854.109009 | 85.422637 | -0.137377 | 9438 | 853.863953 | 83.447398 | -0.094126 | 9438 | 854.656921 | 83.803016 | -0.010092
9439 | 854.202454 | 85.422634 | -0.136566 | 9439 | 853.943237 | 83.447398 | -0.093179 | 9439 | 854.736206 | 83.802748 | -0.00975
9440 | 854.300171 | 85.422631 | -0.135777 | 9440 | 854.027832 | 83.447398 | -0.092266 | 9440 | 854.824036 | 83.802481 | -0.009435
9441 | 854.399414 | 85.422628 | -0.13501 | 9441 | 854.107727 | 83.447398 | -0.091399 | 9441 | 854.914368 | 83.802216 | -0.009106
9442 | 854.49939 | 85.422625 | -0.134249 | 9442 | 854.194946 | 83.447398 | -0.090594 | 9442 | 855.007507 | 83.801953 | -0.008735
9443 | 854.592896 | 85.422623 | -0.133492 | 9443 | 854.284058 | 83.447398 | -0.089853 | 9443 | 855.09668 | 83.801691 | -0.008317
9444 | 854.682251 | 85.42262 | -0.132734 | 9444 | 854.377625 | 83.447398 | -0.089156 | 9444 | 855.185852 | 83.801431 | -0.007863
9445 | 854.764832 | 85.422617 | -0.131981 | 9445 | 854.468872 | 83.447398 | -0.088476 | 9445 | 855.273621 | 83.801172 | -0.00739
9446 | 854.84375 | 85.422615 | -0.131226 | 9446 | 854.561218 | 83.447398 | -0.087789 | 9446 | 855.355957 | 83.800914 | -0.006913
9447 | 854.91925 | 85.422613 | -0.130461 | 9447 | 854.650574 | 83.447398 | -0.087093 | 9447 | 855.445679 | 83.800659 | -0.00644
9448 | 854.994995 | 85.42261 | -0.129701 | 9448 | 854.736816 | 83.447398 | -0.086389 | 9448 | 855.530884 | 83.800404 | -0.005981
9449 | 855.07843 | 85.422608 | -0.128943 | 9449 | 854.819824 | 83.447398 | -0.085676 | 9449 | 855.621094 | 83.800152 | -0.005536
9450 | 855.162476 | 85.422606 | -0.128192 | 9450 | 854.901672 | 83.447398 | -0.084971 | 9450 | 855.713501 | 83.7999 | -0.005101
9451 | 855.24884 | 85.422604 | -0.127436 | 9451 | 854.983093 | 83.447398 | -0.08428 | 9451 | 855.804993 | 83.799651 | -0.004657
9452 | 855.338501 | 85.422602 | -0.126671 | 9452 | 855.060364 | 83.447398 | -0.083585 | 9452 | 855.898071 | 83.799402 | -0.004193
9453 | 855.42511 | 85.422601 | -0.125889 | 9453 | 855.145813 | 83.447398 | -0.082863 | 9453 | 855.990418 | 83.799156 | -0.003718
9454 | 855.512573 | 85.422599 | -0.12509 | 9454 | 855.226257 | 83.447398 | -0.082094 | 9454 | 856.080933 | 83.798911 | -0.003223
9455 | 855.598633 | 85.422597 | -0.124283 | 9455 | 855.31311 | 83.447398 | -0.081279 | 9455 | 856.17157 | 83.798667 | -0.002716
9456 | 855.684387 | 85.422596 | -0.123473 | 9456 | 855.400024 | 83.447398 | -0.080438 | 9456 | 856.257202 | 83.798425 | -0.002213
9457 | 855.769897 | 85.422594 | -0.122683 | 9457 | 855.485046 | 83.447398 | -0.079588 | 9457 | 856.341675 | 83.798184 | -0.001726
9458 | 855.859863 | 85.422593 | -0.121913 | 9458 | 855.573425 | 83.447398 | -0.078741 | 9458 | 856.419739 | 83.797945 | -0.00126
9459 | 855.952332 | 85.422592 | -0.121135 | 9459 | 855.66095 | 83.447398 | -0.077901 | 9459 | 856.500977 | 83.797707 | -0.000802
9460 | 856.042603 | 85.422591 | -0.120314 | 9460 | 855.753601 | 83.447398 | -0.077064 | 9460 | 856.577759 | 83.797471 | -0.000351
9461 | 856.136414 | 85.42259 | -0.119432 | 9461 | 855.842285 | 83.447398 | -0.076222 | 9461 | 856.657593 | 83.797236 | 0.000103
9462 | 856.224243 | 85.422589 | -0.118501 | 9462 | 855.924927 | 83.447398 | -0.075375 | 9462 | 856.738464 | 83.797003 | 0.000567
9463 | 856.311401 | 85.422588 | -0.117547 | 9463 | 856.007507 | 83.447398 | -0.074534 | 9463 | 856.822754 | 83.796771 | 0.001037
9464 | 856.396179 | 85.422587 | -0.11661 | 9464 | 856.083374 | 83.447398 | -0.073712 | 9464 | 856.909973 | 83.79654 | 0.00152
9465 | 856.475708 | 85.422586 | -0.115716 | 9465 | 856.167297 | 83.447398 | -0.072907 | 9465 | 857.004883 | 83.796311 | 0.002007
9466 | 856.554504 | 85.422586 | -0.114872 | 9466 | 856.252747 | 83.447398 | -0.072131 | 9466 | 857.098938 | 83.796084 | 0.002507
9467 | 856.635864 | 85.422585 | -0.114073 | 9467 | 856.341614 | 83.447398 | -0.071386 | 9467 | 857.190918 | 83.795858 | 0.003035
9468 | 856.717468 | 85.422585 | -0.113291 | 9468 | 856.434936 | 83.447398 | -0.070667 | 9468 | 857.275513 | 83.795633 | 0.003593
9469 | 856.802429 | 85.422584 | -0.112504 | 9469 | 856.530273 | 83.447398 | -0.069962 | 9469 | 857.354675 | 83.79541 | 0.004191
9470 | 856.888855 | 85.422584 | -0.111686 | 9470 | 856.628723 | 83.447398 | -0.069271 | 9470 | 857.428833 | 83.795189 | 0.004826
9471 | 856.976746 | 85.422584 | -0.110831 | 9471 | 856.720398 | 83.447398 | -0.068591 | 9471 | 857.496216 | 83.794968 | 0.005491
9472 | 857.060364 | 85.422584 | -0.109962 | 9472 | 856.808777 | 83.447398 | -0.067916 | 9472 | 857.570923 | 83.79475 | 0.006162
9473 | 857.151001 | 85.422584 | -0.109092 | 9473 | 856.889282 | 83.447398 | -0.067234 | 9473 | 857.642944 | 83.794532 | 0.006808
9474 | 857.235474 | 85.422584 | -0.108232 | 9474 | 856.96814 | 83.447398 | -0.066528 | 9474 | 857.726685 | 83.794316 | 0.007412
9475 | 857.322876 | 85.422584 | -0.107379 | 9475 | 857.054321 | 83.447398 | -0.065792 | 9475 | 857.814331 | 83.794102 | 0.00795
9476 | 857.408691 | 85.422584 | -0.106537 | 9476 | 857.139343 | 83.447398 | -0.065017 | 9476 | 857.903625 | 83.793888 | 0.008416
9477 | 857.494019 | 85.422584 | -0.105715 | 9477 | 857.229797 | 83.447398 | -0.064213 | 9477 | 857.994263 | 83.793677 | 0.0088
9478 | 857.578796 | 85.422585 | -0.104911 | 9478 | 857.324585 | 83.447398 | -0.063384 | 9478 | 858.081055 | 83.793466 | 0.009107
9479 | 857.666504 | 85.422585 | -0.104104 | 9479 | 857.419067 | 83.447398 | -0.062545 | 9479 | 858.169128 | 83.793257 | 0.00936
9480 | 857.754395 | 85.422586 | -0.103277 | 9480 | 857.516296 | 83.447398 | -0.061722 | 9480 | 858.252625 | 83.79305 | 0.009588
9481 | 857.841919 | 85.422586 | -0.102421 | 9481 | 857.61145 | 83.447398 | -0.060912 | 9481 | 858.341431 | 83.792844 | 0.00982
9482 | 857.929016 | 85.422587 | -0.101532 | 9482 | 857.70636 | 83.447398 | -0.060115 | 9482 | 858.432007 | 83.792639 | 0.010074
9483 | 858.017761 | 85.422588 | -0.100606 | 9483 | 857.796021 | 83.447398 | -0.059307 | 9483 | 858.522827 | 83.792436 | 0.010374
9484 | 858.104858 | 85.422588 | -0.099648 | 9484 | 857.886719 | 83.447398 | -0.058471 | 9484 | 858.624878 | 83.792234 | 0.010722
9485 | 858.186646 | 85.422589 | -0.098679 | 9485 | 857.972961 | 83.447398 | -0.057603 | 9485 | 858.721314 | 83.792033 | 0.011104
9486 | 858.273254 | 85.42259 | -0.097713 | 9486 | 858.051147 | 83.447398 | -0.056687 | 9486 | 858.820313 | 83.791834 | 0.011505
9487 | 858.351685 | 85.422591 | -0.096758 | 9487 | 858.134582 | 83.447398 | -0.055737 | 9487 | 858.915222 | 83.791636 | 0.011909
9488 | 858.43457 | 85.422592 | -0.09581 | 9488 | 858.210571 | 83.447398 | -0.054768 | 9488 | 858.998657 | 83.79144 | 0.012307
9489 | 858.519531 | 85.422594 | -0.094856 | 9489 | 858.292481 | 83.447398 | -0.053779 | 9489 | 859.078308 | 83.791245 | 0.012693
9490 | 858.605469 | 85.422595 | -0.093897 | 9490 | 858.373352 | 83.447398 | -0.05277 | 9490 | 859.152222 | 83.791052 | 0.01308
9491 | 858.696655 | 85.422596 | -0.092921 | 9491 | 858.448547 | 83.447398 | -0.051728 | 9491 | 859.228882 | 83.79086 | 0.013493
9492 | 858.789551 | 85.422598 | -0.091928 | 9492 | 858.526001 | 83.447398 | -0.05065 | 9492 | 859.307129 | 83.790669 | 0.013948
9493 | 858.888306 | 85.422599 | -0.090922 | 9493 | 858.605469 | 83.447398 | -0.049537 | 9493 | 859.390259 | 83.79048 | 0.014452
9494 | 858.982605 | 85.4226 | -0.089909 | 9494 | 858.688843 | 83.447398 | -0.048393 | 9494 | 859.475403 | 83.790292 | 0.014999
9495 | 859.076782 | 85.422602 | -0.088905 | 9495 | 858.779114 | 83.447398 | -0.047248 | 9495 | 859.557617 | 83.790105 | 0.015564
9496 | 859.164551 | 85.422604 | -0.087919 | 9496 | 858.876343 | 83.447398 | -0.046138 | 9496 | 859.643433 | 83.78992 | 0.016122
9497 | 859.241699 | 85.422605 | -0.086964 | 9497 | 858.974976 | 83.447398 | -0.045083 | 9497 | 859.725464 | 83.789737 | 0.016641
9498 | 859.322571 | 85.422607 | -0.086039 | 9498 | 859.067566 | 83.447398 | -0.044095 | 9498 | 859.809448 | 83.789554 | 0.017104
9499 | 859.394348 | 85.422609 | -0.085136 | 9499 | 859.164917 | 83.447398 | -0.043154 | 9499 | 859.898071 | 83.789374 | 0.017508
9500 | 859.469849 | 85.422611 | -0.08425 | 9500 | 859.24646 | 83.447398 | -0.04223 | 9500 | 859.987976 | 83.789194 | 0.01786
9501 | 859.548035 | 85.422613 | -0.083359 | 9501 | 859.329712 | 83.447398 | -0.041283 | 9501 | 860.082703 | 83.789016 | 0.01818
9502 | 859.62854 | 85.422615 | -0.082455 | 9502 | 859.412476 | 83.447398 | -0.040286 | 9502 | 860.173462 | 83.788839 | 0.018475
9503 | 859.717163 | 85.422617 | -0.081522 | 9503 | 859.496704 | 83.447398 | -0.03925 | 9503 | 860.264526 | 83.788664 | 0.018764
9504 | 859.808594 | 85.422619 | -0.080553 | 9504 | 859.584595 | 83.447398 | -0.0382 | 9504 | 860.349976 | 83.78849 | 0.01905
9505 | 859.90686 | 85.422621 | -0.079567 | 9505 | 859.677551 | 83.447398 | -0.037174 | 9505 | 860.426758 | 83.788318 | 0.019327
9506 | 860.002441 | 85.422624 | -0.078583 | 9506 | 859.770325 | 83.447398 | -0.036183 | 9506 | 860.508911 | 83.788147 | 0.0196
9507 | 860.093628 | 85.422627 | -0.077604 | 9507 | 859.859985 | 83.447398 | -0.035237 | 9507 | 860.583862 | 83.787977 | 0.019865
9508 | 860.186646 | 85.422632 | -0.076633 | 9508 | 859.945984 | 83.447398 | -0.034327 | 9508 | 860.666016 | 83.787809 | 0.020136
9509 | 860.271484 | 85.422636 | -0.075689 | 9509 | 860.029419 | 83.447398 | -0.033444 | 9509 | 860.751648 | 83.787642 | 0.020419
9510 | 860.355469 | 85.42264 | -0.074783 | 9510 | 860.111145 | 83.447398 | -0.032581 | 9510 | 860.836304 | 83.787476 | 0.020722
9511 | 860.440613 | 85.422645 | -0.073927 | 9511 | 860.191406 | 83.447398 | -0.03172 | 9511 | 860.926147 | 83.787312 | 0.021066
9512 | 860.523071 | 85.42265 | -0.073117 | 9512 | 860.279175 | 83.447398 | -0.030878 | 9512 | 861.014282 | 83.787149 | 0.021448
9513 | 860.607727 | 85.422655 | -0.072341 | 9513 | 860.36084 | 83.447398 | -0.030048 | 9513 | 861.104858 | 83.786988 | 0.02186
9514 | 860.693848 | 85.42266 | -0.071585 | 9514 | 860.446899 | 83.447398 | -0.029225 | 9514 | 861.195129 | 83.786828 | 0.022272
9515 | 860.780945 | 85.422665 | -0.070831 | 9515 | 860.530884 | 83.447398 | -0.028393 | 9515 | 861.284302 | 83.786669 | 0.022667
9516 | 860.866028 | 85.42267 | -0.070065 | 9516 | 860.613892 | 83.447398 | -0.027539 | 9516 | 861.372925 | 83.786512 | 0.02303
9517 | 860.957886 | 85.422675 | -0.069275 | 9517 | 860.698364 | 83.447398 | -0.026673 | 9517 | 861.453003 | 83.786356 | 0.023358
9518 | 861.050659 | 85.422681 | -0.06848 | 9518 | 860.781433 | 83.447398 | -0.025796 | 9518 | 861.540222 | 83.786201 | 0.023667
9519 | 861.142212 | 85.422687 | -0.067691 | 9519 | 860.868652 | 83.447398 | -0.024915 | 9519 | 861.619751 | 83.786048 | 0.023987
9520 | 861.240112 | 85.422692 | -0.066919 | 9520 | 860.953918 | 83.447398 | -0.024037 | 9520 | 861.70575 | 83.785896 | 0.024346
9521 | 861.328613 | 85.422698 | -0.066175 | 9521 | 861.0448 | 83.447398 | -0.023152 | 9521 | 861.793823 | 83.785745 | 0.024742
9522 | 861.416382 | 85.422704 | -0.065444 | 9522 | 861.132202 | 83.447398 | -0.02224 | 9522 | 861.882324 | 83.785596 | 0.025159
9523 | 861.497864 | 85.42271 | -0.064704 | 9523 | 861.212524 | 83.447398 | -0.021293 | 9523 | 861.973755 | 83.785448 | 0.025565
9524 | 861.572632 | 85.422716 | -0.063927 | 9524 | 861.295776 | 83.447398 | -0.020313 | 9524 | 862.069824 | 83.785302 | 0.025945
9525 | 861.645203 | 85.422723 | -0.063112 | 9525 | 861.3703 | 83.447398 | -0.019318 | 9525 | 862.165222 | 83.785157 | 0.026291
9526 | 861.718933 | 85.422729 | -0.062281 | 9526 | 861.450867 | 83.447398 | -0.01833 | 9526 | 862.259888 | 83.785013 | 0.026598
9527 | 861.798706 | 85.422736 | -0.061465 | 9527 | 861.533081 | 83.447398 | -0.017364 | 9527 | 862.348145 | 83.784871 | 0.026877
9528 | 861.886536 | 85.422742 | -0.060687 | 9528 | 861.61438 | 83.447398 | -0.016434 | 9528 | 862.429504 | 83.78473 | 0.027139
9529 | 861.982239 | 85.422749 | -0.059958 | 9529 | 861.697266 | 83.447398 | -0.01554 | 9529 | 862.503906 | 83.78459 | 0.027391
9530 | 862.078735 | 85.422756 | -0.05928 | 9530 | 861.778809 | 83.447398 | -0.014676 | 9530 | 862.572571 | 83.784452 | 0.027616
9531 | 862.167603 | 85.422763 | -0.058638 | 9531 | 861.863159 | 83.447398 | -0.013835 | 9531 | 862.647827 | 83.784315 | 0.027801
9532 | 862.259888 | 85.42277 | -0.05801 | 9532 | 861.946777 | 83.447398 | -0.013005 | 9532 | 862.721863 | 83.784179 | 0.027944
9533 | 862.339661 | 85.422777 | -0.057371 | 9533 | 862.037598 | 83.447398 | -0.012182 | 9533 | 862.807739 | 83.784044 | 0.028045
9534 | 862.421692 | 85.422785 | -0.056708 | 9534 | 862.129578 | 83.447398 | -0.011367 | 9534 | 862.898438 | 83.783911 | 0.028116
9535 | 862.50061 | 85.422792 | -0.056014 | 9535 | 862.219238 | 83.447398 | -0.010563 | 9535 | 862.992981 | 83.78378 | 0.02819
9536 | 862.579285 | 85.4228 | -0.055284 | 9536 | 862.310364 | 83.447398 | -0.00979 | 9536 | 863.090698 | 83.783649 | 0.028296
9537 | 862.660522 | 85.422807 | -0.05452 | 9537 | 862.391968 | 83.447398 | -0.009066 | 9537 | 863.186218 | 83.78352 | 0.028456
9538 | 862.746277 | 85.422815 | -0.053744 | 9538 | 862.46991 | 83.447398 | -0.008391 | 9538 | 863.281433 | 83.783393 | 0.028687
9539 | 862.831421 | 85.422823 | -0.052996 | 9539 | 862.548462 | 83.447398 | -0.00776 | 9539 | 863.371399 | 83.783266 | 0.028983
9540 | 862.914734 | 85.422831 | -0.05231 | 9540 | 862.627136 | 83.447398 | -0.007156 | 9540 | 863.460266 | 83.783141 | 0.029333
9541 | 862.994995 | 85.422839 | -0.051706 | 9541 | 862.713257 | 83.447398 | -0.006559 | 9541 | 863.542297 | 83.783018 | 0.02973
9542 | 863.07666 | 85.422847 | -0.051189 | 9542 | 862.803589 | 83.447398 | -0.005945 | 9542 | 863.617981 | 83.782895 | 0.030168
9543 | 863.160645 | 85.422855 | -0.050736 | 9543 | 862.898621 | 83.447398 | -0.005301 | 9543 | 863.696289 | 83.782774 | 0.030639
9544 | 863.243164 | 85.422863 | -0.050308 | 9544 | 862.992065 | 83.447398 | -0.004617 | 9544 | 863.771668 | 83.782655 | 0.031137
9545 | 863.332214 | 85.422872 | -0.049869 | 9545 | 863.082886 | 83.447398 | -0.00392 | 9545 | 863.854858 | 83.782537 | 0.031645
9546 | 863.416016 | 85.42288 | -0.049393 | 9546 | 863.173645 | 83.447398 | -0.003225 | 9546 | 863.943054 | 83.78242 | 0.03215
9547 | 863.503235 | 85.422888 | -0.048882 | 9547 | 863.257507 | 83.447398 | -0.00253 | 9547 | 864.036255 | 83.782304 | 0.032614
9548 | 863.589844 | 85.422897 | -0.048355 | 9548 | 863.34729 | 83.447398 | -0.001836 | 9548 | 864.133301 | 83.78219 | 0.033014
9549 | 863.675964 | 85.422906 | -0.047813 | 9549 | 863.435181 | 83.447398 | -0.001117 | 9549 | 864.229492 | 83.782077 | 0.033335
9550 | 863.762878 | 85.422915 | -0.047255 | 9550 | 863.523926 | 83.447398 | -0.000357 | 9550 | 864.327271 | 83.781965 | 0.033565
9551 | 863.849243 | 85.422923 | -0.04669 | 9551 | 863.613464 | 83.447398 | 0.000461 | 9551 | 864.418762 | 83.781854 | 0.033725
9552 | 863.939087 | 85.422932 | -0.046107 | 9552 | 863.696472 | 83.447398 | 0.001339 | 9552 | 864.509582 | 83.781745 | 0.033852
9553 | 864.026672 | 85.422941 | -0.045517 | 9553 | 863.776367 | 83.447398 | 0.002261 | 9553 | 864.59436 | 83.781637 | 0.03398
9554 | 864.116394 | 85.42295 | -0.044953 | 9554 | 863.854981 | 83.447398 | 0.003203 | 9554 | 864.674011 | 83.781531 | 0.03413
9555 | 864.202637 | 85.42296 | -0.044448 | 9555 | 863.930542 | 83.447398 | 0.004138 | 9555 | 864.752625 | 83.781426 | 0.034318
9556 | 864.282104 | 85.422969 | -0.044024 | 9556 | 864.008118 | 83.447398 | 0.005048 | 9556 | 864.824097 | 83.781322 | 0.034544
9557 | 864.367493 | 85.422978 | -0.04369 | 9557 | 864.08728 | 83.447398 | 0.005933 | 9557 | 864.899902 | 83.781219 | 0.034788
9558 | 864.446167 | 85.422987 | -0.043461 | 9558 | 864.171875 | 83.447398 | 0.006796 | 9558 | 864.977173 | 83.781117 | 0.03502
9559 | 864.53241 | 85.422997 | -0.043332 | 9559 | 864.255066 | 83.447398 | 0.007653 | 9559 | 865.057495 | 83.781017 | 0.035204
9560 | 864.621277 | 85.423006 | -0.043283 | 9560 | 864.348328 | 83.447398 | 0.008504 | 9560 | 865.142883 | 83.780918 | 0.035322
9561 | 864.709351 | 85.423016 | -0.043287 | 9561 | 864.440064 | 83.447398 | 0.009342 | 9561 | 865.228638 | 83.780821 | 0.035373
9562 | 864.803101 | 85.423025 | -0.043303 | 9562 | 864.536926 | 83.447398 | 0.010158 | 9562 | 865.316772 | 83.780724 | 0.035364
9563 | 864.894836 | 85.423035 | -0.043292 | 9563 | 864.631043 | 83.447398 | 0.010936 | 9563 | 865.402039 | 83.780629 | 0.035308
9564 | 864.988647 | 85.423045 | -0.04322 | 9564 | 864.722778 | 83.447398 | 0.011682 | 9564 | 865.488647 | 83.780535 | 0.035225
9565 | 865.077454 | 85.423055 | -0.043061 | 9565 | 864.808899 | 83.447398 | 0.012403 | 9565 | 865.572449 | 83.780442 | 0.035135
9566 | 865.169434 | 85.423064 | -0.042817 | 9566 | 864.891968 | 83.447398 | 0.013124 | 9566 | 865.651245 | 83.78035 | 0.03506
9567 | 865.260071 | 85.423074 | -0.042509 | 9567 | 864.972656 | 83.447398 | 0.013872 | 9567 | 865.734863 | 83.78026 | 0.035003
9568 | 865.346191 | 85.423084 | -0.042176 | 9568 | 865.051086 | 83.447398 | 0.01466 | 9568 | 865.814575 | 83.780171 | 0.034973
9569 | 865.435425 | 85.423094 | -0.041852 | 9569 | 865.128784 | 83.447398 | 0.015483 | 9569 | 865.899048 | 83.780082 | 0.034986
9570 | 865.517273 | 85.423104 | -0.041546 | 9570 | 865.203918 | 83.447398 | 0.016305 | 9570 | 865.988098 | 83.779996 | 0.035032
9571 | 865.597656 | 85.423114 | -0.041261 | 9571 | 865.286926 | 83.447398 | 0.01711 | 9571 | 866.078796 | 83.77991 | 0.035121
9572 | 865.675171 | 85.423125 | -0.041 | 9572 | 865.369263 | 83.447398 | 0.017873 | 9572 | 866.169739 | 83.779825 | 0.035255
9573 | 865.747375 | 85.423135 | -0.040762 | 9573 | 865.458801 | 83.447398 | 0.018573 | 9573 | 866.262329 | 83.779742 | 0.03542
9574 | 865.820007 | 85.423145 | -0.040546 | 9574 | 865.5495 | 83.447398 | 0.019213 | 9574 | 866.35022 | 83.77966 | 0.035607
9575 | 865.890747 | 85.423155 | -0.040348 | 9575 | 865.641479 | 83.447398 | 0.019803 | 9575 | 866.435547 | 83.779579 | 0.035797
9576 | 865.969421 | 85.423165 | -0.040153 | 9576 | 865.732605 | 83.447398 | 0.020368 | 9576 | 866.518738 | 83.779499 | 0.035989
9577 | 866.05304 | 85.423176 | -0.039935 | 9577 | 865.821777 | 83.447398 | 0.020917 | 9577 | 866.601563 | 83.77942 | 0.036181
9578 | 866.144043 | 85.423186 | -0.039675 | 9578 | 865.910156 | 83.447398 | 0.021453 | 9578 | 866.681335 | 83.779342 | 0.036379
9579 | 866.242676 | 85.423197 | -0.039369 | 9579 | 865.994629 | 83.447398 | 0.021976 | 9579 | 866.769226 | 83.779266 | 0.036588
9580 | 866.337585 | 85.423207 | -0.039022 | 9580 | 866.082825 | 83.447398 | 0.022483 | 9580 | 866.854675 | 83.77919 | 0.036815
9581 | 866.43689 | 85.423217 | -0.038645 | 9581 | 866.166504 | 83.447398 | 0.022967 | 9581 | 866.945129 | 83.779116 | 0.037066
9582 | 866.526733 | 85.423228 | -0.038268 | 9582 | 866.249817 | 83.447398 | 0.023424 | 9582 | 867.033691 | 83.779043 | 0.037334
9583 | 866.613953 | 85.423238 | -0.03792 | 9583 | 866.336304 | 83.447398 | 0.023868 | 9583 | 867.119995 | 83.778971 | 0.037593
9584 | 866.698242 | 85.423249 | -0.03762 | 9584 | 866.418579 | 83.447398 | 0.02432 | 9584 | 867.202515 | 83.7789 | 0.037837
9585 | 866.778625 | 85.423259 | -0.037382 | 9585 | 866.506165 | 83.447398 | 0.024808 | 9585 | 867.285156 | 83.77883 | 0.038058
9586 | 866.861145 | 85.42327 | -0.0372 | 9586 | 866.59314 | 83.447398 | 0.025343 | 9586 | 867.367554 | 83.778761 | 0.03826
9587 | 866.944702 | 85.423281 | -0.037071 | 9587 | 866.680664 | 83.447398 | 0.025931 | 9587 | 867.451172 | 83.778694 | 0.038448
9588 | 867.028992 | 85.423291 | -0.036987 | 9588 | 866.770996 | 83.447398 | 0.026555 | 9588 | 867.535767 | 83.778627 | 0.03862
9589 | 867.115356 | 85.423302 | -0.036907 | 9589 | 866.859192 | 83.447398 | 0.027192 | 9589 | 867.625 | 83.778562 | 0.038784
9590 | 867.194641 | 85.423313 | -0.036804 | 9590 | 866.946655 | 83.447398 | 0.027827 | 9590 | 867.715942 | 83.778498 | 0.038941
9591 | 867.27832 | 85.423323 | -0.03665 | 9591 | 867.030945 | 83.447398 | 0.02844 | 9591 | 867.803406 | 83.778434 | 0.039073
9592 | 867.355103 | 85.423334 | -0.03644 | 9592 | 867.117371 | 83.447398 | 0.02903 | 9592 | 867.897156 | 83.778372 | 0.039156
9593 | 867.436401 | 85.423344 | -0.036183 | 9593 | 867.201782 | 83.447398 | 0.029614 | 9593 | 867.982422 | 83.778311 | 0.039179
9594 | 867.521851 | 85.423355 | -0.035892 | 9594 | 867.284302 | 83.447398 | 0.030207 | 9594 | 868.069031 | 83.778251 | 0.039152
9595 | 867.610474 | 85.423366 | -0.035606 | 9595 | 867.372192 | 83.447398 | 0.030831 | 9595 | 868.152344 | 83.778193 | 0.039091
9596 | 867.701965 | 85.423377 | -0.035342 | 9596 | 867.456055 | 83.447398 | 0.031499 | 9596 | 868.229797 | 83.778135 | 0.039027
9597 | 867.79541 | 85.423387 | -0.035115 | 9597 | 867.544556 | 83.447398 | 0.032216 | 9597 | 868.307495 | 83.778078 | 0.038986
9598 | 867.887573 | 85.423398 | -0.034931 | 9598 | 867.634277 | 83.447398 | 0.032959 | 9598 | 868.381043 | 83.778023 | 0.038981
9599 | 867.982239 | 85.423409 | -0.034792 | 9599 | 867.721375 | 83.447398 | 0.03371 | 9599 | 868.458862 | 83.777968 | 0.039021
9600 | 868.0755 | 85.423419 | -0.034709 | 9600 | 867.812378 | 83.447398 | 0.034455 | 9600 | 868.53772 | 83.777915 | 0.0391
9601 | 868.168945 | 85.42343 | -0.034677 | 9601 | 867.902039 | 83.447398 | 0.035172 | 9601 | 868.617065 | 83.777862 | 0.039213
9602 | 868.258179 | 85.42344 | -0.034677 | 9602 | 867.993286 | 83.447398 | 0.035846 | 9602 | 868.702332 | 83.777811 | 0.039349
9603 | 868.341431 | 85.423451 | -0.034695 | 9603 | 868.080689 | 83.447398 | 0.03648 | 9603 | 868.78479 | 83.777761 | 0.039497
9604 | 868.42688 | 85.423462 | -0.034712 | 9604 | 868.166992 | 83.447398 | 0.037094 | 9604 | 868.875488 | 83.777711 | 0.039644
9605 | 868.504517 | 85.423472 | -0.03471 | 9605 | 868.250671 | 83.447398 | 0.037699 | 9605 | 868.964478 | 83.777663 | 0.039781
9606 | 868.583679 | 85.423483 | -0.034679 | 9606 | 868.32843 | 83.447398 | 0.038302 | 9606 | 869.053345 | 83.777616 | 0.039897
9607 | 868.660461 | 85.423493 | -0.034605 | 9607 | 868.407593 | 83.447398 | 0.038908 | 9607 | 869.143738 | 83.77757 | 0.039977
9608 | 868.739075 | 85.423504 | -0.034491 | 9608 | 868.478149 | 83.447398 | 0.039507 | 9608 | 869.23407 | 83.777525 | 0.040023
9609 | 868.822082 | 85.423514 | -0.034336 | 9609 | 868.554016 | 83.447398 | 0.040089 | 9609 | 869.326843 | 83.777481 | 0.040043
9610 | 868.906067 | 85.423525 | -0.034145 | 9610 | 868.638672 | 83.447398 | 0.040637 | 9610 | 869.416199 | 83.777438 | 0.040052
9611 | 868.992798 | 85.423535 | -0.033932 | 9611 | 868.729858 | 83.447398 | 0.041116 | 9611 | 869.506653 | 83.777396 | 0.040062
9612 | 869.077148 | 85.423546 | -0.033707 | 9612 | 868.827026 | 83.447398 | 0.04151 | 9612 | 869.588562 | 83.777355 | 0.04008
9613 | 869.162598 | 85.423556 | -0.033495 | 9613 | 868.928101 | 83.447398 | 0.041809 | 9613 | 869.666382 | 83.777316 | 0.040114
9614 | 869.247864 | 85.423566 | -0.033315 | 9614 | 869.023804 | 83.447398 | 0.042019 | 9614 | 869.748718 | 83.777277 | 0.040164
9615 | 869.330444 | 85.423577 | -0.03317 | 9615 | 869.112793 | 83.447398 | 0.042166 | 9615 | 869.828735 | 83.777239 | 0.040235
9616 | 869.416199 | 85.423587 | -0.033064 | 9616 | 869.194946 | 83.447398 | 0.042272 | 9616 | 869.915832 | 83.777202 | 0.04031
9617 | 869.498047 | 85.423597 | -0.032976 | 9617 | 869.270203 | 83.447398 | 0.042355 | 9617 | 870.008972 | 83.777167 | 0.04038
9618 | 869.584839 | 85.423607 | -0.03288 | 9618 | 869.338745 | 83.447398 | 0.042432 | 9618 | 870.104004 | 83.777132 | 0.040438
9619 | 869.674316 | 85.423617 | -0.032753 | 9619 | 869.418091 | 83.447398 | 0.042506 | 9619 | 870.201172 | 83.777099 | 0.040472
9620 | 869.763489 | 85.423627 | -0.032581 | 9620 | 869.50177 | 83.447398 | 0.042599 | 9620 | 870.293579 | 83.777066 | 0.040479
9621 | 869.856934 | 85.423637 | -0.032361 | 9621 | 869.59668 | 83.447398 | 0.042711 | 9621 | 870.384155 | 83.777034 | 0.040469
9622 | 869.949829 | 85.423647 | -0.032099 | 9622 | 869.694519 | 83.447398 | 0.042836 | 9622 | 870.466797 | 83.777004 | 0.040462
9623 | 870.041626 | 85.423657 | -0.031819 | 9623 | 869.794739 | 83.447398 | 0.04296 | 9623 | 870.548218 | 83.776974 | 0.040461
9624 | 870.126587 | 85.423667 | -0.031565 | 9624 | 869.891235 | 83.447398 | 0.04308 | 9624 | 870.62677 | 83.776946 | 0.040465
9625 | 870.207153 | 85.423677 | -0.031374 | 9625 | 869.986206 | 83.447398 | 0.043199 | 9625 | 870.700073 | 83.776918 | 0.040465
9626 | 870.282043 | 85.423686 | -0.031266 | 9626 | 870.07666 | 83.447398 | 0.043315 | 9626 | 870.780151 | 83.776892 | 0.040462
9627 | 870.352356 | 85.423696 | -0.031246 | 9627 | 870.162109 | 83.447398 | 0.043434 | 9627 | 870.855347 | 83.776866 | 0.040452
9628 | 870.428589 | 85.423705 | -0.031295 | 9628 | 870.243835 | 83.447398 | 0.043573 | 9628 | 870.936707 | 83.776841 | 0.040439
9629 | 870.506226 | 85.423715 | -0.031393 | 9629 | 870.3255 | 83.447398 | 0.043742 | 9629 | 871.020691 | 83.776818 | 0.040422
9630 | 870.59198 | 85.423724 | -0.03151 | 9630 | 870.405579 | 83.447398 | 0.043931 | 9630 | 871.102661 | 83.776795 | 0.040401
9631 | 870.683594 | 85.423733 | -0.031627 | 9631 | 870.480286 | 83.447398 | 0.044123 | 9631 | 871.1875 | 83.776773 | 0.040389
9632 | 870.774048 | 85.423743 | -0.031739 | 9632 | 870.560425 | 83.447398 | 0.044294 | 9632 | 871.27771 | 83.776752 | 0.040385
9633 | 870.866089 | 85.423752 | -0.031853 | 9633 | 870.63446 | 83.447398 | 0.044429 | 9633 | 871.366699 | 83.776732 | 0.040409
9634 | 870.953735 | 85.423761 | -0.031972 | 9634 | 870.714844 | 83.447398 | 0.044514 | 9634 | 871.457153 | 83.776713 | 0.040472
9635 | 871.040222 | 85.42377 | -0.032095 | 9635 | 870.797058 | 83.447398 | 0.044547 | 9635 | 871.547668 | 83.776695 | 0.040582
9636 | 871.122681 | 85.423779 | -0.03222 | 9636 | 870.880249 | 83.447398 | 0.044535 | 9636 | 871.634155 | 83.776678 | 0.040737
9637 | 871.206665 | 85.423788 | -0.032335 | 9637 | 870.96814 | 83.447398 | 0.044482 | 9637 | 871.716003 | 83.776662 | 0.04093
9638 | 871.292603 | 85.423796 | -0.032432 | 9638 | 871.055847 | 83.447398 | 0.044413 | 9638 | 871.803223 | 83.776647 | 0.041158
9639 | 871.376953 | 85.423805 | -0.032526 | 9639 | 871.148071 | 83.447398 | 0.044339 | 9639 | 871.884277 | 83.776633 | 0.041399
9640 | 871.468567 | 85.423814 | -0.032638 | 9640 | 871.236694 | 83.447398 | 0.044285 | 9640 | 871.970032 | 83.776619 | 0.04162
9641 | 871.555847 | 85.423822 | -0.032779 | 9641 | 871.329285 | 83.447398 | 0.044283 | 9641 | 872.057251 | 83.776606 | 0.041801
9642 | 871.64563 | 85.42383 | -0.032957 | 9642 | 871.419311 | 83.447398 | 0.044344 | 9642 | 872.146484 | 83.776595 | 0.041923
9643 | 871.735718 | 85.423839 | -0.033171 | 9643 | 871.504578 | 83.447398 | 0.044464 | 9643 | 872.23584 | 83.776584 | 0.041968
9644 | 871.825867 | 85.423847 | -0.033407 | 9644 | 871.595093 | 83.447398 | 0.044615 | 9644 | 872.327148 | 83.776574 | 0.041939
9645 | 871.917664 | 85.423855 | -0.033641 | 9645 | 871.673706 | 83.447398 | 0.044771 | 9645 | 872.412903 | 83.776565 | 0.041839
9646 | 872.011108 | 85.423863 | -0.033832 | 9646 | 871.755005 | 83.447398 | 0.0449 | 9646 | 872.498657 | 83.776556 | 0.041693
9647 | 872.103149 | 85.423871 | -0.033966 | 9647 | 871.835266 | 83.447398 | 0.044973 | 9647 | 872.580078 | 83.776549 | 0.041537
9648 | 872.193481 | 85.423878 | -0.034045 | 9648 | 871.914734 | 83.447398 | 0.044983 | 9648 | 872.662964 | 83.776542 | 0.041408
9649 | 872.278015 | 85.423886 | -0.034097 | 9649 | 871.998657 | 83.447398 | 0.044947 | 9649 | 872.748047 | 83.776536 | 0.041315
9650 | 872.359192 | 85.423894 | -0.034159 | 9650 | 872.081665 | 83.447398 | 0.044882 | 9650 | 872.828491 | 83.776531 | 0.041254
9651 | 872.432617 | 85.423901 | -0.034253 | 9651 | 872.171509 | 83.447398 | 0.04482 | 9651 | 872.918823 | 83.776527 | 0.041208
9652 | 872.510132 | 85.423908 | -0.034399 | 9652 | 872.259766 | 83.447398 | 0.044793 | 9652 | 872.99884 | 83.776523 | 0.041125
9653 | 872.584961 | 85.423916 | -0.034606 | 9653 | 872.348633 | 83.447398 | 0.044807 | 9653 | 873.082031 | 83.776521 | 0.040972
9654 | 872.666809 | 85.423923 | -0.034855 | 9654 | 872.445679 | 83.447398 | 0.044857 | 9654 | 873.162781 | 83.776519 | 0.040745
9655 | 872.752258 | 85.42393 | -0.035098 | 9655 | 872.537964 | 83.447398 | 0.044926 | 9655 | 873.239258 | 83.776518 | 0.040456
9656 | 872.842651 | 85.423937 | -0.035307 | 9656 | 872.633301 | 83.447398 | 0.044985 | 9656 | 873.32019 | 83.776517 | 0.040142
9657 | 872.936157 | 85.423943 | -0.035479 | 9657 | 872.726868 | 83.447398 | 0.045017 | 9657 | 873.403015 | 83.776518 | 0.039838
9658 | 873.032593 | 85.42395 | -0.035623 | 9658 | 872.813293 | 83.447398 | 0.045014 | 9658 | 873.494141 | 83.776519 | 0.039587
9659 | 873.130493 | 85.423957 | -0.035752 | 9659 | 872.898254 | 83.447398 | 0.044985 | 9659 | 873.586121 | 83.776521 | 0.039406
9660 | 873.228638 | 85.423963 | -0.0359 | 9660 | 872.978027 | 83.447398 | 0.044946 | 9660 | 873.684082 | 83.776524 | 0.039283
9661 | 873.321167 | 85.423969 | -0.036077 | 9661 | 873.058472 | 83.447398 | 0.044918 | 9661 | 873.778198 | 83.776527 | 0.039205
9662 | 873.410156 | 85.423975 | -0.036283 | 9662 | 873.137024 | 83.447398 | 0.044911 | 9662 | 873.865234 | 83.776531 | 0.039138
9663 | 873.492188 | 85.423982 | -0.036524 | 9663 | 873.222839 | 83.447398 | 0.04492 | 9663 | 873.954285 | 83.776536 | 0.039066
9664 | 873.566589 | 85.423987 | -0.036779 | 9664 | 873.310669 | 83.447398 | 0.044938 | 9664 | 874.03479 | 83.776542 | 0.038977
9665 | 873.647644 | 85.423993 | -0.037049 | 9665 | 873.397949 | 83.447398 | 0.044952 | 9665 | 874.118347 | 83.776548 | 0.03888
9666 | 873.726196 | 85.423999 | -0.037328 | 9666 | 873.493652 | 83.447398 | 0.04496 | 9666 | 874.203796 | 83.776556 | 0.038788
9667 | 873.81366 | 85.424005 | -0.037606 | 9667 | 873.581665 | 83.447398 | 0.044944 | 9667 | 874.290161 | 83.776563 | 0.038722
9668 | 873.903809 | 85.42401 | -0.03788 | 9668 | 873.671692 | 83.447398 | 0.044896 | 9668 | 874.379395 | 83.776572 | 0.038688
9669 | 873.992859 | 85.424015 | -0.038142 | 9669 | 873.759277 | 83.447398 | 0.04483 | 9669 | 874.469238 | 83.776581 | 0.038675
9670 | 874.080261 | 85.42402 | -0.038391 | 9670 | 873.841431 | 83.447398 | 0.044754 | 9670 | 874.55957 | 83.776591 | 0.03868
9671 | 874.158508 | 85.424025 | -0.03863 | 9671 | 873.921021 | 83.447398 | 0.04468 | 9671 | 874.646179 | 83.776603 | 0.038677
9672 | 874.233704 | 85.42403 | -0.038871 | 9672 | 873.999512 | 83.447398 | 0.044592 | 9672 | 874.735474 | 83.776633 | 0.038639
9673 | 874.302368 | 85.424035 | -0.039141 | 9673 | 874.08075 | 83.447398 | 0.044494 | 9673 | 874.821777 | 83.776665 | 0.038539
9674 | 874.369263 | 85.42404 | -0.039453 | 9674 | 874.164551 | 83.447398 | 0.044371 | 9674 | 874.904785 | 83.776698 | 0.038363
9675 | 874.445984 | 85.424044 | -0.039806 | 9675 | 874.253418 | 83.447398 | 0.044211 | 9675 | 874.989136 | 83.776733 | 0.038111
9676 | 874.524902 | 85.424049 | -0.040179 | 9676 | 874.345093 | 83.447398 | 0.044021 | 9676 | 875.067566 | 83.776769 | 0.037789
9677 | 874.618042 | 85.424053 | -0.04054 | 9677 | 874.432617 | 83.447398 | 0.043814 | 9677 | 875.148254 | 83.776807 | 0.037389
9678 | 874.715027 | 85.424057 | -0.040859 | 9678 | 874.526489 | 83.447398 | 0.043614 | 9678 | 875.230774 | 83.776847 | 0.036906
9679 | 874.815064 | 85.424061 | -0.0411 | 9679 | 874.611511 | 83.447398 | 0.04344 | 9679 | 875.31311 | 83.776888 | 0.03636
9680 | 874.916687 | 85.424065 | -0.04125 | 9680 | 874.698853 | 83.447398 | 0.04329 | 9680 | 875.400513 | 83.776931 | 0.035767
9681 | 875.013306 | 85.424069 | -0.041323 | 9681 | 874.782043 | 83.447398 | 0.043161 | 9681 | 875.486816 | 83.776975 | 0.035158
9682 | 875.10907 | 85.424073 | -0.04134 | 9682 | 874.863403 | 83.447398 | 0.043034 | 9682 | 875.57666 | 83.777021 | 0.034579
9683 | 875.197144 | 85.424076 | -0.041337 | 9683 | 874.943848 | 83.447398 | 0.042882 | 9683 | 875.662598 | 83.777068 | 0.034075
9684 | 875.286316 | 85.424079 | -0.041343 | 9684 | 875.029907 | 83.4474 | 0.042685 | 9684 | 875.745483 | 83.777117 | 0.033676
9685 | 875.371704 | 85.424083 | -0.041362 | 9685 | 875.115906 | 83.4474 | 0.042428 | 9685 | 875.827515 | 83.777167 | 0.033384
9686 | 875.453491 | 85.424086 | -0.041408 | 9686 | 875.204407 | 83.4474 | 0.042119 | 9686 | 875.901367 | 83.777219 | 0.033185
9687 | 875.539368 | 85.424089 | -0.04146 | 9687 | 875.291138 | 83.4474 | 0.041763 | 9687 | 875.981079 | 83.777272 | 0.033043
9688 | 875.619263 | 85.424092 | -0.041503 | 9688 | 875.373657 | 83.4474 | 0.041363 | 9688 | 876.057007 | 83.777327 | 0.032919
9689 | 875.7005 | 85.424094 | -0.041536 | 9689 | 875.457397 | 83.4474 | 0.040938 | 9689 | 876.136841 | 83.777383 | 0.032774
9690 | 875.784485 | 85.424097 | -0.041548 | 9690 | 875.538086 | 83.4474 | 0.040515 | 9690 | 876.219849 | 83.777441 | 0.032592
9691 | 875.868042 | 85.4241 | -0.041532 | 9691 | 875.625122 | 83.4474 | 0.040127 | 9691 | 876.302734 | 83.777499 | 0.032377
9692 | 875.957214 | 85.424102 | -0.041486 | 9692 | 875.709778 | 83.4474 | 0.039797 | 9692 | 876.389465 | 83.777559 | 0.032132
9693 | 876.047668 | 85.424104 | -0.041425 | 9693 | 875.799805 | 83.4474 | 0.039534 | 9693 | 876.477051 | 83.777621 | 0.03186
9694 | 876.138489 | 85.424106 | -0.041366 | 9694 | 875.888 | 83.4474 | 0.039323 | 9694 | 876.568176 | 83.777683 | 0.03156
9695 | 876.225464 | 85.424108 | -0.041317 | 9695 | 875.971558 | 83.4474 | 0.039152 | 9695 | 876.660645 | 83.777747 | 0.031236
9696 | 876.31073 | 85.42411 | -0.041292 | 9696 | 876.054993 | 83.4474 | 0.038988 | 9696 | 876.744751 | 83.777811 | 0.030895
9697 | 876.388855 | 85.424112 | -0.041283 | 9697 | 876.136719 | 83.4474 | 0.038819 | 9697 | 876.832642 | 83.777877 | 0.030535
9698 | 876.460754 | 85.424114 | -0.041297 | 9698 | 876.221069 | 83.4474 | 0.038647 | 9698 | 876.909851 | 83.777943 | 0.030163
9699 | 876.540527 | 85.424115 | -0.041339 | 9699 | 876.307495 | 83.4474 | 0.038449 | 9699 | 876.992004 | 83.778011 | 0.029782
9700 | 876.616333 | 85.424116 | -0.041413 | 9700 | 876.40155 | 83.4474 | 0.038231 | 9700 | 877.074524 | 83.778079 | 0.029396
9701 | 876.697388 | 85.424118 | -0.041525 | 9701 | 876.493774 | 83.4474 | 0.037983 | 9701 | 877.160278 | 83.778148 | 0.02901
9702 | 876.783569 | 85.424119 | -0.04168 | 9702 | 876.580872 | 83.4474 | 0.037715 | 9702 | 877.24939 | 83.778218 | 0.028622
9703 | 876.868286 | 85.42412 | -0.04187 | 9703 | 876.66687 | 83.4474 | 0.037436 | 9703 | 877.341919 | 83.778288 | 0.028227
9704 | 876.95459 | 85.424121 | -0.042075 | 9704 | 876.740051 | 83.4474 | 0.037141 | 9704 | 877.434387 | 83.778359 | 0.027827
9705 | 877.045227 | 85.424122 | -0.042272 | 9705 | 876.813293 | 83.4474 | 0.036856 | 9705 | 877.52478 | 83.77843 | 0.02743
9706 | 877.135132 | 85.424122 | -0.042439 | 9706 | 876.886353 | 83.4474 | 0.036573 | 9706 | 877.612793 | 83.778502 | 0.027035
9707 | 877.225403 | 85.424123 | -0.042563 | 9707 | 876.961914 | 83.4474 | 0.036283 | 9707 | 877.698059 | 83.778574 | 0.026658
9708 | 877.317017 | 85.424123 | -0.042637 | 9708 | 877.042358 | 83.4474 | 0.035957 | 9708 | 877.78241 | 83.778647 | 0.026297
9709 | 877.408508 | 85.424124 | -0.042687 | 9709 | 877.127258 | 83.4474 | 0.035552 | 9709 | 877.864929 | 83.77872 | 0.025932
9710 | 877.493469 | 85.424124 | -0.042735 | 9710 | 877.21875 | 83.4474 | 0.035062 | 9710 | 877.954102 | 83.778793 | 0.025542
9711 | 877.58728 | 85.424124 | -0.042814 | 9711 | 877.31134 | 83.4474 | 0.034492 | 9711 | 878.040344 | 83.778865 | 0.02512
9712 | 877.674805 | 85.424124 | -0.042945 | 9712 | 877.408081 | 83.4474 | 0.033875 | 9712 | 878.128296 | 83.778938 | 0.024655
9713 | 877.766968 | 85.424124 | -0.043143 | 9713 | 877.501648 | 83.4474 | 0.033255 | 9713 | 878.213501 | 83.779011 | 0.024147
9714 | 877.857727 | 85.424124 | -0.043416 | 9714 | 877.590332 | 83.4474 | 0.032668 | 9714 | 878.292969 | 83.779084 | 0.02362
9715 | 877.946777 | 85.424123 | -0.043743 | 9715 | 877.680847 | 83.4474 | 0.032138 | 9715 | 878.368652 | 83.779157 | 0.023103
9716 | 878.034363 | 85.424123 | -0.044108 | 9716 | 877.765503 | 83.4474 | 0.031657 | 9716 | 878.442871 | 83.779229 | 0.022621
9717 | 878.120972 | 85.424122 | -0.044485 | 9717 | 877.850586 | 83.4474 | 0.031203 | 9717 | 878.518738 | 83.779301 | 0.022185
9718 | 878.206421 | 85.424122 | -0.044867 | 9718 | 877.93573 | 83.4474 | 0.030739 | 9718 | 878.594055 | 83.779373 | 0.021789
9719 | 878.289856 | 85.424121 | -0.04524 | 9719 | 878.018189 | 83.4474 | 0.030246 | 9719 | 878.67511 | 83.779444 | 0.021418
9720 | 878.372375 | 85.42412 | -0.045583 | 9720 | 878.10437 | 83.4474 | 0.02971 | 9720 | 878.756836 | 83.779514 | 0.021043
9721 | 878.458374 | 85.424119 | -0.045883 | 9721 | 878.188782 | 83.4474 | 0.029131 | 9721 | 878.839722 | 83.779584 | 0.020642
9722 | 878.546753 | 85.424118 | -0.046126 | 9722 | 878.276001 | 83.4474 | 0.028535 | 9722 | 878.928528 | 83.779653 | 0.020208
9723 | 878.631714 | 85.424117 | -0.046312 | 9723 | 878.362793 | 83.4474 | 0.02795 | 9723 | 879.01355 | 83.779721 | 0.019752
9724 | 878.724426 | 85.424116 | -0.046448 | 9724 | 878.450317 | 83.4474 | 0.027406 | 9724 | 879.105652 | 83.779788 | 0.019292
9725 | 878.810364 | 85.424115 | -0.046563 | 9725 | 878.538574 | 83.447401 | 0.02692 | 9725 | 879.196777 | 83.779853 | 0.018842
9726 | 878.900024 | 85.424114 | -0.046693 | 9726 | 878.620911 | 83.447401 | 0.0265 | 9726 | 879.287903 | 83.779918 | 0.018418
9727 | 878.987122 | 85.424112 | -0.046873 | 9727 | 878.704895 | 83.447401 | 0.026142 | 9727 | 879.379761 | 83.779981 | 0.018027
9728 | 879.067749 | 85.424111 | -0.04713 | 9728 | 878.781555 | 83.447401 | 0.025811 | 9728 | 879.467773 | 83.780043 | 0.017673
9729 | 879.149231 | 85.424109 | -0.047462 | 9729 | 878.859192 | 83.447401 | 0.025491 | 9729 | 879.554565 | 83.780103 | 0.017352
9730 | 879.226868 | 85.424108 | -0.04786 | 9730 | 878.937805 | 83.447401 | 0.025164 | 9730 | 879.636047 | 83.780161 | 0.01705
9731 | 879.306274 | 85.424106 | -0.048293 | 9731 | 879.015259 | 83.447401 | 0.024813 | 9731 | 879.718933 | 83.780217 | 0.016751
9732 | 879.384766 | 85.424104 | -0.048732 | 9732 | 879.09552 | 83.447401 | 0.024439 | 9732 | 879.799011 | 83.780271 | 0.016453
9733 | 879.46814 | 85.424102 | -0.049155 | 9733 | 879.178406 | 83.447401 | 0.024032 | 9733 | 879.879395 | 83.780323 | 0.01615
9734 | 879.552856 | 85.4241 | -0.049547 | 9734 | 879.261414 | 83.447401 | 0.023604 | 9734 | 879.968079 | 83.780372 | 0.01584
9735 | 879.634766 | 85.424099 | -0.049905 | 9735 | 879.345886 | 83.447401 | 0.023171 | 9735 | 880.0578 | 83.780419 | 0.01553
9736 | 879.724426 | 85.424097 | -0.050217 | 9736 | 879.429199 | 83.447401 | 0.022748 | 9736 | 880.156067 | 83.780463 | 0.015227
9737 | 879.806763 | 85.424094 | -0.050496 | 9737 | 879.515442 | 83.447401 | 0.022332 | 9737 | 880.257935 | 83.780504 | 0.014934
9738 | 879.891907 | 85.424092 | -0.050772 | 9738 | 879.598145 | 83.447401 | 0.021918 | 9738 | 880.355103 | 83.780542 | 0.01465
9739 | 879.978394 | 85.42409 | -0.051091 | 9739 | 879.688782 | 83.447401 | 0.021503 | 9739 | 880.451843 | 83.780577 | 0.014374
9740 | 880.062866 | 85.424088 | -0.051476 | 9740 | 879.776733 | 83.447401 | 0.021074 | 9740 | 880.539734 | 83.780608 | 0.014099
9741 | 880.151672 | 85.424086 | -0.051925 | 9741 | 879.870239 | 83.447401 | 0.020623 | 9741 | 880.623718 | 83.780635 | 0.013821
9742 | 880.239441 | 85.424084 | -0.052424 | 9742 | 879.963379 | 83.447401 | 0.020157 | 9742 | 880.700684 | 83.780659 | 0.013542
9743 | 880.329712 | 85.424081 | -0.05293 | 9743 | 880.054565 | 83.447401 | 0.019683 | 9743 | 880.775269 | 83.780678 | 0.013258
9744 | 880.416626 | 85.424079 | -0.053401 | 9744 | 880.142456 | 83.447401 | 0.019207 | 9744 | 880.849976 | 83.780693 | 0.012967
9745 | 880.504578 | 85.424076 | -0.053805 | 9745 | 880.227539 | 83.447401 | 0.018729 | 9745 | 880.919617 | 83.780704 | 0.012662
9746 | 880.586731 | 85.424074 | -0.054125 | 9746 | 880.311035 | 83.447401 | 0.018248 | 9746 | 880.998047 | 83.78071 | 0.012331
9747 | 880.662476 | 85.424072 | -0.054378 | 9747 | 880.39502 | 83.447401 | 0.017767 | 9747 | 881.073608 | 83.780711 | 0.011967
9748 | 880.741333 | 85.424069 | -0.054582 | 9748 | 880.474915 | 83.447401 | 0.017283 | 9748 | 881.153442 | 83.780711 | 0.011571
9749 | 880.8125 | 85.424067 | -0.054759 | 9749 | 880.552063 | 83.447401 | 0.016793 | 9749 | 881.237793 | 83.780711 | 0.011146
9750 | 880.884094 | 85.424064 | -0.054926 | 9750 | 880.635254 | 83.447401 | 0.016315 | 9750 | 881.320679 | 83.780711 | 0.010697
9751 | 880.956848 | 85.424062 | -0.055086 | 9751 | 880.716186 | 83.447401 | 0.015851 | 9751 | 881.40448 | 83.780711 | 0.01024
9752 | 881.03009 | 85.424059 | -0.055244 | 9752 | 880.805481 | 83.447401 | 0.015399 | 9752 | 881.488464 | 83.780711 | 0.009795
9753 | 881.111511 | 85.424056 | -0.055393 | 9753 | 880.893189 | 83.447401 | 0.01495 | 9753 | 881.572266 | 83.780711 | 0.009378
9754 | 881.198914 | 85.424054 | -0.055527 | 9754 | 880.982056 | 83.447401 | 0.014484 | 9754 | 881.660034 | 83.780711 | 0.009002
9755 | 881.297058 | 85.424051 | -0.055642 | 9755 | 881.072082 | 83.447401 | 0.013987 | 9755 | 881.752075 | 83.780711 | 0.008675
9756 | 881.395386 | 85.424049 | -0.055724 | 9756 | 881.162293 | 83.447401 | 0.013463 | 9756 | 881.849976 | 83.780711 | 0.00841
9757 | 881.490723 | 85.424046 | -0.05576 | 9757 | 881.256653 | 83.447401 | 0.012919 | 9757 | 881.943054 | 83.780711 | 0.008213
9758 | 881.590454 | 85.424044 | -0.05575 | 9758 | 881.34491 | 83.447401 | 0.012366 | 9758 | 882.039917 | 83.780711 | 0.008071
9759 | 881.678711 | 85.424041 | -0.055705 | 9759 | 881.435547 | 83.447401 | 0.011835 | 9759 | 882.125183 | 83.780711 | 0.007966
9760 | 881.766968 | 85.424039 | -0.05564 | 9760 | 881.523254 | 83.447401 | 0.011328 | 9760 | 882.204773 | 83.780711 | 0.007874
9761 | 881.852234 | 85.424036 | -0.05556 | 9761 | 881.60675 | 83.447401 | 0.010849 | 9761 | 882.277161 | 83.780711 | 0.007772
9762 | 881.934875 | 85.424034 | -0.055484 | 9762 | 881.691223 | 83.447401 | 0.010384 | 9762 | 882.34729 | 83.780711 | 0.007644
9763 | 882.021362 | 85.424032 | -0.05542 | 9763 | 881.767395 | 83.447401 | 0.009913 | 9763 | 882.419434 | 83.780711 | 0.007476
9764 | 882.10907 | 85.424031 | -0.055375 | 9764 | 881.846985 | 83.447401 | 0.009438 | 9764 | 882.498047 | 83.780711 | 0.007272
9765 | 882.198242 | 85.424029 | -0.055353 | 9765 | 881.924622 | 83.447401 | 0.008939 | 9765 | 882.579773 | 83.780711 | 0.007041
9766 | 882.286926 | 85.424028 | -0.055342 | 9766 | 882.002747 | 83.447401 | 0.008419 | 9766 | 882.666504 | 83.780711 | 0.006794
9767 | 882.375488 | 85.424027 | -0.055348 | 9767 | 882.083313 | 83.447401 | 0.007891 | 9767 | 882.752564 | 83.780711 | 0.006542
9768 | 882.464172 | 85.424026 | -0.055377 | 9768 | 882.164429 | 83.447401 | 0.007346 | 9768 | 882.842896 | 83.780711 | 0.006293
9769 | 882.543945 | 85.424025 | -0.055436 | 9769 | 882.249146 | 83.447401 | 0.00678 | 9769 | 882.938354 | 83.780711 | 0.006046
9770 | 882.628906 | 85.424024 | -0.055541 | 9770 | 882.333618 | 83.447401 | 0.006179 | 9770 | 883.029785 | 83.780711 | 0.00579
9771 | 882.704102 | 85.424024 | -0.055712 | 9771 | 882.424133 | 83.447401 | 0.005545 | 9771 | 883.127564 | 83.780711 | 0.005512
9772 | 882.78186 | 85.424023 | -0.055949 | 9772 | 882.510559 | 83.447401 | 0.004883 | 9772 | 883.216675 | 83.780711 | 0.005197
9773 | 882.859985 | 85.424023 | -0.056249 | 9773 | 882.593567 | 83.447401 | 0.004211 | 9773 | 883.306641 | 83.780711 | 0.004839
9774 | 882.940064 | 85.424023 | -0.056586 | 9774 | 882.678406 | 83.447401 | 0.003555 | 9774 | 883.391785 | 83.780711 | 0.004439
9775 | 883.022766 | 85.424023 | -0.056935 | 9775 | 882.755249 | 83.447401 | 0.002948 | 9775 | 883.471191 | 83.780711 | 0.004018
9776 | 883.109192 | 85.424023 | -0.057275 | 9776 | 882.834656 | 83.447401 | 0.002404 | 9776 | 883.553528 | 83.780711 | 0.003602
9777 | 883.197449 | 85.424023 | -0.057575 | 9777 | 882.915894 | 83.447401 | 0.00191 | 9777 | 883.632813 | 83.780711 | 0.003218
9778 | 883.286804 | 85.424023 | -0.057828 | 9778 | 882.997681 | 83.447401 | 0.001427 | 9778 | 883.717285 | 83.780711 | 0.002887
9779 | 883.375488 | 85.424023 | -0.058032 | 9779 | 883.087097 | 83.447401 | 0.000913 | 9779 | 883.802856 | 83.780711 | 0.002613
9780 | 883.463257 | 85.424023 | -0.058196 | 9780 | 883.179565 | 83.447401 | 0.000343 | 9780 | 883.893066 | 83.780711 | 0.002385
9781 | 883.547241 | 85.424023 | -0.058329 | 9781 | 883.278198 | 83.447401 | -0.000284 | 9781 | 883.983582 | 83.780711 | 0.00219
9782 | 883.625854 | 85.424023 | -0.058448 | 9782 | 883.376587 | 83.447401 | -0.000952 | 9782 | 884.069519 | 83.780711 | 0.002
9783 | 883.710266 | 85.424023 | -0.058569 | 9783 | 883.477234 | 83.447401 | -0.001628 | 9783 | 884.163696 | 83.780711 | 0.001798
9784 | 883.791626 | 85.424023 | -0.058695 | 9784 | 883.572082 | 83.447401 | -0.002268 | 9784 | 884.251587 | 83.780711 | 0.001582
9785 | 883.880005 | 85.424023 | -0.058825 | 9785 | 883.658081 | 83.447401 | -0.00286 | 9785 | 884.343567 | 83.780711 | 0.001357
9786 | 883.970703 | 85.424023 | -0.058972 | 9786 | 883.747681 | 83.447401 | -0.003399 | 9786 | 884.434448 | 83.780711 | 0.001136
9787 | 884.062683 | 85.424023 | -0.059127 | 9787 | 883.82782 | 83.447401 | -0.003901 | 9787 | 884.519165 | 83.780711 | 0.000913
9788 | 884.154785 | 85.424023 | -0.059279 | 9788 | 883.911621 | 83.447401 | -0.004384 | 9788 | 884.605103 | 83.780711 | 0.000686
9789 | 884.243164 | 85.424023 | -0.059416 | 9789 | 883.999329 | 83.447401 | -0.004857 | 9789 | 884.687012 | 83.780711 | 0.000447
9790 | 884.330566 | 85.424023 | -0.059517 | 9790 | 884.088867 | 83.447401 | -0.005332 | 9790 | 884.771484 | 83.780711 | 0.000191
9791 | 884.413208 | 85.424023 | -0.059589 | 9791 | 884.181152 | 83.447401 | -0.005788 | 9791 | 884.850891 | 83.780711 | -8.1e-05
9792 | 884.499878 | 85.424023 | -0.05964 | 9792 | 884.276489 | 83.447401 | -0.006224 | 9792 | 884.924988 | 83.780711 | -0.000362
9793 | 884.587707 | 85.424023 | -0.05968 | 9793 | 884.368774 | 83.447401 | -0.006629 | 9793 | 885.004089 | 83.780711 | -0.000625
9794 | 884.675171 | 85.424023 | -0.059712 | 9794 | 884.457642 | 83.447401 | -0.006994 | 9794 | 885.078247 | 83.780711 | -0.000859
9795 | 884.766785 | 85.424023 | -0.05974 | 9795 | 884.547241 | 83.447401 | -0.007323 | 9795 | 885.15741 | 83.780711 | -0.001052
9796 | 884.849915 | 85.424023 | -0.059779 | 9796 | 884.639771 | 83.447401 | -0.007609 | 9796 | 885.238464 | 83.780711 | -0.001206
9797 | 884.934387 | 85.424024 | -0.059812 | 9797 | 884.729492 | 83.447401 | -0.007869 | 9797 | 885.31897 | 83.780711 | -0.001335
9798 | 885.016602 | 85.424024 | -0.059834 | 9798 | 884.827332 | 83.447401 | -0.008132 | 9798 | 885.407349 | 83.780711 | -0.001458
9799 | 885.100098 | 85.424024 | -0.059839 | 9799 | 884.919434 | 83.447401 | -0.008406 | 9799 | 885.5 | 83.780711 | -0.001595
9800 | 885.190064 | 85.424024 | -0.059827 | 9800 | 885.010742 | 83.447401 | -0.008702 | 9800 | 885.600281 | 83.780711 | -0.001746
9801 | 885.284668 | 85.424024 | -0.059816 | 9801 | 885.096069 | 83.447401 | -0.009031 | 9801 | 885.698425 | 83.780711 | -0.001901
9802 | 885.383606 | 85.424024 | -0.059807 | 9802 | 885.177551 | 83.447401 | -0.009392 | 9802 | 885.796692 | 83.780711 | -0.002054
9803 | 885.475098 | 85.424024 | -0.059814 | 9803 | 885.256653 | 83.447401 | -0.009787 | 9803 | 885.89093 | 83.780711 | -0.002199
9804 | 885.566284 | 85.424024 | -0.059835 | 9804 | 885.339966 | 83.447402 | -0.010213 | 9804 | 885.975403 | 83.780711 | -0.002346
9805 | 885.647583 | 85.424024 | -0.059864 | 9805 | 885.424133 | 83.447402 | -0.010661 | 9805 | 886.061035 | 83.780712 | -0.002502
9806 | 885.718872 | 85.424024 | -0.05989 | 9806 | 885.510437 | 83.447402 | -0.011145 | 9806 | 886.137878 | 83.780712 | -0.002681
9807 | 885.791809 | 85.424024 | -0.059903 | 9807 | 885.591309 | 83.447402 | -0.011664 | 9807 | 886.217102 | 83.780712 | -0.002893
9808 | 885.858032 | 85.424024 | -0.059908 | 9808 | 885.665039 | 83.447402 | -0.012209 | 9808 | 886.298157 | 83.780712 | -0.003129
9809 | 885.930969 | 85.424024 | -0.059904 | 9809 | 885.736694 | 83.447402 | -0.01277 | 9809 | 886.37854 | 83.780712 | -0.003371
9810 | 886.010132 | 85.424024 | -0.059907 | 9810 | 885.801636 | 83.447402 | -0.013327 | 9810 | 886.462585 | 83.780712 | -0.003592
9811 | 886.093933 | 85.424024 | -0.059933 | 9811 | 885.877747 | 83.447402 | -0.013885 | 9811 | 886.545288 | 83.780712 | -0.003764
9812 | 886.18689 | 85.424024 | -0.059997 | 9812 | 885.954895 | 83.447402 | -0.01443 | 9812 | 886.630249 | 83.780712 | -0.003875
9813 | 886.279602 | 85.424024 | -0.060109 | 9813 | 886.043335 | 83.447402 | -0.014958 | 9813 | 886.71698 | 83.780712 | -0.003922
9814 | 886.376099 | 85.424024 | -0.060262 | 9814 | 886.139038 | 83.447402 | -0.015477 | 9814 | 886.804199 | 83.780712 | -0.003926
9815 | 886.466492 | 85.424024 | -0.060446 | 9815 | 886.233704 | 83.447402 | -0.015982 | 9815 | 886.892944 | 83.780712 | -0.003914
9816 | 886.553894 | 85.424025 | -0.060651 | 9816 | 886.328796 | 83.447402 | -0.016475 | 9816 | 886.974915 | 83.780712 | -0.00393
9817 | 886.64032 | 85.424025 | -0.060845 | 9817 | 886.416687 | 83.447402 | -0.016948 | 9817 | 887.06604 | 83.780712 | -0.004
9818 | 886.721191 | 85.424025 | -0.061 | 9818 | 886.498657 | 83.447402 | -0.017396 | 9818 | 887.148438 | 83.780712 | -0.004136
9819 | 886.809082 | 85.424025 | -0.061111 | 9819 | 886.573731 | 83.447402 | -0.017826 | 9819 | 887.23584 | 83.780712 | -0.004335
9820 | 886.89325 | 85.424025 | -0.061187 | 9820 | 886.651367 | 83.447402 | -0.018231 | 9820 | 887.320923 | 83.780712 | -0.004586
9821 | 886.983521 | 85.424025 | -0.061236 | 9821 | 886.729797 | 83.447402 | -0.018628 | 9821 | 887.401672 | 83.780712 | -0.004865
9822 | 887.07666 | 85.424025 | -0.061274 | 9822 | 886.810364 | 83.447402 | -0.01902 | 9822 | 887.482239 | 83.780712 | -0.005146
9823 | 887.167847 | 85.424025 | -0.061311 | 9823 | 886.902222 | 83.447402 | -0.019416 | 9823 | 887.562378 | 83.780712 | -0.005408
9824 | 887.259644 | 85.424025 | -0.061345 | 9824 | 886.992798 | 83.447402 | -0.019811 | 9824 | 887.639954 | 83.780712 | -0.005644
9825 | 887.351379 | 85.424025 | -0.061382 | 9825 | 887.09021 | 83.447402 | -0.020203 | 9825 | 887.71759 | 83.780712 | -0.005852
9826 | 887.439941 | 85.424025 | -0.061415 | 9826 | 887.18634 | 83.447402 | -0.020613 | 9826 | 887.79718 | 83.780712 | -0.006028
9827 | 887.528992 | 85.424025 | -0.061441 | 9827 | 887.277222 | 83.447402 | -0.021039 | 9827 | 887.878601 | 83.780712 | -0.006168
9828 | 887.615418 | 85.424025 | -0.061485 | 9828 | 887.365906 | 83.447402 | -0.021495 | 9828 | 887.961426 | 83.780712 | -0.00627
9829 | 887.701965 | 85.424025 | -0.061568 | 9829 | 887.446289 | 83.447402 | -0.021986 | 9829 | 888.042481 | 83.780712 | -0.00632
9830 | 887.78418 | 85.424025 | -0.061681 | 9830 | 887.525391 | 83.447402 | -0.022506 | 9830 | 888.1297 | 83.780712 | -0.006317
9831 | 887.872436 | 85.424026 | -0.061803 | 9831 | 887.600586 | 83.447402 | -0.023066 | 9831 | 888.213989 | 83.780712 | -0.006278
9832 | 887.957642 | 85.424026 | -0.061902 | 9832 | 887.681274 | 83.447402 | -0.023653 | 9832 | 888.304688 | 83.780712 | -0.006225
9833 | 888.04364 | 85.424026 | -0.061944 | 9833 | 887.765442 | 83.447402 | -0.024252 | 9833 | 888.395142 | 83.780712 | -0.006183
9834 | 888.127136 | 85.424026 | -0.061905 | 9834 | 887.850708 | 83.447402 | -0.024861 | 9834 | 888.484985 | 83.780712 | -0.006175
9835 | 888.206909 | 85.424026 | -0.06178 | 9835 | 887.942261 | 83.447402 | -0.025472 | 9835 | 888.576477 | 83.780712 | -0.006217
9836 | 888.283508 | 85.424026 | -0.061587 | 9836 | 888.027222 | 83.447402 | -0.026085 | 9836 | 888.666992 | 83.780712 | -0.006303
9837 | 888.36261 | 85.424026 | -0.06135 | 9837 | 888.111939 | 83.447402 | -0.026685 | 9837 | 888.759582 | 83.780712 | -0.006406
9838 | 888.44397 | 85.424026 | -0.061099 | 9838 | 888.197266 | 83.447402 | -0.027265 | 9838 | 888.84668 | 83.780712 | -0.006494
9839 | 888.533081 | 85.424026 | -0.060852 | 9839 | 888.279663 | 83.447402 | -0.027829 | 9839 | 888.935913 | 83.780712 | -0.006541
9840 | 888.625305 | 85.424026 | -0.060609 | 9840 | 888.36438 | 83.447402 | -0.028373 | 9840 | 889.021179 | 83.780712 | -0.006525
9841 | 888.72345 | 85.424026 | -0.060379 | 9841 | 888.449219 | 83.447402 | -0.0289 | 9841 | 889.102844 | 83.780712 | -0.006446
9842 | 888.818359 | 85.424026 | -0.060164 | 9842 | 888.537781 | 83.447402 | -0.029399 | 9842 | 889.18811 | 83.780712 | -0.006308
9843 | 888.904175 | 85.424026 | -0.059968 | 9843 | 888.624634 | 83.447402 | -0.029869 | 9843 | 889.264954 | 83.780712 | -0.006132
9844 | 888.992004 | 85.424027 | -0.059808 | 9844 | 888.70575 | 83.447402 | -0.030317 | 9844 | 889.348267 | 83.780712 | -0.005944
9845 | 889.065125 | 85.424027 | -0.05969 | 9845 | 888.788757 | 83.447402 | -0.030735 | 9845 | 889.433472 | 83.780712 | -0.00577
9846 | 889.141724 | 85.424027 | -0.059615 | 9846 | 888.862915 | 83.447402 | -0.031128 | 9846 | 889.520142 | 83.780712 | -0.005624
9847 | 889.220093 | 85.424027 | -0.059592 | 9847 | 888.942566 | 83.447402 | -0.031512 | 9847 | 889.609558 | 83.780712 | -0.005511
9848 | 889.300415 | 85.424027 | -0.059621 | 9848 | 889.026856 | 83.447402 | -0.031888 | 9848 | 889.698914 | 83.780712 | -0.00544
9849 | 889.388061 | 85.424027 | -0.059711 | 9849 | 889.112793 | 83.447402 | -0.032264 | 9849 | 889.790161 | 83.780712 | -0.005397
9850 | 889.478394 | 85.424027 | -0.059851 | 9850 | 889.2052 | 83.447402 | -0.032648 | 9850 | 889.877319 | 83.780712 | -0.005368
9851 | 889.573731 | 85.424027 | -0.060006 | 9851 | 889.299439 | 83.447403 | -0.033028 | 9851 | 889.968628 | 83.780712 | -0.005343
9852 | 889.662903 | 85.424027 | -0.060147 | 9852 | 889.394714 | 83.447403 | -0.033394 | 9852 | 890.055054 | 83.780712 | -0.005307
9853 | 889.749146 | 85.424027 | -0.060245 | 9853 | 889.491211 | 83.447403 | -0.03373 | 9853 | 890.13562 | 83.780712 | -0.005257
9854 | 889.838379 | 85.424027 | -0.06027 | 9854 | 889.584351 | 83.447403 | -0.034037 | 9854 | 890.218628 | 83.780712 | -0.005182
9855 | 889.921265 | 85.424027 | -0.060209 | 9855 | 889.672058 | 83.447403 | -0.034333 | 9855 | 890.295532 | 83.780712 | -0.005084
9856 | 890.011597 | 85.424028 | -0.060083 | 9856 | 889.747681 | 83.447403 | -0.034638 | 9856 | 890.372681 | 83.780712 | -0.004969
9857 | 890.102661 | 85.424028 | -0.059923 | 9857 | 889.8255 | 83.447403 | -0.034961 | 9857 | 890.450378 | 83.780712 | -0.004852
9858 | 890.194824 | 85.424028 | -0.059763 | 9858 | 889.896973 | 83.447403 | -0.035301 | 9858 | 890.527222 | 83.780712 | -0.00475
9859 | 890.28595 | 85.424028 | -0.059631 | 9859 | 889.975952 | 83.447403 | -0.035639 | 9859 | 890.607788 | 83.780712 | -0.004673
9860 | 890.374817 | 85.424028 | -0.059535 | 9860 | 890.061401 | 83.447403 | -0.035941 | 9860 | 890.690735 | 83.780712 | -0.004633
9861 | 890.462036 | 85.424028 | -0.059471 | 9861 | 890.152161 | 83.447403 | -0.036163 | 9861 | 890.780579 | 83.780712 | -0.004624
9862 | 890.541199 | 85.424028 | -0.059422 | 9862 | 890.245911 | 83.447403 | -0.036281 | 9862 | 890.870728 | 83.780712 | -0.004629
9863 | 890.621216 | 85.424028 | -0.059367 | 9863 | 890.344421 | 83.447403 | -0.036308 | 9863 | 890.963257 | 83.780712 | -0.004641
9864 | 890.697876 | 85.424028 | -0.05928 | 9864 | 890.442688 | 83.447403 | -0.036271 | 9864 | 891.058228 | 83.780712 | -0.00465
9865 | 890.777039 | 85.424029 | -0.059153 | 9865 | 890.538879 | 83.447403 | -0.036214 | 9865 | 891.147278 | 83.780712 | -0.004662
9866 | 890.865234 | 85.424029 | -0.05897 | 9866 | 890.629089 | 83.447403 | -0.036173 | 9866 | 891.240601 | 83.780712 | -0.004682
9867 | 890.953979 | 85.424029 | -0.058732 | 9867 | 890.716492 | 83.447403 | -0.036172 | 9867 | 891.327026 | 83.780712 | -0.004712
9868 | 891.045593 | 85.424029 | -0.058464 | 9868 | 890.799622 | 83.447403 | -0.036222 | 9868 | 891.412476 | 83.780712 | -0.004757
9869 | 891.136841 | 85.424029 | -0.058169 | 9869 | 890.875488 | 83.447403 | -0.036324 | 9869 | 891.496277 | 83.780713 | -0.004811
9870 | 891.222473 | 85.424029 | -0.057837 | 9870 | 890.955078 | 83.447403 | -0.036467 | 9870 | 891.575378 | 83.780713 | -0.004862
9871 | 891.307434 | 85.424029 | -0.057693 | 9871 | 891.029663 | 83.447403 | -0.036648 | 9871 | 891.654419 | 83.780713 | -0.004889
9872 | 891.388672 | 85.424029 | -0.057727 | 9872 | 891.112122 | 83.447403 | -0.036873 | 9872 | 891.7323 | 83.780713 | -0.004883
9873 | 891.470825 | 85.424029 | -0.057799 | 9873 | 891.195496 | 83.447403 | -0.037139 | 9873 | 891.809875 | 83.780713 | -0.004843
9874 | 891.551758 | 85.42403 | -0.057721 | 9874 | 891.281067 | 83.447403 | -0.037449 | 9874 | 891.891296 | 83.780713 | -0.004777
9875 | 891.636841 | 85.42403 | -0.057371 | 9875 | 891.369629 | 83.447403 | -0.037799 | 9875 | 891.976929 | 83.780713 | -0.004693
9876 | 891.722961 | 85.42403 | -0.056864 | 9876 | 891.453735 | 83.447403 | -0.038187 | 9876 | 892.069824 | 83.780713 | -0.004599
9877 | 891.804688 | 85.42403 | -0.056463 | 9877 | 891.537293 | 83.447403 | -0.038601 | 9877 | 892.158997 | 83.780713 | -0.004506
9878 | 891.894714 | 85.42403 | -0.05628 | 9878 | 891.618347 | 83.447403 | -0.039038 | 9878 | 892.253418 | 83.780713 | -0.004422
9879 | 891.980469 | 85.42403 | -0.056213 | 9879 | 891.701538 | 83.447403 | -0.03949 | 9879 | 892.341797 | 83.780713 | -0.004343
9880 | 892.072571 | 85.42403 | -0.056142 | 9880 | 891.785828 | 83.447403 | -0.039956 | 9880 | 892.429321 | 83.780713 | -0.004264
9881 | 892.168091 | 85.424031 | -0.05598 | 9881 | 891.87323 | 83.447403 | -0.040403 | 9881 | 892.511902 | 83.780713 | -0.004189
9882 | 892.260559 | 85.424031 | -0.055704 | 9882 | 891.967957 | 83.447403 | -0.040914 | 9882 | 892.591797 | 83.780713 | -0.004114
9883 | 892.353149 | 85.424031 | -0.055423 | 9883 | 892.058411 | 83.447404 | -0.041385 | 9883 | 892.668152 | 83.780713 | -0.004088
9884 | 892.442383 | 85.424031 | -0.055329 | 9884 | 892.153503 | 83.447404 | -0.04184 | 9884 | 892.7453 | 83.780713 | -0.004084
9885 | 892.525513 | 85.424031 | -0.05548 | 9885 | 892.248413 | 83.447404 | -0.04228 | 9885 | 892.826172 | 83.780713 | -0.004022
9886 | 892.605164 | 85.424031 | -0.055746 | 9886 | 892.341003 | 83.447404 | -0.042614 | 9886 | 892.910828 | 83.780713 | -0.003817
9887 | 892.680969 | 85.424031 | -0.055898 | 9887 | 892.434387 | 83.447404 | -0.042787 | 9887 | 892.996582 | 83.780713 | -0.00349
9888 | 892.757935 | 85.424032 | -0.055853 | 9888 | 892.526001 | 83.447404 | -0.042829 | 9888 | 893.082397 | 83.780713 | -0.003134
9889 | 892.833862 | 85.424032 | -0.055725 | 9889 | 892.616577 | 83.447404 | -0.042786 | 9889 | 893.175598 | 83.780713 | -0.002811
9890 | 892.920715 | 85.424032 | -0.055672 | 9890 | 892.700989 | 83.447404 | -0.042725 | 9890 | 893.264465 | 83.780713 | -0.002548
9891 | 893.004578 | 85.424032 | -0.055682 | 9891 | 892.784302 | 83.447404 | -0.042713 | 9891 | 893.35791 | 83.780713 | -0.002371
9892 | 893.094604 | 85.424032 | -0.055648 | 9892 | 892.862915 | 83.447404 | -0.042707 | 9892 | 893.448608 | 83.780713 | -0.002265
9893 | 893.185364 | 85.424032 | -0.055528 | 9893 | 892.93866 | 83.447404 | -0.042635 | 9893 | 893.535522 | 83.780713 | -0.002103
9894 | 893.276672 | 85.424033 | -0.055315 | 9894 | 893.020691 | 83.447404 | -0.042488 | 9894 | 893.620789 | 83.780713 | -0.001827
9895 | 893.369507 | 85.424033 | -0.05495 | 9895 | 893.099304 | 83.447404 | -0.042357 | 9895 | 893.704407 | 83.780713 | -0.001485
9896 | 893.466309 | 85.424033 | -0.054428 | 9896 | 893.178833 | 83.447404 | -0.04227 | 9896 | 893.791687 | 83.780713 | -0.001175
9897 | 893.560669 | 85.424033 | -0.053872 | 9897 | 893.258423 | 83.447404 | -0.042212 | 9897 | 893.876282 | 83.780713 | -0.000942
9898 | 893.651856 | 85.424033 | -0.053472 | 9898 | 893.332031 | 83.447404 | -0.042155 | 9898 | 893.964844 | 83.780713 | -0.000846
9899 | 893.738953 | 85.424033 | -0.053215 | 9899 | 893.407898 | 83.447404 | -0.042121 | 9899 | 894.048828 | 83.780713 | -0.000934
9900 | 893.822144 | 85.424034 | -0.052924 | 9900 | 893.484741 | 83.447404 | -0.042152 | 9900 | 894.127808 | 83.780713 | -0.001201
9901 | 893.902344 | 85.424034 | -0.052447 | 9901 | 893.566589 | 83.447404 | -0.042295 | 9901 | 894.211609 | 83.780713 | -0.001522
9902 | 893.977417 | 85.424034 | -0.051887 | 9902 | 893.652527 | 83.447404 | -0.042574 | 9902 | 894.289856 | 83.780713 | -0.001704
9903 | 894.062012 | 85.424034 | -0.051407 | 9903 | 893.742859 | 83.447404 | -0.042898 | 9903 | 894.374817 | 83.780713 | -0.001622
9904 | 894.143372 | 85.424035 | -0.051025 | 9904 | 893.836243 | 83.447404 | -0.043101 | 9904 | 894.461426 | 83.780714 | -0.001387
9905 | 894.232117 | 85.424035 | -0.050633 | 9905 | 893.92395 | 83.447405 | -0.04313 | 9905 | 894.551636 | 83.780714 | -0.001244
9906 | 894.322144 | 85.424035 | -0.050151 | 9906 | 894.014343 | 83.447405 | -0.043148 | 9906 | 894.646118 | 83.780714 | -0.001196
9907 | 894.408569 | 85.424035 | -0.049569 | 9907 | 894.098267 | 83.447405 | -0.043337 | 9907 | 894.741089 | 83.780714 | -0.000989
9908 | 894.4953 | 85.424035 | -0.04891 | 9908 | 894.181641 | 83.447405 | -0.043629 | 9908 | 894.836914 | 83.780714 | -0.000602
9909 | 894.578979 | 85.424036 | -0.048243 | 9909 | 894.26593 | 83.447405 | -0.043824 | 9909 | 894.925415 | 83.780714 | -0.00027
9910 | 894.662231 | 85.424036 | -0.04755 | 9910 | 894.348022 | 83.447405 | -0.04391 | 9910 | 895.013977 | 83.780714 | -0.000161
9911 | 894.738586 | 85.424036 | -0.046639 | 9911 | 894.430847 | 83.447405 | -0.043999 | 9911 | 895.095886 | 83.780714 | -0.000162
9912 | 894.816223 | 85.424036 | -0.045471 | 9912 | 894.517395 | 83.447405 | -0.044131 | 9912 | 895.172974 | 83.780714 | -0.00012
9913 | 894.889832 | 85.424037 | -0.044268 | 9913 | 894.605652 | 83.447405 | -0.044267 | 9913 | 895.25354 | 83.780714 | -1.5e-05
9914 | 894.960144 | 85.424037 | -0.043246 | 9914 | 894.698059 | 83.447405 | -0.044337 | 9914 | 895.330444 | 83.780714 | 8.9e-05
9915 | 895.038269 | 85.424037 | -0.04241 | 9915 | 894.790222 | 83.447405 | -0.044352 | 9915 | 895.411438 | 83.780714 | 0.000112
9916 | 895.111633 | 85.424037 | -0.041585 | 9916 | 894.883179 | 83.447405 | -0.044405 | 9916 | 895.494812 | 83.780714 | 4.7e-05
9917 | 895.192078 | 85.424038 | -0.040698 | 9917 | 894.970581 | 83.447405 | -0.044538 | 9917 | 895.577942 | 83.780714 | 7e-06
9918 | 895.277344 | 85.424038 | -0.039778 | 9918 | 895.062683 | 83.447405 | -0.044696 | 9918 | 895.664673 | 83.780714 | 0.000112
9919 | 895.364563 | 85.424038 | -0.038994 | 9919 | 895.149109 | 83.447405 | -0.044801 | 9919 | 895.75 | 83.780714 | 0.000419
9920 | 895.457397 | 85.424039 | -0.038473 | 9920 | 895.234863 | 83.447405 | -0.044915 | 9920 | 895.838989 | 83.780714 | 0.000879
9921 | 895.551941 | 85.424039 | -0.038195 | 9921 | 895.317017 | 83.447406 | -0.045048 | 9921 | 895.925964 | 83.780714 | 0.001377
9922 | 895.648315 | 85.424039 | -0.03804 | 9922 | 895.396484 | 83.447406 | -0.045153 | 9922 | 896.016602 | 83.780714 | 0.001734
9923 | 895.739136 | 85.424039 | -0.037979 | 9923 | 895.476563 | 83.447406 | -0.045218 | 9923 | 896.106079 | 83.780714 | 0.001806
9924 | 895.827148 | 85.42404 | -0.03794 | 9924 | 895.558777 | 83.447406 | -0.045272 | 9924 | 896.189636 | 83.780714 | 0.00162
9925 | 895.908569 | 85.42404 | -0.037781 | 9925 | 895.641235 | 83.447406 | -0.0453 | 9925 | 896.278625 | 83.780714 | 0.001348
9926 | 895.982239 | 85.42404 | -0.03749 | 9926 | 895.726563 | 83.447406 | -0.04532 | 9926 | 896.359009 | 83.780715 | 0.001143
9927 | 896.057495 | 85.424041 | -0.037323 | 9927 | 895.81311 | 83.447406 | -0.045393 | 9927 | 896.446411 | 83.780715 | 0.001008
9928 | 896.131958 | 85.424041 | -0.037526 | 9928 | 895.90448 | 83.447406 | -0.045475 | 9928 | 896.538208 | 83.780715 | 0.000887
9929 | 896.215027 | 85.424042 | -0.03802 | 9929 | 895.994507 | 83.447406 | -0.045466 | 9929 | 896.62677 | 83.780715 | 0.000738
9930 | 896.305054 | 85.424042 | -0.038531 | 9930 | 896.080078 | 83.447406 | -0.045379 | 9930 | 896.720337 | 83.780715 | 0.000567
9931 | 896.39679 | 85.424042 | -0.038793 | 9931 | 896.169617 | 83.447406 | -0.045265 | 9931 | 896.815064 | 83.780715 | 0.000389
9932 | 896.490906 | 85.424043 | -0.038742 | 9932 | 896.250305 | 83.447406 | -0.04519 | 9932 | 896.90686 | 83.780715 | 0.000227
9933 | 896.577942 | 85.424043 | -0.038492 | 9933 | 896.335327 | 83.447406 | -0.045241 | 9933 | 896.999023 | 83.780715 | 0.000102
9934 | 896.666504 | 85.424043 | -0.038141 | 9934 | 896.418945 | 83.447407 | -0.045402 | 9934 | 897.088013 | 83.780715 | 2e-05
9935 | 896.751953 | 85.424044 | -0.037908 | 9935 | 896.499695 | 83.447407 | -0.045427 | 9935 | 897.176758 | 83.780715 | 0
9936 | 896.834473 | 85.424044 | -0.037957 | 9936 | 896.584595 | 83.447407 | -0.045225 | 9936 | 897.256653 | 83.780715 | 0
9937 | 896.926392 | 85.424045 | -0.038221 | 9937 | 896.670898 | 83.447407 | -0.045007 | 9937 | 897.339478 | 83.780715 | 0
9938 | 897.01416 | 85.424045 | -0.038302 | 9938 | 896.761047 | 83.447407 | -0.045002 | 9938 | 897.413574 | 83.780715 | 0
9939 | 897.111816 | 85.424046 | -0.037925 | 9939 | 896.848145 | 83.447407 | -0.045153 | 9939 | 897.487915 | 83.780715 | 0
9940 | 897.210571 | 85.424046 | -0.037311 | 9940 | 896.932434 | 83.447407 | -0.045183 | 9940 | 897.56134 | 83.780715 | 0
9941 | 897.305054 | 85.424047 | -0.036816 | 9941 | 897.019531 | 83.447407 | -0.044824 | 9941 | 897.637085 | 83.780715 | 0
9942 | 897.39856 | 85.424047 | -0.036532 | 9942 | 897.100769 | 83.447407 | -0.044188 | 9942 | 897.716675 | 83.780716 | 0
9943 | 897.485657 | 85.424048 | -0.036296 | 9943 | 897.186829 | 83.447407 | -0.043678 | 9943 | 897.802612 | 83.780716 | 0
9944 | 897.568359 | 85.424048 | -0.035874 | 9944 | 897.271179 | 83.447407 | -0.043504 | 9944 | 897.889282 | 83.780716 | 0
9945 | 897.647339 | 85.424049 | -0.035292 | 9945 | 897.354981 | 83.447408 | -0.043513 | 9945 | 897.978638 | 83.780716 | 0
9946 | 897.723938 | 85.424049 | -0.034715 | 9946 | 897.440918 | 83.447408 | -0.043548 | 9946 | 898.065064 | 83.780716 | 0
9947 | 897.800659 | 85.42405 | -0.03433 | 9947 | 897.525696 | 83.447408 | -0.043594 | 9947 | 898.149292 | 83.780716 | 0
9948 | 897.874878 | 85.424051 | -0.034005 | 9948 | 897.611939 | 83.447408 | -0.043679 | 9948 | 898.2323 | 83.780716 | 0
9949 | 897.959351 | 85.424051 | -0.033539 | 9949 | 897.696106 | 83.447408 | -0.043816 | 9949 | 898.309082 | 83.780716 | 0
9950 | 898.042114 | 85.424052 | -0.032799 | 9950 | 897.784363 | 83.447408 | -0.043987 | 9950 | 898.393066 | 83.780716 | 0
9951 | 898.132629 | 85.424053 | -0.03186 | 9951 | 897.8703 | 83.447408 | -0.0441 | 9951 | 898.468933 | 83.780716 | 0
9952 | 898.221863 | 85.424053 | -0.030908 | 9952 | 897.954895 | 83.447408 | -0.044081 | 9952 | 898.549439 | 83.780716 | 0
9953 | 898.308777 | 85.424054 | -0.030024 | 9953 | 898.04541 | 83.447409 | -0.043922 | 9953 | 898.631165 | 83.780717 | 0
9954 | 898.391296 | 85.424055 | -0.029285 | 9954 | 898.131043 | 83.447409 | -0.043639 | 9954 | 898.711121 | 83.780717 | 0
9955 | 898.473511 | 85.424056 | -0.028757 | 9955 | 898.219116 | 83.447409 | -0.043281 | 9955 | 898.796997 | 83.780717 | 0
9956 | 898.555481 | 85.424056 | -0.028419 | 9956 | 898.307922 | 83.447409 | -0.043018 | 9956 | 898.884582 | 83.780717 | 0
9957 | 898.638061 | 85.424057 | -0.028124 | 9957 | 898.391113 | 83.447409 | -0.042875 | 9957 | 898.975891 | 83.780717 | 0
9958 | 898.721802 | 85.424058 | -0.027935 | 9958 | 898.474487 | 83.447409 | -0.042632 | 9958 | 899.065125 | 83.780717 | 0
9959 | 898.807922 | 85.424059 | -0.02788 | 9959 | 898.556763 | 83.447409 | -0.042146 | 9959 | 899.155945 | 83.780717 | 0
9960 | 898.89679 | 85.42406 | -0.027768 | 9960 | 898.642395 | 83.44741 | -0.041485 | 9960 | 899.241089 | 83.780717 | 0
9961 | 898.984375 | 85.424061 | -0.027409 | 9961 | 898.727844 | 83.44741 | -0.040781 | 9961 | 899.318054 | 83.780718 | 0
9962 | 899.079407 | 85.424062 | -0.026801 | 9962 | 898.820313 | 83.44741 | -0.04008 | 9962 | 899.39856 | 83.780718 | 0
9963 | 899.168274 | 85.424063 | -0.026095 | 9963 | 898.913879 | 83.44741 | -0.039435 | 9963 | 899.472473 | 83.780718 | 0
9964 | 899.263061 | 85.424064 | -0.025414 | 9964 | 899.002625 | 83.44741 | -0.038814 | 9964 | 899.554077 | 83.780718 | 0
9965 | 899.358398 | 85.424065 | -0.024829 | 9965 | 899.096069 | 83.44741 | -0.038 | 9965 | 899.641113 | 83.780718 | 0
9966 | 899.451782 | 85.424066 | -0.024273 | 9966 | 899.181335 | 83.447411 | -0.036908 | 9966 | 899.730774 | 83.780718 | 0
9967 | 899.546082 | 85.424068 | -0.023537 | 9967 | 899.267273 | 83.447411 | -0.035773 | 9967 | 899.825561 | 83.780718 | 0
9968 | 899.635376 | 85.424069 | -0.022517 | 9968 | 899.353332 | 83.447411 | -0.034848 | 9968 | 899.918945 | 83.780719 | 0
9969 | 899.724915 | 85.42407 | -0.021372 | 9969 | 899.43396 | 83.447411 | -0.03401 | 9969 | 900.010559 | 83.780719 | 0
9970 | 899.807129 | 85.424072 | -0.020185 | 9970 | 899.514954 | 83.447411 | -0.032886 | 9970 | 900.093628 | 83.780719 | 0
9971 | 899.886536 | 85.424073 | -0.018922 | 9971 | 899.59729 | 83.447412 | -0.031474 | 9971 | 900.174194 | 83.780719 | 0
9972 | 899.964172 | 85.424075 | -0.017651 | 9972 | 899.675171 | 83.447412 | -0.029955 | 9972 | 900.254028 | 83.780719 | 0
9973 | 900.040649 | 85.424076 | -0.016473 | 9973 | 899.754028 | 83.447412 | -0.02849 | 9973 | 900.332031 | 83.78072 | 0
9974 | 900.129272 | 85.424078 | -0.015509 | 9974 | 899.83252 | 83.447412 | -0.027095 | 9974 | 900.417114 | 83.78072 | 0
9975 | 900.220093 | 85.42408 | -0.014703 | 9975 | 899.910461 | 83.447413 | -0.025686 | 9975 | 900.503418 | 83.78072 | 0
9976 | 900.316711 | 85.424082 | -0.014121 | 9976 | 899.986511 | 83.447413 | -0.024231 | 9976 | 900.595215 | 83.78072 | 0
9977 | 900.412231 | 85.424084 | -0.01373 | 9977 | 900.075684 | 83.447413 | -0.022797 | 9977 | 900.691711 | 83.78072 | 0
9978 | 900.501099 | 85.424086 | -0.013453 | 9978 | 900.163879 | 83.447413 | -0.021676 | 9978 | 900.783386 | 83.780721 | 0
9979 | 900.588013 | 85.424088 | -0.013281 | 9979 | 900.258911 | 83.447414 | -0.021051 | 9979 | 900.87439 | 83.780721 | 0
9980 | 900.66864 | 85.424091 | -0.013063 | 9980 | 900.353394 | 83.447414 | -0.02081 | 9980 | 900.958801 | 83.780721 | 0
9981 | 900.74939 | 85.424093 | -0.012559 | 9981 | 900.44397 | 83.447414 | -0.020842 | 9981 | 901.042175 | 83.780722 | 0
9982 | 900.829407 | 85.424096 | -0.011751 | 9982 | 900.529907 | 83.447414 | -0.021029 | 9982 | 901.122559 | 83.780722 | 0
9983 | 900.912964 | 85.424099 | -0.011003 | 9983 | 900.615418 | 83.447415 | -0.021303 | 9983 | 901.197082 | 83.780722 | 0
9984 | 900.997864 | 85.424102 | -0.010535 | 9984 | 900.698425 | 83.447415 | -0.021416 | 9984 | 901.280273 | 83.780723 | 0
9985 | 901.081543 | 85.424105 | -0.009907 | 9985 | 900.780579 | 83.447415 | -0.02137 | 9985 | 901.359985 | 83.780723 | 0
9986 | 901.16925 | 85.424108 | -0.008798 | 9986 | 900.862122 | 83.447416 | -0.021354 | 9986 | 901.448425 | 83.780723 | 0
9987 | 901.25177 | 85.424112 | -0.007257 | 9987 | 900.946167 | 83.447416 | -0.021658 | 9987 | 901.540527 | 83.780724 | 0
9988 | 901.336914 | 85.424116 | -0.005349 | 9988 | 901.034546 | 83.447417 | -0.0222 | 9988 | 901.63147 | 83.780724 | 0
9989 | 901.42218 | 85.42412 | -0.00281 | 9989 | 901.122925 | 83.447417 | -0.022705 | 9989 | 901.724793 | 83.780724 | 0
9990 | 901.502808 | 85.424124 | -0.000349 | 9990 | 901.216125 | 83.447417 | -0.023193 | 9990 | 901.81604 | 83.780725 | 0
9991 | 901.583679 | 85.424129 | 0.0009 | 9991 | 901.30011 | 83.447418 | -0.024042 | 9991 | 901.90448 | 83.780725 | 0
9992 | 901.660645 | 85.424134 | 0.000742 | 9992 | 901.383667 | 83.447418 | -0.025498 | 9992 | 901.987793 | 83.780726 | 0
9993 | 901.741089 | 85.424139 | 0.000495 | 9993 | 901.461243 | 83.447419 | -0.027264 | 9993 | 902.06604 | 83.780726 | 0
9994 | 901.821289 | 85.424145 | 0.001007 | 9994 | 901.536255 | 83.447419 | -0.028643 | 9994 | 902.141602 | 83.780727 | 0
9995 | 901.904907 | 85.424151 | 0.001031 | 9995 | 901.616699 | 83.44742 | -0.029381 | 9995 | 902.212219 | 83.780728 | 0
9996 | 901.993652 | 85.424158 | -0.001081 | 9996 | 901.703613 | 83.44742 | -0.029728 | 9996 | 902.292297 | 83.780728 | 0
9997 | 902.077515 | 85.424165 | -0.005939 | 9997 | 901.799988 | 83.447421 | -0.030083 | 9997 | 902.372436 | 83.780729 | 0
9998 | 902.167175 | 85.424172 | -0.012471 | 9998 | 901.898438 | 83.447422 | -0.030267 | 9998 | 902.46521 | 83.78073 | 0
9999 | 902.254578 | 85.424179 | -0.017886 | 9999 | 902.000854 | 83.447422 | -0.03012 | 9999 | 902.561707 | 83.780731 | 0
10000 | 902.342896 | 85.424185 | -0.020033 | 10000 | 902.094604 | 83.447423 | -0.029525 | 10000 | 902.659485 | 83.780732 | 0
10001 | 902.433289 | 85.424189 | -0.018506 | 10001 | 902.178101 | 83.447424 | -0.028598 | 10001 | 902.753418 | 83.780733 | 0
10002 | 902.519836 | 85.424189 | -0.015529 | 10002 | 902.264282 | 83.447424 | -0.028142 | 10002 | 902.842102 | 83.780734 | 0
10003 | 902.605591 | 85.42418 | -0.012865 | 10003 | 902.34198 | 83.447425 | -0.028903 | 10003 | 902.9245 | 83.780735 | 0
10004 | 902.691223 | 85.424152 | -0.010183 | 10004 | 902.426636 | 83.447426 | -0.030904 | 10004 | 903.001648 | 83.780736 | 0
10005 | 902.773315 | 85.424079 | -0.007249 | 10005 | 902.512878 | 83.447427 | -0.033305 | 10005 | 903.076355 | 83.780738 | 0
10006 | 902.859863 | 85.42369 | -0.004491 | 10006 | 902.597046 | 83.447428 | -0.035508 | 10006 | 903.155396 | 83.780739 | 0
10007 | 902.947754 | 85.423399 | -0.001419 | 10007 | 902.682922 | 83.447429 | -0.037536 | 10007 | 903.238892 | 83.780741 | 0
10008 | 903.041626 | 0 | 0 | 10008 | 902.764771 | 83.44743 | -0.039112 | 10008 | 903.324524 | 83.780743 | 0
10009 | 903.134277 | 0 | 0 | 10009 | 902.847656 | 83.447431 | -0.039118 | 10009 | 903.417114 | 83.780746 | 0
10010 | 903.231262 | 0 | 0 | 10010 | 902.926086 | 83.447432 | -0.036933 | 10010 | 903.505859 | 83.780748 | 0
10011 | 903.321289 | 0 | 0 | 10011 | 903.01062 | 83.447434 | -0.033023 | 10011 | 903.598145 | 83.780751 | 0
10012 | 903.410828 | 0 | 0 | 10012 | 903.096069 | 83.447435 | -0.02861 | 10012 | 903.684936 | 83.780755 | 0
10013 | 903.496887 | 0 | 0 | 10013 | 903.179688 | 83.447437 | -0.024557 | 10013 | 903.768189 | 83.780758 | 0
10014 | 903.581665 | 0 | 0 | 10014 | 903.269348 | 83.447439 | -0.021122 | 10014 | 903.849915 | 83.780763 | 0
10015 | 903.665832 | 0 | 0 | 10015 | 903.355286 | 83.447441 | -0.017577 | 10015 | 903.929321 | 83.780768 | 0
10016 | 903.750977 | 0 | 0 | 10016 | 903.444336 | 83.447443 | -0.013353 | 10016 | 904.011902 | 83.780773 | 0
10017 | 903.835815 | 0 | 0 | 10017 | 903.53479 | 83.447445 | -0.008705 | 10017 | 904.091614 | 83.780776 | 0
10018 | 903.924805 | 0 | 0 | 10018 | 903.624634 | 83.447448 | -0.005464 | 10018 | 904.170288 | 83.780569 | 0
10019 | 904.014282 | 0 | 0 | 10019 | 903.716186 | 83.44745 | -0.001581 | 10019 | 904.244934 | 83.780476 | 0
10020 | 904.107788 | 0 | 0 | 10020 | 903.802856 | 83.447454 | 0 | 10020 | 904.317871 | 0 | 0
10021 | 904.199097 | 0 | 0 | 10021 | 903.891113 | 83.447457 | 0 | 10021 | 904.398621 | 0 | 0
10022 | 904.282837 | 0 | 0 | 10022 | 903.975708 | 83.447461 | 0 | 10022 | 904.477234 | 0 | 0
10023 | 904.369934 | 0 | 0 | 10023 | 904.060425 | 83.447466 | 0 | 10023 | 904.56543 | 0 | 0
10024 | 904.443359 | 0 | 0 | 10024 | 904.148438 | 83.447471 | 0 | 10024 | 904.658325 | 0 | 0
10025 | 904.51825 | 0 | 0 | 10025 | 904.233093 | 83.447477 | 0 | 10025 | 904.754211 | 0 | 0
10026 | 904.59021 | 0 | 0 | 10026 | 904.327148 | 83.447484 | 0 | 10026 | 904.854614 | 0 | 0
10027 | 904.661133 | 0 | 0 | 10027 | 904.417603 | 83.447491 | 0 | 10027 | 904.951843 | 0 | 0
10028 | 904.739136 | 0 | 0 | 10028 | 904.510071 | 83.4475 | 0 | 10028 | 905.048035 | 0 | 0
10029 | 904.817993 | 0 | 0 | 10029 | 904.599915 | 83.447508 | 0 | 10029 | 905.134582 | 0 | 0
10030 | 904.901856 | 0 | 0 | 10030 | 904.681457 | 83.447514 | 0 | 10030 | 905.217651 | 0 | 0
10031 | 904.980347 | 0 | 0 | 10031 | 904.756653 | 83.447154 | 0 | 10031 | 905.292358 | 0 | 0
10032 | 905.052734 | 0 | 0 | 10032 | 904.822754 | 83.446991 | 0 | 10032 | 905.356262 | 0 | 0
10033 | 905.121948 | 0 | 0 | 10033 | 904.88446 | 0 | 0 | 10033 | 905.418091 | 0 | 0
10034 | 905.177734 | 0 | 0 | 10034 | 904.941528 | 0 | 0 | 10034 | 905.470215 | 0 | 0
10035 | 905.227844 | 0 | 0 | 10035 | 904.989075 | 0 | 0 | 10035 | 905.52002 | 0 | 0
10036 | 905.26886 | 0 | 0 | 10036 | 905.035339 | 0 | 0 | 10036 | 905.564575 | 0 | 0
10037 | 905.299927 | 0 | 0 | 10037 | 905.07019 | 0 | 0 | 10037 | 905.598511 | 0 | 0
10038 | 905.324036 | 0 | 0 | 10038 | 905.099915 | 0 | 0 | 10038 | 905.626282 | 0 | 0
10039 | 905.338196 | 0 | 0 | 10039 | 905.120117 | 0 | 0 | 10039 | 905.637085 | 0 | 0
10040 | 905.347351 | 0 | 0 | 10040 | 905.129517 | 0 | 0 | 10040 | 905.641113 | 0 | 0
10041 | 905.345093 | 0 | 0 | 10041 | 905.129517 | 0 | 0 | 10041 | 905.632019 | 0 | 0
10042 | 905.335571 | 0 | 0 | 10042 | 905.115845 | 0 | 0 | 10042 | 905.614563 | 0 | 0
10043 | 905.311646 | 0 | 0 | 10043 | 905.09259 | 0 | 0 | 10043 | 905.588013 | 0 | 0
10044 | 905.273315 | 0 | 0 | 10044 | 905.06189 | 0 | 0 | 10044 | 905.551941 | 0 | 0
10045 | 905.223999 | 0 | 0 | 10045 | 905.01709 | 0 | 0 | 10045 | 905.509277 | 0 | 0
10046 | 905.166809 | 0 | 0 | 10046 | 904.963867 | 0 | 0 | 10046 | 905.456665 | 0 | 0
10047 | 905.103027 | 0 | 0 | 10047 | 904.89502 | 0 | 0 | 10047 | 905.395508 | 0 | 0
10048 | 905.028137 | 0 | 0 | 10048 | 904.810913 | 0 | 0 | 10048 | 905.320496 | 0 | 0
10049 | 904.942688 | 0 | 0 | 10049 | 904.712707 | 0 | 0 | 10049 | 905.231262 | 0 | 0
10050 | 904.847473 | 0 | 0 | 10050 | 904.60144 | 0 | 0 | 10050 | 905.129028 | 0 | 0
10051 | 904.734009 | 0 | 0 | 10051 | 904.480469 | 0 | 0 | 10051 | 905.019043 | 0 | 0
10052 | 904.608765 | 0 | 0 | 10052 | 904.350098 | 0 | 0 | 10052 | 904.896851 | 0 | 0
10053 | 904.469727 | 0 | 0 | 10053 | 904.214478 | 0 | 0 | 10053 | 904.775024 | 0 | 0
10054 | 904.32019 | 0 | 0 | 10054 | 904.071106 | 0 | 0 | 10054 | 904.639648 | 0 | 0
10055 | 904.168457 | 0 | 0 | 10055 | 903.92334 | 0 | 0 | 10055 | 904.494446 | 0 | 0
10056 | 904.018372 | 0 | 0 | 10056 | 903.776062 | 0 | 0 | 10056 | 904.344604 | 0 | 0
10057 | 903.861206 | 0 | 0 | 10057 | 903.619507 | 0 | 0 | 10057 | 904.182922 | 0 | 0
10058 | 903.705444 | 0 | 0 | 10058 | 903.461731 | 0 | 0 | 10058 | 904.013672 | 0 | 0
10059 | 903.542603 | 0 | 0 | 10059 | 903.297485 | 0 | 0 | 10059 | 903.840027 | 0 | 0
10060 | 903.366577 | 0 | 0 | 10060 | 903.124023 | 0 | 0 | 10060 | 903.661743 | 0 | 0
10061 | 903.182251 | 0 | 0 | 10061 | 902.942078 | 0 | 0 | 10061 | 903.473633 | 0 | 0
10062 | 902.980591 | 0 | 0 | 10062 | 902.753601 | 0 | 0 | 10062 | 903.281433 | 0 | 0
10063 | 902.77356 | 0 | 0 | 10063 | 902.552124 | 0 | 0 | 10063 | 903.082886 | 0 | 0
10064 | 902.554016 | 0 | 0 | 10064 | 902.343384 | 0 | 0 | 10064 | 902.867371 | 0 | 0
10065 | 902.339966 | 0 | 0 | 10065 | 902.127258 | 0 | 0 | 10065 | 902.651245 | 0 | 0
10066 | 902.117188 | 0 | 0 | 10066 | 901.911438 | 0 | 0 | 10066 | 902.425171 | 0 | 0
10067 | 901.892395 | 0 | 0 | 10067 | 901.68457 | 0 | 0 | 10067 | 902.193726 | 0 | 0
10068 | 901.672668 | 0 | 0 | 10068 | 901.459595 | 0 | 0 | 10068 | 901.958191 | 0 | 0
10069 | 901.442505 | 0 | 0 | 10069 | 901.224793 | 0 | 0 | 10069 | 901.720337 | 0 | 0
10070 | 901.211609 | 0 | 0 | 10070 | 900.976746 | 0 | 0 | 10070 | 901.468933 | 0 | 0
10071 | 900.971802 | 0 | 0 | 10071 | 900.727905 | 0 | 0 | 10071 | 901.222168 | 0 | 0
10072 | 900.723267 | 0 | 0 | 10072 | 900.470337 | 0 | 0 | 10072 | 900.968933 | 0 | 0
10073 | 900.465515 | 0 | 0 | 10073 | 900.207642 | 0 | 0 | 10073 | 900.711243 | 0 | 0
10074 | 900.199219 | 0 | 0 | 10074 | 899.947144 | 0 | 0 | 10074 | 900.455261 | 0 | 0
10075 | 899.930481 | 0 | 0 | 10075 | 899.690064 | 0 | 0 | 10075 | 900.198853 | 0 | 0
10076 | 899.651367 | 0 | 0 | 10076 | 899.427856 | 0 | 0 | 10076 | 899.937683 | 0 | 0
10077 | 899.381714 | 0 | 0 | 10077 | 899.17218 | 0 | 0 | 10077 | 899.678345 | 0 | 0
10078 | 899.106445 | 0 | 0 | 10078 | 898.912109 | 0 | 0 | 10078 | 899.415894 | 0 | 0
10079 | 898.828125 | 0 | 0 | 10079 | 898.641785 | 0 | 0 | 10079 | 899.14032 | 0 | 0
10080 | 898.547363 | 0 | 0 | 10080 | 898.373352 | 0 | 0 | 10080 | 898.863403 | 0 | 0
10081 | 898.267578 | 0 | 0 | 10081 | 898.098022 | 0 | 0 | 10081 | 898.585815 | 0 | 0
10082 | 897.975281 | 0 | 0 | 10082 | 897.816589 | 0 | 0 | 10082 | 898.293579 | 0 | 0
10083 | 897.690308 | 0 | 0 | 10083 | 897.529663 | 0 | 0 | 10083 | 898.00647 | 0 | 0
10084 | 897.395386 | 0 | 0 | 10084 | 897.243835 | 0 | 0 | 10084 | 897.711304 | 0 | 0
10085 | 897.093445 | 0 | 0 | 10085 | 896.942505 | 0 | 0 | 10085 | 897.410767 | 0 | 0
10086 | 896.792847 | 0 | 0 | 10086 | 896.64563 | 0 | 0 | 10086 | 897.112488 | 0 | 0
10087 | 896.491882 | 0 | 0 | 10087 | 896.349243 | 0 | 0 | 10087 | 896.814941 | 0 | 0
10088 | 896.182617 | 0 | 0 | 10088 | 896.043762 | 0 | 0 | 10088 | 896.509094 | 0 | 0
10089 | 895.878296 | 0 | 0 | 10089 | 895.745606 | 0 | 0 | 10089 | 896.203308 | 0 | 0
10090 | 895.575073 | 0 | 0 | 10090 | 895.435242 | 0 | 0 | 10090 | 895.89563 | 0 | 0
10091 | 895.262207 | 0 | 0 | 10091 | 895.126953 | 0 | 0 | 10091 | 895.58313 | 0 | 0
10092 | 894.955444 | 0 | 0 | 10092 | 894.805847 | 0 | 0 | 10092 | 895.265747 | 0 | 0
10093 | 894.647156 | 0 | 0 | 10093 | 894.493957 | 0 | 0 | 10093 | 894.947754 | 0 | 0
10094 | 894.320801 | 0 | 0 | 10094 | 894.174988 | 0 | 0 | 10094 | 894.631043 | 0 | 0
10095 | 894.000793 | 0 | 0 | 10095 | 893.856262 | 0 | 0 | 10095 | 894.302918 | 0 | 0
10096 | 893.670593 | 0 | 0 | 10096 | 893.54425 | 0 | 0 | 10096 | 893.982605 | 0 | 0
10097 | 893.336914 | 0 | 0 | 10097 | 893.227173 | 0 | 0 | 10097 | 893.650513 | 0 | 0
10098 | 893.013672 | 0 | 0 | 10098 | 892.907532 | 0 | 0 | 10098 | 893.316223 | 0 | 0
10099 | 892.696899 | 0 | 0 | 10099 | 892.582336 | 0 | 0 | 10099 | 892.98761 | 0 | 0
10100 | 892.373657 | 0 | 0 | 10100 | 892.250977 | 0 | 0 | 10100 | 892.652039 | 0 | 0
10101 | 892.055542 | 0 | 0 | 10101 | 891.909485 | 0 | 0 | 10101 | 892.316528 | 0 | 0
10102 | 891.734253 | 0 | 0 | 10102 | 891.571655 | 0 | 0 | 10102 | 891.97821 | 0 | 0
10103 | 891.398254 | 0 | 0 | 10103 | 891.23468 | 0 | 0 | 10103 | 891.648071 | 0 | 0
10104 | 891.067566 | 0 | 0 | 10104 | 890.892456 | 0 | 0 | 10104 | 891.308289 | 0 | 0
10105 | 890.730103 | 0 | 0 | 10105 | 890.561401 | 0 | 0 | 10105 | 890.980286 | 0 | 0
10106 | 890.388 | 0 | 0 | 10106 | 890.222046 | 0 | 0 | 10106 | 890.650513 | 0 | 0
10107 | 890.046082 | 0 | 0 | 10107 | 889.879883 | 0 | 0 | 10107 | 890.310547 | 0 | 0
10108 | 889.704102 | 0 | 0 | 10108 | 889.536621 | 0 | 0 | 10108 | 889.974976 | 0 | 0
10109 | 889.349304 | 0 | 0 | 10109 | 889.199524 | 0 | 0 | 10109 | 889.624329 | 0 | 0
10110 | 888.994751 | 0 | 0 | 10110 | 888.848633 | 0 | 0 | 10110 | 889.275757 | 0 | 0
10111 | 888.642212 | 0 | 0 | 10111 | 888.51062 | 0 | 0 | 10111 | 888.912231 | 0 | 0
10112 | 888.288269 | 0 | 0 | 10112 | 888.166504 | 0 | 0 | 10112 | 888.558716 | 0 | 0
10113 | 887.939758 | 0 | 0 | 10113 | 887.817566 | 0 | 0 | 10113 | 888.190308 | 0 | 0
10114 | 887.588684 | 0 | 0 | 10114 | 887.47168 | 0 | 0 | 10114 | 887.827026 | 0 | 0
10115 | 887.243042 | 0 | 0 | 10115 | 887.127136 | 0 | 0 | 10115 | 887.473938 | 0 | 0
10116 | 886.885071 | 0 | 0 | 10116 | 886.778015 | 0 | 0 | 10116 | 887.112915 | 0 | 0
10117 | 886.538696 | 0 | 0 | 10117 | 886.431946 | 0 | 0 | 10117 | 886.772583 | 0 | 0
10118 | 886.184753 | 0 | 0 | 10118 | 886.089478 | 0 | 0 | 10118 | 886.427612 | 0 | 0
10119 | 885.827026 | 0 | 0 | 10119 | 885.73761 | 0 | 0 | 10119 | 886.085754 | 0 | 0
10120 | 885.481323 | 0 | 0 | 10120 | 885.388061 | 0 | 0 | 10120 | 885.743164 | 0 | 0
10121 | 885.125671 | 0 | 0 | 10121 | 885.042175 | 0 | 0 | 10121 | 885.395386 | 0 | 0
10122 | 884.777344 | 0 | 0 | 10122 | 884.677734 | 0 | 0 | 10122 | 885.045105 | 0 | 0
10123 | 884.422729 | 0 | 0 | 10123 | 884.32019 | 0 | 0 | 10123 | 884.680847 | 0 | 0
10124 | 884.079102 | 0 | 0 | 10124 | 883.950073 | 0 | 0 | 10124 | 884.326477 | 0 | 0
10125 | 883.718262 | 0 | 0 | 10125 | 883.571167 | 0 | 0 | 10125 | 883.961121 | 0 | 0
10126 | 883.367493 | 0 | 0 | 10126 | 883.197388 | 0 | 0 | 10126 | 883.596314 | 0 | 0
10127 | 883.015259 | 0 | 0 | 10127 | 882.82666 | 0 | 0 | 10127 | 883.232239 | 0 | 0
10128 | 882.643066 | 0 | 0 | 10128 | 882.456238 | 0 | 0 | 10128 | 882.867676 | 0 | 0
10129 | 882.281067 | 0 | 0 | 10129 | 882.09314 | 0 | 0 | 10129 | 882.490906 | 0 | 0
10130 | 881.906067 | 0 | 0 | 10130 | 881.733704 | 0 | 0 | 10130 | 882.119263 | 0 | 0
10131 | 881.527954 | 0 | 0 | 10131 | 881.373047 | 0 | 0 | 10131 | 881.7323 | 0 | 0
10132 | 881.151245 | 0 | 0 | 10132 | 881.009155 | 0 | 0 | 10132 | 881.342773 | 0 | 0
10133 | 880.774414 | 0 | 0 | 10133 | 880.647339 | 0 | 0 | 10133 | 880.957153 | 0 | 0
10134 | 880.39502 | 0 | 0 | 10134 | 880.283997 | 0 | 0 | 10134 | 880.583374 | 0 | 0
10135 | 880.017578 | 0 | 0 | 10135 | 879.913086 | 0 | 0 | 10135 | 880.213257 | 0 | 0
10136 | 879.655396 | 0 | 0 | 10136 | 879.552246 | 0 | 0 | 10136 | 879.859741 | 0 | 0
10137 | 879.282532 | 0 | 0 | 10137 | 879.177612 | 0 | 0 | 10137 | 879.510559 | 0 | 0
10138 | 878.923462 | 0 | 0 | 10138 | 878.807739 | 0 | 0 | 10138 | 879.146606 | 0 | 0
10139 | 878.554382 | 0 | 0 | 10139 | 878.440064 | 0 | 0 | 10139 | 878.78479 | 0 | 0
10140 | 878.187378 | 0 | 0 | 10140 | 878.068237 | 0 | 0 | 10140 | 878.417969 | 0 | 0
10141 | 877.816589 | 0 | 0 | 10141 | 877.701538 | 0 | 0 | 10141 | 878.030945 | 0 | 0
10142 | 877.451782 | 0 | 0 | 10142 | 877.332703 | 0 | 0 | 10142 | 877.655884 | 0 | 0
10143 | 877.077515 | 0 | 0 | 10143 | 876.973999 | 0 | 0 | 10143 | 877.275207 | 0 | 0
10144 | 876.700806 | 0 | 0 | 10144 | 876.60022 | 0 | 0 | 10144 | 876.891785 | 0 | 0
10145 | 876.324585 | 0 | 0 | 10145 | 876.23584 | 0 | 0 | 10145 | 876.516235 | 0 | 0
10146 | 875.950195 | 0 | 0 | 10146 | 875.864624 | 0 | 0 | 10146 | 876.1427 | 0 | 0
10147 | 875.567749 | 0 | 0 | 10147 | 875.473999 | 0 | 0 | 10147 | 875.758301 | 0 | 0
10148 | 875.194153 | 0 | 0 | 10148 | 875.091003 | 0 | 0 | 10148 | 875.380005 | 0 | 0
10149 | 874.816101 | 0 | 0 | 10149 | 874.69519 | 0 | 0 | 10149 | 875.006653 | 0 | 0
10150 | 874.432739 | 0 | 0 | 10150 | 874.300659 | 0 | 0 | 10150 | 874.624146 | 0 | 0
10151 | 874.0578 | 0 | 0 | 10151 | 873.913391 | 0 | 0 | 10151 | 874.254883 | 0 | 0
10152 | 873.676941 | 0 | 0 | 10152 | 873.543335 | 0 | 0 | 10152 | 873.883606 | 0 | 0
10153 | 873.289185 | 0 | 0 | 10153 | 873.164246 | 0 | 0 | 10153 | 873.508606 | 0 | 0
10154 | 872.906433 | 0 | 0 | 10154 | 872.799011 | 0 | 0 | 10154 | 873.133606 | 0 | 0
10155 | 872.516907 | 0 | 0 | 10155 | 872.430359 | 0 | 0 | 10155 | 872.755737 | 0 | 0
10156 | 872.130676 | 0 | 0 | 10156 | 872.047546 | 0 | 0 | 10156 | 872.361145 | 0 | 0
10157 | 871.748413 | 0 | 0 | 10157 | 871.672852 | 0 | 0 | 10157 | 871.966492 | 0 | 0
10158 | 871.37323 | 0 | 0 | 10158 | 871.288269 | 0 | 0 | 10158 | 871.574829 | 0 | 0
10159 | 870.992981 | 0 | 0 | 10159 | 870.904785 | 0 | 0 | 10159 | 871.179016 | 0 | 0
10160 | 870.62207 | 0 | 0 | 10160 | 870.521606 | 0 | 0 | 10160 | 870.799011 | 0 | 0
10161 | 870.249512 | 0 | 0 | 10161 | 870.139282 | 0 | 0 | 10161 | 870.422852 | 0 | 0
10162 | 869.860718 | 0 | 0 | 10162 | 869.757935 | 0 | 0 | 10162 | 870.049316 | 0 | 0
10163 | 869.476929 | 0 | 0 | 10163 | 869.366882 | 0 | 0 | 10163 | 869.673523 | 0 | 0
10164 | 869.084351 | 0 | 0 | 10164 | 868.988647 | 0 | 0 | 10164 | 869.299439 | 0 | 0
10165 | 868.687012 | 0 | 0 | 10165 | 868.596069 | 0 | 0 | 10165 | 868.909363 | 0 | 0
10166 | 868.291992 | 0 | 0 | 10166 | 868.209778 | 0 | 0 | 10166 | 868.516724 | 0 | 0
10167 | 867.903442 | 0 | 0 | 10167 | 867.825317 | 0 | 0 | 10167 | 868.125977 | 0 | 0
10168 | 867.508423 | 0 | 0 | 10168 | 867.444031 | 0 | 0 | 10168 | 867.726868 | 0 | 0
10169 | 867.125977 | 0 | 0 | 10169 | 867.061035 | 0 | 0 | 10169 | 867.33728 | 0 | 0
10170 | 866.753723 | 0 | 0 | 10170 | 866.687134 | 0 | 0 | 10170 | 866.945801 | 0 | 0
10171 | 866.374207 | 0 | 0 | 10171 | 866.302429 | 0 | 0 | 10171 | 866.570435 | 0 | 0
10172 | 866.000977 | 0 | 0 | 10172 | 865.917358 | 0 | 0 | 10172 | 866.180969 | 0 | 0
10173 | 865.615906 | 0 | 0 | 10173 | 865.531433 | 0 | 0 | 10173 | 865.804504 | 0 | 0
10174 | 865.221191 | 0 | 0 | 10174 | 865.147461 | 0 | 0 | 10174 | 865.417786 | 0 | 0
10175 | 864.819153 | 0 | 0 | 10175 | 864.752564 | 0 | 0 | 10175 | 865.022644 | 0 | 0
10176 | 864.421387 | 0 | 0 | 10176 | 864.36145 | 0 | 0 | 10176 | 864.640137 | 0 | 0
10177 | 864.017761 | 0 | 0 | 10177 | 863.971802 | 0 | 0 | 10177 | 864.247436 | 0 | 0
10178 | 863.620606 | 0 | 0 | 10178 | 863.569641 | 0 | 0 | 10178 | 863.852234 | 0 | 0
10179 | 863.232422 | 0 | 0 | 10179 | 863.178894 | 0 | 0 | 10179 | 863.451782 | 0 | 0
10180 | 862.838379 | 0 | 0 | 10180 | 862.788696 | 0 | 0 | 10180 | 863.048828 | 0 | 0
10181 | 862.452026 | 0 | 0 | 10181 | 862.392212 | 0 | 0 | 10181 | 862.640442 | 0 | 0
10182 | 862.062317 | 0 | 0 | 10182 | 862.011902 | 0 | 0 | 10182 | 862.241516 | 0 | 0
10183 | 861.680176 | 0 | 0 | 10183 | 861.622192 | 0 | 0 | 10183 | 861.854187 | 0 | 0
10184 | 861.288208 | 0 | 0 | 10184 | 861.230347 | 0 | 0 | 10184 | 861.456055 | 0 | 0
10185 | 860.909546 | 0 | 0 | 10185 | 860.837402 | 0 | 0 | 10185 | 861.074097 | 0 | 0
10186 | 860.520508 | 0 | 0 | 10186 | 860.444336 | 0 | 0 | 10186 | 860.6875 | 0 | 0
10187 | 860.128418 | 0 | 0 | 10187 | 860.041321 | 0 | 0 | 10187 | 860.305359 | 0 | 0
10188 | 859.742371 | 0 | 0 | 10188 | 859.645508 | 0 | 0 | 10188 | 859.92041 | 0 | 0
10189 | 859.346314 | 0 | 0 | 10189 | 859.252564 | 0 | 0 | 10189 | 859.543091 | 0 | 0
10190 | 858.951355 | 0 | 0 | 10190 | 858.848938 | 0 | 0 | 10190 | 859.149292 | 0 | 0
10191 | 858.552429 | 0 | 0 | 10191 | 858.458008 | 0 | 0 | 10191 | 858.757935 | 0 | 0
10192 | 858.153992 | 0 | 0 | 10192 | 858.067383 | 0 | 0 | 10192 | 858.363098 | 0 | 0
10193 | 857.753296 | 0 | 0 | 10193 | 857.675781 | 0 | 0 | 10193 | 857.961304 | 0 | 0
10194 | 857.358704 | 0 | 0 | 10194 | 857.287903 | 0 | 0 | 10194 | 857.564087 | 0 | 0
10195 | 856.973328 | 0 | 0 | 10195 | 856.905273 | 0 | 0 | 10195 | 857.170776 | 0 | 0
10196 | 856.571167 | 0 | 0 | 10196 | 856.509582 | 0 | 0 | 10196 | 856.777039 | 0 | 0
10197 | 856.178833 | 0 | 0 | 10197 | 856.11554 | 0 | 0 | 10197 | 856.387512 | 0 | 0
10198 | 855.776001 | 0 | 0 | 10198 | 855.720337 | 0 | 0 | 10198 | 856.000854 | 0 | 0
10199 | 855.36731 | 0 | 0 | 10199 | 855.31427 | 0 | 0 | 10199 | 855.611206 | 0 | 0
10200 | 854.964478 | 0 | 0 | 10200 | 854.917358 | 0 | 0 | 10200 | 855.217163 | 0 | 0
10201 | 854.57196 | 0 | 0 | 10201 | 854.517944 | 0 | 0 | 10201 | 854.829468 | 0 | 0
10202 | 854.169434 | 0 | 0 | 10202 | 854.121704 | 0 | 0 | 10202 | 854.428894 | 0 | 0
10203 | 853.783814 | 0 | 0 | 10203 | 853.726868 | 0 | 0 | 10203 | 854.025574 | 0 | 0
10204 | 853.390991 | 0 | 0 | 10204 | 853.339356 | 0 | 0 | 10204 | 853.619995 | 0 | 0
10205 | 852.991028 | 0 | 0 | 10205 | 852.942993 | 0 | 0 | 10205 | 853.216125 | 0 | 0
10206 | 852.596497 | 0 | 0 | 10206 | 852.546204 | 0 | 0 | 10206 | 852.805359 | 0 | 0
10207 | 852.205261 | 0 | 0 | 10207 | 852.148621 | 0 | 0 | 10207 | 852.406372 | 0 | 0
10208 | 851.814636 | 0 | 0 | 10208 | 851.735657 | 0 | 0 | 10208 | 852.008667 | 0 | 0
10209 | 851.430786 | 0 | 0 | 10209 | 851.329895 | 0 | 0 | 10209 | 851.60791 | 0 | 0
10210 | 851.04834 | 0 | 0 | 10210 | 850.921509 | 0 | 0 | 10210 | 851.219727 | 0 | 0
10211 | 850.659058 | 0 | 0 | 10211 | 850.53125 | 0 | 0 | 10211 | 850.826294 | 0 | 0
10212 | 850.259888 | 0 | 0 | 10212 | 850.132813 | 0 | 0 | 10212 | 850.428833 | 0 | 0
10213 | 849.861939 | 0 | 0 | 10213 | 849.751282 | 0 | 0 | 10213 | 850.031067 | 0 | 0
10214 | 849.442017 | 0 | 0 | 10214 | 849.361816 | 0 | 0 | 10214 | 849.635864 | 0 | 0
10215 | 849.027222 | 0 | 0 | 10215 | 848.963562 | 0 | 0 | 10215 | 849.230103 | 0 | 0
10216 | 848.619141 | 0 | 0 | 10216 | 848.575195 | 0 | 0 | 10216 | 848.83905 | 0 | 0
10217 | 848.213379 | 0 | 0 | 10217 | 848.174194 | 0 | 0 | 10217 | 848.447082 | 0 | 0
10218 | 847.822754 | 0 | 0 | 10218 | 847.774414 | 0 | 0 | 10218 | 848.045227 | 0 | 0
10219 | 847.440613 | 0 | 0 | 10219 | 847.37323 | 0 | 0 | 10219 | 847.650391 | 0 | 0
10220 | 847.055847 | 0 | 0 | 10220 | 846.973755 | 0 | 0 | 10220 | 847.248352 | 0 | 0
10221 | 846.670288 | 0 | 0 | 10221 | 846.571472 | 0 | 0 | 10221 | 846.84436 | 0 | 0
10222 | 846.281555 | 0 | 0 | 10222 | 846.178345 | 0 | 0 | 10222 | 846.441101 | 0 | 0
10223 | 845.884399 | 0 | 0 | 10223 | 845.794434 | 0 | 0 | 10223 | 846.047058 | 0 | 0
10224 | 845.480835 | 0 | 0 | 10224 | 845.393433 | 0 | 0 | 10224 | 845.639282 | 0 | 0
10225 | 845.079102 | 0 | 0 | 10225 | 845.004517 | 0 | 0 | 10225 | 845.242798 | 0 | 0
10226 | 844.683777 | 0 | 0 | 10226 | 844.605286 | 0 | 0 | 10226 | 844.852661 | 0 | 0
10227 | 844.277954 | 0 | 0 | 10227 | 844.207031 | 0 | 0 | 10227 | 844.450317 | 0 | 0
10228 | 843.883301 | 0 | 0 | 10228 | 843.807434 | 0 | 0 | 10228 | 844.057617 | 0 | 0
10229 | 843.485657 | 0 | 0 | 10229 | 843.417847 | 0 | 0 | 10229 | 843.651184 | 0 | 0
10230 | 843.07666 | 0 | 0 | 10230 | 843.013794 | 0 | 0 | 10230 | 843.250366 | 0 | 0
10231 | 842.674805 | 0 | 0 | 10231 | 842.614258 | 0 | 0 | 10231 | 842.841431 | 0 | 0
10232 | 842.268738 | 0 | 0 | 10232 | 842.215515 | 0 | 0 | 10232 | 842.448731 | 0 | 0
10233 | 841.857117 | 0 | 0 | 10233 | 841.810547 | 0 | 0 | 10233 | 842.046692 | 0 | 0
10234 | 841.455261 | 0 | 0 | 10234 | 841.407043 | 0 | 0 | 10234 | 841.644531 | 0 | 0
10235 | 841.064575 | 0 | 0 | 10235 | 841.006958 | 0 | 0 | 10235 | 841.252075 | 0 | 0
10236 | 840.662476 | 0 | 0 | 10236 | 840.602417 | 0 | 0 | 10236 | 840.850281 | 0 | 0
10237 | 840.276978 | 0 | 0 | 10237 | 840.198608 | 0 | 0 | 10237 | 840.450378 | 0 | 0
10238 | 839.887085 | 0 | 0 | 10238 | 839.798035 | 0 | 0 | 10238 | 840.049011 | 0 | 0
10239 | 839.483276 | 0 | 0 | 10239 | 839.395813 | 0 | 0 | 10239 | 839.649597 | 0 | 0
10240 | 839.087891 | 0 | 0 | 10240 | 838.993286 | 0 | 0 | 10240 | 839.244507 | 0 | 0
10241 | 838.679688 | 0 | 0 | 10241 | 838.601196 | 0 | 0 | 10241 | 838.844421 | 0 | 0
10242 | 838.27948 | 0 | 0 | 10242 | 838.202759 | 0 | 0 | 10242 | 838.443543 | 0 | 0
10243 | 837.871704 | 0 | 0 | 10243 | 837.804993 | 0 | 0 | 10243 | 838.026856 | 0 | 0
10244 | 837.479492 | 0 | 0 | 10244 | 837.406555 | 0 | 0 | 10244 | 837.617371 | 0 | 0
10245 | 837.077942 | 0 | 0 | 10245 | 837.002075 | 0 | 0 | 10245 | 837.195923 | 0 | 0
10246 | 836.673645 | 0 | 0 | 10246 | 836.595398 | 0 | 0 | 10246 | 836.776062 | 0 | 0
10247 | 836.275207 | 0 | 0 | 10247 | 836.19519 | 0 | 0 | 10247 | 836.359741 | 0 | 0
10248 | 835.859253 | 0 | 0 | 10248 | 835.789734 | 0 | 0 | 10248 | 835.958679 | 0 | 0
10249 | 835.450806 | 0 | 0 | 10249 | 835.385437 | 0 | 0 | 10249 | 835.550781 | 0 | 0
10250 | 835.04187 | 0 | 0 | 10250 | 834.981323 | 0 | 0 | 10250 | 835.16095 | 0 | 0
10251 | 834.635071 | 0 | 0 | 10251 | 834.574036 | 0 | 0 | 10251 | 834.766113 | 0 | 0
10252 | 834.231628 | 0 | 0 | 10252 | 834.162964 | 0 | 0 | 10252 | 834.367065 | 0 | 0
10253 | 833.832214 | 0 | 0 | 10253 | 833.753906 | 0 | 0 | 10253 | 833.972534 | 0 | 0
10254 | 833.435852 | 0 | 0 | 10254 | 833.349304 | 0 | 0 | 10254 | 833.578308 | 0 | 0
10255 | 833.030945 | 0 | 0 | 10255 | 832.9375 | 0 | 0 | 10255 | 833.1698 | 0 | 0
10256 | 832.638184 | 0 | 0 | 10256 | 832.543579 | 0 | 0 | 10256 | 832.766418 | 0 | 0
10257 | 832.235046 | 0 | 0 | 10257 | 832.151062 | 0 | 0 | 10257 | 832.361511 | 0 | 0
10258 | 831.829407 | 0 | 0 | 10258 | 831.755371 | 0 | 0 | 10258 | 831.944153 | 0 | 0
10259 | 831.420776 | 0 | 0 | 10259 | 831.369263 | 0 | 0 | 10259 | 831.542175 | 0 | 0
10260 | 831.019714 | 0 | 0 | 10260 | 830.977234 | 0 | 0 | 10260 | 831.146301 | 0 | 0
10261 | 830.600281 | 0 | 0 | 10261 | 830.574524 | 0 | 0 | 10261 | 830.740356 | 0 | 0
10262 | 830.196167 | 0 | 0 | 10262 | 830.173828 | 0 | 0 | 10262 | 830.351929 | 0 | 0
10263 | 829.786499 | 0 | 0 | 10263 | 829.77832 | 0 | 0 | 10263 | 829.955933 | 0 | 0
10264 | 829.375977 | 0 | 0 | 10264 | 829.367188 | 0 | 0 | 10264 | 829.554382 | 0 | 0
10265 | 828.977539 | 0 | 0 | 10265 | 828.97229 | 0 | 0 | 10265 | 829.15448 | 0 | 0
10266 | 828.584168 | 0 | 0 | 10266 | 828.576843 | 0 | 0 | 10266 | 828.754761 | 0 | 0
10267 | 828.1828 | 0 | 0 | 10267 | 828.170288 | 0 | 0 | 10267 | 828.348755 | 0 | 0
10268 | 827.786621 | 0 | 0 | 10268 | 827.773132 | 0 | 0 | 10268 | 827.94397 | 0 | 0
10269 | 827.389343 | 0 | 0 | 10269 | 827.361511 | 0 | 0 | 10269 | 827.543274 | 0 | 0
10270 | 826.97522 | 0 | 0 | 10270 | 826.953735 | 0 | 0 | 10270 | 827.130676 | 0 | 0
10271 | 826.568665 | 0 | 0 | 10271 | 826.535828 | 0 | 0 | 10271 | 826.724121 | 0 | 0
10272 | 826.165344 | 0 | 0 | 10272 | 826.133423 | 0 | 0 | 10272 | 826.320618 | 0 | 0
10273 | 825.746704 | 0 | 0 | 10273 | 825.723022 | 0 | 0 | 10273 | 825.913269 | 0 | 0
10274 | 825.346069 | 0 | 0 | 10274 | 825.316284 | 0 | 0 | 10274 | 825.506714 | 0 | 0
10275 | 824.939453 | 0 | 0 | 10275 | 824.922974 | 0 | 0 | 10275 | 825.101746 | 0 | 0
10276 | 824.529114 | 0 | 0 | 10276 | 824.522461 | 0 | 0 | 10276 | 824.683716 | 0 | 0
10277 | 824.125671 | 0 | 0 | 10277 | 824.13562 | 0 | 0 | 10277 | 824.272461 | 0 | 0
10278 | 823.725708 | 0 | 0 | 10278 | 823.747742 | 0 | 0 | 10278 | 823.86377 | 0 | 0
10279 | 823.324585 | 0 | 0 | 10279 | 823.355957 | 0 | 0 | 10279 | 823.452637 | 0 | 0
10280 | 822.925476 | 0 | 0 | 10280 | 822.956543 | 0 | 0 | 10280 | 823.047241 | 0 | 0
10281 | 822.528931 | 0 | 0 | 10281 | 822.549194 | 0 | 0 | 10281 | 822.638672 | 0 | 0
10282 | 822.118897 | 0 | 0 | 10282 | 822.137634 | 0 | 0 | 10282 | 822.23938 | 0 | 0
10283 | 821.713745 | 0 | 0 | 10283 | 821.715698 | 0 | 0 | 10283 | 821.825256 | 0 | 0
10284 | 821.311035 | 0 | 0 | 10284 | 821.308716 | 0 | 0 | 10284 | 821.425415 | 0 | 0
10285 | 820.904419 | 0 | 0 | 10285 | 820.897278 | 0 | 0 | 10285 | 821.016296 | 0 | 0
10286 | 820.5 | 0 | 0 | 10286 | 820.490112 | 0 | 0 | 10286 | 820.599426 | 0 | 0
10287 | 820.095703 | 0 | 0 | 10287 | 820.085571 | 0 | 0 | 10287 | 820.19104 | 0 | 0
10288 | 819.679077 | 0 | 0 | 10288 | 819.69397 | 0 | 0 | 10288 | 819.769958 | 0 | 0
10289 | 819.270142 | 0 | 0 | 10289 | 819.288757 | 0 | 0 | 10289 | 819.355042 | 0 | 0
10290 | 818.866089 | 0 | 0 | 10290 | 818.900024 | 0 | 0 | 10290 | 818.938599 | 0 | 0
10291 | 818.463501 | 0 | 0 | 10291 | 818.502258 | 0 | 0 | 10291 | 818.54187 | 0 | 0
10292 | 818.069214 | 0 | 0 | 10292 | 818.095398 | 0 | 0 | 10292 | 818.135437 | 0 | 0
10293 | 817.676086 | 0 | 0 | 10293 | 817.691895 | 0 | 0 | 10293 | 817.748535 | 0 | 0
10294 | 817.292603 | 0 | 0 | 10294 | 817.286316 | 0 | 0 | 10294 | 817.364746 | 0 | 0
10295 | 816.890076 | 0 | 0 | 10295 | 816.868164 | 0 | 0 | 10295 | 816.969238 | 0 | 0
10296 | 816.496582 | 0 | 0 | 10296 | 816.457092 | 0 | 0 | 10296 | 816.587036 | 0 | 0
10297 | 816.090454 | 0 | 0 | 10297 | 816.051331 | 0 | 0 | 10297 | 816.193543 | 0 | 0
10298 | 815.676453 | 0 | 0 | 10298 | 815.638855 | 0 | 0 | 10298 | 815.793457 | 0 | 0
10299 | 815.276672 | 0 | 0 | 10299 | 815.243103 | 0 | 0 | 10299 | 815.38794 | 0 | 0
10300 | 814.865662 | 0 | 0 | 10300 | 814.853943 | 0 | 0 | 10300 | 814.976196 | 0 | 0
10301 | 814.460327 | 0 | 0 | 10301 | 814.450195 | 0 | 0 | 10301 | 814.554504 | 0 | 0
10302 | 814.048645 | 0 | 0 | 10302 | 814.057373 | 0 | 0 | 10302 | 814.132446 | 0 | 0
10303 | 813.645386 | 0 | 0 | 10303 | 813.64917 | 0 | 0 | 10303 | 813.726257 | 0 | 0
10304 | 813.222534 | 0 | 0 | 10304 | 813.231323 | 0 | 0 | 10304 | 813.309936 | 0 | 0
10305 | 812.810974 | 0 | 0 | 10305 | 812.816711 | 0 | 0 | 10305 | 812.911987 | 0 | 0
10306 | 812.39978 | 0 | 0 | 10306 | 812.405396 | 0 | 0 | 10306 | 812.510376 | 0 | 0
10307 | 811.977783 | 0 | 0 | 10307 | 811.997986 | 0 | 0 | 10307 | 812.113647 | 0 | 0
10308 | 811.573608 | 0 | 0 | 10308 | 811.59906 | 0 | 0 | 10308 | 811.715393 | 0 | 0
10309 | 811.164734 | 0 | 0 | 10309 | 811.208618 | 0 | 0 | 10309 | 811.326599 | 0 | 0
10310 | 810.754639 | 0 | 0 | 10310 | 810.806641 | 0 | 0 | 10310 | 810.927612 | 0 | 0
10311 | 810.343384 | 0 | 0 | 10311 | 810.407959 | 0 | 0 | 10311 | 810.526489 | 0 | 0
10312 | 809.931519 | 0 | 0 | 10312 | 810.008057 | 0 | 0 | 10312 | 810.123169 | 0 | 0
10313 | 809.510925 | 0 | 0 | 10313 | 809.599976 | 0 | 0 | 10313 | 809.719482 | 0 | 0
10314 | 809.092346 | 0 | 0 | 10314 | 809.194885 | 0 | 0 | 10314 | 809.304565 | 0 | 0
10315 | 808.691101 | 0 | 0 | 10315 | 808.79303 | 0 | 0 | 10315 | 808.899353 | 0 | 0
10316 | 808.281006 | 0 | 0 | 10316 | 808.379639 | 0 | 0 | 10316 | 808.491638 | 0 | 0
10317 | 807.88855 | 0 | 0 | 10317 | 807.973328 | 0 | 0 | 10317 | 808.081238 | 0 | 0
10318 | 807.489868 | 0 | 0 | 10318 | 807.568481 | 0 | 0 | 10318 | 807.684815 | 0 | 0
10319 | 807.098755 | 0 | 0 | 10319 | 807.159607 | 0 | 0 | 10319 | 807.285645 | 0 | 0
10320 | 806.70581 | 0 | 0 | 10320 | 806.752869 | 0 | 0 | 10320 | 806.881775 | 0 | 0
10321 | 806.321655 | 0 | 0 | 10321 | 806.342529 | 0 | 0 | 10321 | 806.485474 | 0 | 0
10322 | 805.92688 | 0 | 0 | 10322 | 805.942139 | 0 | 0 | 10322 | 806.082642 | 0 | 0
10323 | 805.526489 | 0 | 0 | 10323 | 805.526856 | 0 | 0 | 10323 | 805.679565 | 0 | 0
10324 | 805.118347 | 0 | 0 | 10324 | 805.127685 | 0 | 0 | 10324 | 805.277222 | 0 | 0
10325 | 804.707825 | 0 | 0 | 10325 | 804.718567 | 0 | 0 | 10325 | 804.879578 | 0 | 0
10326 | 804.287964 | 0 | 0 | 10326 | 804.302124 | 0 | 0 | 10326 | 804.474243 | 0 | 0
10327 | 803.882019 | 0 | 0 | 10327 | 803.897278 | 0 | 0 | 10327 | 804.076477 | 0 | 0
10328 | 803.479919 | 0 | 0 | 10328 | 803.480713 | 0 | 0 | 10328 | 803.678284 | 0 | 0
10329 | 803.077271 | 0 | 0 | 10329 | 803.075378 | 0 | 0 | 10329 | 803.267273 | 0 | 0
10330 | 802.686401 | 0 | 0 | 10330 | 802.668579 | 0 | 0 | 10330 | 802.862427 | 0 | 0
10331 | 802.286987 | 0 | 0 | 10331 | 802.279785 | 0 | 0 | 10331 | 802.452515 | 0 | 0
10332 | 801.875122 | 0 | 0 | 10332 | 801.87439 | 0 | 0 | 10332 | 802.040466 | 0 | 0
10333 | 801.46521 | 0 | 0 | 10333 | 801.479614 | 0 | 0 | 10333 | 801.630981 | 0 | 0
10334 | 801.041199 | 0 | 0 | 10334 | 801.080383 | 0 | 0 | 10334 | 801.224609 | 0 | 0
10335 | 800.61731 | 0 | 0 | 10335 | 800.658997 | 0 | 0 | 10335 | 800.805542 | 0 | 0
10336 | 800.197632 | 0 | 0 | 10336 | 800.250427 | 0 | 0 | 10336 | 800.395874 | 0 | 0
10337 | 799.785522 | 0 | 0 | 10337 | 799.832397 | 0 | 0 | 10337 | 799.99176 | 0 | 0
10338 | 799.371155 | 0 | 0 | 10338 | 799.417358 | 0 | 0 | 10338 | 799.582642 | 0 | 0
10339 | 798.966431 | 0 | 0 | 10339 | 799.00946 | 0 | 0 | 10339 | 799.184875 | 0 | 0
10340 | 798.566772 | 0 | 0 | 10340 | 798.606323 | 0 | 0 | 10340 | 798.785461 | 0 | 0
10341 | 798.153686 | 0 | 0 | 10341 | 798.200806 | 0 | 0 | 10341 | 798.385132 | 0 | 0
10342 | 797.751587 | 0 | 0 | 10342 | 797.796997 | 0 | 0 | 10342 | 797.982117 | 0 | 0
10343 | 797.34729 | 0 | 0 | 10343 | 797.410095 | 0 | 0 | 10343 | 797.58728 | 0 | 0
10344 | 796.938354 | 0 | 0 | 10344 | 797.008728 | 0 | 0 | 10344 | 797.180298 | 0 | 0
10345 | 796.533081 | 0 | 0 | 10345 | 796.619507 | 0 | 0 | 10345 | 796.771606 | 0 | 0
10346 | 796.12854 | 0 | 0 | 10346 | 796.218384 | 0 | 0 | 10346 | 796.362305 | 0 | 0
10347 | 795.712647 | 0 | 0 | 10347 | 795.816223 | 0 | 0 | 10347 | 795.939148 | 0 | 0
10348 | 795.303223 | 0 | 0 | 10348 | 795.407471 | 0 | 0 | 10348 | 795.520996 | 0 | 0
10349 | 794.897461 | 0 | 0 | 10349 | 795.00708 | 0 | 0 | 10349 | 795.098572 | 0 | 0
10350 | 794.484863 | 0 | 0 | 10350 | 794.597534 | 0 | 0 | 10350 | 794.690857 | 0 | 0
10351 | 794.080383 | 0 | 0 | 10351 | 794.18811 | 0 | 0 | 10351 | 794.281921 | 0 | 0
10352 | 793.674744 | 0 | 0 | 10352 | 793.778137 | 0 | 0 | 10352 | 793.892273 | 0 | 0
10353 | 793.268433 | 0 | 0 | 10353 | 793.369812 | 0 | 0 | 10353 | 793.496887 | 0 | 0
10354 | 792.859558 | 0 | 0 | 10354 | 792.950317 | 0 | 0 | 10354 | 793.099243 | 0 | 0
10355 | 792.458801 | 0 | 0 | 10355 | 792.537964 | 0 | 0 | 10355 | 792.702698 | 0 | 0
10356 | 792.047852 | 0 | 0 | 10356 | 792.122436 | 0 | 0 | 10356 | 792.290649 | 0 | 0
10357 | 791.640076 | 0 | 0 | 10357 | 791.702759 | 0 | 0 | 10357 | 791.876282 | 0 | 0
10358 | 791.237915 | 0 | 0 | 10358 | 791.300842 | 0 | 0 | 10358 | 791.458984 | 0 | 0
10359 | 790.827393 | 0 | 0 | 10359 | 790.896912 | 0 | 0 | 10359 | 791.043152 | 0 | 0
10360 | 790.427612 | 0 | 0 | 10360 | 790.490112 | 0 | 0 | 10360 | 790.62561 | 0 | 0
10361 | 790.022705 | 0 | 0 | 10361 | 790.091858 | 0 | 0 | 10361 | 790.217468 | 0 | 0
10362 | 789.624023 | 0 | 0 | 10362 | 789.682983 | 0 | 0 | 10362 | 789.818115 | 0 | 0
10363 | 789.212036 | 0 | 0 | 10363 | 789.275391 | 0 | 0 | 10363 | 789.405396 | 0 | 0
10364 | 788.808899 | 0 | 0 | 10364 | 788.869202 | 0 | 0 | 10364 | 789.005676 | 0 | 0
10365 | 788.394531 | 0 | 0 | 10365 | 788.468079 | 0 | 0 | 10365 | 788.597107 | 0 | 0
10366 | 787.979309 | 0 | 0 | 10366 | 788.059021 | 0 | 0 | 10366 | 788.185242 | 0 | 0
10367 | 787.572754 | 0 | 0 | 10367 | 787.659668 | 0 | 0 | 10367 | 787.782104 | 0 | 0
10368 | 787.157349 | 0 | 0 | 10368 | 787.264954 | 0 | 0 | 10368 | 787.392456 | 0 | 0
10369 | 786.744263 | 0 | 0 | 10369 | 786.852905 | 0 | 0 | 10369 | 786.987244 | 0 | 0
10370 | 786.329529 | 0 | 0 | 10370 | 786.447449 | 0 | 0 | 10370 | 786.594299 | 0 | 0
10371 | 785.916626 | 0 | 0 | 10371 | 786.036133 | 0 | 0 | 10371 | 786.187988 | 0 | 0
10372 | 785.49939 | 0 | 0 | 10372 | 785.61438 | 0 | 0 | 10372 | 785.769104 | 0 | 0
10373 | 785.092407 | 0 | 0 | 10373 | 785.20221 | 0 | 0 | 10373 | 785.351013 | 0 | 0
10374 | 784.698364 | 0 | 0 | 10374 | 784.793335 | 0 | 0 | 10374 | 784.932922 | 0 | 0
10375 | 784.293884 | 0 | 0 | 10375 | 784.376526 | 0 | 0 | 10375 | 784.511353 | 0 | 0
10376 | 783.903931 | 0 | 0 | 10376 | 783.975952 | 0 | 0 | 10376 | 784.095825 | 0 | 0
10377 | 783.502197 | 0 | 0 | 10377 | 783.576111 | 0 | 0 | 10377 | 783.689453 | 0 | 0
10378 | 783.08905 | 0 | 0 | 10378 | 783.173157 | 0 | 0 | 10378 | 783.285767 | 0 | 0
10379 | 782.674194 | 0 | 0 | 10379 | 782.777954 | 0 | 0 | 10379 | 782.883911 | 0 | 0
10380 | 782.266296 | 0 | 0 | 10380 | 782.376282 | 0 | 0 | 10380 | 782.49292 | 0 | 0
10381 | 781.843689 | 0 | 0 | 10381 | 781.969788 | 0 | 0 | 10381 | 782.08728 | 0 | 0
10382 | 781.43689 | 0 | 0 | 10382 | 781.555237 | 0 | 0 | 10382 | 781.685242 | 0 | 0
10383 | 781.02478 | 0 | 0 | 10383 | 781.143738 | 0 | 0 | 10383 | 781.279419 | 0 | 0
10384 | 780.610046 | 0 | 0 | 10384 | 780.718262 | 0 | 0 | 10384 | 780.864624 | 0 | 0
10385 | 780.2052 | 0 | 0 | 10385 | 780.297974 | 0 | 0 | 10385 | 780.452393 | 0 | 0
10386 | 779.805359 | 0 | 0 | 10386 | 779.886841 | 0 | 0 | 10386 | 780.041382 | 0 | 0
10387 | 779.401367 | 0 | 0 | 10387 | 779.470337 | 0 | 0 | 10387 | 779.630066 | 0 | 0
10388 | 778.998779 | 0 | 0 | 10388 | 779.068176 | 0 | 0 | 10388 | 779.225281 | 0 | 0
10389 | 778.594299 | 0 | 0 | 10389 | 778.664429 | 0 | 0 | 10389 | 778.825134 | 0 | 0
10390 | 778.18573 | 0 | 0 | 10390 | 778.268494 | 0 | 0 | 10390 | 778.423584 | 0 | 0
10391 | 777.774536 | 0 | 0 | 10391 | 777.859375 | 0 | 0 | 10391 | 778.017944 | 0 | 0
10392 | 777.372192 | 0 | 0 | 10392 | 777.460449 | 0 | 0 | 10392 | 777.613892 | 0 | 0
10393 | 776.958923 | 0 | 0 | 10393 | 777.04834 | 0 | 0 | 10393 | 777.212647 | 0 | 0
10394 | 776.553894 | 0 | 0 | 10394 | 776.633484 | 0 | 0 | 10394 | 776.797363 | 0 | 0
10395 | 776.152527 | 0 | 0 | 10395 | 776.227905 | 0 | 0 | 10395 | 776.393494 | 0 | 0
10396 | 775.745606 | 0 | 0 | 10396 | 775.811646 | 0 | 0 | 10396 | 775.976196 | 0 | 0
10397 | 775.342041 | 0 | 0 | 10397 | 775.397278 | 0 | 0 | 10397 | 775.559875 | 0 | 0
10398 | 774.936768 | 0 | 0 | 10398 | 774.981323 | 0 | 0 | 10398 | 775.155029 | 0 | 0
10399 | 774.521973 | 0 | 0 | 10399 | 774.567444 | 0 | 0 | 10399 | 774.747681 | 0 | 0
10400 | 774.107788 | 0 | 0 | 10400 | 774.15271 | 0 | 0 | 10400 | 774.344971 | 0 | 0
10401 | 773.694763 | 0 | 0 | 10401 | 773.74762 | 0 | 0 | 10401 | 773.938965 | 0 | 0
10402 | 773.280396 | 0 | 0 | 10402 | 773.356811 | 0 | 0 | 10402 | 773.540894 | 0 | 0
10403 | 772.867493 | 0 | 0 | 10403 | 772.956421 | 0 | 0 | 10403 | 773.126343 | 0 | 0
10404 | 772.462036 | 0 | 0 | 10404 | 772.571472 | 0 | 0 | 10404 | 772.723755 | 0 | 0
10405 | 772.064758 | 0 | 0 | 10405 | 772.175598 | 0 | 0 | 10405 | 772.317017 | 0 | 0
10406 | 771.65741 | 0 | 0 | 10406 | 771.770691 | 0 | 0 | 10406 | 771.898499 | 0 | 0
10407 | 771.260742 | 0 | 0 | 10407 | 771.366882 | 0 | 0 | 10407 | 771.495422 | 0 | 0
10408 | 770.858887 | 0 | 0 | 10408 | 770.970581 | 0 | 0 | 10408 | 771.080994 | 0 | 0
10409 | 770.445923 | 0 | 0 | 10409 | 770.55835 | 0 | 0 | 10409 | 770.6745 | 0 | 0
10410 | 770.042175 | 0 | 0 | 10410 | 770.157959 | 0 | 0 | 10410 | 770.259399 | 0 | 0
10411 | 769.636353 | 0 | 0 | 10411 | 769.745972 | 0 | 0 | 10411 | 769.858765 | 0 | 0
10412 | 769.223267 | 0 | 0 | 10412 | 769.324768 | 0 | 0 | 10412 | 769.444519 | 0 | 0
10413 | 768.814331 | 0 | 0 | 10413 | 768.908569 | 0 | 0 | 10413 | 769.037476 | 0 | 0
10414 | 768.411865 | 0 | 0 | 10414 | 768.494385 | 0 | 0 | 10414 | 768.642212 | 0 | 0
10415 | 767.990112 | 0 | 0 | 10415 | 768.077698 | 0 | 0 | 10415 | 768.234375 | 0 | 0
10416 | 767.578979 | 0 | 0 | 10416 | 767.666626 | 0 | 0 | 10416 | 767.838989 | 0 | 0
10417 | 767.161804 | 0 | 0 | 10417 | 767.262634 | 0 | 0 | 10417 | 767.432983 | 0 | 0
10418 | 766.733093 | 0 | 0 | 10418 | 766.858765 | 0 | 0 | 10418 | 767.023132 | 0 | 0
10419 | 766.319275 | 0 | 0 | 10419 | 766.45282 | 0 | 0 | 10419 | 766.610718 | 0 | 0
10420 | 765.896362 | 0 | 0 | 10420 | 766.055481 | 0 | 0 | 10420 | 766.201416 | 0 | 0
10421 | 765.486877 | 0 | 0 | 10421 | 765.643494 | 0 | 0 | 10421 | 765.798401 | 0 | 0
10422 | 765.073181 | 0 | 0 | 10422 | 765.238159 | 0 | 0 | 10422 | 765.389343 | 0 | 0
10423 | 764.677124 | 0 | 0 | 10423 | 764.83075 | 0 | 0 | 10423 | 764.994324 | 0 | 0
10424 | 764.275513 | 0 | 0 | 10424 | 764.415832 | 0 | 0 | 10424 | 764.586426 | 0 | 0
10425 | 763.87561 | 0 | 0 | 10425 | 764.003662 | 0 | 0 | 10425 | 764.174683 | 0 | 0
10426 | 763.481018 | 0 | 0 | 10426 | 763.589539 | 0 | 0 | 10426 | 763.758606 | 0 | 0
10427 | 763.067322 | 0 | 0 | 10427 | 763.168823 | 0 | 0 | 10427 | 763.345032 | 0 | 0
10428 | 762.659241 | 0 | 0 | 10428 | 762.750122 | 0 | 0 | 10428 | 762.926636 | 0 | 0
10429 | 762.245422 | 0 | 0 | 10429 | 762.333496 | 0 | 0 | 10429 | 762.526917 | 0 | 0
10430 | 761.829895 | 0 | 0 | 10430 | 761.916992 | 0 | 0 | 10430 | 762.12146 | 0 | 0
10431 | 761.416504 | 0 | 0 | 10431 | 761.502197 | 0 | 0 | 10431 | 761.716675 | 0 | 0
10432 | 761.006531 | 0 | 0 | 10432 | 761.09375 | 0 | 0 | 10432 | 761.308289 | 0 | 0
10433 | 760.601807 | 0 | 0 | 10433 | 760.68866 | 0 | 0 | 10433 | 760.899353 | 0 | 0
10434 | 760.191284 | 0 | 0 | 10434 | 760.271118 | 0 | 0 | 10434 | 760.475708 | 0 | 0
10435 | 759.79541 | 0 | 0 | 10435 | 759.866516 | 0 | 0 | 10435 | 760.057495 | 0 | 0
10436 | 759.389282 | 0 | 0 | 10436 | 759.445007 | 0 | 0 | 10436 | 759.642517 | 0 | 0
10437 | 758.980347 | 0 | 0 | 10437 | 759.022644 | 0 | 0 | 10437 | 759.217896 | 0 | 0
10438 | 758.568115 | 0 | 0 | 10438 | 758.610046 | 0 | 0 | 10438 | 758.810181 | 0 | 0
10439 | 758.16272 | 0 | 0 | 10439 | 758.196411 | 0 | 0 | 10439 | 758.408814 | 0 | 0
10440 | 757.740662 | 0 | 0 | 10440 | 757.787048 | 0 | 0 | 10440 | 757.996216 | 0 | 0
10441 | 757.333008 | 0 | 0 | 10441 | 757.378784 | 0 | 0 | 10441 | 757.600952 | 0 | 0
10442 | 756.916138 | 0 | 0 | 10442 | 756.982422 | 0 | 0 | 10442 | 757.200561 | 0 | 0
10443 | 756.496704 | 0 | 0 | 10443 | 756.572754 | 0 | 0 | 10443 | 756.794434 | 0 | 0
10444 | 756.086914 | 0 | 0 | 10444 | 756.179321 | 0 | 0 | 10444 | 756.393127 | 0 | 0
10445 | 755.682617 | 0 | 0 | 10445 | 755.782898 | 0 | 0 | 10445 | 755.990784 | 0 | 0
10446 | 755.27124 | 0 | 0 | 10446 | 755.373962 | 0 | 0 | 10446 | 755.57428 | 0 | 0
10447 | 754.870483 | 0 | 0 | 10447 | 754.973572 | 0 | 0 | 10447 | 755.165588 | 0 | 0
10448 | 754.475647 | 0 | 0 | 10448 | 754.561157 | 0 | 0 | 10448 | 754.757019 | 0 | 0
10449 | 754.072388 | 0 | 0 | 10449 | 754.15564 | 0 | 0 | 10449 | 754.333435 | 0 | 0
10450 | 753.682983 | 0 | 0 | 10450 | 753.737549 | 0 | 0 | 10450 | 753.919983 | 0 | 0
10451 | 753.29541 | 0 | 0 | 10451 | 753.332886 | 0 | 0 | 10451 | 753.50238 | 0 | 0
10452 | 752.890076 | 0 | 0 | 10452 | 752.914429 | 0 | 0 | 10452 | 753.084595 | 0 | 0
10453 | 752.49707 | 0 | 0 | 10453 | 752.504272 | 0 | 0 | 10453 | 752.671936 | 0 | 0
10454 | 752.091919 | 0 | 0 | 10454 | 752.104981 | 0 | 0 | 10454 | 752.264832 | 0 | 0
10455 | 751.67688 | 0 | 0 | 10455 | 751.692017 | 0 | 0 | 10455 | 751.849487 | 0 | 0
10456 | 751.262878 | 0 | 0 | 10456 | 751.294067 | 0 | 0 | 10456 | 751.441406 | 0 | 0
10457 | 750.847473 | 0 | 0 | 10457 | 750.886597 | 0 | 0 | 10457 | 751.040405 | 0 | 0
10458 | 750.424439 | 0 | 0 | 10458 | 750.477356 | 0 | 0 | 10458 | 750.631043 | 0 | 0
10459 | 750.001709 | 0 | 0 | 10459 | 750.066834 | 0 | 0 | 10459 | 750.229858 | 0 | 0
10460 | 749.582703 | 0 | 0 | 10460 | 749.652161 | 0 | 0 | 10460 | 749.824036 | 0 | 0
10461 | 749.152954 | 0 | 0 | 10461 | 749.238709 | 0 | 0 | 10461 | 749.41687 | 0 | 0
10462 | 748.734253 | 0 | 0 | 10462 | 748.818665 | 0 | 0 | 10462 | 749.009399 | 0 | 0
10463 | 748.321533 | 0 | 0 | 10463 | 748.414429 | 0 | 0 | 10463 | 748.607544 | 0 | 0
10464 | 747.908875 | 0 | 0 | 10464 | 748.004394 | 0 | 0 | 10464 | 748.194092 | 0 | 0
10465 | 747.500366 | 0 | 0 | 10465 | 747.597046 | 0 | 0 | 10465 | 747.780151 | 0 | 0
10466 | 747.092224 | 0 | 0 | 10466 | 747.192566 | 0 | 0 | 10466 | 747.368958 | 0 | 0
10467 | 746.671936 | 0 | 0 | 10467 | 746.791199 | 0 | 0 | 10467 | 746.945557 | 0 | 0
10468 | 746.255981 | 0 | 0 | 10468 | 746.379273 | 0 | 0 | 10468 | 746.529968 | 0 | 0
10469 | 745.843445 | 0 | 0 | 10469 | 745.979309 | 0 | 0 | 10469 | 746.110352 | 0 | 0
10470 | 745.432678 | 0 | 0 | 10470 | 745.564514 | 0 | 0 | 10470 | 745.707336 | 0 | 0
10471 | 745.028931 | 0 | 0 | 10471 | 745.148315 | 0 | 0 | 10471 | 745.294128 | 0 | 0
10472 | 744.625855 | 0 | 0 | 10472 | 744.732788 | 0 | 0 | 10472 | 744.898377 | 0 | 0
10473 | 744.231934 | 0 | 0 | 10473 | 744.322083 | 0 | 0 | 10473 | 744.503784 | 0 | 0
10474 | 743.820313 | 0 | 0 | 10474 | 743.906372 | 0 | 0 | 10474 | 744.092163 | 0 | 0
10475 | 743.420532 | 0 | 0 | 10475 | 743.50354 | 0 | 0 | 10475 | 743.692017 | 0 | 0
10476 | 743.007324 | 0 | 0 | 10476 | 743.104919 | 0 | 0 | 10476 | 743.277344 | 0 | 0
10477 | 742.58606 | 0 | 0 | 10477 | 742.695068 | 0 | 0 | 10477 | 742.852905 | 0 | 0
10478 | 742.177918 | 0 | 0 | 10478 | 742.299683 | 0 | 0 | 10478 | 742.434998 | 0 | 0
10479 | 741.759766 | 0 | 0 | 10479 | 741.907898 | 0 | 0 | 10479 | 742.02124 | 0 | 0
10480 | 741.355164 | 0 | 0 | 10480 | 741.501953 | 0 | 0 | 10480 | 741.612427 | 0 | 0
10481 | 740.950317 | 0 | 0 | 10481 | 741.108521 | 0 | 0 | 10481 | 741.217224 | 0 | 0
10482 | 740.561768 | 0 | 0 | 10482 | 740.703857 | 0 | 0 | 10482 | 740.833252 | 0 | 0
10483 | 740.158081 | 0 | 0 | 10483 | 740.290527 | 0 | 0 | 10483 | 740.429199 | 0 | 0
10484 | 739.763611 | 0 | 0 | 10484 | 739.879334 | 0 | 0 | 10484 | 740.031128 | 0 | 0
10485 | 739.366028 | 0 | 0 | 10485 | 739.470276 | 0 | 0 | 10485 | 739.616333 | 0 | 0
10486 | 738.948608 | 0 | 0 | 10486 | 739.04956 | 0 | 0 | 10486 | 739.200623 | 0 | 0
10487 | 738.543335 | 0 | 0 | 10487 | 738.637695 | 0 | 0 | 10487 | 738.780579 | 0 | 0
10488 | 738.130005 | 0 | 0 | 10488 | 738.230103 | 0 | 0 | 10488 | 738.371948 | 0 | 0
10489 | 737.7146 | 0 | 0 | 10489 | 737.81189 | 0 | 0 | 10489 | 737.960327 | 0 | 0
10490 | 737.299011 | 0 | 0 | 10490 | 737.405212 | 0 | 0 | 10490 | 737.551148 | 0 | 0
10491 | 736.884399 | 0 | 0 | 10491 | 736.995361 | 0 | 0 | 10491 | 737.144409 | 0 | 0
10492 | 736.467102 | 0 | 0 | 10492 | 736.582947 | 0 | 0 | 10492 | 736.729614 | 0 | 0
10493 | 736.050171 | 0 | 0 | 10493 | 736.172668 | 0 | 0 | 10493 | 736.312805 | 0 | 0
10494 | 735.652222 | 0 | 0 | 10494 | 735.766968 | 0 | 0 | 10494 | 735.90564 | 0 | 0
10495 | 735.242249 | 0 | 0 | 10495 | 735.347656 | 0 | 0 | 10495 | 735.494446 | 0 | 0
10496 | 734.846008 | 0 | 0 | 10496 | 734.934753 | 0 | 0 | 10496 | 735.085327 | 0 | 0
10497 | 734.439819 | 0 | 0 | 10497 | 734.523377 | 0 | 0 | 10497 | 734.674805 | 0 | 0
10498 | 734.034546 | 0 | 0 | 10498 | 734.106506 | 0 | 0 | 10498 | 734.256409 | 0 | 0
10499 | 733.622437 | 0 | 0 | 10499 | 733.691406 | 0 | 0 | 10499 | 733.832153 | 0 | 0
10500 | 733.213196 | 0 | 0 | 10500 | 733.272583 | 0 | 0 | 10500 | 733.415222 | 0 | 0
10501 | 732.796082 | 0 | 0 | 10501 | 732.857788 | 0 | 0 | 10501 | 732.991882 | 0 | 0
10502 | 732.381836 | 0 | 0 | 10502 | 732.440308 | 0 | 0 | 10502 | 732.57312 | 0 | 0
10503 | 731.969849 | 0 | 0 | 10503 | 732.041748 | 0 | 0 | 10503 | 732.160828 | 0 | 0
10504 | 731.563599 | 0 | 0 | 10504 | 731.638855 | 0 | 0 | 10504 | 731.758789 | 0 | 0
10505 | 731.151245 | 0 | 0 | 10505 | 731.238464 | 0 | 0 | 10505 | 731.354004 | 0 | 0
10506 | 730.746704 | 0 | 0 | 10506 | 730.839478 | 0 | 0 | 10506 | 730.961243 | 0 | 0
10507 | 730.333679 | 0 | 0 | 10507 | 730.425415 | 0 | 0 | 10507 | 730.564392 | 0 | 0
10508 | 729.909424 | 0 | 0 | 10508 | 730.01355 | 0 | 0 | 10508 | 730.157776 | 0 | 0
10509 | 729.493286 | 0 | 0 | 10509 | 729.594605 | 0 | 0 | 10509 | 729.759277 | 0 | 0
10510 | 729.072876 | 0 | 0 | 10510 | 729.193237 | 0 | 0 | 10510 | 729.352417 | 0 | 0
10511 | 728.655273 | 0 | 0 | 10511 | 728.780029 | 0 | 0 | 10511 | 728.940552 | 0 | 0
10512 | 728.254517 | 0 | 0 | 10512 | 728.383057 | 0 | 0 | 10512 | 728.529846 | 0 | 0
10513 | 727.852112 | 0 | 0 | 10513 | 727.986816 | 0 | 0 | 10513 | 728.121155 | 0 | 0
10514 | 727.455078 | 0 | 0 | 10514 | 727.5755 | 0 | 0 | 10514 | 727.704163 | 0 | 0
10515 | 727.060425 | 0 | 0 | 10515 | 727.176025 | 0 | 0 | 10515 | 727.301941 | 0 | 0
10516 | 726.666687 | 0 | 0 | 10516 | 726.765137 | 0 | 0 | 10516 | 726.897461 | 0 | 0
10517 | 726.257202 | 0 | 0 | 10517 | 726.343933 | 0 | 0 | 10517 | 726.483215 | 0 | 0
10518 | 725.850952 | 0 | 0 | 10518 | 725.926758 | 0 | 0 | 10518 | 726.075317 | 0 | 0
10519 | 725.441834 | 0 | 0 | 10519 | 725.510376 | 0 | 0 | 10519 | 725.662964 | 0 | 0
10520 | 725.018372 | 0 | 0 | 10520 | 725.087708 | 0 | 0 | 10520 | 725.252502 | 0 | 0
10521 | 724.605347 | 0 | 0 | 10521 | 724.671448 | 0 | 0 | 10521 | 724.843628 | 0 | 0
10522 | 724.190552 | 0 | 0 | 10522 | 724.262695 | 0 | 0 | 10522 | 724.443543 | 0 | 0
10523 | 723.775391 | 0 | 0 | 10523 | 723.840515 | 0 | 0 | 10523 | 724.029419 | 0 | 0
10524 | 723.367065 | 0 | 0 | 10524 | 723.43335 | 0 | 0 | 10524 | 723.623413 | 0 | 0
10525 | 722.967163 | 0 | 0 | 10525 | 723.018921 | 0 | 0 | 10525 | 723.218872 | 0 | 0
10526 | 722.557739 | 0 | 0 | 10526 | 722.610962 | 0 | 0 | 10526 | 722.799194 | 0 | 0
10527 | 722.15509 | 0 | 0 | 10527 | 722.203796 | 0 | 0 | 10527 | 722.389648 | 0 | 0
10528 | 721.753662 | 0 | 0 | 10528 | 721.812561 | 0 | 0 | 10528 | 721.967041 | 0 | 0
10529 | 721.34198 | 0 | 0 | 10529 | 721.417114 | 0 | 0 | 10529 | 721.552612 | 0 | 0
10530 | 720.936279 | 0 | 0 | 10530 | 721.022339 | 0 | 0 | 10530 | 721.132202 | 0 | 0
10531 | 720.525513 | 0 | 0 | 10531 | 720.623413 | 0 | 0 | 10531 | 720.729492 | 0 | 0
10532 | 720.112183 | 0 | 0 | 10532 | 720.212891 | 0 | 0 | 10532 | 720.320496 | 0 | 0
10533 | 719.69574 | 0 | 0 | 10533 | 719.796448 | 0 | 0 | 10533 | 719.918152 | 0 | 0
10534 | 719.285706 | 0 | 0 | 10534 | 719.382874 | 0 | 0 | 10534 | 719.528565 | 0 | 0
10535 | 718.864868 | 0 | 0 | 10535 | 718.96228 | 0 | 0 | 10535 | 719.133667 | 0 | 0
10536 | 718.446716 | 0 | 0 | 10536 | 718.543335 | 0 | 0 | 10536 | 718.741943 | 0 | 0
10537 | 718.031067 | 0 | 0 | 10537 | 718.128845 | 0 | 0 | 10537 | 718.340759 | 0 | 0
10538 | 717.605408 | 0 | 0 | 10538 | 717.713379 | 0 | 0 | 10538 | 717.931946 | 0 | 0
10539 | 717.191528 | 0 | 0 | 10539 | 717.295166 | 0 | 0 | 10539 | 717.507141 | 0 | 0
10540 | 716.778259 | 0 | 0 | 10540 | 716.887573 | 0 | 0 | 10540 | 717.084778 | 0 | 0
10541 | 716.377747 | 0 | 0 | 10541 | 716.474976 | 0 | 0 | 10541 | 716.666565 | 0 | 0
10542 | 715.971741 | 0 | 0 | 10542 | 716.065796 | 0 | 0 | 10542 | 716.243225 | 0 | 0
10543 | 715.580505 | 0 | 0 | 10543 | 715.659058 | 0 | 0 | 10543 | 715.84137 | 0 | 0
10544 | 715.178528 | 0 | 0 | 10544 | 715.258484 | 0 | 0 | 10544 | 715.432739 | 0 | 0
10545 | 714.77356 | 0 | 0 | 10545 | 714.84906 | 0 | 0 | 10545 | 715.02179 | 0 | 0
10546 | 714.372925 | 0 | 0 | 10546 | 714.445435 | 0 | 0 | 10546 | 714.609009 | 0 | 0
10547 | 713.958679 | 0 | 0 | 10547 | 714.035461 | 0 | 0 | 10547 | 714.202148 | 0 | 0
10548 | 713.543091 | 0 | 0 | 10548 | 713.615112 | 0 | 0 | 10548 | 713.777161 | 0 | 0
10549 | 713.127747 | 0 | 0 | 10549 | 713.202759 | 0 | 0 | 10549 | 713.368774 | 0 | 0
10550 | 712.71582 | 0 | 0 | 10550 | 712.788696 | 0 | 0 | 10550 | 712.952026 | 0 | 0
10551 | 712.300476 | 0 | 0 | 10551 | 712.377625 | 0 | 0 | 10551 | 712.532837 | 0 | 0
10552 | 711.89209 | 0 | 0 | 10552 | 711.973999 | 0 | 0 | 10552 | 712.124268 | 0 | 0
10553 | 711.49231 | 0 | 0 | 10553 | 711.57605 | 0 | 0 | 10553 | 711.719238 | 0 | 0
10554 | 711.076538 | 0 | 0 | 10554 | 711.16687 | 0 | 0 | 10554 | 711.306702 | 0 | 0
10555 | 710.671753 | 0 | 0 | 10555 | 710.766724 | 0 | 0 | 10555 | 710.901733 | 0 | 0
10556 | 710.256897 | 0 | 0 | 10556 | 710.356934 | 0 | 0 | 10556 | 710.501343 | 0 | 0
10557 | 709.835693 | 0 | 0 | 10557 | 709.933594 | 0 | 0 | 10557 | 710.089172 | 0 | 0
10558 | 709.421143 | 0 | 0 | 10558 | 709.5177 | 0 | 0 | 10558 | 709.688293 | 0 | 0
10559 | 709.017456 | 0 | 0 | 10559 | 709.100891 | 0 | 0 | 10559 | 709.291138 | 0 | 0
10560 | 708.600464 | 0 | 0 | 10560 | 708.688782 | 0 | 0 | 10560 | 708.875122 | 0 | 0
10561 | 708.195435 | 0 | 0 | 10561 | 708.282105 | 0 | 0 | 10561 | 708.473755 | 0 | 0
10562 | 707.77771 | 0 | 0 | 10562 | 707.886597 | 0 | 0 | 10562 | 708.064087 | 0 | 0
10563 | 707.352417 | 0 | 0 | 10563 | 707.483582 | 0 | 0 | 10563 | 707.64978 | 0 | 0
10564 | 706.931885 | 0 | 0 | 10564 | 707.083313 | 0 | 0 | 10564 | 707.242676 | 0 | 0
10565 | 706.516602 | 0 | 0 | 10565 | 706.6828 | 0 | 0 | 10565 | 706.84021 | 0 | 0
10566 | 706.103027 | 0 | 0 | 10566 | 706.266113 | 0 | 0 | 10566 | 706.436951 | 0 | 0
10567 | 705.697937 | 0 | 0 | 10567 | 705.852356 | 0 | 0 | 10567 | 706.035156 | 0 | 0
10568 | 705.302246 | 0 | 0 | 10568 | 705.430298 | 0 | 0 | 10568 | 705.636108 | 0 | 0
10569 | 704.906738 | 0 | 0 | 10569 | 705.017883 | 0 | 0 | 10569 | 705.22644 | 0 | 0
10570 | 704.509949 | 0 | 0 | 10570 | 704.596558 | 0 | 0 | 10570 | 704.822571 | 0 | 0
10571 | 704.120117 | 0 | 0 | 10571 | 704.191773 | 0 | 0 | 10571 | 704.420776 | 0 | 0
10572 | 703.714966 | 0 | 0 | 10572 | 703.780457 | 0 | 0 | 10572 | 704.016785 | 0 | 0
10573 | 703.306946 | 0 | 0 | 10573 | 703.370422 | 0 | 0 | 10573 | 703.61206 | 0 | 0
10574 | 702.896362 | 0 | 0 | 10574 | 702.972534 | 0 | 0 | 10574 | 703.204956 | 0 | 0
10575 | 702.477905 | 0 | 0 | 10575 | 702.563599 | 0 | 0 | 10575 | 702.780945 | 0 | 0
10576 | 702.058777 | 0 | 0 | 10576 | 702.156799 | 0 | 0 | 10576 | 702.359314 | 0 | 0
10577 | 701.646545 | 0 | 0 | 10577 | 701.744995 | 0 | 0 | 10577 | 701.940491 | 0 | 0
10578 | 701.230652 | 0 | 0 | 10578 | 701.330444 | 0 | 0 | 10578 | 701.520447 | 0 | 0
10579 | 700.816101 | 0 | 0 | 10579 | 700.909485 | 0 | 0 | 10579 | 701.110413 | 0 | 0
10580 | 700.402893 | 0 | 0 | 10580 | 700.495483 | 0 | 0 | 10580 | 700.702087 | 0 | 0
10581 | 699.984863 | 0 | 0 | 10581 | 700.084595 | 0 | 0 | 10581 | 700.306763 | 0 | 0
10582 | 699.563171 | 0 | 0 | 10582 | 699.665039 | 0 | 0 | 10582 | 699.901428 | 0 | 0
10583 | 699.148987 | 0 | 0 | 10583 | 699.26178 | 0 | 0 | 10583 | 699.50885 | 0 | 0
10584 | 698.742798 | 0 | 0 | 10584 | 698.849487 | 0 | 0 | 10584 | 699.104797 | 0 | 0
10585 | 698.331177 | 0 | 0 | 10585 | 698.436279 | 0 | 0 | 10585 | 698.691406 | 0 | 0
10586 | 697.935486 | 0 | 0 | 10586 | 698.023621 | 0 | 0 | 10586 | 698.288391 | 0 | 0
10587 | 697.53894 | 0 | 0 | 10587 | 697.622009 | 0 | 0 | 10587 | 697.872192 | 0 | 0
10588 | 697.133423 | 0 | 0 | 10588 | 697.205566 | 0 | 0 | 10588 | 697.461792 | 0 | 0
10589 | 696.731567 | 0 | 0 | 10589 | 696.807007 | 0 | 0 | 10589 | 697.046021 | 0 | 0
10590 | 696.322388 | 0 | 0 | 10590 | 696.40155 | 0 | 0 | 10590 | 696.643433 | 0 | 0
10591 | 695.90271 | 0 | 0 | 10591 | 695.989563 | 0 | 0 | 10591 | 696.22644 | 0 | 0
10592 | 695.487915 | 0 | 0 | 10592 | 695.581848 | 0 | 0 | 10592 | 695.823791 | 0 | 0
10593 | 695.084045 | 0 | 0 | 10593 | 695.176819 | 0 | 0 | 10593 | 695.41925 | 0 | 0
10594 | 694.667114 | 0 | 0 | 10594 | 694.768005 | 0 | 0 | 10594 | 694.995422 | 0 | 0
10595 | 694.266602 | 0 | 0 | 10595 | 694.360718 | 0 | 0 | 10595 | 694.585083 | 0 | 0
10596 | 693.86145 | 0 | 0 | 10596 | 693.954346 | 0 | 0 | 10596 | 694.16571 | 0 | 0
10597 | 693.441406 | 0 | 0 | 10597 | 693.534302 | 0 | 0 | 10597 | 693.749023 | 0 | 0
10598 | 693.029663 | 0 | 0 | 10598 | 693.119812 | 0 | 0 | 10598 | 693.336548 | 0 | 0
10599 | 692.602539 | 0 | 0 | 10599 | 692.714478 | 0 | 0 | 10599 | 692.9245 | 0 | 0
10600 | 692.181885 | 0 | 0 | 10600 | 692.294922 | 0 | 0 | 10600 | 692.510742 | 0 | 0
10601 | 691.752197 | 0 | 0 | 10601 | 691.890686 | 0 | 0 | 10601 | 692.098267 | 0 | 0
10602 | 691.341187 | 0 | 0 | 10602 | 691.478088 | 0 | 0 | 10602 | 691.701416 | 0 | 0
10603 | 690.92688 | 0 | 0 | 10603 | 691.058838 | 0 | 0 | 10603 | 691.288879 | 0 | 0
10604 | 690.519959 | 0 | 0 | 10604 | 690.646668 | 0 | 0 | 10604 | 690.889587 | 0 | 0
10605 | 690.126343 | 0 | 0 | 10605 | 690.237427 | 0 | 0 | 10605 | 690.482178 | 0 | 0
10606 | 689.720886 | 0 | 0 | 10606 | 689.826416 | 0 | 0 | 10606 | 690.075867 | 0 | 0
10607 | 689.322144 | 0 | 0 | 10607 | 689.421265 | 0 | 0 | 10607 | 689.667664 | 0 | 0
10608 | 688.916077 | 0 | 0 | 10608 | 689.024292 | 0 | 0 | 10608 | 689.267578 | 0 | 0
10609 | 688.507813 | 0 | 0 | 10609 | 688.628845 | 0 | 0 | 10609 | 688.856079 | 0 | 0
10610 | 688.094543 | 0 | 0 | 10610 | 688.227844 | 0 | 0 | 10610 | 688.445862 | 0 | 0
10611 | 687.680847 | 0 | 0 | 10611 | 687.825195 | 0 | 0 | 10611 | 688.034058 | 0 | 0
10612 | 687.27417 | 0 | 0 | 10612 | 687.410156 | 0 | 0 | 10612 | 687.624878 | 0 | 0
10613 | 686.86261 | 0 | 0 | 10613 | 686.980835 | 0 | 0 | 10613 | 687.20813 | 0 | 0
10614 | 686.468872 | 0 | 0 | 10614 | 686.561035 | 0 | 0 | 10614 | 686.800354 | 0 | 0
10615 | 686.06543 | 0 | 0 | 10615 | 686.12793 | 0 | 0 | 10615 | 686.390259 | 0 | 0
10616 | 685.659912 | 0 | 0 | 10616 | 685.707825 | 0 | 0 | 10616 | 685.9729 | 0 | 0
10617 | 685.251648 | 0 | 0 | 10617 | 685.297607 | 0 | 0 | 10617 | 685.565796 | 0 | 0
10618 | 684.850525 | 0 | 0 | 10618 | 684.892761 | 0 | 0 | 10618 | 685.154907 | 0 | 0
10619 | 684.436218 | 0 | 0 | 10619 | 684.496521 | 0 | 0 | 10619 | 684.740601 | 0 | 0
10620 | 684.038452 | 0 | 0 | 10620 | 684.096497 | 0 | 0 | 10620 | 684.336121 | 0 | 0
10621 | 683.631714 | 0 | 0 | 10621 | 683.70398 | 0 | 0 | 10621 | 683.925232 | 0 | 0
10622 | 683.221619 | 0 | 0 | 10622 | 683.293274 | 0 | 0 | 10622 | 683.5177 | 0 | 0
10623 | 682.816528 | 0 | 0 | 10623 | 682.894898 | 0 | 0 | 10623 | 683.112793 | 0 | 0
10624 | 682.41095 | 0 | 0 | 10624 | 682.489502 | 0 | 0 | 10624 | 682.71106 | 0 | 0
10625 | 681.993958 | 0 | 0 | 10625 | 682.069702 | 0 | 0 | 10625 | 682.298706 | 0 | 0
10626 | 681.582519 | 0 | 0 | 10626 | 681.657043 | 0 | 0 | 10626 | 681.894409 | 0 | 0
10627 | 681.175659 | 0 | 0 | 10627 | 681.228638 | 0 | 0 | 10627 | 681.493713 | 0 | 0
10628 | 680.757874 | 0 | 0 | 10628 | 680.800903 | 0 | 0 | 10628 | 681.081238 | 0 | 0
10629 | 680.353027 | 0 | 0 | 10629 | 680.373474 | 0 | 0 | 10629 | 680.680054 | 0 | 0
10630 | 679.950806 | 0 | 0 | 10630 | 679.966431 | 0 | 0 | 10630 | 680.274048 | 0 | 0
10631 | 679.529297 | 0 | 0 | 10631 | 679.550964 | 0 | 0 | 10631 | 679.856323 | 0 | 0
10632 | 679.120056 | 0 | 0 | 10632 | 679.156006 | 0 | 0 | 10632 | 679.443603 | 0 | 0
10633 | 678.697205 | 0 | 0 | 10633 | 678.765015 | 0 | 0 | 10633 | 679.028809 | 0 | 0
10634 | 678.265503 | 0 | 0 | 10634 | 678.360901 | 0 | 0 | 10634 | 678.601746 | 0 | 0
10635 | 677.840515 | 0 | 0 | 10635 | 677.973023 | 0 | 0 | 10635 | 678.189514 | 0 | 0
10636 | 677.421448 | 0 | 0 | 10636 | 677.572449 | 0 | 0 | 10636 | 677.78064 | 0 | 0
10637 | 677.00647 | 0 | 0 | 10637 | 677.164856 | 0 | 0 | 10637 | 677.372315 | 0 | 0
10638 | 676.602051 | 0 | 0 | 10638 | 676.752625 | 0 | 0 | 10638 | 676.977539 | 0 | 0
10639 | 676.207764 | 0 | 0 | 10639 | 676.333008 | 0 | 0 | 10639 | 676.580627 | 0 | 0
10640 | 675.80603 | 0 | 0 | 10640 | 675.913391 | 0 | 0 | 10640 | 676.180054 | 0 | 0
10641 | 675.412293 | 0 | 0 | 10641 | 675.484436 | 0 | 0 | 10641 | 675.773743 | 0 | 0
10642 | 675.018127 | 0 | 0 | 10642 | 675.069946 | 0 | 0 | 10642 | 675.371216 | 0 | 0
10643 | 674.616089 | 0 | 0 | 10643 | 674.649536 | 0 | 0 | 10643 | 674.956848 | 0 | 0
10644 | 674.210327 | 0 | 0 | 10644 | 674.234741 | 0 | 0 | 10644 | 674.544922 | 0 | 0
10645 | 673.801758 | 0 | 0 | 10645 | 673.825378 | 0 | 0 | 10645 | 674.138489 | 0 | 0
10646 | 673.376282 | 0 | 0 | 10646 | 673.42041 | 0 | 0 | 10646 | 673.721985 | 0 | 0
10647 | 672.952515 | 0 | 0 | 10647 | 673.010742 | 0 | 0 | 10647 | 673.311401 | 0 | 0
10648 | 672.533325 | 0 | 0 | 10648 | 672.617554 | 0 | 0 | 10648 | 672.891968 | 0 | 0
10649 | 672.110291 | 0 | 0 | 10649 | 672.21875 | 0 | 0 | 10649 | 672.476624 | 0 | 0
10650 | 671.693603 | 0 | 0 | 10650 | 671.821838 | 0 | 0 | 10650 | 672.053101 | 0 | 0
10651 | 671.278259 | 0 | 0 | 10651 | 671.422241 | 0 | 0 | 10651 | 671.645691 | 0 | 0
10652 | 670.875977 | 0 | 0 | 10652 | 671.021912 | 0 | 0 | 10652 | 671.233521 | 0 | 0
10653 | 670.467834 | 0 | 0 | 10653 | 670.605652 | 0 | 0 | 10653 | 670.826538 | 0 | 0
10654 | 670.07782 | 0 | 0 | 10654 | 670.194092 | 0 | 0 | 10654 | 670.427856 | 0 | 0
10655 | 669.679321 | 0 | 0 | 10655 | 669.780457 | 0 | 0 | 10655 | 670.020142 | 0 | 0
10656 | 669.269653 | 0 | 0 | 10656 | 669.354858 | 0 | 0 | 10656 | 669.611084 | 0 | 0
10657 | 668.867004 | 0 | 0 | 10657 | 668.945068 | 0 | 0 | 10657 | 669.197388 | 0 | 0
10658 | 668.447876 | 0 | 0 | 10658 | 668.541443 | 0 | 0 | 10658 | 668.781616 | 0 | 0
10659 | 668.03064 | 0 | 0 | 10659 | 668.12677 | 0 | 0 | 10659 | 668.358765 | 0 | 0
10660 | 667.608826 | 0 | 0 | 10660 | 667.728882 | 0 | 0 | 10660 | 667.944519 | 0 | 0
10661 | 667.20398 | 0 | 0 | 10661 | 667.319946 | 0 | 0 | 10661 | 667.541077 | 0 | 0
10662 | 666.788635 | 0 | 0 | 10662 | 666.902466 | 0 | 0 | 10662 | 667.122559 | 0 | 0
10663 | 666.393555 | 0 | 0 | 10663 | 666.491272 | 0 | 0 | 10663 | 666.716919 | 0 | 0
10664 | 666.001404 | 0 | 0 | 10664 | 666.082642 | 0 | 0 | 10664 | 666.302002 | 0 | 0
10665 | 665.592224 | 0 | 0 | 10665 | 665.667114 | 0 | 0 | 10665 | 665.881958 | 0 | 0
10666 | 665.196411 | 0 | 0 | 10666 | 665.263611 | 0 | 0 | 10666 | 665.472595 | 0 | 0
10667 | 664.787964 | 0 | 0 | 10667 | 664.865601 | 0 | 0 | 10667 | 665.07605 | 0 | 0
10668 | 664.375793 | 0 | 0 | 10668 | 664.455689 | 0 | 0 | 10668 | 664.666199 | 0 | 0
10669 | 663.960815 | 0 | 0 | 10669 | 664.055786 | 0 | 0 | 10669 | 664.269775 | 0 | 0
10670 | 663.539978 | 0 | 0 | 10670 | 663.651978 | 0 | 0 | 10670 | 663.862915 | 0 | 0
10671 | 663.113403 | 0 | 0 | 10671 | 663.242127 | 0 | 0 | 10671 | 663.450317 | 0 | 0
10672 | 662.685791 | 0 | 0 | 10672 | 662.832398 | 0 | 0 | 10672 | 663.042908 | 0 | 0
10673 | 662.274475 | 0 | 0 | 10673 | 662.423828 | 0 | 0 | 10673 | 662.63855 | 0 | 0
10674 | 661.854126 | 0 | 0 | 10674 | 662.000488 | 0 | 0 | 10674 | 662.232788 | 0 | 0
10675 | 661.452637 | 0 | 0 | 10675 | 661.579895 | 0 | 0 | 10675 | 661.831421 | 0 | 0
10676 | 661.048157 | 0 | 0 | 10676 | 661.159607 | 0 | 0 | 10676 | 661.434387 | 0 | 0
10677 | 660.648071 | 0 | 0 | 10677 | 660.730286 | 0 | 0 | 10677 | 661.03418 | 0 | 0
10678 | 660.24585 | 0 | 0 | 10678 | 660.31134 | 0 | 0 | 10678 | 660.627136 | 0 | 0
10679 | 659.85144 | 0 | 0 | 10679 | 659.891113 | 0 | 0 | 10679 | 660.225525 | 0 | 0
10680 | 659.443726 | 0 | 0 | 10680 | 659.47522 | 0 | 0 | 10680 | 659.806763 | 0 | 0
10681 | 659.032593 | 0 | 0 | 10681 | 659.06427 | 0 | 0 | 10681 | 659.392212 | 0 | 0
10682 | 658.618042 | 0 | 0 | 10682 | 658.666931 | 0 | 0 | 10682 | 658.976563 | 0 | 0
10683 | 658.205261 | 0 | 0 | 10683 | 658.264526 | 0 | 0 | 10683 | 658.554565 | 0 | 0
10684 | 657.784302 | 0 | 0 | 10684 | 657.86438 | 0 | 0 | 10684 | 658.140015 | 0 | 0
10685 | 657.37207 | 0 | 0 | 10685 | 657.46759 | 0 | 0 | 10685 | 657.728394 | 0 | 0
10686 | 656.964172 | 0 | 0 | 10686 | 657.055603 | 0 | 0 | 10686 | 657.313232 | 0 | 0
10687 | 656.547363 | 0 | 0 | 10687 | 656.64563 | 0 | 0 | 10687 | 656.900024 | 0 | 0
10688 | 656.1427 | 0 | 0 | 10688 | 656.227478 | 0 | 0 | 10688 | 656.486816 | 0 | 0
10689 | 655.736511 | 0 | 0 | 10689 | 655.822022 | 0 | 0 | 10689 | 656.069214 | 0 | 0
10690 | 655.320435 | 0 | 0 | 10690 | 655.403198 | 0 | 0 | 10690 | 655.648743 | 0 | 0
10691 | 654.916077 | 0 | 0 | 10691 | 655.000732 | 0 | 0 | 10691 | 655.235168 | 0 | 0
10692 | 654.501099 | 0 | 0 | 10692 | 654.59436 | 0 | 0 | 10692 | 654.829346 | 0 | 0
10693 | 654.085754 | 0 | 0 | 10693 | 654.184265 | 0 | 0 | 10693 | 654.416138 | 0 | 0
10694 | 653.674683 | 0 | 0 | 10694 | 653.789612 | 0 | 0 | 10694 | 654.021301 | 0 | 0
10695 | 653.269714 | 0 | 0 | 10695 | 653.390442 | 0 | 0 | 10695 | 653.617798 | 0 | 0
10696 | 652.863709 | 0 | 0 | 10696 | 652.993164 | 0 | 0 | 10696 | 653.214661 | 0 | 0
10697 | 652.472168 | 0 | 0 | 10697 | 652.590149 | 0 | 0 | 10697 | 652.816284 | 0 | 0
10698 | 652.082214 | 0 | 0 | 10698 | 652.184082 | 0 | 0 | 10698 | 652.40979 | 0 | 0
10699 | 651.677978 | 0 | 0 | 10699 | 651.768433 | 0 | 0 | 10699 | 652.000855 | 0 | 0
10700 | 651.277588 | 0 | 0 | 10700 | 651.355103 | 0 | 0 | 10700 | 651.583252 | 0 | 0
10701 | 650.867981 | 0 | 0 | 10701 | 650.946411 | 0 | 0 | 10701 | 651.170959 | 0 | 0
10702 | 650.451538 | 0 | 0 | 10702 | 650.520325 | 0 | 0 | 10702 | 650.742554 | 0 | 0
10703 | 650.036804 | 0 | 0 | 10703 | 650.108276 | 0 | 0 | 10703 | 650.3302 | 0 | 0
10704 | 649.627319 | 0 | 0 | 10704 | 649.689453 | 0 | 0 | 10704 | 649.9198 | 0 | 0
10705 | 649.209045 | 0 | 0 | 10705 | 649.278442 | 0 | 0 | 10705 | 649.50354 | 0 | 0
10706 | 648.801392 | 0 | 0 | 10706 | 648.870117 | 0 | 0 | 10706 | 649.102051 | 0 | 0
10707 | 648.399902 | 0 | 0 | 10707 | 648.474487 | 0 | 0 | 10707 | 648.693603 | 0 | 0
10708 | 647.992065 | 0 | 0 | 10708 | 648.06665 | 0 | 0 | 10708 | 648.296509 | 0 | 0
10709 | 647.593445 | 0 | 0 | 10709 | 647.665772 | 0 | 0 | 10709 | 647.891296 | 0 | 0
10710 | 647.194153 | 0 | 0 | 10710 | 647.262024 | 0 | 0 | 10710 | 647.502014 | 0 | 0
10711 | 646.793823 | 0 | 0 | 10711 | 646.84845 | 0 | 0 | 10711 | 647.095215 | 0 | 0
10712 | 646.390747 | 0 | 0 | 10712 | 646.435913 | 0 | 0 | 10712 | 646.692017 | 0 | 0
10713 | 645.994812 | 0 | 0 | 10713 | 646.02655 | 0 | 0 | 10713 | 646.294495 | 0 | 0
10714 | 645.584106 | 0 | 0 | 10714 | 645.617798 | 0 | 0 | 10714 | 645.880127 | 0 | 0
10715 | 645.175049 | 0 | 0 | 10715 | 645.216431 | 0 | 0 | 10715 | 645.478149 | 0 | 0
10716 | 644.768189 | 0 | 0 | 10716 | 644.821167 | 0 | 0 | 10716 | 645.067261 | 0 | 0
10717 | 644.350403 | 0 | 0 | 10717 | 644.42273 | 0 | 0 | 10717 | 644.659363 | 0 | 0
10718 | 643.941406 | 0 | 0 | 10718 | 644.019714 | 0 | 0 | 10718 | 644.257446 | 0 | 0
10719 | 643.524475 | 0 | 0 | 10719 | 643.622375 | 0 | 0 | 10719 | 643.858459 | 0 | 0
10720 | 643.114746 | 0 | 0 | 10720 | 643.213989 | 0 | 0 | 10720 | 643.464478 | 0 | 0
10721 | 642.692017 | 0 | 0 | 10721 | 642.802551 | 0 | 0 | 10721 | 643.06012 | 0 | 0
10722 | 642.28186 | 0 | 0 | 10722 | 642.387573 | 0 | 0 | 10722 | 642.664185 | 0 | 0
10723 | 641.863464 | 0 | 0 | 10723 | 641.975586 | 0 | 0 | 10723 | 642.253113 | 0 | 0
10724 | 641.444641 | 0 | 0 | 10724 | 641.55603 | 0 | 0 | 10724 | 641.836426 | 0 | 0
10725 | 641.038208 | 0 | 0 | 10725 | 641.147461 | 0 | 0 | 10725 | 641.416809 | 0 | 0
10726 | 640.62738 | 0 | 0 | 10726 | 640.737183 | 0 | 0 | 10726 | 640.998535 | 0 | 0
10727 | 640.223816 | 0 | 0 | 10727 | 640.322327 | 0 | 0 | 10727 | 640.573914 | 0 | 0
10728 | 639.819397 | 0 | 0 | 10728 | 639.921753 | 0 | 0 | 10728 | 640.167847 | 0 | 0
10729 | 639.414856 | 0 | 0 | 10729 | 639.518921 | 0 | 0 | 10729 | 639.757324 | 0 | 0
10730 | 639.003723 | 0 | 0 | 10730 | 639.116882 | 0 | 0 | 10730 | 639.350647 | 0 | 0
10731 | 638.596985 | 0 | 0 | 10731 | 638.718994 | 0 | 0 | 10731 | 638.946533 | 0 | 0
10732 | 638.200867 | 0 | 0 | 10732 | 638.322754 | 0 | 0 | 10732 | 638.545349 | 0 | 0
10733 | 637.790161 | 0 | 0 | 10733 | 637.91333 | 0 | 0 | 10733 | 638.134644 | 0 | 0
10734 | 637.395264 | 0 | 0 | 10734 | 637.510925 | 0 | 0 | 10734 | 637.731873 | 0 | 0
10735 | 636.990601 | 0 | 0 | 10735 | 637.101257 | 0 | 0 | 10735 | 637.329041 | 0 | 0
10736 | 636.578552 | 0 | 0 | 10736 | 636.67804 | 0 | 0 | 10736 | 636.914002 | 0 | 0
10737 | 636.169128 | 0 | 0 | 10737 | 636.261047 | 0 | 0 | 10737 | 636.512573 | 0 | 0
10738 | 635.764038 | 0 | 0 | 10738 | 635.842896 | 0 | 0 | 10738 | 636.117188 | 0 | 0
10739 | 635.341858 | 0 | 0 | 10739 | 635.43042 | 0 | 0 | 10739 | 635.709412 | 0 | 0
10740 | 634.933716 | 0 | 0 | 10740 | 635.028931 | 0 | 0 | 10740 | 635.315613 | 0 | 0
10741 | 634.519836 | 0 | 0 | 10741 | 634.645142 | 0 | 0 | 10741 | 634.910278 | 0 | 0
10742 | 634.103333 | 0 | 0 | 10742 | 634.250732 | 0 | 0 | 10742 | 634.495178 | 0 | 0
10743 | 633.69812 | 0 | 0 | 10743 | 633.862793 | 0 | 0 | 10743 | 634.082519 | 0 | 0
10744 | 633.297241 | 0 | 0 | 10744 | 633.47168 | 0 | 0 | 10744 | 633.672119 | 0 | 0
10745 | 632.89386 | 0 | 0 | 10745 | 633.058289 | 0 | 0 | 10745 | 633.252808 | 0 | 0
10746 | 632.491699 | 0 | 0 | 10746 | 632.646484 | 0 | 0 | 10746 | 632.843689 | 0 | 0
10747 | 632.0896 | 0 | 0 | 10747 | 632.216675 | 0 | 0 | 10747 | 632.439636 | 0 | 0
10748 | 631.686462 | 0 | 0 | 10748 | 631.792603 | 0 | 0 | 10748 | 632.024048 | 0 | 0
10749 | 631.28186 | 0 | 0 | 10749 | 631.36438 | 0 | 0 | 10749 | 631.621216 | 0 | 0
10750 | 630.889343 | 0 | 0 | 10750 | 630.95697 | 0 | 0 | 10750 | 631.214905 | 0 | 0
10751 | 630.489685 | 0 | 0 | 10751 | 630.547668 | 0 | 0 | 10751 | 630.803833 | 0 | 0
10752 | 630.091187 | 0 | 0 | 10752 | 630.141907 | 0 | 0 | 10752 | 630.395691 | 0 | 0
10753 | 629.690674 | 0 | 0 | 10753 | 629.746399 | 0 | 0 | 10753 | 629.991211 | 0 | 0
10754 | 629.277527 | 0 | 0 | 10754 | 629.342896 | 0 | 0 | 10754 | 629.575562 | 0 | 0
10755 | 628.858948 | 0 | 0 | 10755 | 628.937378 | 0 | 0 | 10755 | 629.167969 | 0 | 0
10756 | 628.445435 | 0 | 0 | 10756 | 628.52832 | 0 | 0 | 10756 | 628.767212 | 0 | 0
10757 | 628.028442 | 0 | 0 | 10757 | 628.116577 | 0 | 0 | 10757 | 628.361633 | 0 | 0
10758 | 627.61499 | 0 | 0 | 10758 | 627.697815 | 0 | 0 | 10758 | 627.966003 | 0 | 0
10759 | 627.207275 | 0 | 0 | 10759 | 627.284668 | 0 | 0 | 10759 | 627.567871 | 0 | 0
10760 | 626.799439 | 0 | 0 | 10760 | 626.874939 | 0 | 0 | 10760 | 627.165161 | 0 | 0
10761 | 626.38739 | 0 | 0 | 10761 | 626.458923 | 0 | 0 | 10761 | 626.754639 | 0 | 0
10762 | 625.978455 | 0 | 0 | 10762 | 626.057739 | 0 | 0 | 10762 | 626.348816 | 0 | 0
10763 | 625.570679 | 0 | 0 | 10763 | 625.648987 | 0 | 0 | 10763 | 625.932983 | 0 | 0
10764 | 625.150024 | 0 | 0 | 10764 | 625.240173 | 0 | 0 | 10764 | 625.522278 | 0 | 0
10765 | 624.745972 | 0 | 0 | 10765 | 624.831665 | 0 | 0 | 10765 | 625.117859 | 0 | 0
10766 | 624.343994 | 0 | 0 | 10766 | 624.434448 | 0 | 0 | 10766 | 624.703308 | 0 | 0
10767 | 623.936401 | 0 | 0 | 10767 | 624.028015 | 0 | 0 | 10767 | 624.294373 | 0 | 0
10768 | 623.53717 | 0 | 0 | 10768 | 623.638611 | 0 | 0 | 10768 | 623.876526 | 0 | 0
10769 | 623.132507 | 0 | 0 | 10769 | 623.23938 | 0 | 0 | 10769 | 623.47113 | 0 | 0
10770 | 622.720337 | 0 | 0 | 10770 | 622.82898 | 0 | 0 | 10770 | 623.047791 | 0 | 0
10771 | 622.311096 | 0 | 0 | 10771 | 622.416138 | 0 | 0 | 10771 | 622.638855 | 0 | 0
10772 | 621.908691 | 0 | 0 | 10772 | 621.999207 | 0 | 0 | 10772 | 622.226318 | 0 | 0
10773 | 621.490601 | 0 | 0 | 10773 | 621.567566 | 0 | 0 | 10773 | 621.813355 | 0 | 0
10774 | 621.086914 | 0 | 0 | 10774 | 621.145508 | 0 | 0 | 10774 | 621.4198 | 0 | 0
10775 | 620.683594 | 0 | 0 | 10775 | 620.730225 | 0 | 0 | 10775 | 621.019226 | 0 | 0
10776 | 620.270996 | 0 | 0 | 10776 | 620.309692 | 0 | 0 | 10776 | 620.619507 | 0 | 0
10777 | 619.874634 | 0 | 0 | 10777 | 619.907776 | 0 | 0 | 10777 | 620.214233 | 0 | 0
10778 | 619.468994 | 0 | 0 | 10778 | 619.513611 | 0 | 0 | 10778 | 619.806885 | 0 | 0
10779 | 619.075256 | 0 | 0 | 10779 | 619.105469 | 0 | 0 | 10779 | 619.392273 | 0 | 0
10780 | 618.673462 | 0 | 0 | 10780 | 618.711182 | 0 | 0 | 10780 | 618.983948 | 0 | 0
10781 | 618.282105 | 0 | 0 | 10781 | 618.307251 | 0 | 0 | 10781 | 618.586548 | 0 | 0
10782 | 617.874878 | 0 | 0 | 10782 | 617.893799 | 0 | 0 | 10782 | 618.175354 | 0 | 0
10783 | 617.45813 | 0 | 0 | 10783 | 617.484009 | 0 | 0 | 10783 | 617.778381 | 0 | 0
10784 | 617.042236 | 0 | 0 | 10784 | 617.075256 | 0 | 0 | 10784 | 617.369263 | 0 | 0
10785 | 616.60791 | 0 | 0 | 10785 | 616.663696 | 0 | 0 | 10785 | 616.959412 | 0 | 0
10786 | 616.183228 | 0 | 0 | 10786 | 616.258606 | 0 | 0 | 10786 | 616.543762 | 0 | 0
10787 | 615.760559 | 0 | 0 | 10787 | 615.859253 | 0 | 0 | 10787 | 616.135925 | 0 | 0
10788 | 615.341919 | 0 | 0 | 10788 | 615.451904 | 0 | 0 | 10788 | 615.722961 | 0 | 0
10789 | 614.925659 | 0 | 0 | 10789 | 615.050232 | 0 | 0 | 10789 | 615.313721 | 0 | 0
10790 | 614.512451 | 0 | 0 | 10790 | 614.649536 | 0 | 0 | 10790 | 614.907593 | 0 | 0
10791 | 614.103699 | 0 | 0 | 10791 | 614.243347 | 0 | 0 | 10791 | 614.498291 | 0 | 0
10792 | 613.685974 | 0 | 0 | 10792 | 613.834351 | 0 | 0 | 10792 | 614.089478 | 0 | 0
10793 | 613.282898 | 0 | 0 | 10793 | 613.425171 | 0 | 0 | 10793 | 613.689636 | 0 | 0
10794 | 612.872803 | 0 | 0 | 10794 | 613.001282 | 0 | 0 | 10794 | 613.284424 | 0 | 0
10795 | 612.466125 | 0 | 0 | 10795 | 612.583862 | 0 | 0 | 10795 | 612.880676 | 0 | 0
10796 | 612.065613 | 0 | 0 | 10796 | 612.171753 | 0 | 0 | 10796 | 612.478943 | 0 | 0
10797 | 611.680359 | 0 | 0 | 10797 | 611.759399 | 0 | 0 | 10797 | 612.072693 | 0 | 0
10798 | 611.283814 | 0 | 0 | 10798 | 611.353333 | 0 | 0 | 10798 | 611.66333 | 0 | 0
10799 | 610.900513 | 0 | 0 | 10799 | 610.947754 | 0 | 0 | 10799 | 611.263062 | 0 | 0
10800 | 610.505066 | 0 | 0 | 10800 | 610.552795 | 0 | 0 | 10800 | 610.852417 | 0 | 0
10801 | 610.100159 | 0 | 0 | 10801 | 610.145142 | 0 | 0 | 10801 | 610.439331 | 0 | 0
10802 | 609.693237 | 0 | 0 | 10802 | 609.750488 | 0 | 0 | 10802 | 610.026794 | 0 | 0
10803 | 609.283325 | 0 | 0 | 10803 | 609.350525 | 0 | 0 | 10803 | 609.616333 | 0 | 0
10804 | 608.859009 | 0 | 0 | 10804 | 608.939575 | 0 | 0 | 10804 | 609.199341 | 0 | 0
10805 | 608.443237 | 0 | 0 | 10805 | 608.542175 | 0 | 0 | 10805 | 608.793884 | 0 | 0
10806 | 608.033814 | 0 | 0 | 10806 | 608.133179 | 0 | 0 | 10806 | 608.390442 | 0 | 0
10807 | 607.614441 | 0 | 0 | 10807 | 607.723511 | 0 | 0 | 10807 | 607.985962 | 0 | 0
10808 | 607.211487 | 0 | 0 | 10808 | 607.311768 | 0 | 0 | 10808 | 607.594788 | 0 | 0
10809 | 606.81134 | 0 | 0 | 10809 | 606.911072 | 0 | 0 | 10809 | 607.201721 | 0 | 0
10810 | 606.398438 | 0 | 0 | 10810 | 606.494263 | 0 | 0 | 10810 | 606.799316 | 0 | 0
10811 | 606.002258 | 0 | 0 | 10811 | 606.093384 | 0 | 0 | 10811 | 606.39447 | 0 | 0
10812 | 605.59729 | 0 | 0 | 10812 | 605.69458 | 0 | 0 | 10812 | 605.98938 | 0 | 0
10813 | 605.188171 | 0 | 0 | 10813 | 605.283997 | 0 | 0 | 10813 | 605.570313 | 0 | 0
10814 | 604.783081 | 0 | 0 | 10814 | 604.893738 | 0 | 0 | 10814 | 605.165894 | 0 | 0
10815 | 604.381775 | 0 | 0 | 10815 | 604.496399 | 0 | 0 | 10815 | 604.762695 | 0 | 0
10816 | 603.97821 | 0 | 0 | 10816 | 604.095032 | 0 | 0 | 10816 | 604.352966 | 0 | 0
10817 | 603.575745 | 0 | 0 | 10817 | 603.687805 | 0 | 0 | 10817 | 603.952637 | 0 | 0
10818 | 603.173218 | 0 | 0 | 10818 | 603.276245 | 0 | 0 | 10818 | 603.54773 | 0 | 0
10819 | 602.752197 | 0 | 0 | 10819 | 602.866821 | 0 | 0 | 10819 | 603.139587 | 0 | 0
10820 | 602.333923 | 0 | 0 | 10820 | 602.448242 | 0 | 0 | 10820 | 602.72821 | 0 | 0
10821 | 601.918945 | 0 | 0 | 10821 | 602.044067 | 0 | 0 | 10821 | 602.323364 | 0 | 0
10822 | 601.504639 | 0 | 0 | 10822 | 601.625244 | 0 | 0 | 10822 | 601.908508 | 0 | 0
10823 | 601.099487 | 0 | 0 | 10823 | 601.210754 | 0 | 0 | 10823 | 601.506165 | 0 | 0
10824 | 600.702026 | 0 | 0 | 10824 | 600.796021 | 0 | 0 | 10824 | 601.111206 | 0 | 0
10825 | 600.296326 | 0 | 0 | 10825 | 600.383972 | 0 | 0 | 10825 | 600.70697 | 0 | 0
10826 | 599.8974 | 0 | 0 | 10826 | 599.968872 | 0 | 0 | 10826 | 600.31134 | 0 | 0
10827 | 599.498413 | 0 | 0 | 10827 | 599.566773 | 0 | 0 | 10827 | 599.898499 | 0 | 0
10828 | 599.092407 | 0 | 0 | 10828 | 599.16272 | 0 | 0 | 10828 | 599.488464 | 0 | 0
10829 | 598.686951 | 0 | 0 | 10829 | 598.76355 | 0 | 0 | 10829 | 599.066528 | 0 | 0
10830 | 598.280701 | 0 | 0 | 10830 | 598.366394 | 0 | 0 | 10830 | 598.659424 | 0 | 0
10831 | 597.887146 | 0 | 0 | 10831 | 597.972656 | 0 | 0 | 10831 | 598.243774 | 0 | 0
10832 | 597.482361 | 0 | 0 | 10832 | 597.569641 | 0 | 0 | 10832 | 597.835022 | 0 | 0
10833 | 597.092224 | 0 | 0 | 10833 | 597.174194 | 0 | 0 | 10833 | 597.439697 | 0 | 0
10834 | 596.692017 | 0 | 0 | 10834 | 596.778565 | 0 | 0 | 10834 | 597.040405 | 0 | 0
10835 | 596.281738 | 0 | 0 | 10835 | 596.369263 | 0 | 0 | 10835 | 596.648438 | 0 | 0
10836 | 595.877197 | 0 | 0 | 10836 | 595.969116 | 0 | 0 | 10836 | 596.253662 | 0 | 0
10837 | 595.455994 | 0 | 0 | 10837 | 595.56488 | 0 | 0 | 10837 | 595.858521 | 0 | 0
10838 | 595.03772 | 0 | 0 | 10838 | 595.152527 | 0 | 0 | 10838 | 595.453003 | 0 | 0
10839 | 594.611694 | 0 | 0 | 10839 | 594.75354 | 0 | 0 | 10839 | 595.049133 | 0 | 0
10840 | 594.203003 | 0 | 0 | 10840 | 594.345337 | 0 | 0 | 10840 | 594.643372 | 0 | 0
10841 | 593.785767 | 0 | 0 | 10841 | 593.939087 | 0 | 0 | 10841 | 594.222839 | 0 | 0
10842 | 593.389099 | 0 | 0 | 10842 | 593.533203 | 0 | 0 | 10842 | 593.815064 | 0 | 0
10843 | 593.002197 | 0 | 0 | 10843 | 593.130493 | 0 | 0 | 10843 | 593.397278 | 0 | 0
10844 | 592.607788 | 0 | 0 | 10844 | 592.713806 | 0 | 0 | 10844 | 592.981812 | 0 | 0
10845 | 592.229004 | 0 | 0 | 10845 | 592.302918 | 0 | 0 | 10845 | 592.572144 | 0 | 0
10846 | 591.836121 | 0 | 0 | 10846 | 591.893555 | 0 | 0 | 10846 | 592.174072 | 0 | 0
10847 | 591.434082 | 0 | 0 | 10847 | 591.46936 | 0 | 0 | 10847 | 591.765686 | 0 | 0
10848 | 591.022827 | 0 | 0 | 10848 | 591.061768 | 0 | 0 | 10848 | 591.373901 | 0 | 0
10849 | 590.605103 | 0 | 0 | 10849 | 590.656677 | 0 | 0 | 10849 | 590.975769 | 0 | 0
10850 | 590.178284 | 0 | 0 | 10850 | 590.256653 | 0 | 0 | 10850 | 590.573853 | 0 | 0
10851 | 589.753052 | 0 | 0 | 10851 | 589.863953 | 0 | 0 | 10851 | 590.174377 | 0 | 0
10852 | 589.347046 | 0 | 0 | 10852 | 589.473511 | 0 | 0 | 10852 | 589.773743 | 0 | 0
10853 | 588.929932 | 0 | 0 | 10853 | 589.068665 | 0 | 0 | 10853 | 589.355835 | 0 | 0
10854 | 588.531433 | 0 | 0 | 10854 | 588.661499 | 0 | 0 | 10854 | 588.941101 | 0 | 0
10855 | 588.123901 | 0 | 0 | 10855 | 588.25177 | 0 | 0 | 10855 | 588.528442 | 0 | 0
10856 | 587.719177 | 0 | 0 | 10856 | 587.832336 | 0 | 0 | 10856 | 588.106018 | 0 | 0
10857 | 587.311157 | 0 | 0 | 10857 | 587.42334 | 0 | 0 | 10857 | 587.704956 | 0 | 0
10858 | 586.912476 | 0 | 0 | 10858 | 587.017212 | 0 | 0 | 10858 | 587.316528 | 0 | 0
10859 | 586.50824 | 0 | 0 | 10859 | 586.618286 | 0 | 0 | 10859 | 586.92041 | 0 | 0
10860 | 586.106323 | 0 | 0 | 10860 | 586.223816 | 0 | 0 | 10860 | 586.541077 | 0 | 0
10861 | 585.708618 | 0 | 0 | 10861 | 585.838257 | 0 | 0 | 10861 | 586.147766 | 0 | 0
10862 | 585.31604 | 0 | 0 | 10862 | 585.441284 | 0 | 0 | 10862 | 585.741943 | 0 | 0
10863 | 584.917236 | 0 | 0 | 10863 | 585.041931 | 0 | 0 | 10863 | 585.334473 | 0 | 0
10864 | 584.526733 | 0 | 0 | 10864 | 584.641907 | 0 | 0 | 10864 | 584.926392 | 0 | 0
10865 | 584.128113 | 0 | 0 | 10865 | 584.225098 | 0 | 0 | 10865 | 584.515808 | 0 | 0
10866 | 583.719116 | 0 | 0 | 10866 | 583.810913 | 0 | 0 | 10866 | 584.110962 | 0 | 0
10867 | 583.315979 | 0 | 0 | 10867 | 583.391724 | 0 | 0 | 10867 | 583.711975 | 0 | 0
10868 | 582.907227 | 0 | 0 | 10868 | 582.984741 | 0 | 0 | 10868 | 583.301269 | 0 | 0
10869 | 582.494995 | 0 | 0 | 10869 | 582.575012 | 0 | 0 | 10869 | 582.894165 | 0 | 0
10870 | 582.093567 | 0 | 0 | 10870 | 582.186096 | 0 | 0 | 10870 | 582.488159 | 0 | 0
10871 | 581.687317 | 0 | 0 | 10871 | 581.790344 | 0 | 0 | 10871 | 582.079407 | 0 | 0
10872 | 581.280945 | 0 | 0 | 10872 | 581.393616 | 0 | 0 | 10872 | 581.675537 | 0 | 0
10873 | 580.872375 | 0 | 0 | 10873 | 581.002991 | 0 | 0 | 10873 | 581.278687 | 0 | 0
10874 | 580.465698 | 0 | 0 | 10874 | 580.600952 | 0 | 0 | 10874 | 580.874939 | 0 | 0
10875 | 580.045959 | 0 | 0 | 10875 | 580.198975 | 0 | 0 | 10875 | 580.481384 | 0 | 0
10876 | 579.633423 | 0 | 0 | 10876 | 579.79187 | 0 | 0 | 10876 | 580.094055 | 0 | 0
10877 | 579.225464 | 0 | 0 | 10877 | 579.385376 | 0 | 0 | 10877 | 579.701416 | 0 | 0
10878 | 578.808472 | 0 | 0 | 10878 | 578.971069 | 0 | 0 | 10878 | 579.307617 | 0 | 0
10879 | 578.410095 | 0 | 0 | 10879 | 578.561768 | 0 | 0 | 10879 | 578.905762 | 0 | 0
10880 | 578.015564 | 0 | 0 | 10880 | 578.160278 | 0 | 0 | 10880 | 578.505066 | 0 | 0
10881 | 577.624084 | 0 | 0 | 10881 | 577.74176 | 0 | 0 | 10881 | 578.085266 | 0 | 0
10882 | 577.235413 | 0 | 0 | 10882 | 577.339722 | 0 | 0 | 10882 | 577.679077 | 0 | 0
10883 | 576.848267 | 0 | 0 | 10883 | 576.931824 | 0 | 0 | 10883 | 577.263794 | 0 | 0
10884 | 576.449158 | 0 | 0 | 10884 | 576.531921 | 0 | 0 | 10884 | 576.841675 | 0 | 0
10885 | 576.052124 | 0 | 0 | 10885 | 576.133423 | 0 | 0 | 10885 | 576.436829 | 0 | 0
10886 | 575.655396 | 0 | 0 | 10886 | 575.745239 | 0 | 0 | 10886 | 576.020142 | 0 | 0
10887 | 575.24762 | 0 | 0 | 10887 | 575.344299 | 0 | 0 | 10887 | 575.609253 | 0 | 0
10888 | 574.846435 | 0 | 0 | 10888 | 574.947205 | 0 | 0 | 10888 | 575.195068 | 0 | 0
10889 | 574.441101 | 0 | 0 | 10889 | 574.548401 | 0 | 0 | 10889 | 574.798401 | 0 | 0
10890 | 574.033081 | 0 | 0 | 10890 | 574.144226 | 0 | 0 | 10890 | 574.390991 | 0 | 0
10891 | 573.621826 | 0 | 0 | 10891 | 573.744141 | 0 | 0 | 10891 | 574.00177 | 0 | 0
10892 | 573.217407 | 0 | 0 | 10892 | 573.344605 | 0 | 0 | 10892 | 573.613403 | 0 | 0
10893 | 572.806702 | 0 | 0 | 10893 | 572.937195 | 0 | 0 | 10893 | 573.206238 | 0 | 0
10894 | 572.403015 | 0 | 0 | 10894 | 572.52771 | 0 | 0 | 10894 | 572.805969 | 0 | 0
10895 | 572.005371 | 0 | 0 | 10895 | 572.117127 | 0 | 0 | 10895 | 572.39032 | 0 | 0
10896 | 571.596863 | 0 | 0 | 10896 | 571.703308 | 0 | 0 | 10896 | 571.973633 | 0 | 0
10897 | 571.192566 | 0 | 0 | 10897 | 571.291138 | 0 | 0 | 10897 | 571.56189 | 0 | 0
10898 | 570.779419 | 0 | 0 | 10898 | 570.893433 | 0 | 0 | 10898 | 571.158691 | 0 | 0
10899 | 570.372498 | 0 | 0 | 10899 | 570.494995 | 0 | 0 | 10899 | 570.769409 | 0 | 0
10900 | 569.955017 | 0 | 0 | 10900 | 570.101746 | 0 | 0 | 10900 | 570.376831 | 0 | 0
10901 | 569.556824 | 0 | 0 | 10901 | 569.709473 | 0 | 0 | 10901 | 569.997742 | 0 | 0
10902 | 569.156921 | 0 | 0 | 10902 | 569.308838 | 0 | 0 | 10902 | 569.596375 | 0 | 0
10903 | 568.763794 | 0 | 0 | 10903 | 568.90271 | 0 | 0 | 10903 | 569.189941 | 0 | 0
10904 | 568.383423 | 0 | 0 | 10904 | 568.500855 | 0 | 0 | 10904 | 568.778503 | 0 | 0
10905 | 567.99176 | 0 | 0 | 10905 | 568.094788 | 0 | 0 | 10905 | 568.368652 | 0 | 0
10906 | 567.597351 | 0 | 0 | 10906 | 567.693176 | 0 | 0 | 10906 | 567.962158 | 0 | 0
10907 | 567.19397 | 0 | 0 | 10907 | 567.29773 | 0 | 0 | 10907 | 567.57135 | 0 | 0
10908 | 566.785523 | 0 | 0 | 10908 | 566.902039 | 0 | 0 | 10908 | 567.174927 | 0 | 0
10909 | 566.370911 | 0 | 0 | 10909 | 566.50824 | 0 | 0 | 10909 | 566.776428 | 0 | 0
10910 | 565.965881 | 0 | 0 | 10910 | 566.120606 | 0 | 0 | 10910 | 566.371765 | 0 | 0
10911 | 565.576599 | 0 | 0 | 10911 | 565.736511 | 0 | 0 | 10911 | 565.967285 | 0 | 0
10912 | 565.177795 | 0 | 0 | 10912 | 565.3396 | 0 | 0 | 10912 | 565.554016 | 0 | 0
10913 | 564.793335 | 0 | 0 | 10913 | 564.951416 | 0 | 0 | 10913 | 565.154907 | 0 | 0
10914 | 564.39679 | 0 | 0 | 10914 | 564.559448 | 0 | 0 | 10914 | 564.767456 | 0 | 0
10915 | 563.991272 | 0 | 0 | 10915 | 564.155212 | 0 | 0 | 10915 | 564.375732 | 0 | 0
10916 | 563.589111 | 0 | 0 | 10916 | 563.758545 | 0 | 0 | 10916 | 563.995911 | 0 | 0
10917 | 563.196289 | 0 | 0 | 10917 | 563.358215 | 0 | 0 | 10917 | 563.608521 | 0 | 0
10918 | 562.788208 | 0 | 0 | 10918 | 562.950317 | 0 | 0 | 10918 | 563.207459 | 0 | 0
10919 | 562.394104 | 0 | 0 | 10919 | 562.547974 | 0 | 0 | 10919 | 562.814819 | 0 | 0
10920 | 561.992249 | 0 | 0 | 10920 | 562.153503 | 0 | 0 | 10920 | 562.410767 | 0 | 0
10921 | 561.58667 | 0 | 0 | 10921 | 561.746155 | 0 | 0 | 10921 | 562.009583 | 0 | 0
10922 | 561.18811 | 0 | 0 | 10922 | 561.352112 | 0 | 0 | 10922 | 561.61145 | 0 | 0
10923 | 560.790894 | 0 | 0 | 10923 | 560.957031 | 0 | 0 | 10923 | 561.21936 | 0 | 0
10924 | 560.389709 | 0 | 0 | 10924 | 560.553589 | 0 | 0 | 10924 | 560.816284 | 0 | 0
10925 | 559.989868 | 0 | 0 | 10925 | 560.164368 | 0 | 0 | 10925 | 560.41803 | 0 | 0
10926 | 559.594299 | 0 | 0 | 10926 | 559.764587 | 0 | 0 | 10926 | 560.016724 | 0 | 0
10927 | 559.197205 | 0 | 0 | 10927 | 559.372681 | 0 | 0 | 10927 | 559.599976 | 0 | 0
10928 | 558.799927 | 0 | 0 | 10928 | 558.967285 | 0 | 0 | 10928 | 559.197571 | 0 | 0
10929 | 558.415405 | 0 | 0 | 10929 | 558.569092 | 0 | 0 | 10929 | 558.791138 | 0 | 0
10930 | 558.019653 | 0 | 0 | 10930 | 558.156616 | 0 | 0 | 10930 | 558.384155 | 0 | 0
10931 | 557.63269 | 0 | 0 | 10931 | 557.74176 | 0 | 0 | 10931 | 557.983398 | 0 | 0
10932 | 557.243164 | 0 | 0 | 10932 | 557.335327 | 0 | 0 | 10932 | 557.589478 | 0 | 0
10933 | 556.842346 | 0 | 0 | 10933 | 556.917847 | 0 | 0 | 10933 | 557.190552 | 0 | 0
10934 | 556.440796 | 0 | 0 | 10934 | 556.517456 | 0 | 0 | 10934 | 556.800659 | 0 | 0
10935 | 556.038757 | 0 | 0 | 10935 | 556.123108 | 0 | 0 | 10935 | 556.413208 | 0 | 0
10936 | 555.633301 | 0 | 0 | 10936 | 555.735596 | 0 | 0 | 10936 | 556.014771 | 0 | 0
10937 | 555.230469 | 0 | 0 | 10937 | 555.353272 | 0 | 0 | 10937 | 555.622192 | 0 | 0
10938 | 554.833374 | 0 | 0 | 10938 | 554.96936 | 0 | 0 | 10938 | 555.222534 | 0 | 0
10939 | 554.434082 | 0 | 0 | 10939 | 554.582947 | 0 | 0 | 10939 | 554.817871 | 0 | 0
10940 | 554.033814 | 0 | 0 | 10940 | 554.181763 | 0 | 0 | 10940 | 554.410217 | 0 | 0
10941 | 553.637695 | 0 | 0 | 10941 | 553.789246 | 0 | 0 | 10941 | 554.009277 | 0 | 0
10942 | 553.244507 | 0 | 0 | 10942 | 553.384583 | 0 | 0 | 10942 | 553.599853 | 0 | 0
10943 | 552.838806 | 0 | 0 | 10943 | 552.98053 | 0 | 0 | 10943 | 553.196533 | 0 | 0
10944 | 552.443237 | 0 | 0 | 10944 | 552.581787 | 0 | 0 | 10944 | 552.797974 | 0 | 0
10945 | 552.046082 | 0 | 0 | 10945 | 552.196411 | 0 | 0 | 10945 | 552.389709 | 0 | 0
10946 | 551.641296 | 0 | 0 | 10946 | 551.799439 | 0 | 0 | 10946 | 551.995056 | 0 | 0
10947 | 551.247498 | 0 | 0 | 10947 | 551.415527 | 0 | 0 | 10947 | 551.603455 | 0 | 0
10948 | 550.852417 | 0 | 0 | 10948 | 551.018677 | 0 | 0 | 10948 | 551.225647 | 0 | 0
10949 | 550.452698 | 0 | 0 | 10949 | 550.611389 | 0 | 0 | 10949 | 550.8396 | 0 | 0
10950 | 550.056274 | 0 | 0 | 10950 | 550.207825 | 0 | 0 | 10950 | 550.464294 | 0 | 0
10951 | 549.666992 | 0 | 0 | 10951 | 549.809753 | 0 | 0 | 10951 | 550.076416 | 0 | 0
10952 | 549.261353 | 0 | 0 | 10952 | 549.406006 | 0 | 0 | 10952 | 549.687134 | 0 | 0
10953 | 548.866638 | 0 | 0 | 10953 | 549.014465 | 0 | 0 | 10953 | 549.304077 | 0 | 0
10954 | 548.469116 | 0 | 0 | 10954 | 548.630188 | 0 | 0 | 10954 | 548.911316 | 0 | 0
10955 | 548.060364 | 0 | 0 | 10955 | 548.237366 | 0 | 0 | 10955 | 548.517944 | 0 | 0
10956 | 547.668457 | 0 | 0 | 10956 | 547.856262 | 0 | 0 | 10956 | 548.118774 | 0 | 0
10957 | 547.2677 | 0 | 0 | 10957 | 547.477417 | 0 | 0 | 10957 | 547.714661 | 0 | 0
10958 | 546.880249 | 0 | 0 | 10958 | 547.082642 | 0 | 0 | 10958 | 547.296448 | 0 | 0
10959 | 546.490601 | 0 | 0 | 10959 | 546.699402 | 0 | 0 | 10959 | 546.879517 | 0 | 0
10960 | 546.117676 | 0 | 0 | 10960 | 546.306519 | 0 | 0 | 10960 | 546.471008 | 0 | 0
10961 | 545.73822 | 0 | 0 | 10961 | 545.906311 | 0 | 0 | 10961 | 546.054199 | 0 | 0
10962 | 545.357727 | 0 | 0 | 10962 | 545.509399 | 0 | 0 | 10962 | 545.662659 | 0 | 0
10963 | 544.978821 | 0 | 0 | 10963 | 545.116516 | 0 | 0 | 10963 | 545.270813 | 0 | 0
10964 | 544.577759 | 0 | 0 | 10964 | 544.722778 | 0 | 0 | 10964 | 544.88147 | 0 | 0
10965 | 544.180847 | 0 | 0 | 10965 | 544.333008 | 0 | 0 | 10965 | 544.499939 | 0 | 0
10966 | 543.779175 | 0 | 0 | 10966 | 543.947754 | 0 | 0 | 10966 | 544.127075 | 0 | 0
10967 | 543.375916 | 0 | 0 | 10967 | 543.552185 | 0 | 0 | 10967 | 543.73822 | 0 | 0
10968 | 542.974793 | 0 | 0 | 10968 | 543.161072 | 0 | 0 | 10968 | 543.357056 | 0 | 0
10969 | 542.573853 | 0 | 0 | 10969 | 542.770447 | 0 | 0 | 10969 | 542.963806 | 0 | 0
10970 | 542.176636 | 0 | 0 | 10970 | 542.375244 | 0 | 0 | 10970 | 542.561401 | 0 | 0
10971 | 541.771423 | 0 | 0 | 10971 | 541.978821 | 0 | 0 | 10971 | 542.16156 | 0 | 0
10972 | 541.382141 | 0 | 0 | 10972 | 541.581848 | 0 | 0 | 10972 | 541.764526 | 0 | 0
10973 | 540.985962 | 0 | 0 | 10973 | 541.175537 | 0 | 0 | 10973 | 541.362 | 0 | 0
10974 | 540.594116 | 0 | 0 | 10974 | 540.778687 | 0 | 0 | 10974 | 540.963379 | 0 | 0
10975 | 540.207886 | 0 | 0 | 10975 | 540.38739 | 0 | 0 | 10975 | 540.571899 | 0 | 0
10976 | 539.831177 | 0 | 0 | 10976 | 539.998169 | 0 | 0 | 10976 | 540.182068 | 0 | 0
10977 | 539.43811 | 0 | 0 | 10977 | 539.614136 | 0 | 0 | 10977 | 539.797302 | 0 | 0
10978 | 539.05481 | 0 | 0 | 10978 | 539.226807 | 0 | 0 | 10978 | 539.42395 | 0 | 0
10979 | 538.659302 | 0 | 0 | 10979 | 538.845764 | 0 | 0 | 10979 | 539.036987 | 0 | 0
10980 | 538.255554 | 0 | 0 | 10980 | 538.446899 | 0 | 0 | 10980 | 538.651428 | 0 | 0
10981 | 537.859497 | 0 | 0 | 10981 | 538.060364 | 0 | 0 | 10981 | 538.25946 | 0 | 0
10982 | 537.46991 | 0 | 0 | 10982 | 537.665527 | 0 | 0 | 10982 | 537.859497 | 0 | 0
10983 | 537.074036 | 0 | 0 | 10983 | 537.267944 | 0 | 0 | 10983 | 537.463257 | 0 | 0
10984 | 536.690247 | 0 | 0 | 10984 | 536.88446 | 0 | 0 | 10984 | 537.071655 | 0 | 0
10985 | 536.311646 | 0 | 0 | 10985 | 536.489624 | 0 | 0 | 10985 | 536.682617 | 0 | 0
10986 | 535.92273 | 0 | 0 | 10986 | 536.100891 | 0 | 0 | 10986 | 536.300049 | 0 | 0
10987 | 535.545044 | 0 | 0 | 10987 | 535.705505 | 0 | 0 | 10987 | 535.918823 | 0 | 0
10988 | 535.169678 | 0 | 0 | 10988 | 535.324097 | 0 | 0 | 10988 | 535.53241 | 0 | 0
10989 | 534.778015 | 0 | 0 | 10989 | 534.923889 | 0 | 0 | 10989 | 535.138062 | 0 | 0
10990 | 534.396606 | 0 | 0 | 10990 | 534.531494 | 0 | 0 | 10990 | 534.741516 | 0 | 0
10991 | 534.002564 | 0 | 0 | 10991 | 534.133179 | 0 | 0 | 10991 | 534.345703 | 0 | 0
10992 | 533.599976 | 0 | 0 | 10992 | 533.718628 | 0 | 0 | 10992 | 533.94104 | 0 | 0
10993 | 533.201172 | 0 | 0 | 10993 | 533.323791 | 0 | 0 | 10993 | 533.551209 | 0 | 0
10994 | 532.805603 | 0 | 0 | 10994 | 532.927795 | 0 | 0 | 10994 | 533.153565 | 0 | 0
10995 | 532.411072 | 0 | 0 | 10995 | 532.538757 | 0 | 0 | 10995 | 532.761658 | 0 | 0
10996 | 532.021423 | 0 | 0 | 10996 | 532.161804 | 0 | 0 | 10996 | 532.380249 | 0 | 0
10997 | 531.63678 | 0 | 0 | 10997 | 531.788818 | 0 | 0 | 10997 | 531.998047 | 0 | 0
10998 | 531.241028 | 0 | 0 | 10998 | 531.408447 | 0 | 0 | 10998 | 531.616943 | 0 | 0
10999 | 530.850952 | 0 | 0 | 10999 | 531.02124 | 0 | 0 | 10999 | 531.23169 | 0 | 0
11000 | 530.466919 | 0 | 0 | 11000 | 530.63678 | 0 | 0 | 11000 | 530.853638 | 0 | 0
11001 | 530.084168 | 0 | 0 | 11001 | 530.230469 | 0 | 0 | 11001 | 530.46228 | 0 | 0
11002 | 529.708191 | 0 | 0 | 11002 | 529.836304 | 0 | 0 | 11002 | 530.085754 | 0 | 0
11003 | 529.336182 | 0 | 0 | 11003 | 529.437439 | 0 | 0 | 11003 | 529.704712 | 0 | 0
11004 | 528.948608 | 0 | 0 | 11004 | 529.046509 | 0 | 0 | 11004 | 529.31134 | 0 | 0
11005 | 528.559937 | 0 | 0 | 11005 | 528.658569 | 0 | 0 | 11005 | 528.928711 | 0 | 0
11006 | 528.167236 | 0 | 0 | 11006 | 528.284912 | 0 | 0 | 11006 | 528.533081 | 0 | 0
11007 | 527.768433 | 0 | 0 | 11007 | 527.906677 | 0 | 0 | 11007 | 528.145508 | 0 | 0
11008 | 527.372559 | 0 | 0 | 11008 | 527.52832 | 0 | 0 | 11008 | 527.749023 | 0 | 0
11009 | 526.980225 | 0 | 0 | 11009 | 527.149658 | 0 | 0 | 11009 | 527.365906 | 0 | 0
11010 | 526.607422 | 0 | 0 | 11010 | 526.773254 | 0 | 0 | 11010 | 526.970581 | 0 | 0
11011 | 526.230103 | 0 | 0 | 11011 | 526.387451 | 0 | 0 | 11011 | 526.58075 | 0 | 0
11012 | 525.871887 | 0 | 0 | 11012 | 526.009583 | 0 | 0 | 11012 | 526.19928 | 0 | 0
11013 | 525.506958 | 0 | 0 | 11013 | 525.625061 | 0 | 0 | 11013 | 525.806641 | 0 | 0
11014 | 525.133789 | 0 | 0 | 11014 | 525.233826 | 0 | 0 | 11014 | 525.42865 | 0 | 0
11015 | 524.766541 | 0 | 0 | 11015 | 524.854981 | 0 | 0 | 11015 | 525.046997 | 0 | 0
11016 | 524.38385 | 0 | 0 | 11016 | 524.474487 | 0 | 0 | 11016 | 524.665894 | 0 | 0
11017 | 524.002991 | 0 | 0 | 11017 | 524.094727 | 0 | 0 | 11017 | 524.286255 | 0 | 0
11018 | 523.61438 | 0 | 0 | 11018 | 523.721252 | 0 | 0 | 11018 | 523.904602 | 0 | 0
11019 | 523.240418 | 0 | 0 | 11019 | 523.336548 | 0 | 0 | 11019 | 523.524536 | 0 | 0
11020 | 522.852905 | 0 | 0 | 11020 | 522.949097 | 0 | 0 | 11020 | 523.137756 | 0 | 0
11021 | 522.480591 | 0 | 0 | 11021 | 522.559204 | 0 | 0 | 11021 | 522.763855 | 0 | 0
11022 | 522.102661 | 0 | 0 | 11022 | 522.173462 | 0 | 0 | 11022 | 522.384155 | 0 | 0
11023 | 521.708008 | 0 | 0 | 11023 | 521.784241 | 0 | 0 | 11023 | 522.005981 | 0 | 0
11024 | 521.326965 | 0 | 0 | 11024 | 521.411682 | 0 | 0 | 11024 | 521.62677 | 0 | 0
11025 | 520.938293 | 0 | 0 | 11025 | 521.050293 | 0 | 0 | 11025 | 521.247925 | 0 | 0
11026 | 520.556213 | 0 | 0 | 11026 | 520.682495 | 0 | 0 | 11026 | 520.85968 | 0 | 0
11027 | 520.181641 | 0 | 0 | 11027 | 520.322571 | 0 | 0 | 11027 | 520.484375 | 0 | 0
11028 | 519.814758 | 0 | 0 | 11028 | 519.953247 | 0 | 0 | 11028 | 520.103149 | 0 | 0
11029 | 519.447083 | 0 | 0 | 11029 | 519.566284 | 0 | 0 | 11029 | 519.727783 | 0 | 0
11030 | 519.07544 | 0 | 0 | 11030 | 519.178833 | 0 | 0 | 11030 | 519.358765 | 0 | 0
11031 | 518.710083 | 0 | 0 | 11031 | 518.790222 | 0 | 0 | 11031 | 518.997315 | 0 | 0
11032 | 518.321533 | 0 | 0 | 11032 | 518.389587 | 0 | 0 | 11032 | 518.628601 | 0 | 0
11033 | 517.940308 | 0 | 0 | 11033 | 518.005005 | 0 | 0 | 11033 | 518.26709 | 0 | 0
11034 | 517.548828 | 0 | 0 | 11034 | 517.623169 | 0 | 0 | 11034 | 517.899353 | 0 | 0
11035 | 517.159729 | 0 | 0 | 11035 | 517.238281 | 0 | 0 | 11035 | 517.512756 | 0 | 0
11036 | 516.771118 | 0 | 0 | 11036 | 516.866516 | 0 | 0 | 11036 | 517.130188 | 0 | 0
11037 | 516.395081 | 0 | 0 | 11037 | 516.490112 | 0 | 0 | 11037 | 516.745239 | 0 | 0
11038 | 516.013977 | 0 | 0 | 11038 | 516.111939 | 0 | 0 | 11038 | 516.349426 | 0 | 0
11039 | 515.635925 | 0 | 0 | 11039 | 515.731934 | 0 | 0 | 11039 | 515.973267 | 0 | 0
11040 | 515.258972 | 0 | 0 | 11040 | 515.356323 | 0 | 0 | 11040 | 515.600525 | 0 | 0
11041 | 514.887299 | 0 | 0 | 11041 | 514.976227 | 0 | 0 | 11041 | 515.230774 | 0 | 0
11042 | 514.511169 | 0 | 0 | 11042 | 514.601898 | 0 | 0 | 11042 | 514.869873 | 0 | 0
11043 | 514.142761 | 0 | 0 | 11043 | 514.236237 | 0 | 0 | 11043 | 514.510071 | 0 | 0
11044 | 513.77124 | 0 | 0 | 11044 | 513.86206 | 0 | 0 | 11044 | 514.132752 | 0 | 0
11045 | 513.393555 | 0 | 0 | 11045 | 513.494049 | 0 | 0 | 11045 | 513.755127 | 0 | 0
11046 | 513.02533 | 0 | 0 | 11046 | 513.12262 | 0 | 0 | 11046 | 513.37323 | 0 | 0
11047 | 512.65567 | 0 | 0 | 11047 | 512.759705 | 0 | 0 | 11047 | 512.977448 | 0 | 0
11048 | 512.282135 | 0 | 0 | 11048 | 512.389465 | 0 | 0 | 11048 | 512.595703 | 0 | 0
11049 | 511.915924 | 0 | 0 | 11049 | 512.032074 | 0 | 0 | 11049 | 512.219482 | 0 | 0
11050 | 511.54306 | 0 | 0 | 11050 | 511.663757 | 0 | 0 | 11050 | 511.852722 | 0 | 0
11051 | 511.171936 | 0 | 0 | 11051 | 511.290588 | 0 | 0 | 11051 | 511.498535 | 0 | 0
11052 | 510.802094 | 0 | 0 | 11052 | 510.921326 | 0 | 0 | 11052 | 511.151703 | 0 | 0
11053 | 510.433502 | 0 | 0 | 11053 | 510.543366 | 0 | 0 | 11053 | 510.79126 | 0 | 0
11054 | 510.054108 | 0 | 0 | 11054 | 510.165619 | 0 | 0 | 11054 | 510.430511 | 0 | 0
11055 | 509.683166 | 0 | 0 | 11055 | 509.789795 | 0 | 0 | 11055 | 510.062927 | 0 | 0
11056 | 509.312927 | 0 | 0 | 11056 | 509.417969 | 0 | 0 | 11056 | 509.682129 | 0 | 0
11057 | 508.930267 | 0 | 0 | 11057 | 509.043854 | 0 | 0 | 11057 | 509.294495 | 0 | 0
11058 | 508.55719 | 0 | 0 | 11058 | 508.678803 | 0 | 0 | 11058 | 508.900787 | 0 | 0
11059 | 508.180359 | 0 | 0 | 11059 | 508.321381 | 0 | 0 | 11059 | 508.509674 | 0 | 0
11060 | 507.806488 | 0 | 0 | 11060 | 507.9505 | 0 | 0 | 11060 | 508.119629 | 0 | 0
11061 | 507.440002 | 0 | 0 | 11061 | 507.592682 | 0 | 0 | 11061 | 507.749939 | 0 | 0
11062 | 507.081238 | 0 | 0 | 11062 | 507.224793 | 0 | 0 | 11062 | 507.377594 | 0 | 0
11063 | 506.712585 | 0 | 0 | 11063 | 506.854401 | 0 | 0 | 11063 | 507.012146 | 0 | 0
11064 | 506.349274 | 0 | 0 | 11064 | 506.488373 | 0 | 0 | 11064 | 506.652527 | 0 | 0
11065 | 505.988709 | 0 | 0 | 11065 | 506.128906 | 0 | 0 | 11065 | 506.287262 | 0 | 0
11066 | 505.619202 | 0 | 0 | 11066 | 505.758301 | 0 | 0 | 11066 | 505.928711 | 0 | 0
11067 | 505.256287 | 0 | 0 | 11067 | 505.401032 | 0 | 0 | 11067 | 505.567139 | 0 | 0
11068 | 504.888855 | 0 | 0 | 11068 | 505.038086 | 0 | 0 | 11068 | 505.222656 | 0 | 0
11069 | 504.521179 | 0 | 0 | 11069 | 504.670471 | 0 | 0 | 11069 | 504.865082 | 0 | 0
11070 | 504.153565 | 0 | 0 | 11070 | 504.308014 | 0 | 0 | 11070 | 504.521057 | 0 | 0
11071 | 503.795563 | 0 | 0 | 11071 | 503.946625 | 0 | 0 | 11071 | 504.169922 | 0 | 0
11072 | 503.426269 | 0 | 0 | 11072 | 503.577454 | 0 | 0 | 11072 | 503.801422 | 0 | 0
11073 | 503.056305 | 0 | 0 | 11073 | 503.210754 | 0 | 0 | 11073 | 503.439789 | 0 | 0
11074 | 502.689026 | 0 | 0 | 11074 | 502.847351 | 0 | 0 | 11074 | 503.063416 | 0 | 0
11075 | 502.313232 | 0 | 0 | 11075 | 502.482117 | 0 | 0 | 11075 | 502.679352 | 0 | 0
11076 | 501.947937 | 0 | 0 | 11076 | 502.118591 | 0 | 0 | 11076 | 502.300476 | 0 | 0
11077 | 501.577698 | 0 | 0 | 11077 | 501.765076 | 0 | 0 | 11077 | 501.924255 | 0 | 0
11078 | 501.218658 | 0 | 0 | 11078 | 501.398773 | 0 | 0 | 11078 | 501.549408 | 0 | 0
11079 | 500.848816 | 0 | 0 | 11079 | 501.035156 | 0 | 0 | 11079 | 501.186829 | 0 | 0
11080 | 500.488525 | 0 | 0 | 11080 | 500.665192 | 0 | 0 | 11080 | 500.836426 | 0 | 0
11081 | 500.118744 | 0 | 0 | 11081 | 500.286926 | 0 | 0 | 11081 | 500.473877 | 0 | 0
11082 | 499.748871 | 0 | 0 | 11082 | 499.911469 | 0 | 0 | 11082 | 500.123535 | 0 | 0
11083 | 499.392242 | 0 | 0 | 11083 | 499.540527 | 0 | 0 | 11083 | 499.759583 | 0 | 0
11084 | 499.036224 | 0 | 0 | 11084 | 499.171692 | 0 | 0 | 11084 | 499.39209 | 0 | 0
11085 | 498.687347 | 0 | 0 | 11085 | 498.8107 | 0 | 0 | 11085 | 499.017822 | 0 | 0
11086 | 498.337341 | 0 | 0 | 11086 | 498.456207 | 0 | 0 | 11086 | 498.647888 | 0 | 0
11087 | 497.981628 | 0 | 0 | 11087 | 498.100006 | 0 | 0 | 11087 | 498.26886 | 0 | 0
11088 | 497.613617 | 0 | 0 | 11088 | 497.741852 | 0 | 0 | 11088 | 497.89325 | 0 | 0
11089 | 497.246643 | 0 | 0 | 11089 | 497.382416 | 0 | 0 | 11089 | 497.52533 | 0 | 0
11090 | 496.882629 | 0 | 0 | 11090 | 497.02597 | 0 | 0 | 11090 | 497.160095 | 0 | 0
11091 | 496.507233 | 0 | 0 | 11091 | 496.661621 | 0 | 0 | 11091 | 496.80484 | 0 | 0
11092 | 496.151367 | 0 | 0 | 11092 | 496.31012 | 0 | 0 | 11092 | 496.464935 | 0 | 0
11093 | 495.790833 | 0 | 0 | 11093 | 495.950012 | 0 | 0 | 11093 | 496.124359 | 0 | 0
11094 | 495.42691 | 0 | 0 | 11094 | 495.592682 | 0 | 0 | 11094 | 495.785736 | 0 | 0
11095 | 495.065338 | 0 | 0 | 11095 | 495.243591 | 0 | 0 | 11095 | 495.444428 | 0 | 0
11096 | 494.709869 | 0 | 0 | 11096 | 494.88974 | 0 | 0 | 11096 | 495.093597 | 0 | 0
11097 | 494.341309 | 0 | 0 | 11097 | 494.534119 | 0 | 0 | 11097 | 494.732422 | 0 | 0
11098 | 493.988129 | 0 | 0 | 11098 | 494.172058 | 0 | 0 | 11098 | 494.375092 | 0 | 0
11099 | 493.634338 | 0 | 0 | 11099 | 493.81488 | 0 | 0 | 11099 | 494.010742 | 0 | 0
11100 | 493.279388 | 0 | 0 | 11100 | 493.444824 | 0 | 0 | 11100 | 493.647949 | 0 | 0
11101 | 492.933166 | 0 | 0 | 11101 | 493.091248 | 0 | 0 | 11101 | 493.289734 | 0 | 0
11102 | 492.591003 | 0 | 0 | 11102 | 492.73526 | 0 | 0 | 11102 | 492.939392 | 0 | 0
11103 | 492.244141 | 0 | 0 | 11103 | 492.369202 | 0 | 0 | 11103 | 492.585144 | 0 | 0
11104 | 491.896057 | 0 | 0 | 11104 | 492.014801 | 0 | 0 | 11104 | 492.239655 | 0 | 0
11105 | 491.545227 | 0 | 0 | 11105 | 491.64917 | 0 | 0 | 11105 | 491.890625 | 0 | 0
11106 | 491.187897 | 0 | 0 | 11106 | 491.289734 | 0 | 0 | 11106 | 491.537903 | 0 | 0
11107 | 490.825104 | 0 | 0 | 11107 | 490.920898 | 0 | 0 | 11107 | 491.191101 | 0 | 0
11108 | 490.469055 | 0 | 0 | 11108 | 490.565613 | 0 | 0 | 11108 | 490.837708 | 0 | 0
11109 | 490.099426 | 0 | 0 | 11109 | 490.206238 | 0 | 0 | 11109 | 490.485016 | 0 | 0
11110 | 489.735199 | 0 | 0 | 11110 | 489.853088 | 0 | 0 | 11110 | 490.134277 | 0 | 0
11111 | 489.372986 | 0 | 0 | 11111 | 489.508545 | 0 | 0 | 11111 | 489.789246 | 0 | 0
11112 | 489.009125 | 0 | 0 | 11112 | 489.152252 | 0 | 0 | 11112 | 489.433838 | 0 | 0
11113 | 488.655853 | 0 | 0 | 11113 | 488.799622 | 0 | 0 | 11113 | 489.085999 | 0 | 0
11114 | 488.30835 | 0 | 0 | 11114 | 488.443848 | 0 | 0 | 11114 | 488.73349 | 0 | 0
11115 | 487.960754 | 0 | 0 | 11115 | 488.087311 | 0 | 0 | 11115 | 488.372742 | 0 | 0
11116 | 487.615967 | 0 | 0 | 11116 | 487.732513 | 0 | 0 | 11116 | 488.022369 | 0 | 0
11117 | 487.272369 | 0 | 0 | 11117 | 487.38324 | 0 | 0 | 11117 | 487.668304 | 0 | 0
11118 | 486.92569 | 0 | 0 | 11118 | 487.040131 | 0 | 0 | 11118 | 487.315125 | 0 | 0
11119 | 486.575623 | 0 | 0 | 11119 | 486.690674 | 0 | 0 | 11119 | 486.962891 | 0 | 0
11120 | 486.228668 | 0 | 0 | 11120 | 486.354553 | 0 | 0 | 11120 | 486.618256 | 0 | 0
11121 | 485.88559 | 0 | 0 | 11121 | 486.008606 | 0 | 0 | 11121 | 486.259338 | 0 | 0
11122 | 485.534576 | 0 | 0 | 11122 | 485.659576 | 0 | 0 | 11122 | 485.906738 | 0 | 0
11123 | 485.195007 | 0 | 0 | 11123 | 485.308411 | 0 | 0 | 11123 | 485.555573 | 0 | 0
11124 | 484.851013 | 0 | 0 | 11124 | 484.963074 | 0 | 0 | 11124 | 485.192383 | 0 | 0
11125 | 484.495697 | 0 | 0 | 11125 | 484.604065 | 0 | 0 | 11125 | 484.841065 | 0 | 0
11126 | 484.143646 | 0 | 0 | 11126 | 484.257324 | 0 | 0 | 11126 | 484.478516 | 0 | 0
11127 | 483.787903 | 0 | 0 | 11127 | 483.903809 | 0 | 0 | 11127 | 484.124329 | 0 | 0
11128 | 483.429108 | 0 | 0 | 11128 | 483.547119 | 0 | 0 | 11128 | 483.761566 | 0 | 0
11129 | 483.078796 | 0 | 0 | 11129 | 483.19809 | 0 | 0 | 11129 | 483.413178 | 0 | 0
11130 | 482.738769 | 0 | 0 | 11130 | 482.855225 | 0 | 0 | 11130 | 483.055725 | 0 | 0
11131 | 482.389496 | 0 | 0 | 11131 | 482.510437 | 0 | 0 | 11131 | 482.700623 | 0 | 0
11132 | 482.052338 | 0 | 0 | 11132 | 482.175964 | 0 | 0 | 11132 | 482.35611 | 0 | 0
11133 | 481.714752 | 0 | 0 | 11133 | 481.839783 | 0 | 0 | 11133 | 482.010803 | 0 | 0
11134 | 481.365967 | 0 | 0 | 11134 | 481.489441 | 0 | 0 | 11134 | 481.670502 | 0 | 0
11135 | 481.025787 | 0 | 0 | 11135 | 481.145264 | 0 | 0 | 11135 | 481.329742 | 0 | 0
11136 | 480.674866 | 0 | 0 | 11136 | 480.801605 | 0 | 0 | 11136 | 480.992737 | 0 | 0
11137 | 480.331787 | 0 | 0 | 11137 | 480.445953 | 0 | 0 | 11137 | 480.646668 | 0 | 0
11138 | 479.981598 | 0 | 0 | 11138 | 480.09903 | 0 | 0 | 11138 | 480.305573 | 0 | 0
11139 | 479.640686 | 0 | 0 | 11139 | 479.74585 | 0 | 0 | 11139 | 479.963379 | 0 | 0
11140 | 479.290527 | 0 | 0 | 11140 | 479.387054 | 0 | 0 | 11140 | 479.609375 | 0 | 0
11141 | 478.938629 | 0 | 0 | 11141 | 479.036041 | 0 | 0 | 11141 | 479.271179 | 0 | 0
11142 | 478.59552 | 0 | 0 | 11142 | 478.694031 | 0 | 0 | 11142 | 478.923523 | 0 | 0
11143 | 478.246674 | 0 | 0 | 11143 | 478.346985 | 0 | 0 | 11143 | 478.578613 | 0 | 0
11144 | 477.907867 | 0 | 0 | 11144 | 478.012695 | 0 | 0 | 11144 | 478.231628 | 0 | 0
11145 | 477.56958 | 0 | 0 | 11145 | 477.681213 | 0 | 0 | 11145 | 477.890625 | 0 | 0
11146 | 477.22934 | 0 | 0 | 11146 | 477.340759 | 0 | 0 | 11146 | 477.538727 | 0 | 0
11147 | 476.883606 | 0 | 0 | 11147 | 477.008698 | 0 | 0 | 11147 | 477.197754 | 0 | 0
11148 | 476.534485 | 0 | 0 | 11148 | 476.670471 | 0 | 0 | 11148 | 476.852783 | 0 | 0
11149 | 476.186218 | 0 | 0 | 11149 | 476.329498 | 0 | 0 | 11149 | 476.502136 | 0 | 0
11150 | 475.830719 | 0 | 0 | 11150 | 475.990662 | 0 | 0 | 11150 | 476.159729 | 0 | 0
11151 | 475.493225 | 0 | 0 | 11151 | 475.656738 | 0 | 0 | 11151 | 475.824799 | 0 | 0
11152 | 475.15155 | 0 | 0 | 11152 | 475.314026 | 0 | 0 | 11152 | 475.489014 | 0 | 0
11153 | 474.815826 | 0 | 0 | 11153 | 474.976959 | 0 | 0 | 11153 | 475.15683 | 0 | 0
11154 | 474.48056 | 0 | 0 | 11154 | 474.639496 | 0 | 0 | 11154 | 474.82489 | 0 | 0
11155 | 474.150726 | 0 | 0 | 11155 | 474.29541 | 0 | 0 | 11155 | 474.482269 | 0 | 0
11156 | 473.808594 | 0 | 0 | 11156 | 473.950012 | 0 | 0 | 11156 | 474.14151 | 0 | 0
11157 | 473.475647 | 0 | 0 | 11157 | 473.600678 | 0 | 0 | 11157 | 473.805267 | 0 | 0
11158 | 473.137146 | 0 | 0 | 11158 | 473.256103 | 0 | 0 | 11158 | 473.45636 | 0 | 0
11159 | 472.795563 | 0 | 0 | 11159 | 472.910706 | 0 | 0 | 11159 | 473.119537 | 0 | 0
11160 | 472.458557 | 0 | 0 | 11160 | 472.583069 | 0 | 0 | 11160 | 472.776306 | 0 | 0
11161 | 472.124451 | 0 | 0 | 11161 | 472.254456 | 0 | 0 | 11161 | 472.427887 | 0 | 0
11162 | 471.781647 | 0 | 0 | 11162 | 471.926849 | 0 | 0 | 11162 | 472.082123 | 0 | 0
11163 | 471.445404 | 0 | 0 | 11163 | 471.599701 | 0 | 0 | 11163 | 471.736267 | 0 | 0
11164 | 471.108398 | 0 | 0 | 11164 | 471.255463 | 0 | 0 | 11164 | 471.386871 | 0 | 0
11165 | 470.759613 | 0 | 0 | 11165 | 470.908935 | 0 | 0 | 11165 | 471.042481 | 0 | 0
11166 | 470.419922 | 0 | 0 | 11166 | 470.552887 | 0 | 0 | 11166 | 470.704742 | 0 | 0
11167 | 470.082092 | 0 | 0 | 11167 | 470.206451 | 0 | 0 | 11167 | 470.367004 | 0 | 0
11168 | 469.734924 | 0 | 0 | 11168 | 469.853577 | 0 | 0 | 11168 | 470.032471 | 0 | 0
11169 | 469.401367 | 0 | 0 | 11169 | 469.521973 | 0 | 0 | 11169 | 469.702576 | 0 | 0
11170 | 469.064362 | 0 | 0 | 11170 | 469.195801 | 0 | 0 | 11170 | 469.369049 | 0 | 0
11171 | 468.725403 | 0 | 0 | 11171 | 468.868256 | 0 | 0 | 11171 | 469.026306 | 0 | 0
11172 | 468.396088 | 0 | 0 | 11172 | 468.554749 | 0 | 0 | 11172 | 468.687164 | 0 | 0
11173 | 468.07251 | 0 | 0 | 11173 | 468.233948 | 0 | 0 | 11173 | 468.334808 | 0 | 0
11174 | 467.747375 | 0 | 0 | 11174 | 467.909576 | 0 | 0 | 11174 | 467.991882 | 0 | 0
11175 | 467.42749 | 0 | 0 | 11175 | 467.577148 | 0 | 0 | 11175 | 467.65918 | 0 | 0
11176 | 467.111267 | 0 | 0 | 11176 | 467.240662 | 0 | 0 | 11176 | 467.333099 | 0 | 0
11177 | 466.78891 | 0 | 0 | 11177 | 466.894104 | 0 | 0 | 11177 | 467.015961 | 0 | 0
11178 | 466.470123 | 0 | 0 | 11178 | 466.548767 | 0 | 0 | 11178 | 466.697754 | 0 | 0
11179 | 466.148438 | 0 | 0 | 11179 | 466.221497 | 0 | 0 | 11179 | 466.38385 | 0 | 0
11180 | 465.816834 | 0 | 0 | 11180 | 465.883301 | 0 | 0 | 11180 | 466.048828 | 0 | 0
11181 | 465.479309 | 0 | 0 | 11181 | 465.563416 | 0 | 0 | 11181 | 465.717529 | 0 | 0
11182 | 465.139801 | 0 | 0 | 11182 | 465.235687 | 0 | 0 | 11182 | 465.375671 | 0 | 0
11183 | 464.785004 | 0 | 0 | 11183 | 464.907043 | 0 | 0 | 11183 | 465.023285 | 0 | 0
11184 | 464.43634 | 0 | 0 | 11184 | 464.57431 | 0 | 0 | 11184 | 464.687836 | 0 | 0
11185 | 464.09613 | 0 | 0 | 11185 | 464.243897 | 0 | 0 | 11185 | 464.347961 | 0 | 0
11186 | 463.760437 | 0 | 0 | 11186 | 463.90387 | 0 | 0 | 11186 | 464.015442 | 0 | 0
11187 | 463.433594 | 0 | 0 | 11187 | 463.562103 | 0 | 0 | 11187 | 463.68335 | 0 | 0
11188 | 463.104889 | 0 | 0 | 11188 | 463.221344 | 0 | 0 | 11188 | 463.362488 | 0 | 0
11189 | 462.779388 | 0 | 0 | 11189 | 462.886658 | 0 | 0 | 11189 | 463.024902 | 0 | 0
11190 | 462.438293 | 0 | 0 | 11190 | 462.547668 | 0 | 0 | 11190 | 462.693909 | 0 | 0
11191 | 462.104675 | 0 | 0 | 11191 | 462.221039 | 0 | 0 | 11191 | 462.357666 | 0 | 0
11192 | 461.765717 | 0 | 0 | 11192 | 461.894623 | 0 | 0 | 11192 | 462.008148 | 0 | 0
11193 | 461.42392 | 0 | 0 | 11193 | 461.563416 | 0 | 0 | 11193 | 461.677551 | 0 | 0
11194 | 461.09906 | 0 | 0 | 11194 | 461.241303 | 0 | 0 | 11194 | 461.348816 | 0 | 0
11195 | 460.774811 | 0 | 0 | 11195 | 460.915833 | 0 | 0 | 11195 | 461.027527 | 0 | 0
11196 | 460.459045 | 0 | 0 | 11196 | 460.587982 | 0 | 0 | 11196 | 460.713959 | 0 | 0
11197 | 460.138245 | 0 | 0 | 11197 | 460.266754 | 0 | 0 | 11197 | 460.40152 | 0 | 0
11198 | 459.821625 | 0 | 0 | 11198 | 459.939117 | 0 | 0 | 11198 | 460.092957 | 0 | 0
11199 | 459.48349 | 0 | 0 | 11199 | 459.610413 | 0 | 0 | 11199 | 459.774261 | 0 | 0
11200 | 459.150726 | 0 | 0 | 11200 | 459.282959 | 0 | 0 | 11200 | 459.464172 | 0 | 0
11201 | 458.813171 | 0 | 0 | 11201 | 458.960358 | 0 | 0 | 11201 | 459.138367 | 0 | 0
11202 | 458.468445 | 0 | 0 | 11202 | 458.632813 | 0 | 0 | 11202 | 458.813812 | 0 | 0
11203 | 458.139648 | 0 | 0 | 11203 | 458.316498 | 0 | 0 | 11203 | 458.485931 | 0 | 0
11204 | 457.81366 | 0 | 0 | 11204 | 458.000336 | 0 | 0 | 11204 | 458.157776 | 0 | 0
11205 | 457.493073 | 0 | 0 | 11205 | 457.672363 | 0 | 0 | 11205 | 457.82486 | 0 | 0
11206 | 457.175842 | 0 | 0 | 11206 | 457.347839 | 0 | 0 | 11206 | 457.498718 | 0 | 0
11207 | 456.859711 | 0 | 0 | 11207 | 457.01474 | 0 | 0 | 11207 | 457.168549 | 0 | 0
11208 | 456.535065 | 0 | 0 | 11208 | 456.671692 | 0 | 0 | 11208 | 456.8414 | 0 | 0
11209 | 456.208496 | 0 | 0 | 11209 | 456.3349 | 0 | 0 | 11209 | 456.51709 | 0 | 0
11210 | 455.892181 | 0 | 0 | 11210 | 456.008545 | 0 | 0 | 11210 | 456.19635 | 0 | 0
11211 | 455.563385 | 0 | 0 | 11211 | 455.677551 | 0 | 0 | 11211 | 455.867493 | 0 | 0
11212 | 455.248871 | 0 | 0 | 11212 | 455.360931 | 0 | 0 | 11212 | 455.544739 | 0 | 0
11213 | 454.92749 | 0 | 0 | 11213 | 455.04361 | 0 | 0 | 11213 | 455.224762 | 0 | 0
11214 | 454.607727 | 0 | 0 | 11214 | 454.717194 | 0 | 0 | 11214 | 454.898377 | 0 | 0
11215 | 454.286285 | 0 | 0 | 11215 | 454.39682 | 0 | 0 | 11215 | 454.585632 | 0 | 0
11216 | 453.968658 | 0 | 0 | 11216 | 454.071198 | 0 | 0 | 11216 | 454.272308 | 0 | 0
11217 | 453.641449 | 0 | 0 | 11217 | 453.746155 | 0 | 0 | 11217 | 453.955414 | 0 | 0
11218 | 453.311676 | 0 | 0 | 11218 | 453.423035 | 0 | 0 | 11218 | 453.647217 | 0 | 0
11219 | 452.98053 | 0 | 0 | 11219 | 453.108063 | 0 | 0 | 11219 | 453.326996 | 0 | 0
11220 | 452.653961 | 0 | 0 | 11220 | 452.788635 | 0 | 0 | 11220 | 453.003418 | 0 | 0
11221 | 452.320465 | 0 | 0 | 11221 | 452.472717 | 0 | 0 | 11221 | 452.674072 | 0 | 0
11222 | 451.998047 | 0 | 0 | 11222 | 452.161041 | 0 | 0 | 11222 | 452.345947 | 0 | 0
11223 | 451.673676 | 0 | 0 | 11223 | 451.840027 | 0 | 0 | 11223 | 452.008392 | 0 | 0
11224 | 451.344147 | 0 | 0 | 11224 | 451.523377 | 0 | 0 | 11224 | 451.678894 | 0 | 0
11225 | 451.026764 | 0 | 0 | 11225 | 451.201508 | 0 | 0 | 11225 | 451.353516 | 0 | 0
11226 | 450.708679 | 0 | 0 | 11226 | 450.887604 | 0 | 0 | 11226 | 451.020844 | 0 | 0
11227 | 450.392578 | 0 | 0 | 11227 | 450.567932 | 0 | 0 | 11227 | 450.703461 | 0 | 0
11228 | 450.08316 | 0 | 0 | 11228 | 450.264343 | 0 | 0 | 11228 | 450.385345 | 0 | 0
11229 | 449.766754 | 0 | 0 | 11229 | 449.953308 | 0 | 0 | 11229 | 450.067719 | 0 | 0
11230 | 449.449402 | 0 | 0 | 11230 | 449.641174 | 0 | 0 | 11230 | 449.752533 | 0 | 0
11231 | 449.131256 | 0 | 0 | 11231 | 449.330994 | 0 | 0 | 11231 | 449.43985 | 0 | 0
11232 | 448.819977 | 0 | 0 | 11232 | 449.010407 | 0 | 0 | 11232 | 449.116516 | 0 | 0
11233 | 448.504303 | 0 | 0 | 11233 | 448.68512 | 0 | 0 | 11233 | 448.796631 | 0 | 0
11234 | 448.201263 | 0 | 0 | 11234 | 448.357513 | 0 | 0 | 11234 | 448.47934 | 0 | 0
11235 | 447.903137 | 0 | 0 | 11235 | 448.03476 | 0 | 0 | 11235 | 448.157379 | 0 | 0
11236 | 447.594971 | 0 | 0 | 11236 | 447.712738 | 0 | 0 | 11236 | 447.847015 | 0 | 0
11237 | 447.292053 | 0 | 0 | 11237 | 447.403168 | 0 | 0 | 11237 | 447.533783 | 0 | 0
11238 | 446.979157 | 0 | 0 | 11238 | 447.09906 | 0 | 0 | 11238 | 447.22168 | 0 | 0
11239 | 446.658875 | 0 | 0 | 11239 | 446.785706 | 0 | 0 | 11239 | 446.911377 | 0 | 0
11240 | 446.336517 | 0 | 0 | 11240 | 446.480804 | 0 | 0 | 11240 | 446.608154 | 0 | 0
11241 | 446.019226 | 0 | 0 | 11241 | 446.161957 | 0 | 0 | 11241 | 446.297546 | 0 | 0
11242 | 445.695252 | 0 | 0 | 11242 | 445.839905 | 0 | 0 | 11242 | 445.986755 | 0 | 0
11243 | 445.375793 | 0 | 0 | 11243 | 445.516052 | 0 | 0 | 11243 | 445.679047 | 0 | 0
11244 | 445.061218 | 0 | 0 | 11244 | 445.19931 | 0 | 0 | 11244 | 445.360504 | 0 | 0
11245 | 444.739502 | 0 | 0 | 11245 | 444.873932 | 0 | 0 | 11245 | 445.045166 | 0 | 0
11246 | 444.424316 | 0 | 0 | 11246 | 444.560608 | 0 | 0 | 11246 | 444.723236 | 0 | 0
11247 | 444.107819 | 0 | 0 | 11247 | 444.246033 | 0 | 0 | 11247 | 444.406921 | 0 | 0
11248 | 443.791412 | 0 | 0 | 11248 | 443.927918 | 0 | 0 | 11248 | 444.081726 | 0 | 0
11249 | 443.476166 | 0 | 0 | 11249 | 443.616638 | 0 | 0 | 11249 | 443.769684 | 0 | 0
11250 | 443.166809 | 0 | 0 | 11250 | 443.308106 | 0 | 0 | 11250 | 443.447845 | 0 | 0
11251 | 442.854065 | 0 | 0 | 11251 | 442.993988 | 0 | 0 | 11251 | 443.124603 | 0 | 0
11252 | 442.542633 | 0 | 0 | 11252 | 442.681946 | 0 | 0 | 11252 | 442.809723 | 0 | 0
11253 | 442.231995 | 0 | 0 | 11253 | 442.368591 | 0 | 0 | 11253 | 442.493164 | 0 | 0
11254 | 441.912903 | 0 | 0 | 11254 | 442.052063 | 0 | 0 | 11254 | 442.183258 | 0 | 0
11255 | 441.596741 | 0 | 0 | 11255 | 441.733246 | 0 | 0 | 11255 | 441.874847 | 0 | 0
11256 | 441.276062 | 0 | 0 | 11256 | 441.424316 | 0 | 0 | 11256 | 441.565247 | 0 | 0
11257 | 440.966125 | 0 | 0 | 11257 | 441.112244 | 0 | 0 | 11257 | 441.250092 | 0 | 0
11258 | 440.65097 | 0 | 0 | 11258 | 440.808258 | 0 | 0 | 11258 | 440.937927 | 0 | 0
11259 | 440.350342 | 0 | 0 | 11259 | 440.507233 | 0 | 0 | 11259 | 440.630768 | 0 | 0
11260 | 440.044617 | 0 | 0 | 11260 | 440.199768 | 0 | 0 | 11260 | 440.310211 | 0 | 0
11261 | 439.73941 | 0 | 0 | 11261 | 439.891785 | 0 | 0 | 11261 | 440.003326 | 0 | 0
11262 | 439.439758 | 0 | 0 | 11262 | 439.581726 | 0 | 0 | 11262 | 439.693603 | 0 | 0
11263 | 439.130432 | 0 | 0 | 11263 | 439.263611 | 0 | 0 | 11263 | 439.384705 | 0 | 0
11264 | 438.820648 | 0 | 0 | 11264 | 438.945618 | 0 | 0 | 11264 | 439.085266 | 0 | 0
11265 | 438.51178 | 0 | 0 | 11265 | 438.627289 | 0 | 0 | 11265 | 438.794495 | 0 | 0
11266 | 438.202942 | 0 | 0 | 11266 | 438.30722 | 0 | 0 | 11266 | 438.491394 | 0 | 0
11267 | 437.893005 | 0 | 0 | 11267 | 437.987152 | 0 | 0 | 11267 | 438.194733 | 0 | 0
11268 | 437.587158 | 0 | 0 | 11268 | 437.670715 | 0 | 0 | 11268 | 437.884125 | 0 | 0
11269 | 437.287598 | 0 | 0 | 11269 | 437.359039 | 0 | 0 | 11269 | 437.561432 | 0 | 0
11270 | 436.972595 | 0 | 0 | 11270 | 437.04126 | 0 | 0 | 11270 | 437.238678 | 0 | 0
11271 | 436.66449 | 0 | 0 | 11271 | 436.735199 | 0 | 0 | 11271 | 436.920013 | 0 | 0
11272 | 436.347351 | 0 | 0 | 11272 | 436.42276 | 0 | 0 | 11272 | 436.60553 | 0 | 0
11273 | 436.026276 | 0 | 0 | 11273 | 436.113922 | 0 | 0 | 11273 | 436.302094 | 0 | 0
11274 | 435.714539 | 0 | 0 | 11274 | 435.815002 | 0 | 0 | 11274 | 436.006531 | 0 | 0
11275 | 435.412903 | 0 | 0 | 11275 | 435.513245 | 0 | 0 | 11275 | 435.709717 | 0 | 0
11276 | 435.104157 | 0 | 0 | 11276 | 435.212952 | 0 | 0 | 11276 | 435.407471 | 0 | 0
11277 | 434.804352 | 0 | 0 | 11277 | 434.911316 | 0 | 0 | 11277 | 435.10669 | 0 | 0
11278 | 434.496155 | 0 | 0 | 11278 | 434.615418 | 0 | 0 | 11278 | 434.794739 | 0 | 0
11279 | 434.183289 | 0 | 0 | 11279 | 434.309662 | 0 | 0 | 11279 | 434.478363 | 0 | 0
11280 | 433.872253 | 0 | 0 | 11280 | 434.013763 | 0 | 0 | 11280 | 434.162689 | 0 | 0
11281 | 433.565582 | 0 | 0 | 11281 | 433.715515 | 0 | 0 | 11281 | 433.841461 | 0 | 0
11282 | 433.257385 | 0 | 0 | 11282 | 433.408264 | 0 | 0 | 11282 | 433.524078 | 0 | 0
11283 | 432.956238 | 0 | 0 | 11283 | 433.109558 | 0 | 0 | 11283 | 433.217957 | 0 | 0
11284 | 432.663178 | 0 | 0 | 11284 | 432.800385 | 0 | 0 | 11284 | 432.912201 | 0 | 0
11285 | 432.370056 | 0 | 0 | 11285 | 432.499176 | 0 | 0 | 11285 | 432.614746 | 0 | 0
11286 | 432.077698 | 0 | 0 | 11286 | 432.191467 | 0 | 0 | 11286 | 432.321869 | 0 | 0
11287 | 431.789551 | 0 | 0 | 11287 | 431.900055 | 0 | 0 | 11287 | 432.029694 | 0 | 0
11288 | 431.49469 | 0 | 0 | 11288 | 431.601227 | 0 | 0 | 11288 | 431.736633 | 0 | 0
11289 | 431.195496 | 0 | 0 | 11289 | 431.306702 | 0 | 0 | 11289 | 431.444153 | 0 | 0
11290 | 430.890778 | 0 | 0 | 11290 | 431.014465 | 0 | 0 | 11290 | 431.151611 | 0 | 0
11291 | 430.580261 | 0 | 0 | 11291 | 430.709564 | 0 | 0 | 11291 | 430.844482 | 0 | 0
11292 | 430.270813 | 0 | 0 | 11292 | 430.410553 | 0 | 0 | 11292 | 430.543121 | 0 | 0
11293 | 429.970215 | 0 | 0 | 11293 | 430.103668 | 0 | 0 | 11293 | 430.239594 | 0 | 0
11294 | 429.666504 | 0 | 0 | 11294 | 429.796783 | 0 | 0 | 11294 | 429.93219 | 0 | 0
11295 | 429.363831 | 0 | 0 | 11295 | 429.488953 | 0 | 0 | 11295 | 429.63678 | 0 | 0
11296 | 429.058289 | 0 | 0 | 11296 | 429.182556 | 0 | 0 | 11296 | 429.343689 | 0 | 0
11297 | 428.750977 | 0 | 0 | 11297 | 428.878113 | 0 | 0 | 11297 | 429.05191 | 0 | 0
11298 | 428.446472 | 0 | 0 | 11298 | 428.565979 | 0 | 0 | 11298 | 428.764557 | 0 | 0
11299 | 428.146973 | 0 | 0 | 11299 | 428.264648 | 0 | 0 | 11299 | 428.478577 | 0 | 0
11300 | 427.85669 | 0 | 0 | 11300 | 427.957275 | 0 | 0 | 11300 | 428.174896 | 0 | 0
11301 | 427.563324 | 0 | 0 | 11301 | 427.653625 | 0 | 0 | 11301 | 427.871155 | 0 | 0
11302 | 427.281311 | 0 | 0 | 11302 | 427.35434 | 0 | 0 | 11302 | 427.561859 | 0 | 0
11303 | 426.995758 | 0 | 0 | 11303 | 427.061218 | 0 | 0 | 11303 | 427.242859 | 0 | 0
11304 | 426.698486 | 0 | 0 | 11304 | 426.764343 | 0 | 0 | 11304 | 426.934509 | 0 | 0
11305 | 426.403625 | 0 | 0 | 11305 | 426.476959 | 0 | 0 | 11305 | 426.624176 | 0 | 0
11306 | 426.101624 | 0 | 0 | 11306 | 426.179779 | 0 | 0 | 11306 | 426.326996 | 0 | 0
11307 | 425.79303 | 0 | 0 | 11307 | 425.885071 | 0 | 0 | 11307 | 426.028015 | 0 | 0
11308 | 425.486267 | 0 | 0 | 11308 | 425.591248 | 0 | 0 | 11308 | 425.744537 | 0 | 0
11309 | 425.18277 | 0 | 0 | 11309 | 425.30249 | 0 | 0 | 11309 | 425.454193 | 0 | 0
11310 | 424.869202 | 0 | 0 | 11310 | 425.008209 | 0 | 0 | 11310 | 425.166107 | 0 | 0
11311 | 424.56958 | 0 | 0 | 11311 | 424.716492 | 0 | 0 | 11311 | 424.882233 | 0 | 0
11312 | 424.276184 | 0 | 0 | 11312 | 424.423767 | 0 | 0 | 11312 | 424.58725 | 0 | 0
11313 | 423.978851 | 0 | 0 | 11313 | 424.120178 | 0 | 0 | 11313 | 424.294739 | 0 | 0
11314 | 423.694824 | 0 | 0 | 11314 | 423.822266 | 0 | 0 | 11314 | 423.996491 | 0 | 0
11315 | 423.402832 | 0 | 0 | 11315 | 423.524353 | 0 | 0 | 11315 | 423.694672 | 0 | 0
11316 | 423.116303 | 0 | 0 | 11316 | 423.218201 | 0 | 0 | 11316 | 423.391602 | 0 | 0
11317 | 422.816345 | 0 | 0 | 11317 | 422.926331 | 0 | 0 | 11317 | 423.08725 | 0 | 0
11318 | 422.522125 | 0 | 0 | 11318 | 422.634216 | 0 | 0 | 11318 | 422.78717 | 0 | 0
11319 | 422.217468 | 0 | 0 | 11319 | 422.340241 | 0 | 0 | 11319 | 422.485291 | 0 | 0
11320 | 421.913269 | 0 | 0 | 11320 | 422.051453 | 0 | 0 | 11320 | 422.19986 | 0 | 0
11321 | 421.617127 | 0 | 0 | 11321 | 421.764343 | 0 | 0 | 11321 | 421.908142 | 0 | 0
11322 | 421.316956 | 0 | 0 | 11322 | 421.466736 | 0 | 0 | 11322 | 421.614166 | 0 | 0
11323 | 421.029633 | 0 | 0 | 11323 | 421.17865 | 0 | 0 | 11323 | 421.314758 | 0 | 0
11324 | 420.743744 | 0 | 0 | 11324 | 420.892914 | 0 | 0 | 11324 | 421.018005 | 0 | 0
11325 | 420.45575 | 0 | 0 | 11325 | 420.600433 | 0 | 0 | 11325 | 420.710754 | 0 | 0
11326 | 420.163391 | 0 | 0 | 11326 | 420.320709 | 0 | 0 | 11326 | 420.414551 | 0 | 0
11327 | 419.864502 | 0 | 0 | 11327 | 420.039551 | 0 | 0 | 11327 | 420.115875 | 0 | 0
11328 | 419.564545 | 0 | 0 | 11328 | 419.757172 | 0 | 0 | 11328 | 419.815826 | 0 | 0
11329 | 419.259186 | 0 | 0 | 11329 | 419.47168 | 0 | 0 | 11329 | 419.524109 | 0 | 0
11330 | 418.970276 | 0 | 0 | 11330 | 419.184235 | 0 | 0 | 11330 | 419.237549 | 0 | 0
11331 | 418.678223 | 0 | 0 | 11331 | 418.884613 | 0 | 0 | 11331 | 418.944092 | 0 | 0
11332 | 418.388031 | 0 | 0 | 11332 | 418.585693 | 0 | 0 | 11332 | 418.658203 | 0 | 0
11333 | 418.098694 | 0 | 0 | 11333 | 418.292969 | 0 | 0 | 11333 | 418.372131 | 0 | 0
11334 | 417.815033 | 0 | 0 | 11334 | 418.003265 | 0 | 0 | 11334 | 418.07724 | 0 | 0
11335 | 417.520325 | 0 | 0 | 11335 | 417.720062 | 0 | 0 | 11335 | 417.793366 | 0 | 0
11336 | 417.237213 | 0 | 0 | 11336 | 417.434509 | 0 | 0 | 11336 | 417.512451 | 0 | 0
11337 | 416.953674 | 0 | 0 | 11337 | 417.144348 | 0 | 0 | 11337 | 417.221771 | 0 | 0
11338 | 416.670837 | 0 | 0 | 11338 | 416.84668 | 0 | 0 | 11338 | 416.940765 | 0 | 0
11339 | 416.396576 | 0 | 0 | 11339 | 416.554108 | 0 | 0 | 11339 | 416.654297 | 0 | 0
11340 | 416.1203 | 0 | 0 | 11340 | 416.256287 | 0 | 0 | 11340 | 416.36264 | 0 | 0
11341 | 415.826477 | 0 | 0 | 11341 | 415.960846 | 0 | 0 | 11341 | 416.072571 | 0 | 0
11342 | 415.533203 | 0 | 0 | 11342 | 415.671234 | 0 | 0 | 11342 | 415.781311 | 0 | 0
11343 | 415.233002 | 0 | 0 | 11343 | 415.372986 | 0 | 0 | 11343 | 415.478363 | 0 | 0
11344 | 414.92157 | 0 | 0 | 11344 | 415.077576 | 0 | 0 | 11344 | 415.18042 | 0 | 0
11345 | 414.621094 | 0 | 0 | 11345 | 414.778259 | 0 | 0 | 11345 | 414.886078 | 0 | 0
11346 | 414.325104 | 0 | 0 | 11346 | 414.487549 | 0 | 0 | 11346 | 414.589264 | 0 | 0
11347 | 414.029602 | 0 | 0 | 11347 | 414.186584 | 0 | 0 | 11347 | 414.305267 | 0 | 0
11348 | 413.751556 | 0 | 0 | 11348 | 413.902496 | 0 | 0 | 11348 | 414.022797 | 0 | 0
11349 | 413.473969 | 0 | 0 | 11349 | 413.624939 | 0 | 0 | 11349 | 413.741455 | 0 | 0
11350 | 413.194183 | 0 | 0 | 11350 | 413.342194 | 0 | 0 | 11350 | 413.460053 | 0 | 0
11351 | 412.914002 | 0 | 0 | 11351 | 413.069428 | 0 | 0 | 11351 | 413.179352 | 0 | 0
11352 | 412.635254 | 0 | 0 | 11352 | 412.791748 | 0 | 0 | 11352 | 412.88385 | 0 | 0
11353 | 412.350678 | 0 | 0 | 11353 | 412.50528 | 0 | 0 | 11353 | 412.590332 | 0 | 0
11354 | 412.064026 | 0 | 0 | 11354 | 412.221039 | 0 | 0 | 11354 | 412.296631 | 0 | 0
11355 | 411.777252 | 0 | 0 | 11355 | 411.936066 | 0 | 0 | 11355 | 411.998871 | 0 | 0
11356 | 411.47934 | 0 | 0 | 11356 | 411.647553 | 0 | 0 | 11356 | 411.704071 | 0 | 0
11357 | 411.188171 | 0 | 0 | 11357 | 411.360748 | 0 | 0 | 11357 | 411.409241 | 0 | 0
11358 | 410.902283 | 0 | 0 | 11358 | 411.077576 | 0 | 0 | 11358 | 411.117859 | 0 | 0
11359 | 410.617493 | 0 | 0 | 11359 | 410.779327 | 0 | 0 | 11359 | 410.823181 | 0 | 0
11360 | 410.336975 | 0 | 0 | 11360 | 410.488068 | 0 | 0 | 11360 | 410.54245 | 0 | 0
11361 | 410.058746 | 0 | 0 | 11361 | 410.191711 | 0 | 0 | 11361 | 410.259552 | 0 | 0
11362 | 409.767639 | 0 | 0 | 11362 | 409.899689 | 0 | 0 | 11362 | 409.981781 | 0 | 0
11363 | 409.475586 | 0 | 0 | 11363 | 409.616303 | 0 | 0 | 11363 | 409.710846 | 0 | 0
11364 | 409.181793 | 0 | 0 | 11364 | 409.34494 | 0 | 0 | 11364 | 409.429718 | 0 | 0
11365 | 408.881653 | 0 | 0 | 11365 | 409.074524 | 0 | 0 | 11365 | 409.151672 | 0 | 0
11366 | 408.585266 | 0 | 0 | 11366 | 408.807068 | 0 | 0 | 11366 | 408.867493 | 0 | 0
11367 | 408.291626 | 0 | 0 | 11367 | 408.534454 | 0 | 0 | 11367 | 408.592285 | 0 | 0
11368 | 408.012878 | 0 | 0 | 11368 | 408.250793 | 0 | 0 | 11368 | 408.30423 | 0 | 0
11369 | 407.734711 | 0 | 0 | 11369 | 407.956696 | 0 | 0 | 11369 | 408.024719 | 0 | 0
11370 | 407.468414 | 0 | 0 | 11370 | 407.663574 | 0 | 0 | 11370 | 407.742371 | 0 | 0
11371 | 407.195007 | 0 | 0 | 11371 | 407.363129 | 0 | 0 | 11371 | 407.449799 | 0 | 0
11372 | 406.912048 | 0 | 0 | 11372 | 407.064911 | 0 | 0 | 11372 | 407.168243 | 0 | 0
11373 | 406.630707 | 0 | 0 | 11373 | 406.769653 | 0 | 0 | 11373 | 406.886291 | 0 | 0
11374 | 406.341187 | 0 | 0 | 11374 | 406.47757 | 0 | 0 | 11374 | 406.603485 | 0 | 0
11375 | 406.055695 | 0 | 0 | 11375 | 406.193237 | 0 | 0 | 11375 | 406.329132 | 0 | 0
11376 | 405.767395 | 0 | 0 | 11376 | 405.920441 | 0 | 0 | 11376 | 406.053406 | 0 | 0
11377 | 405.494141 | 0 | 0 | 11377 | 405.647308 | 0 | 0 | 11377 | 405.773804 | 0 | 0
11378 | 405.212585 | 0 | 0 | 11378 | 405.376404 | 0 | 0 | 11378 | 405.496155 | 0 | 0
11379 | 404.945862 | 0 | 0 | 11379 | 405.104736 | 0 | 0 | 11379 | 405.223633 | 0 | 0
11380 | 404.675385 | 0 | 0 | 11380 | 404.834045 | 0 | 0 | 11380 | 404.937378 | 0 | 0
11381 | 404.39624 | 0 | 0 | 11381 | 404.553162 | 0 | 0 | 11381 | 404.659638 | 0 | 0
11382 | 404.12503 | 0 | 0 | 11382 | 404.276306 | 0 | 0 | 11382 | 404.377991 | 0 | 0
11383 | 403.845795 | 0 | 0 | 11383 | 404.001038 | 0 | 0 | 11383 | 404.099945 | 0 | 0
11384 | 403.568268 | 0 | 0 | 11384 | 403.720612 | 0 | 0 | 11384 | 403.824768 | 0 | 0
11385 | 403.287842 | 0 | 0 | 11385 | 403.451965 | 0 | 0 | 11385 | 403.553894 | 0 | 0
11386 | 403.004456 | 0 | 0 | 11386 | 403.180878 | 0 | 0 | 11386 | 403.275208 | 0 | 0
11387 | 402.718872 | 0 | 0 | 11387 | 402.902862 | 0 | 0 | 11387 | 402.997101 | 0 | 0
11388 | 402.433807 | 0 | 0 | 11388 | 402.626434 | 0 | 0 | 11388 | 402.719208 | 0 | 0
11389 | 402.162445 | 0 | 0 | 11389 | 402.348297 | 0 | 0 | 11389 | 402.437439 | 0 | 0
11390 | 401.877319 | 0 | 0 | 11390 | 402.057648 | 0 | 0 | 11390 | 402.156738 | 0 | 0
11391 | 401.599518 | 0 | 0 | 11391 | 401.770691 | 0 | 0 | 11391 | 401.883606 | 0 | 0
11392 | 401.312683 | 0 | 0 | 11392 | 401.481018 | 0 | 0 | 11392 | 401.61142 | 0 | 0
11393 | 401.024719 | 0 | 0 | 11393 | 401.187836 | 0 | 0 | 11393 | 401.346558 | 0 | 0
11394 | 400.740631 | 0 | 0 | 11394 | 400.908844 | 0 | 0 | 11394 | 401.085236 | 0 | 0
11395 | 400.469818 | 0 | 0 | 11395 | 400.63324 | 0 | 0 | 11395 | 400.822205 | 0 | 0
11396 | 400.199737 | 0 | 0 | 11396 | 400.363068 | 0 | 0 | 11396 | 400.557922 | 0 | 0
11397 | 399.9328 | 0 | 0 | 11397 | 400.093994 | 0 | 0 | 11397 | 400.297333 | 0 | 0
11398 | 399.666107 | 0 | 0 | 11398 | 399.825623 | 0 | 0 | 11398 | 400.028107 | 0 | 0
11399 | 399.399445 | 0 | 0 | 11399 | 399.550812 | 0 | 0 | 11399 | 399.753418 | 0 | 0
11400 | 399.120422 | 0 | 0 | 11400 | 399.273102 | 0 | 0 | 11400 | 399.471435 | 0 | 0
11401 | 398.84378 | 0 | 0 | 11401 | 398.9935 | 0 | 0 | 11401 | 399.188416 | 0 | 0
11402 | 398.567291 | 0 | 0 | 11402 | 398.704346 | 0 | 0 | 11402 | 398.894287 | 0 | 0
11403 | 398.282043 | 0 | 0 | 11403 | 398.423523 | 0 | 0 | 11403 | 398.608459 | 0 | 0
11404 | 398.004883 | 0 | 0 | 11404 | 398.144531 | 0 | 0 | 11404 | 398.328125 | 0 | 0
11405 | 397.727203 | 0 | 0 | 11405 | 397.876923 | 0 | 0 | 11405 | 398.043274 | 0 | 0
11406 | 397.447937 | 0 | 0 | 11406 | 397.605652 | 0 | 0 | 11406 | 397.77179 | 0 | 0
11407 | 397.180847 | 0 | 0 | 11407 | 397.3461 | 0 | 0 | 11407 | 397.500275 | 0 | 0
11408 | 396.912506 | 0 | 0 | 11408 | 397.075806 | 0 | 0 | 11408 | 397.226532 | 0 | 0
11409 | 396.646851 | 0 | 0 | 11409 | 396.805969 | 0 | 0 | 11409 | 396.955994 | 0 | 0
11410 | 396.377991 | 0 | 0 | 11410 | 396.539612 | 0 | 0 | 11410 | 396.686401 | 0 | 0
11411 | 396.106018 | 0 | 0 | 11411 | 396.265747 | 0 | 0 | 11411 | 396.408173 | 0 | 0
11412 | 395.818909 | 0 | 0 | 11412 | 395.991791 | 0 | 0 | 11412 | 396.138367 | 0 | 0
11413 | 395.532318 | 0 | 0 | 11413 | 395.714905 | 0 | 0 | 11413 | 395.867828 | 0 | 0
11414 | 395.247131 | 0 | 0 | 11414 | 395.438812 | 0 | 0 | 11414 | 395.590302 | 0 | 0
11415 | 394.960419 | 0 | 0 | 11415 | 395.158386 | 0 | 0 | 11415 | 395.318085 | 0 | 0
11416 | 394.692322 | 0 | 0 | 11416 | 394.884888 | 0 | 0 | 11416 | 395.042389 | 0 | 0
11417 | 394.429291 | 0 | 0 | 11417 | 394.619782 | 0 | 0 | 11417 | 394.768127 | 0 | 0
11418 | 394.170105 | 0 | 0 | 11418 | 394.350159 | 0 | 0 | 11418 | 394.49295 | 0 | 0
11419 | 393.912293 | 0 | 0 | 11419 | 394.094452 | 0 | 0 | 11419 | 394.224121 | 0 | 0
11420 | 393.652924 | 0 | 0 | 11420 | 393.832642 | 0 | 0 | 11420 | 393.950867 | 0 | 0
11421 | 393.383789 | 0 | 0 | 11421 | 393.568665 | 0 | 0 | 11421 | 393.677887 | 0 | 0
11422 | 393.118011 | 0 | 0 | 11422 | 393.30069 | 0 | 0 | 11422 | 393.409546 | 0 | 0
11423 | 392.854279 | 0 | 0 | 11423 | 393.034271 | 0 | 0 | 11423 | 393.130585 | 0 | 0
11424 | 392.58551 | 0 | 0 | 11424 | 392.755554 | 0 | 0 | 11424 | 392.856445 | 0 | 0
11425 | 392.321625 | 0 | 0 | 11425 | 392.485901 | 0 | 0 | 11425 | 392.580627 | 0 | 0
11426 | 392.050354 | 0 | 0 | 11426 | 392.214386 | 0 | 0 | 11426 | 392.316498 | 0 | 0
11427 | 391.774414 | 0 | 0 | 11427 | 391.939026 | 0 | 0 | 11427 | 392.048157 | 0 | 0
11428 | 391.494598 | 0 | 0 | 11428 | 391.669159 | 0 | 0 | 11428 | 391.787659 | 0 | 0
11429 | 391.219269 | 0 | 0 | 11429 | 391.402191 | 0 | 0 | 11429 | 391.516663 | 0 | 0
11430 | 390.938843 | 0 | 0 | 11430 | 391.132904 | 0 | 0 | 11430 | 391.237915 | 0 | 0
11431 | 390.662659 | 0 | 0 | 11431 | 390.867981 | 0 | 0 | 11431 | 390.9599 | 0 | 0
11432 | 390.394592 | 0 | 0 | 11432 | 390.6026 | 0 | 0 | 11432 | 390.678253 | 0 | 0
11433 | 390.120331 | 0 | 0 | 11433 | 390.331696 | 0 | 0 | 11433 | 390.401825 | 0 | 0
11434 | 389.852264 | 0 | 0 | 11434 | 390.06488 | 0 | 0 | 11434 | 390.133728 | 0 | 0
11435 | 389.579102 | 0 | 0 | 11435 | 389.804077 | 0 | 0 | 11435 | 389.872925 | 0 | 0
11436 | 389.316345 | 0 | 0 | 11436 | 389.538269 | 0 | 0 | 11436 | 389.613769 | 0 | 0
11437 | 389.052551 | 0 | 0 | 11437 | 389.279144 | 0 | 0 | 11437 | 389.356293 | 0 | 0
11438 | 388.804443 | 0 | 0 | 11438 | 389.012024 | 0 | 0 | 11438 | 389.099426 | 0 | 0
11439 | 388.555847 | 0 | 0 | 11439 | 388.736328 | 0 | 0 | 11439 | 388.830505 | 0 | 0
11440 | 388.307068 | 0 | 0 | 11440 | 388.458923 | 0 | 0 | 11440 | 388.56958 | 0 | 0
11441 | 388.059265 | 0 | 0 | 11441 | 388.183441 | 0 | 0 | 11441 | 388.301819 | 0 | 0
11442 | 387.80069 | 0 | 0 | 11442 | 387.905212 | 0 | 0 | 11442 | 388.035919 | 0 | 0
11443 | 387.531921 | 0 | 0 | 11443 | 387.63446 | 0 | 0 | 11443 | 387.773254 | 0 | 0
11444 | 387.251099 | 0 | 0 | 11444 | 387.370911 | 0 | 0 | 11444 | 387.517151 | 0 | 0
11445 | 386.960388 | 0 | 0 | 11445 | 387.107147 | 0 | 0 | 11445 | 387.255432 | 0 | 0
11446 | 386.664459 | 0 | 0 | 11446 | 386.847351 | 0 | 0 | 11446 | 387.001953 | 0 | 0
11447 | 386.379791 | 0 | 0 | 11447 | 386.588318 | 0 | 0 | 11447 | 386.744507 | 0 | 0
11448 | 386.114075 | 0 | 0 | 11448 | 386.325378 | 0 | 0 | 11448 | 386.482269 | 0 | 0
11449 | 385.853821 | 0 | 0 | 11449 | 386.05777 | 0 | 0 | 11449 | 386.221252 | 0 | 0
11450 | 385.618225 | 0 | 0 | 11450 | 385.795319 | 0 | 0 | 11450 | 385.961731 | 0 | 0
11451 | 385.379547 | 0 | 0 | 11451 | 385.523956 | 0 | 0 | 11451 | 385.694977 | 0 | 0
11452 | 385.134247 | 0 | 0 | 11452 | 385.254089 | 0 | 0 | 11452 | 385.426086 | 0 | 0
11453 | 384.882752 | 0 | 0 | 11453 | 384.985413 | 0 | 0 | 11453 | 385.152405 | 0 | 0
11454 | 384.623474 | 0 | 0 | 11454 | 384.713562 | 0 | 0 | 11454 | 384.867737 | 0 | 0
11455 | 384.341827 | 0 | 0 | 11455 | 384.444367 | 0 | 0 | 11455 | 384.588532 | 0 | 0
11456 | 384.06427 | 0 | 0 | 11456 | 384.175812 | 0 | 0 | 11456 | 384.31778 | 0 | 0
11457 | 383.78363 | 0 | 0 | 11457 | 383.914856 | 0 | 0 | 11457 | 384.04303 | 0 | 0
11458 | 383.502991 | 0 | 0 | 11458 | 383.649353 | 0 | 0 | 11458 | 383.780548 | 0 | 0
11459 | 383.233459 | 0 | 0 | 11459 | 383.393799 | 0 | 0 | 11459 | 383.516541 | 0 | 0
11460 | 382.969788 | 0 | 0 | 11460 | 383.138306 | 0 | 0 | 11460 | 383.25003 | 0 | 0
11461 | 382.70401 | 0 | 0 | 11461 | 382.875793 | 0 | 0 | 11461 | 382.986389 | 0 | 0
11462 | 382.439362 | 0 | 0 | 11462 | 382.620026 | 0 | 0 | 11462 | 382.725281 | 0 | 0
11463 | 382.178101 | 0 | 0 | 11463 | 382.357971 | 0 | 0 | 11463 | 382.462311 | 0 | 0
11464 | 381.915833 | 0 | 0 | 11464 | 382.104919 | 0 | 0 | 11464 | 382.204193 | 0 | 0
11465 | 381.655457 | 0 | 0 | 11465 | 381.846985 | 0 | 0 | 11465 | 381.949463 | 0 | 0
11466 | 381.404938 | 0 | 0 | 11466 | 381.600647 | 0 | 0 | 11466 | 381.692535 | 0 | 0
11467 | 381.155518 | 0 | 0 | 11467 | 381.343597 | 0 | 0 | 11467 | 381.436584 | 0 | 0
11468 | 380.909241 | 0 | 0 | 11468 | 381.089478 | 0 | 0 | 11468 | 381.18045 | 0 | 0
11469 | 380.66156 | 0 | 0 | 11469 | 380.835938 | 0 | 0 | 11469 | 380.923584 | 0 | 0
11470 | 380.407776 | 0 | 0 | 11470 | 380.57196 | 0 | 0 | 11470 | 380.665314 | 0 | 0
11471 | 380.145935 | 0 | 0 | 11471 | 380.313751 | 0 | 0 | 11471 | 380.414063 | 0 | 0
11472 | 379.886871 | 0 | 0 | 11472 | 380.051453 | 0 | 0 | 11472 | 380.156921 | 0 | 0
11473 | 379.621918 | 0 | 0 | 11473 | 379.791107 | 0 | 0 | 11473 | 379.904968 | 0 | 0
11474 | 379.358124 | 0 | 0 | 11474 | 379.530121 | 0 | 0 | 11474 | 379.655365 | 0 | 0
11475 | 379.094452 | 0 | 0 | 11475 | 379.270386 | 0 | 0 | 11475 | 379.399719 | 0 | 0
11476 | 378.827057 | 0 | 0 | 11476 | 379.011902 | 0 | 0 | 11476 | 379.143463 | 0 | 0
11477 | 378.562164 | 0 | 0 | 11477 | 378.743591 | 0 | 0 | 11477 | 378.88443 | 0 | 0
11478 | 378.299927 | 0 | 0 | 11478 | 378.485992 | 0 | 0 | 11478 | 378.628967 | 0 | 0
11479 | 378.045502 | 0 | 0 | 11479 | 378.218658 | 0 | 0 | 11479 | 378.36499 | 0 | 0
11480 | 377.784882 | 0 | 0 | 11480 | 377.952942 | 0 | 0 | 11480 | 378.110413 | 0 | 0
11481 | 377.532806 | 0 | 0 | 11481 | 377.692078 | 0 | 0 | 11481 | 377.852051 | 0 | 0
11482 | 377.282684 | 0 | 0 | 11482 | 377.437012 | 0 | 0 | 11482 | 377.580627 | 0 | 0
11483 | 377.022278 | 0 | 0 | 11483 | 377.182892 | 0 | 0 | 11483 | 377.312866 | 0 | 0
11484 | 376.760407 | 0 | 0 | 11484 | 376.93631 | 0 | 0 | 11484 | 377.035584 | 0 | 0
11485 | 376.485352 | 0 | 0 | 11485 | 376.684021 | 0 | 0 | 11485 | 376.761047 | 0 | 0
11486 | 376.201263 | 0 | 0 | 11486 | 376.42984 | 0 | 0 | 11486 | 376.493591 | 0 | 0
11487 | 375.919586 | 0 | 0 | 11487 | 376.170441 | 0 | 0 | 11487 | 376.247498 | 0 | 0
11488 | 375.648132 | 0 | 0 | 11488 | 375.912293 | 0 | 0 | 11488 | 375.99762 | 0 | 0
11489 | 375.380066 | 0 | 0 | 11489 | 375.645203 | 0 | 0 | 11489 | 375.760254 | 0 | 0
11490 | 375.126404 | 0 | 0 | 11490 | 375.386566 | 0 | 0 | 11490 | 375.517975 | 0 | 0
11491 | 374.882019 | 0 | 0 | 11491 | 375.132996 | 0 | 0 | 11491 | 375.261871 | 0 | 0
11492 | 374.635284 | 0 | 0 | 11492 | 374.876465 | 0 | 0 | 11492 | 375.007172 | 0 | 0
11493 | 374.398285 | 0 | 0 | 11493 | 374.633606 | 0 | 0 | 11493 | 374.744934 | 0 | 0
11494 | 374.153137 | 0 | 0 | 11494 | 374.392517 | 0 | 0 | 11494 | 374.480225 | 0 | 0
11495 | 373.913361 | 0 | 0 | 11495 | 374.143768 | 0 | 0 | 11495 | 374.214111 | 0 | 0
11496 | 373.667908 | 0 | 0 | 11496 | 373.90152 | 0 | 0 | 11496 | 373.947937 | 0 | 0
11497 | 373.430603 | 0 | 0 | 11497 | 373.649292 | 0 | 0 | 11497 | 373.686584 | 0 | 0
11498 | 373.184052 | 0 | 0 | 11498 | 373.389587 | 0 | 0 | 11498 | 373.418762 | 0 | 0
11499 | 372.932678 | 0 | 0 | 11499 | 373.129364 | 0 | 0 | 11499 | 373.165527 | 0 | 0
11500 | 372.68277 | 0 | 0 | 11500 | 372.871948 | 0 | 0 | 11500 | 372.906586 | 0 | 0
11501 | 372.424194 | 0 | 0 | 11501 | 372.610168 | 0 | 0 | 11501 | 372.653473 | 0 | 0
11502 | 372.167847 | 0 | 0 | 11502 | 372.357849 | 0 | 0 | 11502 | 372.404419 | 0 | 0
11503 | 371.91449 | 0 | 0 | 11503 | 372.11206 | 0 | 0 | 11503 | 372.158051 | 0 | 0
11504 | 371.66153 | 0 | 0 | 11504 | 371.862366 | 0 | 0 | 11504 | 371.911652 | 0 | 0
11505 | 371.407562 | 0 | 0 | 11505 | 371.618835 | 0 | 0 | 11505 | 371.665955 | 0 | 0
11506 | 371.15155 | 0 | 0 | 11506 | 371.371735 | 0 | 0 | 11506 | 371.411407 | 0 | 0
11507 | 370.895447 | 0 | 0 | 11507 | 371.121399 | 0 | 0 | 11507 | 371.154388 | 0 | 0
11508 | 370.632263 | 0 | 0 | 11508 | 370.868195 | 0 | 0 | 11508 | 370.894836 | 0 | 0
11509 | 370.383758 | 0 | 0 | 11509 | 370.618408 | 0 | 0 | 11509 | 370.641327 | 0 | 0
11510 | 370.133423 | 0 | 0 | 11510 | 370.361359 | 0 | 0 | 11510 | 370.383575 | 0 | 0
11511 | 369.888825 | 0 | 0 | 11511 | 370.111969 | 0 | 0 | 11511 | 370.135651 | 0 | 0
11512 | 369.647095 | 0 | 0 | 11512 | 369.868713 | 0 | 0 | 11512 | 369.891235 | 0 | 0
11513 | 369.410156 | 0 | 0 | 11513 | 369.620422 | 0 | 0 | 11513 | 369.641907 | 0 | 0
11514 | 369.166046 | 0 | 0 | 11514 | 369.377838 | 0 | 0 | 11514 | 369.400543 | 0 | 0
11515 | 368.923431 | 0 | 0 | 11515 | 369.126404 | 0 | 0 | 11515 | 369.153259 | 0 | 0
11516 | 368.670929 | 0 | 0 | 11516 | 368.869782 | 0 | 0 | 11516 | 368.902527 | 0 | 0
11517 | 368.408722 | 0 | 0 | 11517 | 368.610138 | 0 | 0 | 11517 | 368.656067 | 0 | 0
11518 | 368.144104 | 0 | 0 | 11518 | 368.354248 | 0 | 0 | 11518 | 368.404358 | 0 | 0
11519 | 367.880798 | 0 | 0 | 11519 | 368.097961 | 0 | 0 | 11519 | 368.152893 | 0 | 0
11520 | 367.611755 | 0 | 0 | 11520 | 367.845001 | 0 | 0 | 11520 | 367.898621 | 0 | 0
11521 | 367.352997 | 0 | 0 | 11521 | 367.59967 | 0 | 0 | 11521 | 367.646881 | 0 | 0
11522 | 367.103394 | 0 | 0 | 11522 | 367.349793 | 0 | 0 | 11522 | 367.387726 | 0 | 0
11523 | 366.855987 | 0 | 0 | 11523 | 367.103333 | 0 | 0 | 11523 | 367.136993 | 0 | 0
11524 | 366.622742 | 0 | 0 | 11524 | 366.853058 | 0 | 0 | 11524 | 366.889618 | 0 | 0
11525 | 366.392975 | 0 | 0 | 11525 | 366.610687 | 0 | 0 | 11525 | 366.638794 | 0 | 0
11526 | 366.152283 | 0 | 0 | 11526 | 366.356293 | 0 | 0 | 11526 | 366.399811 | 0 | 0
11527 | 365.915955 | 0 | 0 | 11527 | 366.113098 | 0 | 0 | 11527 | 366.158234 | 0 | 0
11528 | 365.669281 | 0 | 0 | 11528 | 365.867676 | 0 | 0 | 11528 | 365.916748 | 0 | 0
11529 | 365.414063 | 0 | 0 | 11529 | 365.612854 | 0 | 0 | 11529 | 365.678284 | 0 | 0
11530 | 365.162109 | 0 | 0 | 11530 | 365.363525 | 0 | 0 | 11530 | 365.442596 | 0 | 0
11531 | 364.914276 | 0 | 0 | 11531 | 365.110901 | 0 | 0 | 11531 | 365.198822 | 0 | 0
11532 | 364.668121 | 0 | 0 | 11532 | 364.85495 | 0 | 0 | 11532 | 364.955933 | 0 | 0
11533 | 364.428894 | 0 | 0 | 11533 | 364.605316 | 0 | 0 | 11533 | 364.714111 | 0 | 0
11534 | 364.190796 | 0 | 0 | 11534 | 364.35675 | 0 | 0 | 11534 | 364.46283 | 0 | 0
11535 | 363.945007 | 0 | 0 | 11535 | 364.104523 | 0 | 0 | 11535 | 364.212708 | 0 | 0
11536 | 363.699554 | 0 | 0 | 11536 | 363.854126 | 0 | 0 | 11536 | 363.956085 | 0 | 0
11537 | 363.45285 | 0 | 0 | 11537 | 363.608734 | 0 | 0 | 11537 | 363.69751 | 0 | 0
11538 | 363.204742 | 0 | 0 | 11538 | 363.353241 | 0 | 0 | 11538 | 363.441681 | 0 | 0
11539 | 362.955475 | 0 | 0 | 11539 | 363.105682 | 0 | 0 | 11539 | 363.195038 | 0 | 0
11540 | 362.708588 | 0 | 0 | 11540 | 362.851196 | 0 | 0 | 11540 | 362.953033 | 0 | 0
11541 | 362.450836 | 0 | 0 | 11541 | 362.601013 | 0 | 0 | 11541 | 362.718079 | 0 | 0
11542 | 362.19516 | 0 | 0 | 11542 | 362.355255 | 0 | 0 | 11542 | 362.489044 | 0 | 0
11543 | 361.942352 | 0 | 0 | 11543 | 362.118439 | 0 | 0 | 11543 | 362.25293 | 0 | 0
11544 | 361.687378 | 0 | 0 | 11544 | 361.883698 | 0 | 0 | 11544 | 362.015533 | 0 | 0
11545 | 361.439575 | 0 | 0 | 11545 | 361.652405 | 0 | 0 | 11545 | 361.766235 | 0 | 0
11546 | 361.195252 | 0 | 0 | 11546 | 361.419434 | 0 | 0 | 11546 | 361.520447 | 0 | 0
11547 | 360.959076 | 0 | 0 | 11547 | 361.180481 | 0 | 0 | 11547 | 361.259644 | 0 | 0
11548 | 360.719238 | 0 | 0 | 11548 | 360.935791 | 0 | 0 | 11548 | 361.007385 | 0 | 0
11549 | 360.486267 | 0 | 0 | 11549 | 360.689392 | 0 | 0 | 11549 | 360.749573 | 0 | 0
11550 | 360.245148 | 0 | 0 | 11550 | 360.433807 | 0 | 0 | 11550 | 360.491699 | 0 | 0
11551 | 359.995331 | 0 | 0 | 11551 | 360.181671 | 0 | 0 | 11551 | 360.24884 | 0 | 0
11552 | 359.747375 | 0 | 0 | 11552 | 359.935272 | 0 | 0 | 11552 | 360.006134 | 0 | 0
11553 | 359.491638 | 0 | 0 | 11553 | 359.690552 | 0 | 0 | 11553 | 359.764618 | 0 | 0
11554 | 359.238769 | 0 | 0 | 11554 | 359.452637 | 0 | 0 | 11554 | 359.524811 | 0 | 0
11555 | 358.984711 | 0 | 0 | 11555 | 359.220337 | 0 | 0 | 11555 | 359.281311 | 0 | 0
11556 | 358.743469 | 0 | 0 | 11556 | 358.983704 | 0 | 0 | 11556 | 359.031433 | 0 | 0
11557 | 358.499451 | 0 | 0 | 11557 | 358.748535 | 0 | 0 | 11557 | 358.783386 | 0 | 0
11558 | 358.272278 | 0 | 0 | 11558 | 358.511414 | 0 | 0 | 11558 | 358.540466 | 0 | 0
11559 | 358.045319 | 0 | 0 | 11559 | 358.275482 | 0 | 0 | 11559 | 358.288635 | 0 | 0
11560 | 357.816711 | 0 | 0 | 11560 | 358.03128 | 0 | 0 | 11560 | 358.051209 | 0 | 0
11561 | 357.592987 | 0 | 0 | 11561 | 357.791351 | 0 | 0 | 11561 | 357.811249 | 0 | 0
11562 | 357.364014 | 0 | 0 | 11562 | 357.544708 | 0 | 0 | 11562 | 357.576477 | 0 | 0
11563 | 357.130554 | 0 | 0 | 11563 | 357.292511 | 0 | 0 | 11563 | 357.341339 | 0 | 0
11564 | 356.891205 | 0 | 0 | 11564 | 357.048065 | 0 | 0 | 11564 | 357.107605 | 0 | 0
11565 | 356.646851 | 0 | 0 | 11565 | 356.805725 | 0 | 0 | 11565 | 356.86142 | 0 | 0
11566 | 356.398132 | 0 | 0 | 11566 | 356.568665 | 0 | 0 | 11566 | 356.614441 | 0 | 0
11567 | 356.150208 | 0 | 0 | 11567 | 356.336517 | 0 | 0 | 11567 | 356.366089 | 0 | 0
11568 | 355.912262 | 0 | 0 | 11568 | 356.107056 | 0 | 0 | 11568 | 356.112427 | 0 | 0
11569 | 355.662781 | 0 | 0 | 11569 | 355.86557 | 0 | 0 | 11569 | 355.864838 | 0 | 0
11570 | 355.419495 | 0 | 0 | 11570 | 355.62738 | 0 | 0 | 11570 | 355.622223 | 0 | 0
11571 | 355.169159 | 0 | 0 | 11571 | 355.383209 | 0 | 0 | 11571 | 355.38031 | 0 | 0
11572 | 354.915985 | 0 | 0 | 11572 | 355.132172 | 0 | 0 | 11572 | 355.145813 | 0 | 0
11573 | 354.663971 | 0 | 0 | 11573 | 354.889557 | 0 | 0 | 11573 | 354.911224 | 0 | 0
11574 | 354.41864 | 0 | 0 | 11574 | 354.646912 | 0 | 0 | 11574 | 354.670776 | 0 | 0
11575 | 354.172394 | 0 | 0 | 11575 | 354.409454 | 0 | 0 | 11575 | 354.427673 | 0 | 0
11576 | 353.93512 | 0 | 0 | 11576 | 354.174988 | 0 | 0 | 11576 | 354.186646 | 0 | 0
11577 | 353.703095 | 0 | 0 | 11577 | 353.944428 | 0 | 0 | 11577 | 353.940857 | 0 | 0
11578 | 353.475769 | 0 | 0 | 11578 | 353.705231 | 0 | 0 | 11578 | 353.694031 | 0 | 0
11579 | 353.241547 | 0 | 0 | 11579 | 353.470093 | 0 | 0 | 11579 | 353.447266 | 0 | 0
11580 | 353.011291 | 0 | 0 | 11580 | 353.236633 | 0 | 0 | 11580 | 353.200012 | 0 | 0
11581 | 352.775085 | 0 | 0 | 11581 | 352.991486 | 0 | 0 | 11581 | 352.956604 | 0 | 0
11582 | 352.534058 | 0 | 0 | 11582 | 352.751282 | 0 | 0 | 11582 | 352.724548 | 0 | 0
11583 | 352.299225 | 0 | 0 | 11583 | 352.503021 | 0 | 0 | 11583 | 352.489838 | 0 | 0
11584 | 352.06134 | 0 | 0 | 11584 | 352.262421 | 0 | 0 | 11584 | 352.258392 | 0 | 0
11585 | 351.822266 | 0 | 0 | 11585 | 352.019989 | 0 | 0 | 11585 | 352.028748 | 0 | 0
11586 | 351.584839 | 0 | 0 | 11586 | 351.792084 | 0 | 0 | 11586 | 351.798431 | 0 | 0
11587 | 351.341217 | 0 | 0 | 11587 | 351.556427 | 0 | 0 | 11587 | 351.570496 | 0 | 0
11588 | 351.095825 | 0 | 0 | 11588 | 351.317871 | 0 | 0 | 11588 | 351.34079 | 0 | 0
11589 | 350.852325 | 0 | 0 | 11589 | 351.080414 | 0 | 0 | 11589 | 351.116516 | 0 | 0
11590 | 350.616028 | 0 | 0 | 11590 | 350.838287 | 0 | 0 | 11590 | 350.882935 | 0 | 0
11591 | 350.380615 | 0 | 0 | 11591 | 350.594788 | 0 | 0 | 11591 | 350.653412 | 0 | 0
11592 | 350.157166 | 0 | 0 | 11592 | 350.350128 | 0 | 0 | 11592 | 350.422424 | 0 | 0
11593 | 349.934143 | 0 | 0 | 11593 | 350.107483 | 0 | 0 | 11593 | 350.183807 | 0 | 0
11594 | 349.700256 | 0 | 0 | 11594 | 349.863037 | 0 | 0 | 11594 | 349.953308 | 0 | 0
11595 | 349.46463 | 0 | 0 | 11595 | 349.625641 | 0 | 0 | 11595 | 349.718445 | 0 | 0
11596 | 349.220123 | 0 | 0 | 11596 | 349.393921 | 0 | 0 | 11596 | 349.480896 | 0 | 0
11597 | 348.974274 | 0 | 0 | 11597 | 349.156616 | 0 | 0 | 11597 | 349.243988 | 0 | 0
11598 | 348.731354 | 0 | 0 | 11598 | 348.932709 | 0 | 0 | 11598 | 349.006836 | 0 | 0
11599 | 348.500061 | 0 | 0 | 11599 | 348.704437 | 0 | 0 | 11599 | 348.761963 | 0 | 0
11600 | 348.268921 | 0 | 0 | 11600 | 348.478455 | 0 | 0 | 11600 | 348.524414 | 0 | 0
11601 | 348.044739 | 0 | 0 | 11601 | 348.252258 | 0 | 0 | 11601 | 348.288971 | 0 | 0
11602 | 347.824249 | 0 | 0 | 11602 | 348.027588 | 0 | 0 | 11602 | 348.051971 | 0 | 0
11603 | 347.593506 | 0 | 0 | 11603 | 347.792481 | 0 | 0 | 11603 | 347.826355 | 0 | 0
11604 | 347.365295 | 0 | 0 | 11604 | 347.561066 | 0 | 0 | 11604 | 347.593231 | 0 | 0
11605 | 347.129456 | 0 | 0 | 11605 | 347.322571 | 0 | 0 | 11605 | 347.36557 | 0 | 0
11606 | 346.891602 | 0 | 0 | 11606 | 347.078552 | 0 | 0 | 11606 | 347.128143 | 0 | 0
11607 | 346.654236 | 0 | 0 | 11607 | 346.840607 | 0 | 0 | 11607 | 346.899475 | 0 | 0
11608 | 346.419403 | 0 | 0 | 11608 | 346.611206 | 0 | 0 | 11608 | 346.661316 | 0 | 0
11609 | 346.182404 | 0 | 0 | 11609 | 346.384766 | 0 | 0 | 11609 | 346.42511 | 0 | 0
11610 | 345.94693 | 0 | 0 | 11610 | 346.166565 | 0 | 0 | 11610 | 346.193939 | 0 | 0
11611 | 345.714783 | 0 | 0 | 11611 | 345.949524 | 0 | 0 | 11611 | 345.954834 | 0 | 0
11612 | 345.477203 | 0 | 0 | 11612 | 345.722168 | 0 | 0 | 11612 | 345.721039 | 0 | 0
11613 | 345.246399 | 0 | 0 | 11613 | 345.490204 | 0 | 0 | 11613 | 345.486572 | 0 | 0
11614 | 345.015289 | 0 | 0 | 11614 | 345.253113 | 0 | 0 | 11614 | 345.252502 | 0 | 0
11615 | 344.79303 | 0 | 0 | 11615 | 345.002167 | 0 | 0 | 11615 | 345.018555 | 0 | 0
11616 | 344.563629 | 0 | 0 | 11616 | 344.754486 | 0 | 0 | 11616 | 344.784485 | 0 | 0
11617 | 344.342651 | 0 | 0 | 11617 | 344.505524 | 0 | 0 | 11617 | 344.55365 | 0 | 0
11618 | 344.112946 | 0 | 0 | 11618 | 344.255951 | 0 | 0 | 11618 | 344.316223 | 0 | 0
11619 | 343.886749 | 0 | 0 | 11619 | 344.015808 | 0 | 0 | 11619 | 344.091278 | 0 | 0
11620 | 343.668427 | 0 | 0 | 11620 | 343.786926 | 0 | 0 | 11620 | 343.864929 | 0 | 0
11621 | 343.448669 | 0 | 0 | 11621 | 343.56543 | 0 | 0 | 11621 | 343.644257 | 0 | 0
11622 | 343.230133 | 0 | 0 | 11622 | 343.356476 | 0 | 0 | 11622 | 343.424927 | 0 | 0
11623 | 343.010254 | 0 | 0 | 11623 | 343.149383 | 0 | 0 | 11623 | 343.20929 | 0 | 0
11624 | 342.786743 | 0 | 0 | 11624 | 342.938446 | 0 | 0 | 11624 | 342.982422 | 0 | 0
11625 | 342.555115 | 0 | 0 | 11625 | 342.720245 | 0 | 0 | 11625 | 342.754608 | 0 | 0
11626 | 342.322388 | 0 | 0 | 11626 | 342.492676 | 0 | 0 | 11626 | 342.517487 | 0 | 0
11627 | 342.092438 | 0 | 0 | 11627 | 342.258911 | 0 | 0 | 11627 | 342.275574 | 0 | 0
11628 | 341.849762 | 0 | 0 | 11628 | 342.017761 | 0 | 0 | 11628 | 342.03775 | 0 | 0
11629 | 341.616272 | 0 | 0 | 11629 | 341.784607 | 0 | 0 | 11629 | 341.804871 | 0 | 0
11630 | 341.377258 | 0 | 0 | 11630 | 341.549988 | 0 | 0 | 11630 | 341.570862 | 0 | 0
11631 | 341.133301 | 0 | 0 | 11631 | 341.325287 | 0 | 0 | 11631 | 341.345764 | 0 | 0
11632 | 340.89328 | 0 | 0 | 11632 | 341.107727 | 0 | 0 | 11632 | 341.121857 | 0 | 0
11633 | 340.659271 | 0 | 0 | 11633 | 340.886047 | 0 | 0 | 11633 | 340.8909 | 0 | 0
11634 | 340.423767 | 0 | 0 | 11634 | 340.665375 | 0 | 0 | 11634 | 340.667114 | 0 | 0
11635 | 340.198059 | 0 | 0 | 11635 | 340.439301 | 0 | 0 | 11635 | 340.444977 | 0 | 0
11636 | 339.973144 | 0 | 0 | 11636 | 340.214539 | 0 | 0 | 11636 | 340.217377 | 0 | 0
11637 | 339.747925 | 0 | 0 | 11637 | 339.983063 | 0 | 0 | 11637 | 339.99823 | 0 | 0
11638 | 339.523193 | 0 | 0 | 11638 | 339.756592 | 0 | 0 | 11638 | 339.773499 | 0 | 0
11639 | 339.299225 | 0 | 0 | 11639 | 339.528015 | 0 | 0 | 11639 | 339.54306 | 0 | 0
11640 | 339.067474 | 0 | 0 | 11640 | 339.291595 | 0 | 0 | 11640 | 339.312225 | 0 | 0
11641 | 338.838715 | 0 | 0 | 11641 | 339.060333 | 0 | 0 | 11641 | 339.082886 | 0 | 0
11642 | 338.61206 | 0 | 0 | 11642 | 338.822266 | 0 | 0 | 11642 | 338.849701 | 0 | 0
11643 | 338.385315 | 0 | 0 | 11643 | 338.583618 | 0 | 0 | 11643 | 338.620026 | 0 | 0
11644 | 338.164856 | 0 | 0 | 11644 | 338.346924 | 0 | 0 | 11644 | 338.394836 | 0 | 0
11645 | 337.950012 | 0 | 0 | 11645 | 338.123718 | 0 | 0 | 11645 | 338.166077 | 0 | 0
11646 | 337.731049 | 0 | 0 | 11646 | 337.892242 | 0 | 0 | 11646 | 337.940521 | 0 | 0
11647 | 337.509735 | 0 | 0 | 11647 | 337.674133 | 0 | 0 | 11647 | 337.713379 | 0 | 0
11648 | 337.280701 | 0 | 0 | 11648 | 337.453247 | 0 | 0 | 11648 | 337.482727 | 0 | 0
11649 | 337.044128 | 0 | 0 | 11649 | 337.227356 | 0 | 0 | 11649 | 337.248383 | 0 | 0
11650 | 336.805328 | 0 | 0 | 11650 | 337.007019 | 0 | 0 | 11650 | 337.015411 | 0 | 0
11651 | 336.572693 | 0 | 0 | 11651 | 336.781555 | 0 | 0 | 11651 | 336.777405 | 0 | 0
11652 | 336.341309 | 0 | 0 | 11652 | 336.557007 | 0 | 0 | 11652 | 336.547089 | 0 | 0
11653 | 336.116272 | 0 | 0 | 11653 | 336.330627 | 0 | 0 | 11653 | 336.322296 | 0 | 0
11654 | 335.892609 | 0 | 0 | 11654 | 336.106293 | 0 | 0 | 11654 | 336.097107 | 0 | 0
11655 | 335.66571 | 0 | 0 | 11655 | 335.888763 | 0 | 0 | 11655 | 335.875458 | 0 | 0
11656 | 335.439056 | 0 | 0 | 11656 | 335.666565 | 0 | 0 | 11656 | 335.648895 | 0 | 0
11657 | 335.211365 | 0 | 0 | 11657 | 335.452698 | 0 | 0 | 11657 | 335.426697 | 0 | 0
11658 | 334.989563 | 0 | 0 | 11658 | 335.225494 | 0 | 0 | 11658 | 335.201599 | 0 | 0
11659 | 334.763123 | 0 | 0 | 11659 | 334.997803 | 0 | 0 | 11659 | 334.985107 | 0 | 0
11660 | 334.542175 | 0 | 0 | 11660 | 334.764435 | 0 | 0 | 11660 | 334.76828 | 0 | 0
11661 | 334.32016 | 0 | 0 | 11661 | 334.530579 | 0 | 0 | 11661 | 334.548187 | 0 | 0
11662 | 334.088287 | 0 | 0 | 11662 | 334.298767 | 0 | 0 | 11662 | 334.333649 | 0 | 0
11663 | 333.864563 | 0 | 0 | 11663 | 334.070557 | 0 | 0 | 11663 | 334.108582 | 0 | 0
11664 | 333.639526 | 0 | 0 | 11664 | 333.842682 | 0 | 0 | 11664 | 333.879028 | 0 | 0
11665 | 333.415253 | 0 | 0 | 11665 | 333.620819 | 0 | 0 | 11665 | 333.645355 | 0 | 0
11666 | 333.198303 | 0 | 0 | 11666 | 333.403992 | 0 | 0 | 11666 | 333.421722 | 0 | 0
11667 | 332.984192 | 0 | 0 | 11667 | 333.193787 | 0 | 0 | 11667 | 333.191132 | 0 | 0
11668 | 332.764465 | 0 | 0 | 11668 | 332.978241 | 0 | 0 | 11668 | 332.972534 | 0 | 0
11669 | 332.548218 | 0 | 0 | 11669 | 332.768555 | 0 | 0 | 11669 | 332.749634 | 0 | 0
11670 | 332.330994 | 0 | 0 | 11670 | 332.553009 | 0 | 0 | 11670 | 332.521912 | 0 | 0
11671 | 332.106201 | 0 | 0 | 11671 | 332.321716 | 0 | 0 | 11671 | 332.301697 | 0 | 0
11672 | 331.889252 | 0 | 0 | 11672 | 332.089172 | 0 | 0 | 11672 | 332.082459 | 0 | 0
11673 | 331.665222 | 0 | 0 | 11673 | 331.851318 | 0 | 0 | 11673 | 331.86554 | 0 | 0
11674 | 331.446625 | 0 | 0 | 11674 | 331.604431 | 0 | 0 | 11674 | 331.648987 | 0 | 0
11675 | 331.222839 | 0 | 0 | 11675 | 331.368683 | 0 | 0 | 11675 | 331.434479 | 0 | 0
11676 | 331.008423 | 0 | 0 | 11676 | 331.136414 | 0 | 0 | 11676 | 331.214935 | 0 | 0
11677 | 330.789124 | 0 | 0 | 11677 | 330.90744 | 0 | 0 | 11677 | 330.992737 | 0 | 0
11678 | 330.573334 | 0 | 0 | 11678 | 330.687683 | 0 | 0 | 11678 | 330.777924 | 0 | 0
11679 | 330.363068 | 0 | 0 | 11679 | 330.474396 | 0 | 0 | 11679 | 330.552185 | 0 | 0
11680 | 330.149139 | 0 | 0 | 11680 | 330.259705 | 0 | 0 | 11680 | 330.337708 | 0 | 0
11681 | 329.936584 | 0 | 0 | 11681 | 330.051453 | 0 | 0 | 11681 | 330.117004 | 0 | 0
11682 | 329.719421 | 0 | 0 | 11682 | 329.84491 | 0 | 0 | 11682 | 329.896271 | 0 | 0
11683 | 329.498047 | 0 | 0 | 11683 | 329.63562 | 0 | 0 | 11683 | 329.674316 | 0 | 0
11684 | 329.272675 | 0 | 0 | 11684 | 329.428833 | 0 | 0 | 11684 | 329.452911 | 0 | 0
11685 | 329.048096 | 0 | 0 | 11685 | 329.215271 | 0 | 0 | 11685 | 329.228577 | 0 | 0
11686 | 328.828186 | 0 | 0 | 11686 | 328.997101 | 0 | 0 | 11686 | 329.003357 | 0 | 0
11687 | 328.601288 | 0 | 0 | 11687 | 328.772339 | 0 | 0 | 11687 | 328.777893 | 0 | 0
11688 | 328.38446 | 0 | 0 | 11688 | 328.545563 | 0 | 0 | 11688 | 328.559845 | 0 | 0
11689 | 328.160553 | 0 | 0 | 11689 | 328.308106 | 0 | 0 | 11689 | 328.336517 | 0 | 0
11690 | 327.935944 | 0 | 0 | 11690 | 328.075348 | 0 | 0 | 11690 | 328.122223 | 0 | 0
11691 | 327.710724 | 0 | 0 | 11691 | 327.848175 | 0 | 0 | 11691 | 327.906799 | 0 | 0
11692 | 327.487457 | 0 | 0 | 11692 | 327.619995 | 0 | 0 | 11692 | 327.690491 | 0 | 0
11693 | 327.25946 | 0 | 0 | 11693 | 327.40741 | 0 | 0 | 11693 | 327.482605 | 0 | 0
11694 | 327.037659 | 0 | 0 | 11694 | 327.197235 | 0 | 0 | 11694 | 327.269898 | 0 | 0
11695 | 326.814209 | 0 | 0 | 11695 | 326.990662 | 0 | 0 | 11695 | 327.055237 | 0 | 0
11696 | 326.589294 | 0 | 0 | 11696 | 326.783752 | 0 | 0 | 11696 | 326.838196 | 0 | 0
11697 | 326.372162 | 0 | 0 | 11697 | 326.576752 | 0 | 0 | 11697 | 326.613495 | 0 | 0
11698 | 326.160675 | 0 | 0 | 11698 | 326.365021 | 0 | 0 | 11698 | 326.386841 | 0 | 0
11699 | 325.942474 | 0 | 0 | 11699 | 326.152161 | 0 | 0 | 11699 | 326.160217 | 0 | 0
11700 | 325.729004 | 0 | 0 | 11700 | 325.940491 | 0 | 0 | 11700 | 325.940064 | 0 | 0
11701 | 325.508728 | 0 | 0 | 11701 | 325.720032 | 0 | 0 | 11701 | 325.714416 | 0 | 0
11702 | 325.279358 | 0 | 0 | 11702 | 325.500763 | 0 | 0 | 11702 | 325.496674 | 0 | 0
11703 | 325.055633 | 0 | 0 | 11703 | 325.277313 | 0 | 0 | 11703 | 325.277527 | 0 | 0
11704 | 324.836273 | 0 | 0 | 11704 | 325.064239 | 0 | 0 | 11704 | 325.050201 | 0 | 0
11705 | 324.618927 | 0 | 0 | 11705 | 324.841492 | 0 | 0 | 11705 | 324.831238 | 0 | 0
11706 | 324.416779 | 0 | 0 | 11706 | 324.633026 | 0 | 0 | 11706 | 324.608032 | 0 | 0
11707 | 324.21875 | 0 | 0 | 11707 | 324.422943 | 0 | 0 | 11707 | 324.388275 | 0 | 0
11708 | 324.017853 | 0 | 0 | 11708 | 324.214966 | 0 | 0 | 11708 | 324.174133 | 0 | 0
11709 | 323.815735 | 0 | 0 | 11709 | 324.014038 | 0 | 0 | 11709 | 323.968262 | 0 | 0
11710 | 323.610809 | 0 | 0 | 11710 | 323.806122 | 0 | 0 | 11710 | 323.759216 | 0 | 0
11711 | 323.398132 | 0 | 0 | 11711 | 323.591675 | 0 | 0 | 11711 | 323.551605 | 0 | 0
11712 | 323.186737 | 0 | 0 | 11712 | 323.369202 | 0 | 0 | 11712 | 323.340027 | 0 | 0
11713 | 322.980835 | 0 | 0 | 11713 | 323.143799 | 0 | 0 | 11713 | 323.113892 | 0 | 0
11714 | 322.774353 | 0 | 0 | 11714 | 322.916718 | 0 | 0 | 11714 | 322.890717 | 0 | 0
11715 | 322.57251 | 0 | 0 | 11715 | 322.695648 | 0 | 0 | 11715 | 322.662445 | 0 | 0
11716 | 322.370239 | 0 | 0 | 11716 | 322.486359 | 0 | 0 | 11716 | 322.43634 | 0 | 0
11717 | 322.162842 | 0 | 0 | 11717 | 322.270203 | 0 | 0 | 11717 | 322.213562 | 0 | 0
11718 | 321.947418 | 0 | 0 | 11718 | 322.065125 | 0 | 0 | 11718 | 321.997131 | 0 | 0
11719 | 321.728333 | 0 | 0 | 11719 | 321.855347 | 0 | 0 | 11719 | 321.788544 | 0 | 0
11720 | 321.500122 | 0 | 0 | 11720 | 321.644745 | 0 | 0 | 11720 | 321.585754 | 0 | 0
11721 | 321.27594 | 0 | 0 | 11721 | 321.435669 | 0 | 0 | 11721 | 321.391571 | 0 | 0
11722 | 321.058655 | 0 | 0 | 11722 | 321.226715 | 0 | 0 | 11722 | 321.192047 | 0 | 0
11723 | 320.841858 | 0 | 0 | 11723 | 321.008881 | 0 | 0 | 11723 | 320.992065 | 0 | 0
11724 | 320.635986 | 0 | 0 | 11724 | 320.792541 | 0 | 0 | 11724 | 320.783783 | 0 | 0
11725 | 320.428101 | 0 | 0 | 11725 | 320.573547 | 0 | 0 | 11725 | 320.57309 | 0 | 0
11726 | 320.222626 | 0 | 0 | 11726 | 320.352173 | 0 | 0 | 11726 | 320.347839 | 0 | 0
11727 | 320.011566 | 0 | 0 | 11727 | 320.137451 | 0 | 0 | 11727 | 320.125549 | 0 | 0
11728 | 319.799896 | 0 | 0 | 11728 | 319.930054 | 0 | 0 | 11728 | 319.897522 | 0 | 0
11729 | 319.582031 | 0 | 0 | 11729 | 319.72287 | 0 | 0 | 11729 | 319.677032 | 0 | 0
11730 | 319.357239 | 0 | 0 | 11730 | 319.520447 | 0 | 0 | 11730 | 319.466431 | 0 | 0
11731 | 319.138062 | 0 | 0 | 11731 | 319.313324 | 0 | 0 | 11731 | 319.259369 | 0 | 0
11732 | 318.913849 | 0 | 0 | 11732 | 319.09903 | 0 | 0 | 11732 | 319.057068 | 0 | 0
11733 | 318.694672 | 0 | 0 | 11733 | 318.879608 | 0 | 0 | 11733 | 318.857849 | 0 | 0
11734 | 318.476013 | 0 | 0 | 11734 | 318.660278 | 0 | 0 | 11734 | 318.660034 | 0 | 0
11735 | 318.267395 | 0 | 0 | 11735 | 318.440064 | 0 | 0 | 11735 | 318.460907 | 0 | 0
11736 | 318.046631 | 0 | 0 | 11736 | 318.223419 | 0 | 0 | 11736 | 318.263611 | 0 | 0
11737 | 317.833618 | 0 | 0 | 11737 | 318.013794 | 0 | 0 | 11737 | 318.066101 | 0 | 0
11738 | 317.617767 | 0 | 0 | 11738 | 317.804749 | 0 | 0 | 11738 | 317.858704 | 0 | 0
11739 | 317.40097 | 0 | 0 | 11739 | 317.600769 | 0 | 0 | 11739 | 317.654327 | 0 | 0
11740 | 317.194061 | 0 | 0 | 11740 | 317.405945 | 0 | 0 | 11740 | 317.43753 | 0 | 0
11741 | 316.986664 | 0 | 0 | 11741 | 317.206024 | 0 | 0 | 11741 | 317.217468 | 0 | 0
11742 | 316.779205 | 0 | 0 | 11742 | 317.006897 | 0 | 0 | 11742 | 316.998596 | 0 | 0
11743 | 316.569031 | 0 | 0 | 11743 | 316.803589 | 0 | 0 | 11743 | 316.786072 | 0 | 0
11744 | 316.35379 | 0 | 0 | 11744 | 316.593323 | 0 | 0 | 11744 | 316.573181 | 0 | 0
11745 | 316.129944 | 0 | 0 | 11745 | 316.379089 | 0 | 0 | 11745 | 316.371246 | 0 | 0
11746 | 315.905304 | 0 | 0 | 11746 | 316.163666 | 0 | 0 | 11746 | 316.169525 | 0 | 0
11747 | 315.689148 | 0 | 0 | 11747 | 315.951263 | 0 | 0 | 11747 | 315.962463 | 0 | 0
11748 | 315.468384 | 0 | 0 | 11748 | 315.732361 | 0 | 0 | 11748 | 315.751892 | 0 | 0
11749 | 315.26062 | 0 | 0 | 11749 | 315.522705 | 0 | 0 | 11749 | 315.540466 | 0 | 0
11750 | 315.046936 | 0 | 0 | 11750 | 315.316437 | 0 | 0 | 11750 | 315.321228 | 0 | 0
11751 | 314.836121 | 0 | 0 | 11751 | 315.107819 | 0 | 0 | 11751 | 315.101379 | 0 | 0
11752 | 314.625305 | 0 | 0 | 11752 | 314.908844 | 0 | 0 | 11752 | 314.880554 | 0 | 0
11753 | 314.41803 | 0 | 0 | 11753 | 314.707947 | 0 | 0 | 11753 | 314.654083 | 0 | 0
11754 | 314.207733 | 0 | 0 | 11754 | 314.507019 | 0 | 0 | 11754 | 314.434357 | 0 | 0
11755 | 313.999542 | 0 | 0 | 11755 | 314.300354 | 0 | 0 | 11755 | 314.222839 | 0 | 0
11756 | 313.793823 | 0 | 0 | 11756 | 314.093658 | 0 | 0 | 11756 | 314.01294 | 0 | 0
11757 | 313.592316 | 0 | 0 | 11757 | 313.88028 | 0 | 0 | 11757 | 313.814972 | 0 | 0
11758 | 313.388031 | 0 | 0 | 11758 | 313.666901 | 0 | 0 | 11758 | 313.618408 | 0 | 0
11759 | 313.189392 | 0 | 0 | 11759 | 313.459503 | 0 | 0 | 11759 | 313.422577 | 0 | 0
11760 | 312.985596 | 0 | 0 | 11760 | 313.24527 | 0 | 0 | 11760 | 313.229614 | 0 | 0
11761 | 312.778992 | 0 | 0 | 11761 | 313.038849 | 0 | 0 | 11761 | 313.037781 | 0 | 0
11762 | 312.577179 | 0 | 0 | 11762 | 312.82544 | 0 | 0 | 11762 | 312.835266 | 0 | 0
11763 | 312.372009 | 0 | 0 | 11763 | 312.617584 | 0 | 0 | 11763 | 312.629211 | 0 | 0
11764 | 312.166962 | 0 | 0 | 11764 | 312.403595 | 0 | 0 | 11764 | 312.417541 | 0 | 0
11765 | 311.965088 | 0 | 0 | 11765 | 312.196838 | 0 | 0 | 11765 | 312.199768 | 0 | 0
11766 | 311.76178 | 0 | 0 | 11766 | 311.986603 | 0 | 0 | 11766 | 311.983459 | 0 | 0
11767 | 311.558685 | 0 | 0 | 11767 | 311.777435 | 0 | 0 | 11767 | 311.769409 | 0 | 0
11768 | 311.356171 | 0 | 0 | 11768 | 311.572174 | 0 | 0 | 11768 | 311.564087 | 0 | 0
11769 | 311.158112 | 0 | 0 | 11769 | 311.365387 | 0 | 0 | 11769 | 311.358185 | 0 | 0
11770 | 310.953705 | 0 | 0 | 11770 | 311.157867 | 0 | 0 | 11770 | 311.161316 | 0 | 0
11771 | 310.753265 | 0 | 0 | 11771 | 310.953888 | 0 | 0 | 11771 | 310.959045 | 0 | 0
11772 | 310.551086 | 0 | 0 | 11772 | 310.753601 | 0 | 0 | 11772 | 310.754273 | 0 | 0
11773 | 310.339478 | 0 | 0 | 11773 | 310.552551 | 0 | 0 | 11773 | 310.551025 | 0 | 0
11774 | 310.130859 | 0 | 0 | 11774 | 310.353272 | 0 | 0 | 11774 | 310.342712 | 0 | 0
11775 | 309.91864 | 0 | 0 | 11775 | 310.153565 | 0 | 0 | 11775 | 310.133484 | 0 | 0
11776 | 309.705933 | 0 | 0 | 11776 | 309.94455 | 0 | 0 | 11776 | 309.921021 | 0 | 0
11777 | 309.500732 | 0 | 0 | 11777 | 309.743591 | 0 | 0 | 11777 | 309.711487 | 0 | 0
11778 | 309.303406 | 0 | 0 | 11778 | 309.536285 | 0 | 0 | 11778 | 309.49704 | 0 | 0
11779 | 309.105774 | 0 | 0 | 11779 | 309.329407 | 0 | 0 | 11779 | 309.29071 | 0 | 0
11780 | 308.916931 | 0 | 0 | 11780 | 309.124329 | 0 | 0 | 11780 | 309.085114 | 0 | 0
11781 | 308.726868 | 0 | 0 | 11781 | 308.924408 | 0 | 0 | 11781 | 308.87384 | 0 | 0
11782 | 308.529999 | 0 | 0 | 11782 | 308.718689 | 0 | 0 | 11782 | 308.670227 | 0 | 0
11783 | 308.333527 | 0 | 0 | 11783 | 308.515503 | 0 | 0 | 11783 | 308.462799 | 0 | 0
11784 | 308.127869 | 0 | 0 | 11784 | 308.306213 | 0 | 0 | 11784 | 308.265808 | 0 | 0
11785 | 307.917511 | 0 | 0 | 11785 | 308.093811 | 0 | 0 | 11785 | 308.065002 | 0 | 0
11786 | 307.700989 | 0 | 0 | 11786 | 307.886993 | 0 | 0 | 11786 | 307.875488 | 0 | 0
11787 | 307.485321 | 0 | 0 | 11787 | 307.686707 | 0 | 0 | 11787 | 307.682159 | 0 | 0
11788 | 307.269898 | 0 | 0 | 11788 | 307.48291 | 0 | 0 | 11788 | 307.491486 | 0 | 0
11789 | 307.060852 | 0 | 0 | 11789 | 307.286682 | 0 | 0 | 11789 | 307.304474 | 0 | 0
11790 | 306.861603 | 0 | 0 | 11790 | 307.092255 | 0 | 0 | 11790 | 307.109833 | 0 | 0
11791 | 306.661072 | 0 | 0 | 11791 | 306.894073 | 0 | 0 | 11791 | 306.91568 | 0 | 0
11792 | 306.468658 | 0 | 0 | 11792 | 306.704468 | 0 | 0 | 11792 | 306.71637 | 0 | 0
11793 | 306.271027 | 0 | 0 | 11793 | 306.513855 | 0 | 0 | 11793 | 306.513153 | 0 | 0
11794 | 306.073456 | 0 | 0 | 11794 | 306.318298 | 0 | 0 | 11794 | 306.308777 | 0 | 0
11795 | 305.861206 | 0 | 0 | 11795 | 306.125916 | 0 | 0 | 11795 | 306.102936 | 0 | 0
11796 | 305.65155 | 0 | 0 | 11796 | 305.92511 | 0 | 0 | 11796 | 305.902527 | 0 | 0
11797 | 305.435089 | 0 | 0 | 11797 | 305.716858 | 0 | 0 | 11797 | 305.696533 | 0 | 0
11798 | 305.22171 | 0 | 0 | 11798 | 305.503143 | 0 | 0 | 11798 | 305.497131 | 0 | 0
11799 | 305.017639 | 0 | 0 | 11799 | 305.29303 | 0 | 0 | 11799 | 305.292053 | 0 | 0
11800 | 304.814087 | 0 | 0 | 11800 | 305.080078 | 0 | 0 | 11800 | 305.087219 | 0 | 0
11801 | 304.612579 | 0 | 0 | 11801 | 304.871246 | 0 | 0 | 11801 | 304.883423 | 0 | 0
11802 | 304.414002 | 0 | 0 | 11802 | 304.666321 | 0 | 0 | 11802 | 304.683319 | 0 | 0
11803 | 304.21579 | 0 | 0 | 11803 | 304.457062 | 0 | 0 | 11803 | 304.482239 | 0 | 0
11804 | 304.014465 | 0 | 0 | 11804 | 304.252502 | 0 | 0 | 11804 | 304.28717 | 0 | 0
11805 | 303.818909 | 0 | 0 | 11805 | 304.046112 | 0 | 0 | 11805 | 304.085632 | 0 | 0
11806 | 303.632721 | 0 | 0 | 11806 | 303.840729 | 0 | 0 | 11806 | 303.882141 | 0 | 0
11807 | 303.442444 | 0 | 0 | 11807 | 303.635895 | 0 | 0 | 11807 | 303.674133 | 0 | 0
11808 | 303.262878 | 0 | 0 | 11808 | 303.435089 | 0 | 0 | 11808 | 303.46582 | 0 | 0
11809 | 303.071472 | 0 | 0 | 11809 | 303.23053 | 0 | 0 | 11809 | 303.255676 | 0 | 0
11810 | 302.87265 | 0 | 0 | 11810 | 303.029968 | 0 | 0 | 11810 | 303.05426 | 0 | 0
11811 | 302.670319 | 0 | 0 | 11811 | 302.833221 | 0 | 0 | 11811 | 302.8591 | 0 | 0
11812 | 302.467712 | 0 | 0 | 11812 | 302.632141 | 0 | 0 | 11812 | 302.662628 | 0 | 0
11813 | 302.258026 | 0 | 0 | 11813 | 302.436127 | 0 | 0 | 11813 | 302.47464 | 0 | 0
11814 | 302.053528 | 0 | 0 | 11814 | 302.237976 | 0 | 0 | 11814 | 302.287231 | 0 | 0
11815 | 301.849915 | 0 | 0 | 11815 | 302.041412 | 0 | 0 | 11815 | 302.090118 | 0 | 0
11816 | 301.645721 | 0 | 0 | 11816 | 301.84079 | 0 | 0 | 11816 | 301.895508 | 0 | 0
11817 | 301.44635 | 0 | 0 | 11817 | 301.647308 | 0 | 0 | 11817 | 301.691528 | 0 | 0
11818 | 301.253571 | 0 | 0 | 11818 | 301.453491 | 0 | 0 | 11818 | 301.477722 | 0 | 0
11819 | 301.058838 | 0 | 0 | 11819 | 301.252777 | 0 | 0 | 11819 | 301.259644 | 0 | 0
11820 | 300.86972 | 0 | 0 | 11820 | 301.058075 | 0 | 0 | 11820 | 301.038635 | 0 | 0
11821 | 300.68219 | 0 | 0 | 11821 | 300.856598 | 0 | 0 | 11821 | 300.811584 | 0 | 0
11822 | 300.491547 | 0 | 0 | 11822 | 300.658935 | 0 | 0 | 11822 | 300.596008 | 0 | 0
11823 | 300.298828 | 0 | 0 | 11823 | 300.461945 | 0 | 0 | 11823 | 300.394226 | 0 | 0
11824 | 300.102661 | 0 | 0 | 11824 | 300.27832 | 0 | 0 | 11824 | 300.199158 | 0 | 0
11825 | 299.896027 | 0 | 0 | 11825 | 300.08905 | 0 | 0 | 11825 | 300.021271 | 0 | 0
11826 | 299.687592 | 0 | 0 | 11826 | 299.906128 | 0 | 0 | 11826 | 299.846588 | 0 | 0
11827 | 299.474457 | 0 | 0 | 11827 | 299.718201 | 0 | 0 | 11827 | 299.671631 | 0 | 0
11828 | 299.258148 | 0 | 0 | 11828 | 299.520325 | 0 | 0 | 11828 | 299.490021 | 0 | 0
11829 | 299.047089 | 0 | 0 | 11829 | 299.322907 | 0 | 0 | 11829 | 299.300385 | 0 | 0
11830 | 298.843567 | 0 | 0 | 11830 | 299.121643 | 0 | 0 | 11830 | 299.097961 | 0 | 0
11831 | 298.642273 | 0 | 0 | 11831 | 298.919159 | 0 | 0 | 11831 | 298.89682 | 0 | 0
11832 | 298.448486 | 0 | 0 | 11832 | 298.717499 | 0 | 0 | 11832 | 298.701965 | 0 | 0
11833 | 298.257507 | 0 | 0 | 11833 | 298.516541 | 0 | 0 | 11833 | 298.511047 | 0 | 0
11834 | 298.062439 | 0 | 0 | 11834 | 298.318665 | 0 | 0 | 11834 | 298.332123 | 0 | 0
11835 | 297.866089 | 0 | 0 | 11835 | 298.113403 | 0 | 0 | 11835 | 298.150513 | 0 | 0
11836 | 297.665344 | 0 | 0 | 11836 | 297.914368 | 0 | 0 | 11836 | 297.967255 | 0 | 0
11837 | 297.464447 | 0 | 0 | 11837 | 297.706726 | 0 | 0 | 11837 | 297.774536 | 0 | 0
11838 | 297.260407 | 0 | 0 | 11838 | 297.504425 | 0 | 0 | 11838 | 297.57486 | 0 | 0
11839 | 297.065125 | 0 | 0 | 11839 | 297.30423 | 0 | 0 | 11839 | 297.366364 | 0 | 0
11840 | 296.875397 | 0 | 0 | 11840 | 297.106079 | 0 | 0 | 11840 | 297.155182 | 0 | 0
11841 | 296.686127 | 0 | 0 | 11841 | 296.906677 | 0 | 0 | 11841 | 296.950684 | 0 | 0
11842 | 296.504273 | 0 | 0 | 11842 | 296.70874 | 0 | 0 | 11842 | 296.744446 | 0 | 0
11843 | 296.315338 | 0 | 0 | 11843 | 296.511353 | 0 | 0 | 11843 | 296.546265 | 0 | 0
11844 | 296.118469 | 0 | 0 | 11844 | 296.3172 | 0 | 0 | 11844 | 296.346527 | 0 | 0
11845 | 295.92038 | 0 | 0 | 11845 | 296.128113 | 0 | 0 | 11845 | 296.154022 | 0 | 0
11846 | 295.717773 | 0 | 0 | 11846 | 295.947357 | 0 | 0 | 11846 | 295.950256 | 0 | 0
11847 | 295.510864 | 0 | 0 | 11847 | 295.763275 | 0 | 0 | 11847 | 295.753601 | 0 | 0
11848 | 295.314514 | 0 | 0 | 11848 | 295.586151 | 0 | 0 | 11848 | 295.551148 | 0 | 0
11849 | 295.124054 | 0 | 0 | 11849 | 295.405884 | 0 | 0 | 11849 | 295.350372 | 0 | 0
11850 | 294.93045 | 0 | 0 | 11850 | 295.21759 | 0 | 0 | 11850 | 295.16156 | 0 | 0
11851 | 294.745087 | 0 | 0 | 11851 | 295.032959 | 0 | 0 | 11851 | 294.97403 | 0 | 0
11852 | 294.554749 | 0 | 0 | 11852 | 294.842224 | 0 | 0 | 11852 | 294.788666 | 0 | 0
11853 | 294.364471 | 0 | 0 | 11853 | 294.647827 | 0 | 0 | 11853 | 294.602081 | 0 | 0
11854 | 294.16571 | 0 | 0 | 11854 | 294.45517 | 0 | 0 | 11854 | 294.411255 | 0 | 0
11855 | 293.974915 | 0 | 0 | 11855 | 294.254303 | 0 | 0 | 11855 | 294.21637 | 0 | 0
11856 | 293.777496 | 0 | 0 | 11856 | 294.050568 | 0 | 0 | 11856 | 294.021912 | 0 | 0
11857 | 293.582214 | 0 | 0 | 11857 | 293.843842 | 0 | 0 | 11857 | 293.836212 | 0 | 0
11858 | 293.389954 | 0 | 0 | 11858 | 293.640015 | 0 | 0 | 11858 | 293.640564 | 0 | 0
11859 | 293.195679 | 0 | 0 | 11859 | 293.434143 | 0 | 0 | 11859 | 293.454102 | 0 | 0
11860 | 293.004517 | 0 | 0 | 11860 | 293.237091 | 0 | 0 | 11860 | 293.265198 | 0 | 0
11861 | 292.814026 | 0 | 0 | 11861 | 293.043732 | 0 | 0 | 11861 | 293.0755 | 0 | 0
11862 | 292.627075 | 0 | 0 | 11862 | 292.848084 | 0 | 0 | 11862 | 292.889984 | 0 | 0
11863 | 292.442444 | 0 | 0 | 11863 | 292.66156 | 0 | 0 | 11863 | 292.707398 | 0 | 0
11864 | 292.259033 | 0 | 0 | 11864 | 292.476196 | 0 | 0 | 11864 | 292.516174 | 0 | 0
11865 | 292.078857 | 0 | 0 | 11865 | 292.296753 | 0 | 0 | 11865 | 292.325409 | 0 | 0
11866 | 291.889465 | 0 | 0 | 11866 | 292.119782 | 0 | 0 | 11866 | 292.128388 | 0 | 0
11867 | 291.703369 | 0 | 0 | 11867 | 291.945282 | 0 | 0 | 11867 | 291.922241 | 0 | 0
11868 | 291.504211 | 0 | 0 | 11868 | 291.761719 | 0 | 0 | 11868 | 291.713043 | 0 | 0
11869 | 291.301453 | 0 | 0 | 11869 | 291.574616 | 0 | 0 | 11869 | 291.506409 | 0 | 0
11870 | 291.098633 | 0 | 0 | 11870 | 291.385468 | 0 | 0 | 11870 | 291.30249 | 0 | 0
11871 | 290.898468 | 0 | 0 | 11871 | 291.185333 | 0 | 0 | 11871 | 291.107178 | 0 | 0
11872 | 290.695984 | 0 | 0 | 11872 | 290.989746 | 0 | 0 | 11872 | 290.915863 | 0 | 0
11873 | 290.503113 | 0 | 0 | 11873 | 290.794617 | 0 | 0 | 11873 | 290.722809 | 0 | 0
11874 | 290.311646 | 0 | 0 | 11874 | 290.60199 | 0 | 0 | 11874 | 290.532501 | 0 | 0
11875 | 290.119507 | 0 | 0 | 11875 | 290.410828 | 0 | 0 | 11875 | 290.346619 | 0 | 0
11876 | 289.930328 | 0 | 0 | 11876 | 290.224304 | 0 | 0 | 11876 | 290.161224 | 0 | 0
11877 | 289.745666 | 0 | 0 | 11877 | 290.037781 | 0 | 0 | 11877 | 289.976715 | 0 | 0
11878 | 289.555817 | 0 | 0 | 11878 | 289.851349 | 0 | 0 | 11878 | 289.794403 | 0 | 0
11879 | 289.370056 | 0 | 0 | 11879 | 289.669006 | 0 | 0 | 11879 | 289.611114 | 0 | 0
11880 | 289.184967 | 0 | 0 | 11880 | 289.479614 | 0 | 0 | 11880 | 289.424286 | 0 | 0
11881 | 288.994324 | 0 | 0 | 11881 | 289.288757 | 0 | 0 | 11881 | 289.240662 | 0 | 0
11882 | 288.808685 | 0 | 0 | 11882 | 289.089905 | 0 | 0 | 11882 | 289.050201 | 0 | 0
11883 | 288.623688 | 0 | 0 | 11883 | 288.894104 | 0 | 0 | 11883 | 288.862793 | 0 | 0
11884 | 288.435333 | 0 | 0 | 11884 | 288.690857 | 0 | 0 | 11884 | 288.677612 | 0 | 0
11885 | 288.253418 | 0 | 0 | 11885 | 288.497864 | 0 | 0 | 11885 | 288.490784 | 0 | 0
11886 | 288.068207 | 0 | 0 | 11886 | 288.304443 | 0 | 0 | 11886 | 288.303803 | 0 | 0
11887 | 287.879456 | 0 | 0 | 11887 | 288.11615 | 0 | 0 | 11887 | 288.11441 | 0 | 0
11888 | 287.692413 | 0 | 0 | 11888 | 287.930969 | 0 | 0 | 11888 | 287.927673 | 0 | 0
11889 | 287.506958 | 0 | 0 | 11889 | 287.744293 | 0 | 0 | 11889 | 287.733093 | 0 | 0
11890 | 287.313446 | 0 | 0 | 11890 | 287.556915 | 0 | 0 | 11890 | 287.54303 | 0 | 0
11891 | 287.126526 | 0 | 0 | 11891 | 287.367981 | 0 | 0 | 11891 | 287.352448 | 0 | 0
11892 | 286.93573 | 0 | 0 | 11892 | 287.177582 | 0 | 0 | 11892 | 287.15921 | 0 | 0
11893 | 286.738159 | 0 | 0 | 11893 | 286.982361 | 0 | 0 | 11893 | 286.976715 | 0 | 0
11894 | 286.548462 | 0 | 0 | 11894 | 286.791382 | 0 | 0 | 11894 | 286.792297 | 0 | 0
11895 | 286.355774 | 0 | 0 | 11895 | 286.610321 | 0 | 0 | 11895 | 286.610199 | 0 | 0
11896 | 286.169617 | 0 | 0 | 11896 | 286.421631 | 0 | 0 | 11896 | 286.426117 | 0 | 0
11897 | 285.987366 | 0 | 0 | 11897 | 286.239624 | 0 | 0 | 11897 | 286.242462 | 0 | 0
11898 | 285.81247 | 0 | 0 | 11898 | 286.049316 | 0 | 0 | 11898 | 286.050323 | 0 | 0
11899 | 285.634277 | 0 | 0 | 11899 | 285.855927 | 0 | 0 | 11899 | 285.855591 | 0 | 0
11900 | 285.458405 | 0 | 0 | 11900 | 285.665955 | 0 | 0 | 11900 | 285.662903 | 0 | 0
11901 | 285.284271 | 0 | 0 | 11901 | 285.480316 | 0 | 0 | 11901 | 285.463257 | 0 | 0
11902 | 285.100647 | 0 | 0 | 11902 | 285.290649 | 0 | 0 | 11902 | 285.271668 | 0 | 0
11903 | 284.91571 | 0 | 0 | 11903 | 285.108398 | 0 | 0 | 11903 | 285.075378 | 0 | 0
11904 | 284.724304 | 0 | 0 | 11904 | 284.927765 | 0 | 0 | 11904 | 284.889282 | 0 | 0
11905 | 284.532074 | 0 | 0 | 11905 | 284.746277 | 0 | 0 | 11905 | 284.702606 | 0 | 0
11906 | 284.33371 | 0 | 0 | 11906 | 284.565704 | 0 | 0 | 11906 | 284.527069 | 0 | 0
11907 | 284.14032 | 0 | 0 | 11907 | 284.385101 | 0 | 0 | 11907 | 284.347809 | 0 | 0
11908 | 283.944183 | 0 | 0 | 11908 | 284.198547 | 0 | 0 | 11908 | 284.168884 | 0 | 0
11909 | 283.746674 | 0 | 0 | 11909 | 284.014191 | 0 | 0 | 11909 | 283.992249 | 0 | 0
11910 | 283.559753 | 0 | 0 | 11910 | 283.829102 | 0 | 0 | 11910 | 283.812927 | 0 | 0
11911 | 283.373108 | 0 | 0 | 11911 | 283.640289 | 0 | 0 | 11911 | 283.630432 | 0 | 0
11912 | 283.194946 | 0 | 0 | 11912 | 283.451721 | 0 | 0 | 11912 | 283.444519 | 0 | 0
11913 | 283.016968 | 0 | 0 | 11913 | 283.266235 | 0 | 0 | 11913 | 283.251526 | 0 | 0
11914 | 282.848602 | 0 | 0 | 11914 | 283.080689 | 0 | 0 | 11914 | 283.052307 | 0 | 0
11915 | 282.669373 | 0 | 0 | 11915 | 282.897461 | 0 | 0 | 11915 | 282.857025 | 0 | 0
11916 | 282.498596 | 0 | 0 | 11916 | 282.717957 | 0 | 0 | 11916 | 282.667877 | 0 | 0
11917 | 282.323181 | 0 | 0 | 11917 | 282.5383 | 0 | 0 | 11917 | 282.477356 | 0 | 0
11918 | 282.144409 | 0 | 0 | 11918 | 282.361114 | 0 | 0 | 11918 | 282.304565 | 0 | 0
11919 | 281.96933 | 0 | 0 | 11919 | 282.19043 | 0 | 0 | 11919 | 282.13028 | 0 | 0
11920 | 281.789368 | 0 | 0 | 11920 | 282.012512 | 0 | 0 | 11920 | 281.957214 | 0 | 0
11921 | 281.606812 | 0 | 0 | 11921 | 281.833069 | 0 | 0 | 11921 | 281.782898 | 0 | 0
11922 | 281.417389 | 0 | 0 | 11922 | 281.645569 | 0 | 0 | 11922 | 281.60556 | 0 | 0
11923 | 281.22641 | 0 | 0 | 11923 | 281.451294 | 0 | 0 | 11923 | 281.421082 | 0 | 0
11924 | 281.030212 | 0 | 0 | 11924 | 281.255341 | 0 | 0 | 11924 | 281.237671 | 0 | 0
11925 | 280.83606 | 0 | 0 | 11925 | 281.058472 | 0 | 0 | 11925 | 281.05011 | 0 | 0
11926 | 280.657043 | 0 | 0 | 11926 | 280.869751 | 0 | 0 | 11926 | 280.856781 | 0 | 0
11927 | 280.473694 | 0 | 0 | 11927 | 280.680847 | 0 | 0 | 11927 | 280.660156 | 0 | 0
11928 | 280.303101 | 0 | 0 | 11928 | 280.504364 | 0 | 0 | 11928 | 280.467285 | 0 | 0
11929 | 280.123413 | 0 | 0 | 11929 | 280.333282 | 0 | 0 | 11929 | 280.269135 | 0 | 0
11930 | 279.938782 | 0 | 0 | 11930 | 280.161438 | 0 | 0 | 11930 | 280.082367 | 0 | 0
11931 | 279.751892 | 0 | 0 | 11931 | 279.998261 | 0 | 0 | 11931 | 279.903168 | 0 | 0
11932 | 279.566528 | 0 | 0 | 11932 | 279.829346 | 0 | 0 | 11932 | 279.724793 | 0 | 0
11933 | 279.380432 | 0 | 0 | 11933 | 279.655029 | 0 | 0 | 11933 | 279.558014 | 0 | 0
11934 | 279.19574 | 0 | 0 | 11934 | 279.473694 | 0 | 0 | 11934 | 279.389923 | 0 | 0
11935 | 279.016663 | 0 | 0 | 11935 | 279.284058 | 0 | 0 | 11935 | 279.21579 | 0 | 0
11936 | 278.847656 | 0 | 0 | 11936 | 279.084656 | 0 | 0 | 11936 | 279.04425 | 0 | 0
11937 | 278.678711 | 0 | 0 | 11937 | 278.887634 | 0 | 0 | 11937 | 278.867371 | 0 | 0
11938 | 278.518127 | 0 | 0 | 11938 | 278.697632 | 0 | 0 | 11938 | 278.685242 | 0 | 0
11939 | 278.34967 | 0 | 0 | 11939 | 278.508728 | 0 | 0 | 11939 | 278.506409 | 0 | 0
11940 | 278.173309 | 0 | 0 | 11940 | 278.335144 | 0 | 0 | 11940 | 278.331268 | 0 | 0
11941 | 277.994049 | 0 | 0 | 11941 | 278.161621 | 0 | 0 | 11941 | 278.152679 | 0 | 0
11942 | 277.803436 | 0 | 0 | 11942 | 277.992615 | 0 | 0 | 11942 | 277.977661 | 0 | 0
11943 | 277.607666 | 0 | 0 | 11943 | 277.811707 | 0 | 0 | 11943 | 277.800964 | 0 | 0
11944 | 277.411163 | 0 | 0 | 11944 | 277.630066 | 0 | 0 | 11944 | 277.618347 | 0 | 0
11945 | 277.216522 | 0 | 0 | 11945 | 277.43634 | 0 | 0 | 11945 | 277.437805 | 0 | 0
11946 | 277.028656 | 0 | 0 | 11946 | 277.242737 | 0 | 0 | 11946 | 277.256653 | 0 | 0
11947 | 276.847961 | 0 | 0 | 11947 | 277.053223 | 0 | 0 | 11947 | 277.074219 | 0 | 0
11948 | 276.674988 | 0 | 0 | 11948 | 276.863251 | 0 | 0 | 11948 | 276.887482 | 0 | 0
11949 | 276.497681 | 0 | 0 | 11949 | 276.680237 | 0 | 0 | 11949 | 276.703644 | 0 | 0
11950 | 276.328308 | 0 | 0 | 11950 | 276.503235 | 0 | 0 | 11950 | 276.515198 | 0 | 0
11951 | 276.156555 | 0 | 0 | 11951 | 276.330139 | 0 | 0 | 11951 | 276.32843 | 0 | 0
11952 | 275.976624 | 0 | 0 | 11952 | 276.156464 | 0 | 0 | 11952 | 276.146576 | 0 | 0
11953 | 275.797821 | 0 | 0 | 11953 | 275.983398 | 0 | 0 | 11953 | 275.959778 | 0 | 0
11954 | 275.613251 | 0 | 0 | 11954 | 275.812622 | 0 | 0 | 11954 | 275.776794 | 0 | 0
11955 | 275.424377 | 0 | 0 | 11955 | 275.634857 | 0 | 0 | 11955 | 275.593353 | 0 | 0
11956 | 275.234619 | 0 | 0 | 11956 | 275.46344 | 0 | 0 | 11956 | 275.412872 | 0 | 0
11957 | 275.048004 | 0 | 0 | 11957 | 275.281525 | 0 | 0 | 11957 | 275.230713 | 0 | 0
11958 | 274.854675 | 0 | 0 | 11958 | 275.097595 | 0 | 0 | 11958 | 275.050842 | 0 | 0
11959 | 274.67157 | 0 | 0 | 11959 | 274.913635 | 0 | 0 | 11959 | 274.867249 | 0 | 0
11960 | 274.49353 | 0 | 0 | 11960 | 274.736267 | 0 | 0 | 11960 | 274.67804 | 0 | 0
11961 | 274.315002 | 0 | 0 | 11961 | 274.555603 | 0 | 0 | 11961 | 274.493591 | 0 | 0
11962 | 274.146576 | 0 | 0 | 11962 | 274.378967 | 0 | 0 | 11962 | 274.307526 | 0 | 0
11963 | 273.973816 | 0 | 0 | 11963 | 274.201202 | 0 | 0 | 11963 | 274.128723 | 0 | 0
11964 | 273.801086 | 0 | 0 | 11964 | 274.019348 | 0 | 0 | 11964 | 273.954681 | 0 | 0
11965 | 273.625397 | 0 | 0 | 11965 | 273.836456 | 0 | 0 | 11965 | 273.793762 | 0 | 0
11966 | 273.450104 | 0 | 0 | 11966 | 273.654602 | 0 | 0 | 11966 | 273.625549 | 0 | 0
11967 | 273.274109 | 0 | 0 | 11967 | 273.468903 | 0 | 0 | 11967 | 273.464081 | 0 | 0
11968 | 273.096069 | 0 | 0 | 11968 | 273.291473 | 0 | 0 | 11968 | 273.291595 | 0 | 0
11969 | 272.922699 | 0 | 0 | 11969 | 273.118195 | 0 | 0 | 11969 | 273.1091 | 0 | 0
11970 | 272.741577 | 0 | 0 | 11970 | 272.941254 | 0 | 0 | 11970 | 272.924133 | 0 | 0
11971 | 272.561676 | 0 | 0 | 11971 | 272.766266 | 0 | 0 | 11971 | 272.736145 | 0 | 0
11972 | 272.375793 | 0 | 0 | 11972 | 272.58783 | 0 | 0 | 11972 | 272.548523 | 0 | 0
11973 | 272.192932 | 0 | 0 | 11973 | 272.402985 | 0 | 0 | 11973 | 272.360413 | 0 | 0
11974 | 272.005554 | 0 | 0 | 11974 | 272.223785 | 0 | 0 | 11974 | 272.176086 | 0 | 0
11975 | 271.829926 | 0 | 0 | 11975 | 272.042694 | 0 | 0 | 11975 | 271.989807 | 0 | 0
11976 | 271.654968 | 0 | 0 | 11976 | 271.860657 | 0 | 0 | 11976 | 271.809082 | 0 | 0
11977 | 271.481628 | 0 | 0 | 11977 | 271.685455 | 0 | 0 | 11977 | 271.645203 | 0 | 0
11978 | 271.309875 | 0 | 0 | 11978 | 271.513641 | 0 | 0 | 11978 | 271.478821 | 0 | 0
11979 | 271.135254 | 0 | 0 | 11979 | 271.335693 | 0 | 0 | 11979 | 271.327545 | 0 | 0
11980 | 270.95401 | 0 | 0 | 11980 | 271.161926 | 0 | 0 | 11980 | 271.168549 | 0 | 0
11981 | 270.771423 | 0 | 0 | 11981 | 270.985687 | 0 | 0 | 11981 | 271.00354 | 0 | 0
11982 | 270.589294 | 0 | 0 | 11982 | 270.803436 | 0 | 0 | 11982 | 270.831909 | 0 | 0
11983 | 270.407196 | 0 | 0 | 11983 | 270.627716 | 0 | 0 | 11983 | 270.655518 | 0 | 0
11984 | 270.232361 | 0 | 0 | 11984 | 270.449432 | 0 | 0 | 11984 | 270.473785 | 0 | 0
11985 | 270.068909 | 0 | 0 | 11985 | 270.27179 | 0 | 0 | 11985 | 270.292633 | 0 | 0
11986 | 269.901794 | 0 | 0 | 11986 | 270.092896 | 0 | 0 | 11986 | 270.112854 | 0 | 0
11987 | 269.743591 | 0 | 0 | 11987 | 269.920105 | 0 | 0 | 11987 | 269.939331 | 0 | 0
11988 | 269.579041 | 0 | 0 | 11988 | 269.746277 | 0 | 0 | 11988 | 269.763 | 0 | 0
11989 | 269.41217 | 0 | 0 | 11989 | 269.576141 | 0 | 0 | 11989 | 269.591125 | 0 | 0
11990 | 269.244629 | 0 | 0 | 11990 | 269.411469 | 0 | 0 | 11990 | 269.416718 | 0 | 0
11991 | 269.075073 | 0 | 0 | 11991 | 269.24234 | 0 | 0 | 11991 | 269.237549 | 0 | 0
11992 | 268.89859 | 0 | 0 | 11992 | 269.073303 | 0 | 0 | 11992 | 269.063293 | 0 | 0
11993 | 268.723267 | 0 | 0 | 11993 | 268.899231 | 0 | 0 | 11993 | 268.889435 | 0 | 0
11994 | 268.541565 | 0 | 0 | 11994 | 268.726898 | 0 | 0 | 11994 | 268.71579 | 0 | 0
11995 | 268.354431 | 0 | 0 | 11995 | 268.55484 | 0 | 0 | 11995 | 268.543701 | 0 | 0
11996 | 268.166992 | 0 | 0 | 11996 | 268.392853 | 0 | 0 | 11996 | 268.365936 | 0 | 0
11997 | 267.981659 | 0 | 0 | 11997 | 268.23584 | 0 | 0 | 11997 | 268.184112 | 0 | 0
11998 | 267.795776 | 0 | 0 | 11998 | 268.074158 | 0 | 0 | 11998 | 268.000427 | 0 | 0
11999 | 267.617645 | 0 | 0 | 11999 | 267.908905 | 0 | 0 | 11999 | 267.81839 | 0 | 0
12000 | 267.444061 | 0 | 0 | 12000 | 267.727448 | 0 | 0 | 12000 | 267.633789 | 0 | 0
12001 | 267.26886 | 0 | 0 | 12001 | 267.540405 | 0 | 0 | 12001 | 267.457886 | 0 | 0
12002 | 267.099274 | 0 | 0 | 12002 | 267.342987 | 0 | 0 | 12002 | 267.283997 | 0 | 0
12003 | 266.934021 | 0 | 0 | 12003 | 267.152618 | 0 | 0 | 12003 | 267.109436 | 0 | 0
12004 | 266.769104 | 0 | 0 | 12004 | 266.960846 | 0 | 0 | 12004 | 266.942383 | 0 | 0
12005 | 266.610565 | 0 | 0 | 12005 | 266.784912 | 0 | 0 | 12005 | 266.773163 | 0 | 0
12006 | 266.454437 | 0 | 0 | 12006 | 266.616974 | 0 | 0 | 12006 | 266.602234 | 0 | 0
12007 | 266.296631 | 0 | 0 | 12007 | 266.451233 | 0 | 0 | 12007 | 266.429108 | 0 | 0
12008 | 266.136414 | 0 | 0 | 12008 | 266.293243 | 0 | 0 | 12008 | 266.255951 | 0 | 0
12009 | 265.974487 | 0 | 0 | 12009 | 266.132721 | 0 | 0 | 12009 | 266.073212 | 0 | 0
12010 | 265.800537 | 0 | 0 | 12010 | 265.969116 | 0 | 0 | 12010 | 265.892395 | 0 | 0
12011 | 265.622498 | 0 | 0 | 12011 | 265.804169 | 0 | 0 | 12011 | 265.711792 | 0 | 0
12012 | 265.44165 | 0 | 0 | 12012 | 265.630188 | 0 | 0 | 12012 | 265.525665 | 0 | 0
12013 | 265.261078 | 0 | 0 | 12013 | 265.44693 | 0 | 0 | 12013 | 265.348511 | 0 | 0
12014 | 265.086365 | 0 | 0 | 12014 | 265.259827 | 0 | 0 | 12014 | 265.172668 | 0 | 0
12015 | 264.914276 | 0 | 0 | 12015 | 265.080597 | 0 | 0 | 12015 | 265.002045 | 0 | 0
12016 | 264.745911 | 0 | 0 | 12016 | 264.894959 | 0 | 0 | 12016 | 264.835877 | 0 | 0
12017 | 264.569641 | 0 | 0 | 12017 | 264.721527 | 0 | 0 | 12017 | 264.672455 | 0 | 0
12018 | 264.39386 | 0 | 0 | 12018 | 264.545837 | 0 | 0 | 12018 | 264.51001 | 0 | 0
12019 | 264.209686 | 0 | 0 | 12019 | 264.372925 | 0 | 0 | 12019 | 264.348724 | 0 | 0
12020 | 264.027832 | 0 | 0 | 12020 | 264.206207 | 0 | 0 | 12020 | 264.192688 | 0 | 0
12021 | 263.852203 | 0 | 0 | 12021 | 264.042419 | 0 | 0 | 12021 | 264.029846 | 0 | 0
12022 | 263.677368 | 0 | 0 | 12022 | 263.878296 | 0 | 0 | 12022 | 263.862732 | 0 | 0
12023 | 263.507507 | 0 | 0 | 12023 | 263.714508 | 0 | 0 | 12023 | 263.687775 | 0 | 0
12024 | 263.332855 | 0 | 0 | 12024 | 263.553558 | 0 | 0 | 12024 | 263.512116 | 0 | 0
12025 | 263.158966 | 0 | 0 | 12025 | 263.396423 | 0 | 0 | 12025 | 263.322479 | 0 | 0

## XRD
S0 | [6 empty] | S40 | [6 empty] | S60
| Intensity | [6 empty] | Intensity | [6 empty] | Intensity | [6 empty] | Intensity
2 theta (o) | Before exposure | 200oC | 400oC | 600oC | 800oC | 1000oC | 2 theta (o) | Before exposure | 200oC | 400oC | 600oC | 800oC | 1000oC | 2 theta (o) | Before exposure | 200oC | 400oC | 600oC | 800oC | 1000oC | 2 theta (o) | PCB | GGBFS
5.01313 | 4914 | 4290 | 4463 | 3998 | 3660 | 3642 | 5.01313 | 5103 | 4584 | 4097 | 3817 | 3545 | 3522 | 5.01313 | 4760 | 4370 | 4210 | 3784 | 3541 | 3529 | 5.00657 | 520 | 433
5.03939 | 4934 | 4342 | 4228 | 3962 | 3692 | 3647 | 5.03939 | 5035 | 4731 | 3936 | 3835 | 3597 | 3489 | 5.03939 | 4799 | 4512 | 4230 | 3847 | 3435 | 3494 | 5.0197 | 407 | 475
5.06565 | 4881 | 4352 | 4356 | 4081 | 3683 | 3475 | 5.06565 | 5127 | 4534 | 4059 | 3825 | 3574 | 3488 | 5.06565 | 4681 | 4613 | 4321 | 3725 | 3423 | 3544 | 5.03283 | 455 | 466
5.09191 | 4958 | 4304 | 4322 | 3838 | 3726 | 3739 | 5.09191 | 5048 | 4551 | 3940 | 3763 | 3619 | 3513 | 5.09191 | 4723 | 4428 | 4372 | 3732 | 3387 | 3536 | 5.04596 | 459 | 444
5.11817 | 4807 | 4337 | 4286 | 3956 | 3638 | 3673 | 5.11817 | 4936 | 4439 | 3860 | 3757 | 3574 | 3565 | 5.11817 | 4704 | 4561 | 4181 | 3800 | 3337 | 3491 | 5.05909 | 455 | 413
5.14443 | 4754 | 4227 | 4285 | 3791 | 3726 | 3782 | 5.14443 | 4783 | 4550 | 3888 | 3658 | 3622 | 3537 | 5.14443 | 4578 | 4387 | 4254 | 3663 | 3318 | 3520 | 5.07222 | 478 | 428
5.17069 | 4610 | 4248 | 4109 | 3850 | 3576 | 3653 | 5.17069 | 4911 | 4523 | 3928 | 3794 | 3531 | 3514 | 5.17069 | 4545 | 4399 | 4221 | 3635 | 3505 | 3514 | 5.08535 | 469 | 469
5.19695 | 4685 | 4143 | 4246 | 3846 | 3722 | 3564 | 5.19695 | 4815 | 4560 | 3885 | 3770 | 3459 | 3407 | 5.19695 | 4608 | 4426 | 4073 | 3666 | 3387 | 3492 | 5.09848 | 454 | 463
5.22321 | 4654 | 4221 | 4311 | 3874 | 3622 | 3490 | 5.22321 | 4791 | 4446 | 3951 | 3571 | 3471 | 3538 | 5.22321 | 4609 | 4446 | 4178 | 3674 | 3357 | 3385 | 5.11161 | 463 | 479
5.24948 | 4630 | 4208 | 4215 | 3917 | 3669 | 3490 | 5.24948 | 4710 | 4332 | 3968 | 3793 | 3480 | 3474 | 5.24948 | 4557 | 4256 | 4169 | 3654 | 3282 | 3490 | 5.12474 | 511 | 475
5.27574 | 4642 | 4296 | 4181 | 3910 | 3619 | 3603 | 5.27574 | 4732 | 4474 | 3907 | 3689 | 3452 | 3505 | 5.27574 | 4648 | 4371 | 4226 | 3642 | 3454 | 3469 | 5.13787 | 449 | 483
5.302 | 4706 | 4278 | 4244 | 3852 | 3637 | 3480 | 5.302 | 4867 | 4525 | 3875 | 3659 | 3484 | 3435 | 5.302 | 4520 | 4269 | 4085 | 3653 | 3241 | 3488 | 5.151 | 479 | 439
5.32826 | 4534 | 4284 | 4169 | 3800 | 3667 | 3542 | 5.32826 | 4816 | 4352 | 3771 | 3670 | 3504 | 3497 | 5.32826 | 4542 | 4302 | 4079 | 3807 | 3384 | 3263 | 5.16413 | 436 | 459
5.35452 | 4640 | 4151 | 4123 | 3773 | 3657 | 3592 | 5.35452 | 4784 | 4267 | 3848 | 3640 | 3470 | 3503 | 5.35452 | 4575 | 4312 | 4097 | 3671 | 3385 | 3459 | 5.17726 | 457 | 454
5.38078 | 4754 | 4111 | 4089 | 3757 | 3562 | 3648 | 5.38078 | 4742 | 4371 | 3851 | 3753 | 3451 | 3475 | 5.38078 | 4451 | 4304 | 4079 | 3713 | 3451 | 3420 | 5.19039 | 430 | 440
5.40704 | 4540 | 4134 | 4045 | 3832 | 3586 | 3722 | 5.40704 | 4685 | 4340 | 3866 | 3888 | 3459 | 3339 | 5.40704 | 4494 | 4335 | 4113 | 3671 | 3370 | 3436 | 5.20352 | 487 | 427
5.4333 | 4548 | 3996 | 4117 | 3838 | 3586 | 3566 | 5.4333 | 4740 | 4311 | 3685 | 3708 | 3508 | 3356 | 5.4333 | 4481 | 4295 | 4155 | 3749 | 3428 | 3447 | 5.21665 | 404 | 430
5.45956 | 4488 | 4105 | 4040 | 3890 | 3642 | 3674 | 5.45956 | 4652 | 4251 | 3832 | 3631 | 3410 | 3466 | 5.45956 | 4560 | 4277 | 4149 | 3616 | 3372 | 3419 | 5.22978 | 446 | 448
5.48582 | 4555 | 4080 | 4050 | 3870 | 3609 | 3547 | 5.48582 | 4679 | 4325 | 3760 | 3636 | 3363 | 3412 | 5.48582 | 4495 | 4222 | 4008 | 3616 | 3340 | 3410 | 5.24291 | 461 | 473
5.51208 | 4553 | 4079 | 4126 | 3778 | 3586 | 3606 | 5.51208 | 4588 | 4194 | 3779 | 3654 | 3490 | 3528 | 5.51208 | 4399 | 4413 | 3970 | 3599 | 3413 | 3319 | 5.25604 | 460 | 413
5.53834 | 4538 | 4218 | 4096 | 3716 | 3555 | 3401 | 5.53834 | 4621 | 4292 | 3797 | 3656 | 3461 | 3422 | 5.53834 | 4331 | 4265 | 4146 | 3711 | 3333 | 3565 | 5.26917 | 455 | 436
5.5646 | 4487 | 4155 | 4071 | 3684 | 3614 | 3660 | 5.5646 | 4527 | 4354 | 3755 | 3631 | 3389 | 3466 | 5.5646 | 4359 | 4066 | 4006 | 3605 | 3318 | 3350 | 5.2823 | 481 | 415
5.59086 | 4458 | 4140 | 4102 | 3648 | 3616 | 3579 | 5.59086 | 4591 | 4143 | 3743 | 3539 | 3554 | 3522 | 5.59086 | 4405 | 4142 | 3998 | 3650 | 3329 | 3343 | 5.29543 | 430 | 431
5.61712 | 4461 | 4154 | 4139 | 3779 | 3676 | 3652 | 5.61712 | 4482 | 4160 | 3727 | 3749 | 3519 | 3510 | 5.61712 | 4382 | 4130 | 4068 | 3647 | 3288 | 3477 | 5.30856 | 489 | 468
5.64338 | 4493 | 4057 | 4001 | 3738 | 3461 | 3654 | 5.64338 | 4573 | 4230 | 3824 | 3668 | 3423 | 3515 | 5.64338 | 4490 | 4108 | 4010 | 3555 | 3229 | 3367 | 5.32169 | 428 | 444
5.66964 | 4516 | 4080 | 4019 | 3748 | 3644 | 3564 | 5.66964 | 4554 | 4124 | 3903 | 3670 | 3382 | 3441 | 5.66964 | 4150 | 4041 | 3942 | 3568 | 3388 | 3438 | 5.33482 | 451 | 451
5.6959 | 4522 | 4122 | 4066 | 3817 | 3703 | 3483 | 5.6959 | 4486 | 4131 | 3633 | 3750 | 3401 | 3467 | 5.6959 | 4278 | 4217 | 4118 | 3526 | 3275 | 3411 | 5.34795 | 444 | 426
5.72217 | 4408 | 4102 | 4113 | 3854 | 3563 | 3489 | 5.72217 | 4451 | 4185 | 3708 | 3768 | 3529 | 3492 | 5.72217 | 4222 | 4266 | 3952 | 3635 | 3484 | 3406 | 5.36108 | 442 | 453
5.74843 | 4423 | 3961 | 4022 | 3754 | 3575 | 3602 | 5.74843 | 4503 | 4257 | 3802 | 3627 | 3372 | 3474 | 5.74843 | 4343 | 4209 | 4000 | 3461 | 3310 | 3358 | 5.37421 | 421 | 420
5.77469 | 4387 | 4099 | 3980 | 3598 | 3629 | 3493 | 5.77469 | 4496 | 4214 | 3808 | 3565 | 3575 | 3369 | 5.77469 | 4340 | 4126 | 4058 | 3664 | 3309 | 3356 | 5.38734 | 438 | 380
5.80095 | 4369 | 4082 | 4074 | 3836 | 3530 | 3656 | 5.80095 | 4525 | 4146 | 3602 | 3592 | 3586 | 3352 | 5.80095 | 4208 | 4164 | 3926 | 3515 | 3329 | 3358 | 5.40047 | 445 | 444
5.82721 | 4517 | 3991 | 4008 | 3770 | 3484 | 3593 | 5.82721 | 4396 | 4300 | 3755 | 3614 | 3499 | 3472 | 5.82721 | 4323 | 4230 | 4048 | 3551 | 3339 | 3479 | 5.4136 | 482 | 415
5.85347 | 4446 | 4023 | 3981 | 3745 | 3524 | 3600 | 5.85347 | 4481 | 4184 | 3730 | 3646 | 3397 | 3407 | 5.85347 | 4221 | 4034 | 3994 | 3656 | 3461 | 3513 | 5.42673 | 445 | 441
5.87973 | 4461 | 4021 | 3927 | 3778 | 3560 | 3490 | 5.87973 | 4362 | 4214 | 3794 | 3657 | 3429 | 3404 | 5.87973 | 4192 | 4098 | 3944 | 3506 | 3260 | 3350 | 5.43986 | 465 | 463
5.90599 | 4364 | 4032 | 3946 | 3759 | 3534 | 3548 | 5.90599 | 4401 | 4185 | 3729 | 3438 | 3457 | 3429 | 5.90599 | 4246 | 4061 | 3886 | 3583 | 3385 | 3356 | 5.45299 | 444 | 443
5.93225 | 4589 | 4039 | 3915 | 3806 | 3514 | 3567 | 5.93225 | 4410 | 4214 | 3723 | 3741 | 3423 | 3527 | 5.93225 | 4202 | 4081 | 3993 | 3502 | 3395 | 3344 | 5.46613 | 456 | 460
5.95851 | 4386 | 3943 | 3851 | 3700 | 3603 | 3597 | 5.95851 | 4528 | 4141 | 3747 | 3568 | 3571 | 3488 | 5.95851 | 4135 | 4126 | 4004 | 3546 | 3374 | 3449 | 5.47926 | 426 | 414
5.98477 | 4316 | 4043 | 3998 | 3738 | 3534 | 3719 | 5.98477 | 4408 | 4020 | 3768 | 3763 | 3557 | 3445 | 5.98477 | 4256 | 4048 | 3946 | 3618 | 3348 | 3393 | 5.49239 | 421 | 430
6.01103 | 4329 | 4097 | 3988 | 3838 | 3567 | 3632 | 6.01103 | 4349 | 4065 | 3725 | 3644 | 3477 | 3489 | 6.01103 | 4237 | 3957 | 3918 | 3491 | 3399 | 3375 | 5.50552 | 420 | 420
6.03729 | 4288 | 4034 | 3978 | 3784 | 3643 | 3483 | 6.03729 | 4433 | 3872 | 3736 | 3589 | 3451 | 3421 | 6.03729 | 4270 | 4102 | 3944 | 3449 | 3326 | 3454 | 5.51865 | 431 | 445
6.06355 | 4438 | 4126 | 4049 | 3756 | 3489 | 3713 | 6.06355 | 4296 | 4070 | 3720 | 3530 | 3523 | 3501 | 6.06355 | 4093 | 4011 | 3904 | 3674 | 3250 | 3403 | 5.53178 | 460 | 436
6.08981 | 4306 | 4128 | 3976 | 3586 | 3589 | 3685 | 6.08981 | 4161 | 4018 | 3572 | 3569 | 3432 | 3504 | 6.08981 | 4077 | 4092 | 3988 | 3502 | 3418 | 3315 | 5.54491 | 444 | 409
6.11607 | 4331 | 4016 | 3968 | 3748 | 3577 | 3627 | 6.11607 | 4289 | 4086 | 3558 | 3653 | 3502 | 3397 | 6.11607 | 4277 | 4098 | 3909 | 3630 | 3363 | 3393 | 5.55804 | 476 | 404
6.14233 | 4255 | 4006 | 4069 | 3753 | 3425 | 3554 | 6.14233 | 4286 | 4080 | 3665 | 3701 | 3559 | 3469 | 6.14233 | 4149 | 3948 | 3978 | 3678 | 3423 | 3416 | 5.57117 | 434 | 414
6.1686 | 4306 | 3994 | 4066 | 3824 | 3676 | 3565 | 6.1686 | 4363 | 4044 | 3525 | 3540 | 3407 | 3417 | 6.1686 | 4047 | 4201 | 3899 | 3742 | 3289 | 3314 | 5.5843 | 426 | 450
6.19486 | 4451 | 3990 | 4053 | 3827 | 3635 | 3536 | 6.19486 | 4424 | 4059 | 3715 | 3665 | 3546 | 3436 | 6.19486 | 4133 | 4010 | 3949 | 3554 | 3341 | 3370 | 5.59743 | 444 | 387
6.22112 | 4195 | 3933 | 4042 | 3716 | 3654 | 3670 | 6.22112 | 4229 | 4138 | 3751 | 3736 | 3497 | 3446 | 6.22112 | 4133 | 4043 | 3868 | 3664 | 3418 | 3304 | 5.61056 | 425 | 428
6.24738 | 4331 | 4011 | 3899 | 3780 | 3513 | 3518 | 6.24738 | 4260 | 4192 | 3701 | 3474 | 3378 | 3453 | 6.24738 | 4038 | 4040 | 3912 | 3624 | 3234 | 3409 | 5.62369 | 431 | 420
6.27364 | 4320 | 3958 | 4128 | 3729 | 3479 | 3614 | 6.27364 | 4252 | 4036 | 3670 | 3554 | 3398 | 3512 | 6.27364 | 4150 | 3996 | 3872 | 3624 | 3503 | 3372 | 5.63682 | 456 | 458
6.2999 | 4318 | 3946 | 3964 | 3738 | 3594 | 3719 | 6.2999 | 4194 | 3937 | 3709 | 3621 | 3352 | 3395 | 6.2999 | 4145 | 4049 | 3952 | 3611 | 3281 | 3366 | 5.64995 | 442 | 421
6.32616 | 4187 | 3873 | 4066 | 3717 | 3515 | 3531 | 6.32616 | 4279 | 4035 | 3618 | 3585 | 3495 | 3412 | 6.32616 | 4065 | 3889 | 3841 | 3507 | 3330 | 3440 | 5.66308 | 435 | 391
6.35242 | 4246 | 3993 | 3991 | 3655 | 3537 | 3467 | 6.35242 | 4239 | 3850 | 3667 | 3684 | 3467 | 3507 | 6.35242 | 4002 | 4090 | 3948 | 3670 | 3325 | 3402 | 5.67621 | 445 | 414
6.37868 | 4188 | 3940 | 3987 | 3617 | 3515 | 3602 | 6.37868 | 4223 | 3954 | 3645 | 3626 | 3556 | 3423 | 6.37868 | 4054 | 4057 | 3853 | 3620 | 3342 | 3369 | 5.68934 | 459 | 438
6.40494 | 4154 | 3905 | 4061 | 3732 | 3625 | 3649 | 6.40494 | 4155 | 3920 | 3618 | 3597 | 3426 | 3372 | 6.40494 | 4116 | 4062 | 3967 | 3514 | 3247 | 3465 | 5.70247 | 447 | 430
6.4312 | 4111 | 3911 | 3791 | 3671 | 3515 | 3563 | 6.4312 | 4237 | 4015 | 3597 | 3664 | 3470 | 3424 | 6.4312 | 4042 | 4079 | 3908 | 3643 | 3375 | 3256 | 5.7156 | 450 | 421
6.45746 | 4215 | 3848 | 3950 | 3692 | 3535 | 3626 | 6.45746 | 4157 | 3784 | 3626 | 3562 | 3500 | 3417 | 6.45746 | 4078 | 4043 | 3908 | 3485 | 3355 | 3379 | 5.72873 | 395 | 423
6.48372 | 4189 | 4031 | 3955 | 3695 | 3496 | 3542 | 6.48372 | 4215 | 3896 | 3589 | 3697 | 3507 | 3542 | 6.48372 | 4024 | 3998 | 3823 | 3496 | 3250 | 3352 | 5.74186 | 423 | 440
6.50998 | 4178 | 3964 | 3875 | 3706 | 3397 | 3546 | 6.50998 | 4168 | 3953 | 3557 | 3579 | 3524 | 3442 | 6.50998 | 4099 | 3963 | 3764 | 3623 | 3401 | 3488 | 5.75499 | 398 | 402
6.53624 | 4132 | 3903 | 3865 | 3673 | 3628 | 3580 | 6.53624 | 4107 | 3906 | 3656 | 3530 | 3506 | 3391 | 6.53624 | 4083 | 3942 | 3807 | 3545 | 3326 | 3386 | 5.76812 | 415 | 414
6.5625 | 4161 | 3895 | 4051 | 3545 | 3526 | 3580 | 6.5625 | 4074 | 3918 | 3582 | 3568 | 3415 | 3474 | 6.5625 | 4084 | 4051 | 3816 | 3579 | 3368 | 3392 | 5.78125 | 415 | 409
6.58876 | 4234 | 3964 | 3985 | 3598 | 3662 | 3582 | 6.58876 | 4010 | 3841 | 3660 | 3653 | 3533 | 3586 | 6.58876 | 4099 | 3964 | 3930 | 3689 | 3381 | 3308 | 5.79438 | 416 | 358
6.61502 | 4094 | 3961 | 3978 | 3605 | 3487 | 3440 | 6.61502 | 4094 | 4000 | 3690 | 3594 | 3487 | 3475 | 6.61502 | 3924 | 3894 | 3840 | 3702 | 3325 | 3347 | 5.80751 | 459 | 404
6.64129 | 4213 | 3794 | 3868 | 3758 | 3501 | 3614 | 6.64129 | 4104 | 3771 | 3684 | 3639 | 3454 | 3395 | 6.64129 | 3995 | 3845 | 3886 | 3564 | 3272 | 3416 | 5.82064 | 443 | 424
6.66755 | 4095 | 3876 | 3796 | 3596 | 3466 | 3638 | 6.66755 | 4212 | 3988 | 3646 | 3615 | 3501 | 3366 | 6.66755 | 3890 | 3888 | 3655 | 3525 | 3412 | 3418 | 5.83377 | 446 | 394
6.69381 | 4078 | 3879 | 3837 | 3603 | 3447 | 3531 | 6.69381 | 4004 | 3910 | 3573 | 3486 | 3428 | 3453 | 6.69381 | 3920 | 3857 | 3897 | 3474 | 3293 | 3396 | 5.8469 | 394 | 390
6.72007 | 4031 | 3885 | 3864 | 3680 | 3497 | 3519 | 6.72007 | 4141 | 3963 | 3684 | 3599 | 3394 | 3355 | 6.72007 | 3884 | 3773 | 3899 | 3525 | 3302 | 3426 | 5.86003 | 439 | 423
6.74633 | 4079 | 3916 | 3801 | 3740 | 3604 | 3521 | 6.74633 | 4123 | 3944 | 3575 | 3672 | 3469 | 3359 | 6.74633 | 3886 | 3887 | 3678 | 3572 | 3391 | 3359 | 5.87316 | 429 | 433
6.77259 | 4074 | 3930 | 3976 | 3606 | 3439 | 3535 | 6.77259 | 4071 | 3976 | 3643 | 3549 | 3583 | 3468 | 6.77259 | 3842 | 3940 | 3835 | 3499 | 3305 | 3430 | 5.88629 | 432 | 412
6.79885 | 4065 | 3742 | 3803 | 3736 | 3569 | 3573 | 6.79885 | 4082 | 3876 | 3616 | 3619 | 3522 | 3524 | 6.79885 | 3907 | 3912 | 3877 | 3544 | 3404 | 3390 | 5.89942 | 448 | 445
6.82511 | 3988 | 3827 | 3864 | 3617 | 3540 | 3571 | 6.82511 | 4086 | 3831 | 3696 | 3556 | 3392 | 3445 | 6.82511 | 3937 | 3961 | 3756 | 3506 | 3252 | 3321 | 5.91255 | 436 | 440
6.85137 | 4015 | 3867 | 3852 | 3561 | 3474 | 3593 | 6.85137 | 3963 | 4048 | 3597 | 3525 | 3450 | 3452 | 6.85137 | 3873 | 3960 | 3900 | 3604 | 3325 | 3294 | 5.92568 | 456 | 402
6.87763 | 3903 | 3827 | 3865 | 3582 | 3483 | 3698 | 6.87763 | 4019 | 3949 | 3552 | 3567 | 3498 | 3446 | 6.87763 | 3882 | 3883 | 3827 | 3418 | 3369 | 3368 | 5.93882 | 422 | 441
6.90389 | 4123 | 3872 | 3737 | 3793 | 3595 | 3587 | 6.90389 | 3991 | 3910 | 3543 | 3549 | 3516 | 3548 | 6.90389 | 3985 | 3948 | 3870 | 3583 | 3365 | 3303 | 5.95195 | 475 | 444
6.93015 | 4079 | 3934 | 3888 | 3729 | 3605 | 3457 | 6.93015 | 4068 | 3930 | 3664 | 3650 | 3462 | 3399 | 6.93015 | 3932 | 3857 | 3798 | 3492 | 3345 | 3311 | 5.96508 | 465 | 405
6.95641 | 4062 | 3900 | 3757 | 3538 | 3614 | 3636 | 6.95641 | 4029 | 3925 | 3587 | 3529 | 3444 | 3487 | 6.95641 | 3828 | 3938 | 3641 | 3622 | 3366 | 3424 | 5.97821 | 443 | 416
6.98267 | 4008 | 3959 | 3886 | 3622 | 3611 | 3504 | 6.98267 | 3843 | 3832 | 3651 | 3567 | 3426 | 3353 | 6.98267 | 3884 | 3945 | 3862 | 3460 | 3349 | 3273 | 5.99134 | 422 | 451
7.00893 | 4066 | 3802 | 3804 | 3612 | 3512 | 3557 | 7.00893 | 4048 | 3826 | 3699 | 3667 | 3451 | 3284 | 7.00893 | 3901 | 3871 | 3724 | 3604 | 3327 | 3361 | 6.00447 | 425 | 397
7.03519 | 4003 | 3828 | 3890 | 3606 | 3494 | 3666 | 7.03519 | 3953 | 3895 | 3579 | 3590 | 3442 | 3468 | 7.03519 | 3841 | 3951 | 3633 | 3613 | 3385 | 3400 | 6.0176 | 427 | 408
7.06145 | 4139 | 3885 | 3941 | 3632 | 3531 | 3438 | 7.06145 | 4082 | 3880 | 3561 | 3711 | 3417 | 3555 | 7.06145 | 3839 | 3814 | 3745 | 3630 | 3472 | 3486 | 6.03073 | 480 | 418
7.08771 | 4030 | 3911 | 3860 | 3555 | 3545 | 3482 | 7.08771 | 4058 | 3774 | 3535 | 3523 | 3334 | 3494 | 7.08771 | 3903 | 3969 | 3786 | 3616 | 3286 | 3243 | 6.04386 | 485 | 397
7.11398 | 4001 | 3873 | 3780 | 3574 | 3585 | 3555 | 7.11398 | 3975 | 3870 | 3624 | 3607 | 3419 | 3422 | 7.11398 | 3812 | 3819 | 3693 | 3537 | 3370 | 3184 | 6.05699 | 418 | 414
7.14024 | 4053 | 3799 | 3834 | 3744 | 3568 | 3541 | 7.14024 | 3935 | 3831 | 3571 | 3551 | 3318 | 3460 | 7.14024 | 3791 | 3959 | 3696 | 3614 | 3285 | 3341 | 6.07012 | 423 | 396
7.1665 | 4015 | 3917 | 3811 | 3659 | 3522 | 3582 | 7.1665 | 4076 | 3897 | 3583 | 3400 | 3420 | 3445 | 7.1665 | 3870 | 4010 | 3771 | 3489 | 3311 | 3223 | 6.08325 | 443 | 424
7.19276 | 3955 | 3903 | 3825 | 3624 | 3559 | 3484 | 7.19276 | 4064 | 3865 | 3579 | 3461 | 3440 | 3503 | 7.19276 | 3907 | 3798 | 3798 | 3508 | 3356 | 3308 | 6.09638 | 414 | 427
7.21902 | 4005 | 3824 | 3827 | 3614 | 3558 | 3585 | 7.21902 | 3928 | 3770 | 3655 | 3588 | 3347 | 3520 | 7.21902 | 3855 | 3964 | 3758 | 3589 | 3301 | 3459 | 6.10951 | 389 | 390
7.24528 | 4077 | 3686 | 3784 | 3648 | 3714 | 3562 | 7.24528 | 3940 | 3919 | 3618 | 3383 | 3445 | 3362 | 7.24528 | 3804 | 3835 | 3804 | 3573 | 3304 | 3383 | 6.12264 | 367 | 448
7.27154 | 4154 | 3780 | 3924 | 3647 | 3572 | 3627 | 7.27154 | 3838 | 3881 | 3622 | 3500 | 3504 | 3553 | 7.27154 | 3870 | 3781 | 3761 | 3513 | 3434 | 3426 | 6.13577 | 434 | 383
7.2978 | 4021 | 3916 | 3721 | 3551 | 3578 | 3605 | 7.2978 | 4028 | 3752 | 3493 | 3551 | 3597 | 3519 | 7.2978 | 3755 | 3970 | 3808 | 3506 | 3358 | 3351 | 6.1489 | 419 | 420
7.32406 | 3941 | 3771 | 3822 | 3632 | 3497 | 3549 | 7.32406 | 4000 | 3832 | 3558 | 3535 | 3404 | 3499 | 7.32406 | 3801 | 3794 | 3802 | 3715 | 3251 | 3311 | 6.16203 | 371 | 403
7.35032 | 4017 | 3871 | 3835 | 3716 | 3558 | 3577 | 7.35032 | 4012 | 3755 | 3549 | 3556 | 3492 | 3442 | 7.35032 | 3770 | 3849 | 3778 | 3503 | 3364 | 3304 | 6.17516 | 396 | 382
7.37658 | 3990 | 3874 | 3785 | 3602 | 3589 | 3512 | 7.37658 | 3877 | 3788 | 3544 | 3640 | 3423 | 3401 | 7.37658 | 3751 | 3908 | 3785 | 3604 | 3273 | 3298 | 6.18829 | 443 | 394
7.40284 | 4052 | 3863 | 3784 | 3445 | 3626 | 3527 | 7.40284 | 3905 | 3849 | 3576 | 3585 | 3525 | 3446 | 7.40284 | 3884 | 3780 | 3770 | 3522 | 3271 | 3296 | 6.20142 | 417 | 394
7.4291 | 3924 | 3914 | 3795 | 3817 | 3586 | 3460 | 7.4291 | 3882 | 3772 | 3509 | 3482 | 3466 | 3391 | 7.4291 | 3747 | 3817 | 3766 | 3441 | 3436 | 3402 | 6.21455 | 428 | 406
7.45536 | 3845 | 3758 | 3878 | 3589 | 3520 | 3493 | 7.45536 | 4008 | 3872 | 3448 | 3539 | 3484 | 3353 | 7.45536 | 3630 | 3711 | 3808 | 3541 | 3349 | 3291 | 6.22768 | 396 | 374
7.48162 | 4095 | 3819 | 3977 | 3632 | 3514 | 3595 | 7.48162 | 4002 | 3835 | 3453 | 3500 | 3368 | 3407 | 7.48162 | 3764 | 3829 | 3794 | 3506 | 3271 | 3366 | 6.24081 | 477 | 389
7.50788 | 3934 | 3922 | 3742 | 3620 | 3470 | 3623 | 7.50788 | 3938 | 3841 | 3491 | 3433 | 3340 | 3580 | 7.50788 | 3754 | 3708 | 3675 | 3566 | 3307 | 3305 | 6.25394 | 407 | 408
7.53414 | 4012 | 3721 | 3781 | 3588 | 3569 | 3412 | 7.53414 | 4022 | 3910 | 3531 | 3578 | 3360 | 3543 | 7.53414 | 3865 | 3824 | 3762 | 3431 | 3289 | 3303 | 6.26707 | 446 | 378
7.56041 | 3956 | 3771 | 3733 | 3504 | 3605 | 3529 | 7.56041 | 3885 | 3668 | 3614 | 3493 | 3469 | 3481 | 7.56041 | 3762 | 3786 | 3700 | 3560 | 3331 | 3298 | 6.2802 | 403 | 406
7.58667 | 4018 | 3866 | 3741 | 3610 | 3459 | 3449 | 7.58667 | 3952 | 3685 | 3550 | 3492 | 3262 | 3473 | 7.58667 | 3851 | 3771 | 3707 | 3577 | 3462 | 3358 | 6.29333 | 400 | 413
7.61293 | 4008 | 3667 | 3882 | 3492 | 3485 | 3567 | 7.61293 | 3914 | 3711 | 3592 | 3547 | 3513 | 3510 | 7.61293 | 3605 | 3621 | 3827 | 3472 | 3288 | 3434 | 6.30646 | 390 | 344
7.63919 | 4041 | 3871 | 3854 | 3578 | 3429 | 3521 | 7.63919 | 3725 | 3839 | 3430 | 3552 | 3486 | 3413 | 7.63919 | 3662 | 3815 | 3830 | 3498 | 3439 | 3256 | 6.31959 | 422 | 391
7.66545 | 3930 | 3813 | 3773 | 3581 | 3490 | 3562 | 7.66545 | 3915 | 3860 | 3545 | 3639 | 3508 | 3458 | 7.66545 | 3756 | 3871 | 3804 | 3427 | 3359 | 3515 | 6.33272 | 422 | 416
7.69171 | 3907 | 3782 | 3723 | 3647 | 3593 | 3490 | 7.69171 | 3754 | 3787 | 3455 | 3596 | 3461 | 3457 | 7.69171 | 3804 | 3749 | 3906 | 3637 | 3378 | 3302 | 6.34585 | 418 | 398
7.71797 | 3963 | 3819 | 3865 | 3501 | 3467 | 3599 | 7.71797 | 3855 | 3835 | 3623 | 3586 | 3394 | 3438 | 7.71797 | 3691 | 3778 | 3667 | 3566 | 3238 | 3412 | 6.35898 | 373 | 368
7.74423 | 3929 | 3896 | 3861 | 3524 | 3515 | 3406 | 7.74423 | 3783 | 3699 | 3502 | 3483 | 3300 | 3445 | 7.74423 | 3881 | 3716 | 3643 | 3475 | 3187 | 3436 | 6.37211 | 428 | 387
7.77049 | 4047 | 3851 | 3809 | 3651 | 3647 | 3402 | 7.77049 | 3739 | 3749 | 3523 | 3608 | 3350 | 3404 | 7.77049 | 3691 | 3832 | 3742 | 3460 | 3368 | 3258 | 6.38524 | 422 | 406
7.79675 | 3899 | 3769 | 3741 | 3591 | 3426 | 3474 | 7.79675 | 3822 | 3784 | 3588 | 3498 | 3404 | 3345 | 7.79675 | 3784 | 3760 | 3805 | 3533 | 3367 | 3441 | 6.39838 | 400 | 380
7.82301 | 3866 | 3787 | 3686 | 3562 | 3496 | 3409 | 7.82301 | 3798 | 3834 | 3512 | 3496 | 3337 | 3559 | 7.82301 | 3800 | 3789 | 3886 | 3428 | 3331 | 3357 | 6.41151 | 440 | 399
7.84927 | 3885 | 3800 | 3712 | 3523 | 3603 | 3494 | 7.84927 | 3844 | 3692 | 3452 | 3585 | 3358 | 3492 | 7.84927 | 3813 | 3777 | 3779 | 3397 | 3383 | 3317 | 6.42464 | 429 | 419
7.87553 | 3927 | 3690 | 3775 | 3496 | 3570 | 3648 | 7.87553 | 3688 | 3658 | 3423 | 3403 | 3407 | 3382 | 7.87553 | 3757 | 3821 | 3627 | 3584 | 3325 | 3311 | 6.43777 | 408 | 408
7.90179 | 3783 | 3823 | 3759 | 3495 | 3357 | 3568 | 7.90179 | 3899 | 3688 | 3511 | 3481 | 3349 | 3365 | 7.90179 | 3575 | 3689 | 3685 | 3609 | 3233 | 3479 | 6.4509 | 436 | 405
7.92805 | 3785 | 3770 | 3748 | 3698 | 3560 | 3507 | 7.92805 | 3764 | 3606 | 3491 | 3503 | 3299 | 3388 | 7.92805 | 3829 | 3877 | 3702 | 3497 | 3264 | 3378 | 6.46403 | 393 | 379
7.95431 | 3892 | 3724 | 3762 | 3475 | 3344 | 3439 | 7.95431 | 3747 | 3722 | 3533 | 3474 | 3407 | 3407 | 7.95431 | 3801 | 3761 | 3710 | 3341 | 3229 | 3349 | 6.47716 | 429 | 399
7.98057 | 3867 | 3695 | 3716 | 3662 | 3492 | 3516 | 7.98057 | 3788 | 3736 | 3467 | 3495 | 3457 | 3458 | 7.98057 | 3725 | 3744 | 3619 | 3413 | 3206 | 3407 | 6.49029 | 427 | 380
8.00683 | 3871 | 3711 | 3852 | 3596 | 3698 | 3572 | 8.00683 | 3753 | 3766 | 3444 | 3377 | 3288 | 3416 | 8.00683 | 3827 | 3717 | 3650 | 3514 | 3324 | 3287 | 6.50342 | 405 | 364
8.0331 | 3821 | 3733 | 3664 | 3595 | 3518 | 3523 | 8.0331 | 3896 | 3660 | 3392 | 3414 | 3484 | 3584 | 8.0331 | 3765 | 3655 | 3717 | 3412 | 3355 | 3333 | 6.51655 | 385 | 405
8.05936 | 3775 | 3776 | 3805 | 3562 | 3466 | 3544 | 8.05936 | 3814 | 3648 | 3457 | 3478 | 3388 | 3335 | 8.05936 | 3742 | 3763 | 3734 | 3518 | 3290 | 3429 | 6.52968 | 413 | 404
8.08562 | 3841 | 3649 | 3776 | 3502 | 3638 | 3546 | 8.08562 | 3877 | 3754 | 3510 | 3557 | 3355 | 3294 | 8.08562 | 3676 | 3688 | 3615 | 3519 | 3252 | 3226 | 6.54281 | 388 | 342
8.11188 | 3858 | 3674 | 3587 | 3647 | 3455 | 3686 | 8.11188 | 3749 | 3769 | 3443 | 3524 | 3408 | 3513 | 8.11188 | 3757 | 3647 | 3584 | 3547 | 3309 | 3367 | 6.55594 | 442 | 370
8.13814 | 3863 | 3732 | 3656 | 3596 | 3459 | 3498 | 8.13814 | 3810 | 3660 | 3428 | 3444 | 3387 | 3427 | 8.13814 | 3634 | 3694 | 3555 | 3498 | 3310 | 3396 | 6.56907 | 413 | 398
8.1644 | 3890 | 3795 | 3612 | 3627 | 3461 | 3546 | 8.1644 | 3844 | 3730 | 3436 | 3447 | 3363 | 3379 | 8.1644 | 3678 | 3598 | 3692 | 3403 | 3324 | 3326 | 6.5822 | 424 | 358
8.19066 | 3748 | 3754 | 3580 | 3602 | 3454 | 3484 | 8.19066 | 3681 | 3718 | 3538 | 3442 | 3449 | 3390 | 8.19066 | 3652 | 3652 | 3693 | 3445 | 3319 | 3341 | 6.59533 | 398 | 385
8.21692 | 3817 | 3640 | 3649 | 3512 | 3351 | 3450 | 8.21692 | 3717 | 3698 | 3569 | 3407 | 3408 | 3443 | 8.21692 | 3666 | 3649 | 3625 | 3489 | 3191 | 3246 | 6.60846 | 390 | 396
8.24318 | 3742 | 3633 | 3699 | 3610 | 3484 | 3475 | 8.24318 | 3660 | 3643 | 3490 | 3426 | 3377 | 3395 | 8.24318 | 3722 | 3725 | 3460 | 3429 | 3263 | 3384 | 6.62159 | 461 | 418
8.26944 | 3859 | 3747 | 3612 | 3589 | 3568 | 3418 | 8.26944 | 3778 | 3618 | 3391 | 3594 | 3382 | 3451 | 8.26944 | 3663 | 3634 | 3612 | 3417 | 3276 | 3505 | 6.63472 | 441 | 395
8.2957 | 3832 | 3638 | 3718 | 3624 | 3484 | 3475 | 8.2957 | 3778 | 3685 | 3386 | 3576 | 3357 | 3356 | 8.2957 | 3677 | 3700 | 3604 | 3442 | 3324 | 3377 | 6.64785 | 409 | 385
8.32196 | 3798 | 3716 | 3834 | 3541 | 3446 | 3514 | 8.32196 | 3657 | 3711 | 3452 | 3398 | 3397 | 3424 | 8.32196 | 3635 | 3681 | 3601 | 3361 | 3300 | 3282 | 6.66098 | 428 | 396
8.34822 | 3831 | 3735 | 3636 | 3415 | 3551 | 3373 | 8.34822 | 3735 | 3793 | 3507 | 3444 | 3409 | 3366 | 8.34822 | 3632 | 3756 | 3549 | 3430 | 3306 | 3317 | 6.67411 | 367 | 397
8.37448 | 3831 | 3776 | 3598 | 3593 | 3580 | 3417 | 8.37448 | 3717 | 3762 | 3477 | 3404 | 3459 | 3296 | 8.37448 | 3620 | 3648 | 3623 | 3371 | 3335 | 3296 | 6.68724 | 419 | 402
8.40074 | 3800 | 3788 | 3655 | 3495 | 3558 | 3451 | 8.40074 | 3710 | 3609 | 3439 | 3300 | 3388 | 3507 | 8.40074 | 3666 | 3726 | 3630 | 3444 | 3297 | 3262 | 6.70037 | 405 | 351
8.427 | 3801 | 3721 | 3671 | 3576 | 3437 | 3502 | 8.427 | 3680 | 3714 | 3427 | 3417 | 3345 | 3373 | 8.427 | 3783 | 3654 | 3622 | 3338 | 3297 | 3350 | 6.7135 | 398 | 356
8.45326 | 3649 | 3567 | 3571 | 3524 | 3492 | 3571 | 8.45326 | 3632 | 3608 | 3346 | 3434 | 3344 | 3399 | 8.45326 | 3663 | 3659 | 3533 | 3439 | 3327 | 3299 | 6.72663 | 401 | 343
8.47952 | 3777 | 3632 | 3695 | 3495 | 3409 | 3672 | 8.47952 | 3699 | 3720 | 3463 | 3332 | 3452 | 3433 | 8.47952 | 3636 | 3678 | 3581 | 3503 | 3253 | 3204 | 6.73976 | 403 | 353
8.50579 | 3721 | 3674 | 3629 | 3497 | 3503 | 3480 | 8.50579 | 3745 | 3651 | 3491 | 3473 | 3407 | 3339 | 8.50579 | 3539 | 3579 | 3579 | 3484 | 3285 | 3264 | 6.75289 | 419 | 373
8.53205 | 3730 | 3613 | 3558 | 3600 | 3650 | 3463 | 8.53205 | 3724 | 3618 | 3377 | 3403 | 3504 | 3371 | 8.53205 | 3607 | 3694 | 3623 | 3532 | 3399 | 3322 | 6.76602 | 371 | 406
8.55831 | 3705 | 3638 | 3675 | 3443 | 3506 | 3454 | 8.55831 | 3677 | 3615 | 3404 | 3424 | 3377 | 3354 | 8.55831 | 3576 | 3646 | 3436 | 3468 | 3307 | 3233 | 6.77915 | 393 | 388
8.58457 | 3718 | 3700 | 3650 | 3484 | 3416 | 3441 | 8.58457 | 3606 | 3559 | 3520 | 3451 | 3212 | 3510 | 8.58457 | 3691 | 3511 | 3489 | 3415 | 3190 | 3318 | 6.79228 | 405 | 375
8.61083 | 3830 | 3536 | 3611 | 3665 | 3530 | 3335 | 8.61083 | 3641 | 3662 | 3398 | 3408 | 3401 | 3385 | 8.61083 | 3558 | 3617 | 3559 | 3506 | 3212 | 3145 | 6.80541 | 416 | 388
8.63709 | 3775 | 3563 | 3585 | 3547 | 3451 | 3396 | 8.63709 | 3756 | 3588 | 3395 | 3388 | 3338 | 3355 | 8.63709 | 3670 | 3755 | 3661 | 3471 | 3390 | 3326 | 6.81854 | 396 | 346
8.66335 | 3728 | 3621 | 3620 | 3523 | 3449 | 3509 | 8.66335 | 3671 | 3536 | 3433 | 3508 | 3472 | 3381 | 8.66335 | 3607 | 3833 | 3645 | 3448 | 3240 | 3236 | 6.83167 | 387 | 385
8.68961 | 3811 | 3706 | 3578 | 3465 | 3450 | 3588 | 8.68961 | 3547 | 3614 | 3397 | 3448 | 3314 | 3433 | 8.68961 | 3578 | 3672 | 3643 | 3349 | 3224 | 3187 | 6.8448 | 420 | 353
8.71587 | 3787 | 3706 | 3511 | 3383 | 3384 | 3482 | 8.71587 | 3595 | 3591 | 3412 | 3309 | 3344 | 3266 | 8.71587 | 3599 | 3635 | 3525 | 3416 | 3285 | 3253 | 6.85793 | 407 | 395
8.74213 | 3662 | 3754 | 3630 | 3518 | 3513 | 3521 | 8.74213 | 3712 | 3552 | 3408 | 3387 | 3340 | 3338 | 8.74213 | 3674 | 3625 | 3511 | 3447 | 3298 | 3242 | 6.87107 | 370 | 368
8.76839 | 3832 | 3603 | 3656 | 3489 | 3440 | 3397 | 8.76839 | 3663 | 3605 | 3374 | 3512 | 3347 | 3360 | 8.76839 | 3588 | 3649 | 3599 | 3415 | 3154 | 3223 | 6.8842 | 363 | 386
8.79465 | 3750 | 3693 | 3680 | 3417 | 3475 | 3428 | 8.79465 | 3822 | 3440 | 3337 | 3388 | 3356 | 3422 | 8.79465 | 3666 | 3775 | 3493 | 3344 | 3390 | 3315 | 6.89733 | 381 | 343
8.82091 | 3594 | 3623 | 3684 | 3360 | 3396 | 3378 | 8.82091 | 3682 | 3564 | 3453 | 3402 | 3401 | 3387 | 8.82091 | 3693 | 3706 | 3607 | 3389 | 3315 | 3198 | 6.91046 | 413 | 402
8.84717 | 3775 | 3686 | 3498 | 3425 | 3460 | 3470 | 8.84717 | 3740 | 3584 | 3374 | 3442 | 3366 | 3397 | 8.84717 | 3557 | 3965 | 3487 | 3395 | 3305 | 3281 | 6.92359 | 364 | 383
8.87343 | 3727 | 3646 | 3573 | 3595 | 3476 | 3472 | 8.87343 | 3586 | 3654 | 3373 | 3343 | 3429 | 3457 | 8.87343 | 3771 | 3762 | 3562 | 3411 | 3221 | 3213 | 6.93672 | 409 | 364
8.89969 | 3806 | 3583 | 3650 | 3477 | 3393 | 3435 | 8.89969 | 3610 | 3568 | 3331 | 3409 | 3424 | 3320 | 8.89969 | 3612 | 3625 | 3562 | 3279 | 3289 | 3207 | 6.94985 | 408 | 377
8.92595 | 3610 | 3692 | 3602 | 3510 | 3586 | 3414 | 8.92595 | 3618 | 3559 | 3324 | 3466 | 3242 | 3363 | 8.92595 | 3618 | 3639 | 3533 | 3376 | 3115 | 3307 | 6.96298 | 378 | 373
8.95222 | 3729 | 3609 | 3582 | 3519 | 3513 | 3444 | 8.95222 | 3629 | 3563 | 3341 | 3398 | 3390 | 3249 | 8.95222 | 3531 | 3531 | 3486 | 3336 | 3195 | 3177 | 6.97611 | 388 | 382
8.97848 | 3667 | 3571 | 3528 | 3571 | 3419 | 3482 | 8.97848 | 3658 | 3634 | 3374 | 3262 | 3429 | 3363 | 8.97848 | 3614 | 3657 | 3534 | 3425 | 3311 | 3351 | 6.98924 | 407 | 348
9.00474 | 3752 | 3675 | 3600 | 3456 | 3381 | 3471 | 9.00474 | 3616 | 3601 | 3427 | 3442 | 3324 | 3312 | 9.00474 | 3597 | 3455 | 3507 | 3244 | 3278 | 3112 | 7.00237 | 453 | 379
9.031 | 3736 | 3572 | 3572 | 3461 | 3512 | 3394 | 9.031 | 3651 | 3596 | 3439 | 3390 | 3398 | 3288 | 9.031 | 3646 | 3542 | 3551 | 3378 | 3260 | 3205 | 7.0155 | 411 | 368
9.05726 | 3716 | 3544 | 3574 | 3346 | 3535 | 3357 | 9.05726 | 3675 | 3540 | 3372 | 3365 | 3441 | 3173 | 9.05726 | 3624 | 3622 | 3468 | 3360 | 3165 | 3283 | 7.02863 | 387 | 378
9.08352 | 3594 | 3667 | 3559 | 3349 | 3453 | 3370 | 9.08352 | 3533 | 3584 | 3364 | 3381 | 3409 | 3239 | 9.08352 | 3618 | 3578 | 3502 | 3248 | 3261 | 3302 | 7.04176 | 425 | 378
9.10978 | 3721 | 3446 | 3613 | 3465 | 3473 | 3445 | 9.10978 | 3613 | 3521 | 3265 | 3306 | 3451 | 3212 | 9.10978 | 3595 | 3557 | 3436 | 3320 | 3326 | 3250 | 7.05489 | 394 | 338
9.13604 | 3660 | 3524 | 3603 | 3437 | 3473 | 3446 | 9.13604 | 3596 | 3537 | 3343 | 3490 | 3400 | 3299 | 9.13604 | 3539 | 3486 | 3454 | 3306 | 3283 | 3204 | 7.06802 | 393 | 343
9.1623 | 3562 | 3615 | 3511 | 3477 | 3324 | 3445 | 9.1623 | 3500 | 3556 | 3358 | 3328 | 3471 | 3330 | 9.1623 | 3548 | 3556 | 3410 | 3327 | 3185 | 3308 | 7.08115 | 400 | 363
9.18856 | 3742 | 3593 | 3418 | 3459 | 3356 | 3441 | 9.18856 | 3671 | 3467 | 3340 | 3387 | 3359 | 3254 | 9.18856 | 3526 | 3556 | 3538 | 3366 | 3245 | 3313 | 7.09428 | 404 | 366
9.21482 | 3599 | 3471 | 3523 | 3452 | 3451 | 3367 | 9.21482 | 3695 | 3586 | 3247 | 3405 | 3233 | 3235 | 9.21482 | 3663 | 3436 | 3466 | 3314 | 3278 | 3285 | 7.10741 | 407 | 371
9.24108 | 3563 | 3563 | 3691 | 3340 | 3357 | 3410 | 9.24108 | 3693 | 3567 | 3491 | 3382 | 3240 | 3325 | 9.24108 | 3507 | 3609 | 3410 | 3379 | 3207 | 3190 | 7.12054 | 413 | 383
9.26734 | 3681 | 3573 | 3500 | 3464 | 3379 | 3433 | 9.26734 | 3585 | 3514 | 3456 | 3451 | 3306 | 3306 | 9.26734 | 3558 | 3663 | 3385 | 3323 | 3225 | 3163 | 7.13367 | 373 | 402
9.2936 | 3630 | 3600 | 3463 | 3430 | 3320 | 3328 | 9.2936 | 3547 | 3487 | 3206 | 3337 | 3365 | 3383 | 9.2936 | 3555 | 3490 | 3425 | 3337 | 3194 | 3252 | 7.1468 | 394 | 356
9.31986 | 3527 | 3547 | 3509 | 3377 | 3317 | 3344 | 9.31986 | 3493 | 3466 | 3295 | 3336 | 3146 | 3377 | 9.31986 | 3608 | 3489 | 3552 | 3255 | 3057 | 3316 | 7.15993 | 379 | 366
9.34612 | 3597 | 3525 | 3446 | 3491 | 3408 | 3474 | 9.34612 | 3579 | 3506 | 3278 | 3258 | 3338 | 3324 | 9.34612 | 3599 | 3495 | 3535 | 3235 | 3173 | 3227 | 7.17306 | 398 | 363
9.37238 | 3488 | 3629 | 3326 | 3395 | 3359 | 3456 | 9.37238 | 3700 | 3500 | 3369 | 3287 | 3236 | 3267 | 9.37238 | 3489 | 3551 | 3381 | 3300 | 3163 | 3234 | 7.18619 | 394 | 387
9.39864 | 3669 | 3577 | 3526 | 3384 | 3302 | 3262 | 9.39864 | 3520 | 3501 | 3284 | 3348 | 3144 | 3237 | 9.39864 | 3499 | 3422 | 3386 | 3373 | 3086 | 3136 | 7.19932 | 389 | 360
9.42491 | 3593 | 3464 | 3525 | 3339 | 3369 | 3404 | 9.42491 | 3524 | 3474 | 3346 | 3260 | 3255 | 3210 | 9.42491 | 3565 | 3598 | 3420 | 3236 | 3094 | 3188 | 7.21245 | 364 | 357
9.45117 | 3633 | 3501 | 3401 | 3459 | 3293 | 3413 | 9.45117 | 3567 | 3525 | 3380 | 3219 | 3275 | 3288 | 9.45117 | 3362 | 3402 | 3299 | 3285 | 3078 | 3261 | 7.22558 | 375 | 350
9.47743 | 3504 | 3628 | 3563 | 3353 | 3259 | 3387 | 9.47743 | 3550 | 3319 | 3238 | 3307 | 3179 | 3354 | 9.47743 | 3575 | 3429 | 3393 | 3319 | 3307 | 3171 | 7.23871 | 390 | 375
9.50369 | 3448 | 3521 | 3489 | 3414 | 3236 | 3344 | 9.50369 | 3571 | 3566 | 3274 | 3324 | 3209 | 3305 | 9.50369 | 3537 | 3366 | 3413 | 3356 | 3204 | 3101 | 7.25184 | 399 | 379
9.52995 | 3450 | 3469 | 3396 | 3411 | 3339 | 3439 | 9.52995 | 3555 | 3424 | 3296 | 3285 | 3256 | 3294 | 9.52995 | 3487 | 3394 | 3428 | 3326 | 3191 | 3125 | 7.26497 | 380 | 414
9.55621 | 3554 | 3549 | 3442 | 3424 | 3344 | 3308 | 9.55621 | 3598 | 3436 | 3246 | 3276 | 3138 | 3246 | 9.55621 | 3510 | 3582 | 3370 | 3220 | 3108 | 3261 | 7.2781 | 367 | 383
9.58247 | 3513 | 3445 | 3414 | 3362 | 3313 | 3207 | 9.58247 | 3631 | 3507 | 3223 | 3201 | 3136 | 3221 | 9.58247 | 3432 | 3380 | 3409 | 3262 | 3174 | 3285 | 7.29123 | 370 | 389
9.60873 | 3499 | 3449 | 3453 | 3364 | 3342 | 3344 | 9.60873 | 3520 | 3486 | 3197 | 3230 | 3234 | 3341 | 9.60873 | 3453 | 3527 | 3338 | 3296 | 3191 | 3210 | 7.30436 | 406 | 333
9.63499 | 3618 | 3426 | 3551 | 3451 | 3249 | 3373 | 9.63499 | 3485 | 3526 | 3173 | 3251 | 3238 | 3283 | 9.63499 | 3518 | 3381 | 3310 | 3249 | 3115 | 3075 | 7.31749 | 394 | 358
9.66125 | 3472 | 3455 | 3500 | 3311 | 3266 | 3397 | 9.66125 | 3566 | 3573 | 3219 | 3265 | 3217 | 3148 | 9.66125 | 3451 | 3408 | 3434 | 3283 | 3148 | 3180 | 7.33063 | 388 | 377
9.68751 | 3601 | 3404 | 3352 | 3397 | 3308 | 3376 | 9.68751 | 3500 | 3482 | 3383 | 3327 | 3256 | 3295 | 9.68751 | 3442 | 3575 | 3385 | 3268 | 3129 | 3135 | 7.34376 | 377 | 370
9.71377 | 3550 | 3482 | 3401 | 3364 | 3264 | 3369 | 9.71377 | 3486 | 3468 | 3305 | 3218 | 3177 | 3171 | 9.71377 | 3539 | 3359 | 3351 | 3165 | 3166 | 3117 | 7.35689 | 394 | 375
9.74003 | 3591 | 3423 | 3340 | 3332 | 3282 | 3340 | 9.74003 | 3562 | 3361 | 3200 | 3074 | 3227 | 3211 | 9.74003 | 3350 | 3428 | 3446 | 3237 | 3143 | 3178 | 7.37002 | 378 | 343
9.76629 | 3578 | 3396 | 3422 | 3363 | 3291 | 3308 | 9.76629 | 3520 | 3399 | 3271 | 3162 | 3176 | 3129 | 9.76629 | 3388 | 3411 | 3303 | 3207 | 3117 | 3074 | 7.38315 | 375 | 343
9.79255 | 3595 | 3351 | 3483 | 3231 | 3377 | 3326 | 9.79255 | 3546 | 3428 | 3346 | 3189 | 3216 | 3172 | 9.79255 | 3405 | 3466 | 3354 | 3189 | 3104 | 3195 | 7.39628 | 364 | 381
9.81881 | 3585 | 3539 | 3431 | 3361 | 3278 | 3299 | 9.81881 | 3579 | 3394 | 3116 | 3266 | 3200 | 3287 | 9.81881 | 3492 | 3472 | 3285 | 3165 | 2929 | 3253 | 7.40941 | 389 | 330
9.84507 | 3500 | 3455 | 3371 | 3341 | 3332 | 3342 | 9.84507 | 3455 | 3459 | 3204 | 3189 | 3149 | 3254 | 9.84507 | 3536 | 3419 | 3430 | 3236 | 3143 | 3061 | 7.42254 | 358 | 361
9.87133 | 3464 | 3481 | 3437 | 3302 | 3191 | 3315 | 9.87133 | 3424 | 3490 | 3237 | 3248 | 3171 | 3269 | 9.87133 | 3347 | 3468 | 3269 | 3151 | 3105 | 3144 | 7.43567 | 361 | 372
9.8976 | 3576 | 3466 | 3350 | 3271 | 3302 | 3341 | 9.8976 | 3533 | 3367 | 3261 | 3351 | 3101 | 3183 | 9.8976 | 3459 | 3454 | 3393 | 3214 | 3159 | 3122 | 7.4488 | 427 | 378
9.92386 | 3551 | 3364 | 3352 | 3336 | 3199 | 3317 | 9.92386 | 3581 | 3419 | 3217 | 3210 | 3248 | 3210 | 9.92386 | 3536 | 3440 | 3439 | 3219 | 3024 | 3161 | 7.46193 | 354 | 360
9.95012 | 3631 | 3457 | 3370 | 3181 | 3303 | 3358 | 9.95012 | 3481 | 3368 | 3171 | 3185 | 3141 | 3176 | 9.95012 | 3528 | 3365 | 3338 | 3179 | 3070 | 3146 | 7.47506 | 371 | 371
9.97638 | 3668 | 3387 | 3428 | 3275 | 3282 | 3272 | 9.97638 | 3510 | 3441 | 3217 | 3114 | 3214 | 3125 | 9.97638 | 3516 | 3377 | 3333 | 3212 | 3147 | 3159 | 7.48819 | 415 | 350
10.00264 | 3543 | 3500 | 3349 | 3312 | 3239 | 3255 | 10.00264 | 3495 | 3360 | 3182 | 3225 | 3078 | 3198 | 10.00264 | 3382 | 3396 | 3353 | 3282 | 3127 | 3147 | 7.50132 | 367 | 374
10.0289 | 3565 | 3390 | 3407 | 3234 | 3317 | 3323 | 10.0289 | 3579 | 3331 | 3176 | 3139 | 3214 | 3095 | 10.0289 | 3374 | 3463 | 3387 | 3197 | 3072 | 3148 | 7.51445 | 374 | 403
10.05516 | 3487 | 3338 | 3417 | 3261 | 3218 | 3266 | 10.05516 | 3573 | 3437 | 3118 | 3273 | 3253 | 3171 | 10.05516 | 3365 | 3363 | 3427 | 3202 | 3075 | 3097 | 7.52758 | 378 | 397
10.08142 | 3468 | 3429 | 3384 | 3249 | 3260 | 3251 | 10.08142 | 3610 | 3383 | 3167 | 3133 | 3178 | 3048 | 10.08142 | 3409 | 3379 | 3301 | 3133 | 3072 | 3086 | 7.54071 | 391 | 334
10.10768 | 3661 | 3463 | 3389 | 3192 | 3067 | 3227 | 10.10768 | 3532 | 3424 | 3144 | 3169 | 3054 | 3060 | 10.10768 | 3401 | 3467 | 3362 | 3144 | 3210 | 3198 | 7.55384 | 352 | 354
10.13394 | 3450 | 3458 | 3435 | 3182 | 3307 | 3281 | 10.13394 | 3408 | 3392 | 3169 | 3273 | 3169 | 3129 | 10.13394 | 3445 | 3280 | 3366 | 3068 | 3157 | 3082 | 7.56697 | 354 | 371
10.1602 | 3493 | 3272 | 3318 | 3212 | 3073 | 3167 | 10.1602 | 3381 | 3347 | 3195 | 3199 | 3196 | 3192 | 10.1602 | 3262 | 3285 | 3255 | 3137 | 3109 | 3145 | 7.5801 | 379 | 375
10.18646 | 3413 | 3472 | 3348 | 3284 | 3203 | 3164 | 10.18646 | 3322 | 3264 | 3210 | 3192 | 3113 | 3220 | 10.18646 | 3384 | 3294 | 3404 | 3085 | 3120 | 3216 | 7.59323 | 383 | 384
10.21272 | 3376 | 3359 | 3313 | 3227 | 3124 | 3186 | 10.21272 | 3527 | 3483 | 3200 | 3166 | 3058 | 3092 | 10.21272 | 3370 | 3255 | 3388 | 3301 | 3137 | 3145 | 7.60636 | 384 | 361
10.23898 | 3382 | 3385 | 3292 | 3237 | 3187 | 3259 | 10.23898 | 3299 | 3275 | 3092 | 3142 | 3259 | 3154 | 10.23898 | 3351 | 3386 | 3351 | 3104 | 3168 | 3229 | 7.61949 | 397 | 367
10.26524 | 3529 | 3321 | 3314 | 3223 | 3199 | 3249 | 10.26524 | 3369 | 3452 | 3173 | 3040 | 3136 | 3070 | 10.26524 | 3422 | 3386 | 3284 | 3142 | 3109 | 3162 | 7.63262 | 359 | 363
10.2915 | 3399 | 3371 | 3255 | 3142 | 3190 | 3208 | 10.2915 | 3402 | 3324 | 3149 | 3161 | 3218 | 3199 | 10.2915 | 3432 | 3282 | 3181 | 3207 | 3032 | 3109 | 7.64575 | 397 | 356
10.31776 | 3441 | 3386 | 3234 | 3233 | 3196 | 3175 | 10.31776 | 3460 | 3323 | 3263 | 3108 | 3125 | 3051 | 10.31776 | 3366 | 3434 | 3257 | 3139 | 3118 | 3188 | 7.65888 | 373 | 330
10.34403 | 3384 | 3339 | 3319 | 3194 | 3313 | 3144 | 10.34403 | 3404 | 3250 | 3141 | 3207 | 3152 | 3086 | 10.34403 | 3374 | 3352 | 3199 | 3157 | 3108 | 3152 | 7.67201 | 373 | 345
10.37029 | 3405 | 3377 | 3307 | 3247 | 3123 | 3306 | 10.37029 | 3457 | 3291 | 3311 | 3143 | 3206 | 3093 | 10.37029 | 3353 | 3268 | 3337 | 3028 | 3083 | 3193 | 7.68514 | 391 | 317
10.39655 | 3424 | 3326 | 3297 | 3224 | 3106 | 3168 | 10.39655 | 3468 | 3316 | 3035 | 3147 | 3113 | 3247 | 10.39655 | 3349 | 3337 | 3363 | 3144 | 3086 | 3118 | 7.69827 | 370 | 339
10.42281 | 3347 | 3417 | 3269 | 3196 | 3114 | 3232 | 10.42281 | 3396 | 3361 | 2987 | 3089 | 3092 | 3072 | 10.42281 | 3330 | 3316 | 3330 | 3286 | 3072 | 3122 | 7.7114 | 393 | 351
10.44907 | 3386 | 3209 | 3339 | 3334 | 3221 | 3384 | 10.44907 | 3371 | 3273 | 3171 | 3202 | 3126 | 3104 | 10.44907 | 3347 | 3328 | 3165 | 3115 | 3048 | 2993 | 7.72453 | 342 | 357
10.47533 | 3325 | 3274 | 3314 | 3210 | 3107 | 3106 | 10.47533 | 3374 | 3343 | 3085 | 3190 | 3011 | 3101 | 10.47533 | 3380 | 3389 | 3268 | 3103 | 3082 | 3112 | 7.73766 | 369 | 348
10.50159 | 3424 | 3319 | 3165 | 3285 | 3119 | 3254 | 10.50159 | 3362 | 3342 | 3060 | 3060 | 3070 | 3213 | 10.50159 | 3386 | 3318 | 3110 | 3063 | 2960 | 3103 | 7.75079 | 359 | 303
10.52785 | 3303 | 3281 | 3295 | 3190 | 3199 | 3118 | 10.52785 | 3376 | 3299 | 3024 | 3130 | 2972 | 3113 | 10.52785 | 3303 | 3410 | 3174 | 3138 | 3059 | 3109 | 7.76392 | 341 | 372
10.55411 | 3329 | 3305 | 3378 | 3229 | 3091 | 3194 | 10.55411 | 3454 | 3393 | 3145 | 3208 | 2974 | 3082 | 10.55411 | 3376 | 3311 | 3161 | 3065 | 2982 | 3187 | 7.77705 | 399 | 365
10.58037 | 3383 | 3173 | 3311 | 3079 | 3328 | 3221 | 10.58037 | 3341 | 3308 | 3112 | 3083 | 2979 | 3116 | 10.58037 | 3517 | 3315 | 3348 | 2964 | 2957 | 3078 | 7.79019 | 373 | 343
10.60663 | 3357 | 3385 | 3325 | 3162 | 3186 | 3116 | 10.60663 | 3333 | 3391 | 3157 | 3099 | 3071 | 3070 | 10.60663 | 3231 | 3139 | 3143 | 3072 | 3028 | 2911 | 7.80332 | 371 | 384
10.63289 | 3314 | 3325 | 3196 | 3171 | 3182 | 3066 | 10.63289 | 3252 | 3281 | 3101 | 3209 | 3121 | 3038 | 10.63289 | 3271 | 3245 | 3129 | 3157 | 3018 | 2945 | 7.81645 | 367 | 374
10.65915 | 3361 | 3274 | 3318 | 3187 | 3165 | 3123 | 10.65915 | 3284 | 3358 | 3055 | 3065 | 3051 | 3112 | 10.65915 | 3338 | 3233 | 3345 | 3004 | 3149 | 3171 | 7.82958 | 379 | 337
10.68541 | 3323 | 3309 | 3290 | 3216 | 3214 | 3076 | 10.68541 | 3353 | 3284 | 3028 | 3120 | 3056 | 3107 | 10.68541 | 3400 | 3204 | 3186 | 3090 | 3005 | 3014 | 7.84271 | 378 | 327
10.71167 | 3389 | 3308 | 3148 | 3158 | 3195 | 3115 | 10.71167 | 3508 | 3336 | 3096 | 3078 | 3130 | 3068 | 10.71167 | 3269 | 3269 | 3181 | 3101 | 2965 | 3073 | 7.85584 | 380 | 351
10.73793 | 3342 | 3194 | 3243 | 3113 | 3222 | 3045 | 10.73793 | 3300 | 3384 | 3045 | 2981 | 3044 | 3193 | 10.73793 | 3247 | 3290 | 3302 | 3178 | 3108 | 3093 | 7.86897 | 344 | 346
10.76419 | 3308 | 3256 | 3272 | 3087 | 3253 | 3033 | 10.76419 | 3354 | 3341 | 3054 | 3124 | 3016 | 3086 | 10.76419 | 3266 | 3318 | 3113 | 3031 | 3003 | 3025 | 7.8821 | 367 | 327
10.79045 | 3375 | 3218 | 3253 | 3173 | 3111 | 3019 | 10.79045 | 3323 | 3266 | 2932 | 3055 | 3035 | 3076 | 10.79045 | 3288 | 3337 | 3158 | 3062 | 3029 | 3116 | 7.89523 | 366 | 300
10.81672 | 3390 | 3458 | 3281 | 3048 | 3110 | 3111 | 10.81672 | 3253 | 3295 | 3126 | 2998 | 3084 | 3086 | 10.81672 | 3359 | 3231 | 3184 | 2977 | 2966 | 3063 | 7.90836 | 372 | 337
10.84298 | 3444 | 3280 | 3237 | 3056 | 3013 | 3113 | 10.84298 | 3368 | 3283 | 3052 | 3046 | 2934 | 3024 | 10.84298 | 3289 | 3244 | 3195 | 3048 | 2978 | 3045 | 7.92149 | 331 | 313
10.86924 | 3310 | 3311 | 3136 | 3162 | 3103 | 3160 | 10.86924 | 3319 | 3228 | 3095 | 3031 | 2968 | 3115 | 10.86924 | 3269 | 3317 | 3212 | 2966 | 3039 | 2944 | 7.93462 | 373 | 346
10.8955 | 3321 | 3311 | 3212 | 3116 | 3023 | 3050 | 10.8955 | 3420 | 3309 | 3000 | 3052 | 2970 | 2986 | 10.8955 | 3373 | 3192 | 3121 | 3007 | 3009 | 3030 | 7.94775 | 354 | 363
10.92176 | 3393 | 3305 | 3111 | 3158 | 3206 | 3147 | 10.92176 | 3340 | 3193 | 3106 | 3128 | 3013 | 3024 | 10.92176 | 3207 | 3308 | 3147 | 2973 | 2879 | 3080 | 7.96088 | 364 | 316
10.94802 | 3345 | 3317 | 3155 | 3127 | 3109 | 3190 | 10.94802 | 3297 | 3325 | 3003 | 2987 | 3029 | 2929 | 10.94802 | 3311 | 3299 | 3198 | 2986 | 2941 | 2911 | 7.97401 | 348 | 338
10.97428 | 3399 | 3301 | 3093 | 3043 | 3195 | 3051 | 10.97428 | 3283 | 3375 | 3025 | 3027 | 2906 | 3040 | 10.97428 | 3376 | 3277 | 3254 | 2988 | 2879 | 2883 | 7.98714 | 406 | 354
11.00054 | 3370 | 3193 | 3268 | 3139 | 3016 | 3117 | 11.00054 | 3521 | 3231 | 3074 | 3053 | 2974 | 3099 | 11.00054 | 3289 | 3269 | 3168 | 2952 | 2954 | 2894 | 8.00027 | 333 | 360
11.0268 | 3287 | 3285 | 3118 | 3026 | 3064 | 3036 | 11.0268 | 3306 | 3171 | 2986 | 3145 | 3037 | 3008 | 11.0268 | 3299 | 3240 | 3157 | 3084 | 3030 | 2917 | 8.0134 | 379 | 336
11.05306 | 3283 | 3271 | 3114 | 3090 | 2922 | 3161 | 11.05306 | 3436 | 3170 | 3063 | 3097 | 3036 | 3056 | 11.05306 | 3194 | 3433 | 3168 | 3100 | 3015 | 2947 | 8.02653 | 353 | 310
11.07932 | 3281 | 3245 | 3250 | 3071 | 2988 | 3043 | 11.07932 | 3303 | 3312 | 2944 | 3023 | 3003 | 2917 | 11.07932 | 3280 | 3180 | 3000 | 3011 | 2980 | 2953 | 8.03966 | 355 | 353
11.10558 | 3403 | 3201 | 3120 | 3065 | 3021 | 3046 | 11.10558 | 3348 | 3296 | 3081 | 2961 | 2892 | 2988 | 11.10558 | 3312 | 3239 | 3071 | 3017 | 3022 | 3019 | 8.05279 | 346 | 345
11.13184 | 3331 | 3222 | 3225 | 3022 | 3059 | 2953 | 11.13184 | 3367 | 3309 | 2939 | 3065 | 2806 | 3001 | 11.13184 | 3398 | 3277 | 2975 | 3029 | 3047 | 3027 | 8.06592 | 350 | 345
11.1581 | 3320 | 3294 | 3165 | 3035 | 3137 | 3169 | 11.1581 | 3351 | 3364 | 2985 | 2991 | 2887 | 2947 | 11.1581 | 3327 | 3243 | 3031 | 2934 | 2948 | 3043 | 8.07905 | 364 | 348
11.18436 | 3178 | 3207 | 3118 | 2995 | 3112 | 3099 | 11.18436 | 3403 | 3278 | 3001 | 3027 | 2974 | 2863 | 11.18436 | 3368 | 3351 | 3009 | 2972 | 2836 | 3031 | 8.09218 | 364 | 324
11.21062 | 3227 | 3257 | 2987 | 3167 | 3058 | 3122 | 11.21062 | 3444 | 3255 | 3002 | 3072 | 2914 | 2999 | 11.21062 | 3237 | 3257 | 3079 | 2973 | 2900 | 2940 | 8.10531 | 354 | 309
11.23688 | 3253 | 3200 | 3172 | 2965 | 2966 | 3084 | 11.23688 | 3483 | 3400 | 3128 | 3113 | 2937 | 2898 | 11.23688 | 3281 | 3334 | 3057 | 2798 | 2924 | 2958 | 8.11844 | 352 | 335
11.26314 | 3294 | 3153 | 3059 | 3047 | 3063 | 3082 | 11.26314 | 3463 | 3329 | 3060 | 2950 | 2887 | 2981 | 11.26314 | 3358 | 3391 | 3115 | 2929 | 2944 | 2875 | 8.13157 | 405 | 358
11.28941 | 3322 | 3176 | 3072 | 3098 | 3024 | 3029 | 11.28941 | 3439 | 3463 | 2931 | 2907 | 2929 | 2966 | 11.28941 | 3459 | 3331 | 3018 | 2853 | 2904 | 3025 | 8.1447 | 353 | 330
11.31567 | 3399 | 3277 | 3280 | 2991 | 3023 | 2961 | 11.31567 | 3477 | 3224 | 2981 | 2847 | 2869 | 2973 | 11.31567 | 3375 | 3235 | 3019 | 2826 | 2902 | 2926 | 8.15783 | 413 | 320
11.34193 | 3260 | 3150 | 3076 | 3101 | 2978 | 2975 | 11.34193 | 3680 | 3411 | 3039 | 3026 | 2980 | 2908 | 11.34193 | 3456 | 3334 | 3160 | 3043 | 2873 | 2850 | 8.17096 | 348 | 343
11.36819 | 3333 | 3231 | 3124 | 3071 | 3026 | 3096 | 11.36819 | 3491 | 3363 | 2915 | 3018 | 2895 | 2952 | 11.36819 | 3403 | 3397 | 3216 | 2956 | 2872 | 2946 | 8.18409 | 350 | 337
11.39445 | 3408 | 3159 | 3087 | 2941 | 2958 | 3068 | 11.39445 | 3583 | 3299 | 2914 | 2921 | 2886 | 2899 | 11.39445 | 3527 | 3383 | 3073 | 3070 | 2811 | 2888 | 8.19722 | 368 | 343
11.42071 | 3338 | 3278 | 3089 | 2932 | 3080 | 3070 | 11.42071 | 3565 | 3364 | 2900 | 2953 | 2902 | 3053 | 11.42071 | 3423 | 3283 | 3053 | 3037 | 2843 | 2860 | 8.21035 | 376 | 337
11.44697 | 3423 | 3253 | 3205 | 3021 | 2999 | 2953 | 11.44697 | 3563 | 3349 | 2995 | 3103 | 2878 | 2849 | 11.44697 | 3523 | 3478 | 3040 | 2811 | 2765 | 2889 | 8.22348 | 378 | 324
11.47323 | 3394 | 3349 | 3106 | 3076 | 3097 | 3021 | 11.47323 | 3600 | 3326 | 2915 | 3014 | 2981 | 3114 | 11.47323 | 3621 | 3473 | 3094 | 2821 | 2832 | 2858 | 8.23661 | 354 | 359
11.49949 | 3378 | 3294 | 3034 | 2876 | 2994 | 3058 | 11.49949 | 3642 | 3482 | 2965 | 2897 | 2878 | 3103 | 11.49949 | 3698 | 3425 | 3032 | 2877 | 2807 | 2862 | 8.24974 | 380 | 360
11.52575 | 3391 | 3202 | 3121 | 2952 | 3046 | 3092 | 11.52575 | 3686 | 3496 | 2861 | 2935 | 2864 | 2970 | 11.52575 | 3512 | 3355 | 3075 | 2838 | 2928 | 2931 | 8.26288 | 329 | 337
11.55201 | 3384 | 3153 | 3105 | 2793 | 2885 | 3169 | 11.55201 | 3556 | 3410 | 2886 | 2905 | 2900 | 2917 | 11.55201 | 3558 | 3357 | 3060 | 2919 | 2810 | 2996 | 8.27601 | 347 | 349
11.57827 | 3297 | 3289 | 2951 | 3009 | 2992 | 3078 | 11.57827 | 3528 | 3333 | 2810 | 2902 | 2873 | 2968 | 11.57827 | 3578 | 3346 | 2917 | 2878 | 2827 | 2942 | 8.28914 | 391 | 308
11.60453 | 3233 | 3312 | 3116 | 2974 | 2914 | 3116 | 11.60453 | 3675 | 3316 | 2935 | 2921 | 2869 | 2868 | 11.60453 | 3472 | 3371 | 2953 | 2947 | 2973 | 2945 | 8.30227 | 373 | 356
11.63079 | 3238 | 3182 | 3083 | 2904 | 3046 | 3100 | 11.63079 | 3561 | 3309 | 2903 | 2854 | 2951 | 2882 | 11.63079 | 3347 | 3351 | 3073 | 2896 | 2828 | 2915 | 8.3154 | 367 | 308
11.65705 | 3206 | 3297 | 3095 | 2961 | 2879 | 3048 | 11.65705 | 3506 | 3376 | 2866 | 2842 | 2854 | 2921 | 11.65705 | 3503 | 3237 | 3064 | 2883 | 2754 | 2812 | 8.32853 | 343 | 362
11.68331 | 3325 | 3212 | 3002 | 2960 | 3022 | 2969 | 11.68331 | 3482 | 3207 | 2914 | 2892 | 2859 | 2831 | 11.68331 | 3211 | 3213 | 2968 | 2888 | 2907 | 2785 | 8.34166 | 385 | 312
11.70957 | 3267 | 3151 | 3020 | 2993 | 2971 | 3079 | 11.70957 | 3351 | 3234 | 2832 | 2854 | 2846 | 2946 | 11.70957 | 3320 | 3228 | 3100 | 2912 | 2866 | 2883 | 8.35479 | 366 | 315
11.73584 | 3128 | 3082 | 3006 | 2909 | 2916 | 2963 | 11.73584 | 3339 | 3246 | 2847 | 2957 | 2822 | 2985 | 11.73584 | 3335 | 3169 | 3042 | 2867 | 2823 | 2766 | 8.36792 | 363 | 337
11.7621 | 3249 | 3201 | 2901 | 2918 | 2930 | 2942 | 11.7621 | 3177 | 3293 | 2978 | 2900 | 2733 | 2856 | 11.7621 | 3246 | 3222 | 3068 | 2838 | 2929 | 2855 | 8.38105 | 369 | 323
11.78836 | 3224 | 3129 | 3030 | 2815 | 2944 | 2958 | 11.78836 | 3246 | 3190 | 2964 | 2928 | 2874 | 2967 | 11.78836 | 3165 | 3097 | 3097 | 2873 | 2889 | 2890 | 8.39418 | 356 | 331
11.81462 | 3122 | 3125 | 3022 | 2956 | 2957 | 2861 | 11.81462 | 3220 | 3187 | 2885 | 2884 | 2877 | 2805 | 11.81462 | 3070 | 2997 | 2948 | 2832 | 2735 | 2785 | 8.40731 | 362 | 315
11.84088 | 3082 | 2963 | 3021 | 2903 | 2879 | 2927 | 11.84088 | 3104 | 3060 | 2905 | 2888 | 2767 | 2879 | 11.84088 | 3224 | 3185 | 2987 | 2863 | 2858 | 2855 | 8.42044 | 355 | 312
11.86714 | 3123 | 2975 | 2983 | 2930 | 2882 | 2813 | 11.86714 | 3143 | 3140 | 2844 | 2902 | 2827 | 2976 | 11.86714 | 3134 | 3123 | 3044 | 2810 | 2749 | 2834 | 8.43357 | 343 | 337
11.8934 | 3030 | 3012 | 2962 | 2910 | 3016 | 3031 | 11.8934 | 3031 | 3036 | 2942 | 2918 | 2868 | 2902 | 11.8934 | 3014 | 2980 | 2941 | 2791 | 2753 | 2804 | 8.4467 | 389 | 357
11.91966 | 3106 | 3062 | 2981 | 2869 | 2914 | 2911 | 11.91966 | 3183 | 3120 | 2830 | 2813 | 2838 | 2855 | 11.91966 | 3071 | 3054 | 2864 | 2707 | 2744 | 2802 | 8.45983 | 384 | 336
11.94592 | 2995 | 3013 | 2929 | 2881 | 2768 | 2933 | 11.94592 | 3037 | 3046 | 2817 | 2863 | 2819 | 2785 | 11.94592 | 3029 | 3028 | 3011 | 2846 | 2824 | 2897 | 8.47296 | 341 | 318
11.97218 | 3097 | 3082 | 2971 | 2977 | 2872 | 2822 | 11.97218 | 3165 | 2986 | 2824 | 2863 | 2738 | 2889 | 11.97218 | 3031 | 3064 | 3007 | 2828 | 2757 | 2880 | 8.48609 | 346 | 361
11.99844 | 3091 | 2980 | 2961 | 2960 | 2988 | 2900 | 11.99844 | 3148 | 2947 | 2900 | 2763 | 2817 | 2852 | 11.99844 | 3068 | 3067 | 3111 | 2844 | 2912 | 2795 | 8.49922 | 352 | 340
12.0247 | 3041 | 2963 | 2895 | 2838 | 2990 | 2888 | 12.0247 | 3130 | 3078 | 2888 | 2815 | 2880 | 2810 | 12.0247 | 3103 | 2985 | 2852 | 2866 | 2861 | 2774 | 8.51235 | 381 | 313
12.05096 | 3156 | 2940 | 3041 | 2925 | 2793 | 2927 | 12.05096 | 3065 | 3209 | 2867 | 2938 | 2721 | 2718 | 12.05096 | 3024 | 3026 | 3056 | 2817 | 2796 | 2737 | 8.52548 | 373 | 291
12.07722 | 3003 | 2979 | 3003 | 2963 | 2794 | 2807 | 12.07722 | 3101 | 2934 | 2811 | 2829 | 2813 | 2746 | 12.07722 | 3086 | 3016 | 2915 | 2850 | 2769 | 2823 | 8.53861 | 393 | 341
12.10348 | 3024 | 3030 | 2969 | 2920 | 2850 | 2963 | 12.10348 | 3060 | 3091 | 2806 | 2793 | 2804 | 2781 | 12.10348 | 2905 | 3096 | 3056 | 2848 | 2758 | 2748 | 8.55174 | 387 | 309
12.12974 | 2989 | 2976 | 2967 | 2865 | 2884 | 3027 | 12.12974 | 3097 | 2974 | 2756 | 2725 | 2722 | 2727 | 12.12974 | 2997 | 2997 | 2799 | 2866 | 2781 | 2701 | 8.56487 | 340 | 337
12.156 | 3101 | 3047 | 2982 | 2845 | 2908 | 2846 | 12.156 | 3131 | 3100 | 2851 | 2762 | 2764 | 2738 | 12.156 | 3047 | 3003 | 2944 | 2698 | 2823 | 2738 | 8.578 | 379 | 293
12.18226 | 3084 | 3004 | 3047 | 2825 | 2965 | 2915 | 12.18226 | 2959 | 3158 | 2833 | 2825 | 2737 | 2726 | 12.18226 | 3000 | 3064 | 2933 | 2772 | 2724 | 2756 | 8.59113 | 373 | 344
12.20853 | 3038 | 2983 | 3003 | 2926 | 2883 | 2934 | 12.20853 | 3214 | 3015 | 2843 | 2876 | 2757 | 2797 | 12.20853 | 2998 | 3059 | 3021 | 2813 | 2761 | 2843 | 8.60426 | 360 | 324
12.23479 | 2996 | 3005 | 2941 | 2864 | 2880 | 2860 | 12.23479 | 2988 | 3084 | 2900 | 2842 | 2728 | 2882 | 12.23479 | 3037 | 3023 | 2973 | 2732 | 2803 | 2750 | 8.61739 | 341 | 313
12.26105 | 2993 | 3060 | 2944 | 2874 | 2877 | 2842 | 12.26105 | 3133 | 2978 | 2745 | 2799 | 2673 | 2733 | 12.26105 | 3011 | 2899 | 2858 | 2790 | 2683 | 2759 | 8.63052 | 338 | 352
12.28731 | 2974 | 2902 | 2956 | 2817 | 2808 | 2797 | 12.28731 | 2989 | 2949 | 2750 | 2824 | 2821 | 2752 | 12.28731 | 3122 | 2831 | 2933 | 2822 | 2729 | 2743 | 8.64365 | 338 | 340
12.31357 | 3029 | 2870 | 2895 | 2801 | 2902 | 2767 | 12.31357 | 3058 | 3014 | 2833 | 2796 | 2732 | 2754 | 12.31357 | 3032 | 2925 | 2935 | 2824 | 2805 | 2729 | 8.65678 | 386 | 315
12.33983 | 2990 | 2942 | 2937 | 2916 | 2903 | 2778 | 12.33983 | 2941 | 2992 | 2836 | 2739 | 2730 | 2812 | 12.33983 | 2953 | 2947 | 2819 | 2647 | 2846 | 2722 | 8.66991 | 334 | 319
12.36609 | 2936 | 2949 | 2829 | 2835 | 2843 | 2936 | 12.36609 | 3032 | 3022 | 2819 | 2729 | 2710 | 2722 | 12.36609 | 3036 | 2850 | 2864 | 2670 | 2711 | 2795 | 8.68304 | 369 | 330
12.39235 | 2975 | 2911 | 2962 | 2741 | 2770 | 2888 | 12.39235 | 2968 | 2981 | 2775 | 2713 | 2624 | 2733 | 12.39235 | 3029 | 2950 | 2907 | 2690 | 2746 | 2730 | 8.69617 | 370 | 318
12.41861 | 3043 | 2920 | 2937 | 2847 | 2801 | 2755 | 12.41861 | 3093 | 2982 | 2773 | 2701 | 2751 | 2786 | 12.41861 | 2862 | 2976 | 2966 | 2716 | 2649 | 2783 | 8.7093 | 352 | 307
12.44487 | 3003 | 3019 | 2958 | 2897 | 2757 | 2818 | 12.44487 | 3119 | 2999 | 2691 | 2648 | 2650 | 2706 | 12.44487 | 2890 | 2999 | 2914 | 2734 | 2703 | 2742 | 8.72244 | 375 | 330
12.47113 | 2863 | 2941 | 2941 | 2754 | 2831 | 2883 | 12.47113 | 3046 | 3066 | 2902 | 2750 | 2698 | 2792 | 12.47113 | 2920 | 2935 | 2910 | 2803 | 2792 | 2743 | 8.73557 | 340 | 308
12.49739 | 2889 | 2858 | 2866 | 2828 | 2880 | 2788 | 12.49739 | 3073 | 2949 | 2793 | 2787 | 2578 | 2806 | 12.49739 | 2983 | 2945 | 2906 | 2757 | 2660 | 2789 | 8.7487 | 359 | 325
12.52365 | 2958 | 2826 | 2944 | 2838 | 2894 | 2795 | 12.52365 | 2914 | 2966 | 2872 | 2820 | 2766 | 2690 | 12.52365 | 2940 | 2892 | 2821 | 2717 | 2659 | 2726 | 8.76183 | 345 | 321
12.54991 | 3024 | 2803 | 2925 | 2745 | 2810 | 2783 | 12.54991 | 2883 | 2886 | 2748 | 2741 | 2740 | 2784 | 12.54991 | 2928 | 2937 | 2940 | 2720 | 2691 | 2753 | 8.77496 | 325 | 321
12.57617 | 2891 | 2855 | 2851 | 2767 | 2792 | 2807 | 12.57617 | 3121 | 2908 | 2816 | 2672 | 2686 | 2710 | 12.57617 | 2938 | 2840 | 2875 | 2521 | 2710 | 2697 | 8.78809 | 352 | 352
12.60243 | 2879 | 2954 | 2948 | 2769 | 2783 | 2742 | 12.60243 | 2974 | 3008 | 2775 | 2713 | 2684 | 2704 | 12.60243 | 2994 | 2906 | 2902 | 2738 | 2676 | 2665 | 8.80122 | 334 | 326
12.62869 | 2956 | 2926 | 2803 | 2778 | 2732 | 2922 | 12.62869 | 2952 | 2885 | 2732 | 2711 | 2694 | 2744 | 12.62869 | 2934 | 2868 | 2808 | 2652 | 2762 | 2711 | 8.81435 | 340 | 306
12.65495 | 2861 | 2881 | 2839 | 2796 | 2705 | 2826 | 12.65495 | 2915 | 2913 | 2695 | 2731 | 2669 | 2714 | 12.65495 | 2844 | 2799 | 2897 | 2729 | 2673 | 2754 | 8.82748 | 340 | 309
12.68122 | 2949 | 2876 | 2883 | 2795 | 2793 | 2718 | 12.68122 | 2954 | 2724 | 2656 | 2776 | 2652 | 2635 | 12.68122 | 2967 | 2806 | 2774 | 2827 | 2656 | 2677 | 8.84061 | 347 | 301
12.70748 | 2932 | 2815 | 2809 | 2789 | 2863 | 2776 | 12.70748 | 2889 | 2843 | 2698 | 2643 | 2620 | 2666 | 12.70748 | 2855 | 2864 | 2752 | 2767 | 2667 | 2719 | 8.85374 | 329 | 307
12.73374 | 2817 | 2814 | 2760 | 2763 | 2820 | 2746 | 12.73374 | 2975 | 2870 | 2845 | 2664 | 2683 | 2706 | 12.73374 | 2940 | 2793 | 2813 | 2769 | 2733 | 2820 | 8.86687 | 370 | 300
12.76 | 2895 | 2911 | 2885 | 2792 | 2817 | 2812 | 12.76 | 2857 | 2902 | 2664 | 2714 | 2651 | 2631 | 12.76 | 2944 | 2889 | 2693 | 2632 | 2701 | 2714 | 8.88 | 369 | 338
12.78626 | 2852 | 2848 | 2766 | 2706 | 2818 | 2798 | 12.78626 | 2895 | 2891 | 2726 | 2841 | 2696 | 2655 | 12.78626 | 3029 | 2735 | 2763 | 2789 | 2769 | 2680 | 8.89313 | 358 | 302
12.81252 | 2787 | 2783 | 2767 | 2651 | 2784 | 2819 | 12.81252 | 2944 | 2909 | 2750 | 2642 | 2767 | 2649 | 12.81252 | 2885 | 2752 | 2791 | 2660 | 2716 | 2764 | 8.90626 | 367 | 346
12.83878 | 2891 | 2835 | 2776 | 2674 | 2664 | 2790 | 12.83878 | 2906 | 2788 | 2739 | 2631 | 2551 | 2558 | 12.83878 | 2855 | 2789 | 2816 | 2610 | 2780 | 2693 | 8.91939 | 359 | 319
12.86504 | 2884 | 2756 | 2710 | 2801 | 2740 | 2801 | 12.86504 | 2939 | 2871 | 2702 | 2691 | 2771 | 2781 | 12.86504 | 2929 | 2770 | 2864 | 2641 | 2680 | 2604 | 8.93252 | 338 | 292
12.8913 | 2768 | 2815 | 2851 | 2800 | 2769 | 2834 | 12.8913 | 2922 | 2848 | 2689 | 2517 | 2666 | 2608 | 12.8913 | 2826 | 2768 | 2796 | 2704 | 2659 | 2752 | 8.94565 | 356 | 332
12.91756 | 2816 | 2915 | 2805 | 2788 | 2694 | 2685 | 12.91756 | 2902 | 2944 | 2829 | 2634 | 2601 | 2703 | 12.91756 | 2784 | 2806 | 2803 | 2520 | 2485 | 2576 | 8.95878 | 361 | 313
12.94382 | 2805 | 2742 | 2825 | 2681 | 2675 | 2702 | 12.94382 | 2776 | 2884 | 2635 | 2622 | 2616 | 2749 | 12.94382 | 2828 | 2822 | 2860 | 2623 | 2549 | 2658 | 8.97191 | 375 | 331
12.97008 | 2810 | 2806 | 2887 | 2813 | 2746 | 2696 | 12.97008 | 2868 | 2816 | 2595 | 2503 | 2572 | 2735 | 12.97008 | 2915 | 2707 | 2733 | 2667 | 2677 | 2557 | 8.98504 | 329 | 334
12.99634 | 2796 | 2767 | 2793 | 2686 | 2638 | 2756 | 12.99634 | 2928 | 2829 | 2764 | 2718 | 2731 | 2574 | 12.99634 | 2738 | 2824 | 2845 | 2703 | 2661 | 2654 | 8.99817 | 334 | 307
13.0226 | 2747 | 2812 | 2763 | 2792 | 2750 | 2660 | 13.0226 | 2897 | 2679 | 2681 | 2539 | 2645 | 2600 | 13.0226 | 2790 | 2762 | 2693 | 2662 | 2648 | 2679 | 9.0113 | 346 | 322
13.04886 | 2826 | 2772 | 2717 | 2667 | 2793 | 2708 | 13.04886 | 2815 | 2767 | 2651 | 2629 | 2626 | 2543 | 13.04886 | 2803 | 2674 | 2780 | 2620 | 2659 | 2647 | 9.02443 | 349 | 315
13.07512 | 2921 | 2765 | 2826 | 2714 | 2659 | 2637 | 13.07512 | 2859 | 2711 | 2646 | 2608 | 2546 | 2648 | 13.07512 | 2827 | 2693 | 2673 | 2680 | 2544 | 2697 | 9.03756 | 331 | 318
13.10138 | 2786 | 2741 | 2766 | 2628 | 2624 | 2683 | 13.10138 | 2883 | 2724 | 2618 | 2696 | 2624 | 2634 | 13.10138 | 2880 | 2698 | 2717 | 2645 | 2606 | 2499 | 9.05069 | 383 | 313
13.12764 | 2900 | 2697 | 2812 | 2688 | 2614 | 2804 | 13.12764 | 2824 | 2724 | 2653 | 2593 | 2578 | 2669 | 13.12764 | 2830 | 2725 | 2659 | 2575 | 2579 | 2579 | 9.06382 | 350 | 311
13.15391 | 2805 | 2715 | 2755 | 2700 | 2769 | 2771 | 13.15391 | 2890 | 2728 | 2624 | 2634 | 2667 | 2713 | 13.15391 | 2796 | 2713 | 2775 | 2622 | 2587 | 2576 | 9.07695 | 316 | 331
13.18017 | 2792 | 2765 | 2741 | 2767 | 2731 | 2723 | 13.18017 | 2860 | 2671 | 2722 | 2603 | 2608 | 2714 | 13.18017 | 2832 | 2676 | 2749 | 2512 | 2604 | 2635 | 9.09008 | 357 | 322
13.20643 | 2807 | 2729 | 2741 | 2634 | 2639 | 2654 | 13.20643 | 2830 | 2763 | 2669 | 2592 | 2628 | 2552 | 13.20643 | 2751 | 2761 | 2759 | 2678 | 2562 | 2659 | 9.10321 | 329 | 320
13.23269 | 2813 | 2759 | 2629 | 2692 | 2713 | 2716 | 13.23269 | 2787 | 2798 | 2596 | 2488 | 2543 | 2621 | 13.23269 | 2761 | 2702 | 2637 | 2649 | 2625 | 2580 | 9.11634 | 318 | 296
13.25895 | 2780 | 2705 | 2747 | 2530 | 2680 | 2775 | 13.25895 | 2762 | 2841 | 2674 | 2702 | 2483 | 2530 | 13.25895 | 2828 | 2740 | 2675 | 2615 | 2592 | 2723 | 9.12947 | 331 | 317
13.28521 | 2740 | 2778 | 2716 | 2677 | 2670 | 2621 | 13.28521 | 2854 | 2769 | 2523 | 2571 | 2541 | 2649 | 13.28521 | 2689 | 2651 | 2732 | 2639 | 2526 | 2661 | 9.1426 | 341 | 313
13.31147 | 2758 | 2667 | 2675 | 2647 | 2596 | 2605 | 13.31147 | 2742 | 2875 | 2621 | 2580 | 2618 | 2553 | 13.31147 | 2726 | 2658 | 2667 | 2638 | 2566 | 2668 | 9.15573 | 299 | 319
13.33773 | 2764 | 2653 | 2783 | 2668 | 2607 | 2711 | 13.33773 | 2692 | 2830 | 2682 | 2614 | 2572 | 2614 | 13.33773 | 2736 | 2769 | 2754 | 2684 | 2683 | 2657 | 9.16886 | 343 | 287
13.36399 | 2826 | 2727 | 2685 | 2767 | 2649 | 2591 | 13.36399 | 2747 | 2733 | 2601 | 2470 | 2472 | 2685 | 13.36399 | 2700 | 2627 | 2667 | 2644 | 2747 | 2580 | 9.182 | 335 | 295
13.39025 | 2692 | 2759 | 2668 | 2684 | 2580 | 2641 | 13.39025 | 2740 | 2762 | 2616 | 2544 | 2513 | 2513 | 13.39025 | 2754 | 2755 | 2659 | 2614 | 2575 | 2622 | 9.19513 | 305 | 288
13.41651 | 2800 | 2769 | 2716 | 2633 | 2705 | 2758 | 13.41651 | 2833 | 2837 | 2591 | 2644 | 2591 | 2620 | 13.41651 | 2783 | 2658 | 2664 | 2564 | 2688 | 2506 | 9.20826 | 309 | 355
13.44277 | 2772 | 2718 | 2740 | 2635 | 2593 | 2579 | 13.44277 | 2828 | 2737 | 2611 | 2580 | 2537 | 2563 | 13.44277 | 2784 | 2708 | 2633 | 2622 | 2474 | 2640 | 9.22139 | 316 | 349
13.46903 | 2777 | 2710 | 2665 | 2587 | 2782 | 2643 | 13.46903 | 2795 | 2809 | 2667 | 2487 | 2547 | 2669 | 13.46903 | 2843 | 2602 | 2594 | 2533 | 2620 | 2588 | 9.23452 | 342 | 309
13.49529 | 2742 | 2708 | 2713 | 2590 | 2727 | 2683 | 13.49529 | 2754 | 2705 | 2594 | 2465 | 2625 | 2601 | 13.49529 | 2722 | 2670 | 2705 | 2654 | 2630 | 2512 | 9.24765 | 326 | 318
13.52155 | 2665 | 2619 | 2727 | 2681 | 2624 | 2650 | 13.52155 | 2835 | 2667 | 2653 | 2561 | 2468 | 2526 | 13.52155 | 2851 | 2592 | 2632 | 2513 | 2551 | 2657 | 9.26078 | 331 | 290
13.54781 | 2776 | 2784 | 2716 | 2554 | 2676 | 2562 | 13.54781 | 2701 | 2719 | 2580 | 2599 | 2546 | 2530 | 13.54781 | 2672 | 2601 | 2695 | 2560 | 2476 | 2499 | 9.27391 | 317 | 325
13.57407 | 2782 | 2788 | 2609 | 2677 | 2565 | 2523 | 13.57407 | 2751 | 2781 | 2591 | 2471 | 2546 | 2555 | 13.57407 | 2691 | 2617 | 2560 | 2511 | 2611 | 2644 | 9.28704 | 347 | 307
13.60034 | 2698 | 2582 | 2683 | 2505 | 2522 | 2612 | 13.60034 | 2791 | 2702 | 2604 | 2498 | 2581 | 2564 | 13.60034 | 2669 | 2641 | 2654 | 2529 | 2541 | 2555 | 9.30017 | 346 | 305
13.6266 | 2701 | 2699 | 2696 | 2681 | 2637 | 2676 | 13.6266 | 2812 | 2681 | 2485 | 2466 | 2581 | 2620 | 13.6266 | 2691 | 2609 | 2604 | 2502 | 2481 | 2492 | 9.3133 | 358 | 314
13.65286 | 2729 | 2759 | 2717 | 2639 | 2618 | 2568 | 13.65286 | 2734 | 2804 | 2547 | 2511 | 2539 | 2578 | 13.65286 | 2753 | 2610 | 2595 | 2572 | 2488 | 2658 | 9.32643 | 335 | 324
13.67912 | 2765 | 2705 | 2646 | 2622 | 2662 | 2578 | 13.67912 | 2783 | 2759 | 2633 | 2501 | 2519 | 2552 | 13.67912 | 2767 | 2732 | 2666 | 2537 | 2550 | 2487 | 9.33956 | 366 | 304
13.70538 | 2747 | 2779 | 2753 | 2611 | 2606 | 2571 | 13.70538 | 2604 | 2709 | 2648 | 2610 | 2482 | 2492 | 13.70538 | 2720 | 2702 | 2576 | 2530 | 2636 | 2481 | 9.35269 | 343 | 297
13.73164 | 2797 | 2773 | 2676 | 2681 | 2637 | 2654 | 13.73164 | 2749 | 2748 | 2592 | 2590 | 2624 | 2538 | 13.73164 | 2784 | 2718 | 2696 | 2593 | 2537 | 2558 | 9.36582 | 339 | 277
13.7579 | 2785 | 2700 | 2814 | 2667 | 2637 | 2592 | 13.7579 | 2753 | 2697 | 2585 | 2529 | 2495 | 2484 | 13.7579 | 2684 | 2532 | 2665 | 2498 | 2508 | 2501 | 9.37895 | 305 | 329
13.78416 | 2627 | 2839 | 2737 | 2608 | 2632 | 2606 | 13.78416 | 2743 | 2785 | 2548 | 2511 | 2518 | 2510 | 13.78416 | 2706 | 2633 | 2749 | 2551 | 2614 | 2527 | 9.39208 | 332 | 312
13.81042 | 2718 | 2801 | 2703 | 2649 | 2703 | 2578 | 13.81042 | 2755 | 2631 | 2598 | 2476 | 2473 | 2571 | 13.81042 | 2826 | 2593 | 2661 | 2627 | 2592 | 2442 | 9.40521 | 324 | 301
13.83668 | 2661 | 2706 | 2626 | 2579 | 2622 | 2663 | 13.83668 | 2645 | 2743 | 2512 | 2607 | 2515 | 2503 | 13.83668 | 2709 | 2667 | 2646 | 2577 | 2553 | 2512 | 9.41834 | 304 | 316
13.86294 | 2702 | 2603 | 2750 | 2560 | 2646 | 2579 | 13.86294 | 2658 | 2635 | 2452 | 2491 | 2524 | 2445 | 13.86294 | 2667 | 2557 | 2672 | 2479 | 2529 | 2612 | 9.43147 | 311 | 328
13.8892 | 2705 | 2635 | 2508 | 2535 | 2609 | 2553 | 13.8892 | 2733 | 2646 | 2457 | 2458 | 2511 | 2542 | 13.8892 | 2677 | 2546 | 2588 | 2442 | 2581 | 2418 | 9.4446 | 348 | 318
13.91546 | 2724 | 2538 | 2637 | 2580 | 2557 | 2561 | 13.91546 | 2591 | 2703 | 2545 | 2452 | 2426 | 2565 | 13.91546 | 2684 | 2611 | 2550 | 2565 | 2564 | 2459 | 9.45773 | 344 | 293
13.94172 | 2617 | 2671 | 2759 | 2529 | 2606 | 2630 | 13.94172 | 2665 | 2564 | 2586 | 2482 | 2572 | 2376 | 13.94172 | 2721 | 2559 | 2569 | 2474 | 2583 | 2522 | 9.47086 | 315 | 278
13.96798 | 2634 | 2695 | 2602 | 2525 | 2545 | 2592 | 13.96798 | 2603 | 2582 | 2494 | 2508 | 2557 | 2511 | 13.96798 | 2605 | 2648 | 2527 | 2435 | 2571 | 2506 | 9.48399 | 301 | 310
13.99424 | 2583 | 2680 | 2571 | 2510 | 2620 | 2507 | 13.99424 | 2695 | 2684 | 2456 | 2484 | 2460 | 2401 | 13.99424 | 2589 | 2605 | 2598 | 2545 | 2562 | 2477 | 9.49712 | 352 | 312
14.0205 | 2578 | 2550 | 2650 | 2618 | 2551 | 2591 | 14.0205 | 2721 | 2819 | 2439 | 2489 | 2440 | 2438 | 14.0205 | 2643 | 2564 | 2600 | 2463 | 2483 | 2498 | 9.51025 | 321 | 351
14.04676 | 2714 | 2519 | 2653 | 2532 | 2487 | 2525 | 14.04676 | 2667 | 2667 | 2507 | 2466 | 2473 | 2473 | 14.04676 | 2675 | 2521 | 2462 | 2552 | 2485 | 2556 | 9.52338 | 347 | 286
14.07303 | 2566 | 2561 | 2606 | 2446 | 2606 | 2563 | 14.07303 | 2595 | 2551 | 2495 | 2460 | 2428 | 2499 | 14.07303 | 2701 | 2538 | 2565 | 2480 | 2455 | 2510 | 9.53651 | 325 | 289
14.09929 | 2675 | 2624 | 2587 | 2548 | 2463 | 2503 | 14.09929 | 2708 | 2652 | 2318 | 2493 | 2358 | 2469 | 14.09929 | 2622 | 2581 | 2593 | 2485 | 2402 | 2468 | 9.54964 | 313 | 313
14.12555 | 2705 | 2613 | 2514 | 2567 | 2539 | 2544 | 14.12555 | 2764 | 2601 | 2535 | 2492 | 2410 | 2428 | 14.12555 | 2598 | 2582 | 2506 | 2477 | 2487 | 2500 | 9.56277 | 328 | 312
14.15181 | 2604 | 2537 | 2547 | 2528 | 2536 | 2503 | 14.15181 | 2611 | 2597 | 2432 | 2477 | 2556 | 2444 | 14.15181 | 2647 | 2499 | 2614 | 2543 | 2439 | 2434 | 9.5759 | 325 | 310
14.17807 | 2686 | 2558 | 2609 | 2600 | 2566 | 2626 | 14.17807 | 2544 | 2601 | 2512 | 2486 | 2484 | 2462 | 14.17807 | 2588 | 2522 | 2498 | 2499 | 2404 | 2484 | 9.58903 | 359 | 340
14.20433 | 2595 | 2586 | 2499 | 2539 | 2398 | 2530 | 14.20433 | 2694 | 2615 | 2452 | 2390 | 2294 | 2325 | 14.20433 | 2662 | 2530 | 2496 | 2391 | 2396 | 2455 | 9.60216 | 341 | 309
14.23059 | 2521 | 2525 | 2492 | 2491 | 2546 | 2515 | 14.23059 | 2680 | 2585 | 2572 | 2366 | 2377 | 2480 | 14.23059 | 2573 | 2564 | 2601 | 2430 | 2352 | 2401 | 9.61529 | 313 | 297
14.25685 | 2549 | 2571 | 2606 | 2558 | 2450 | 2599 | 14.25685 | 2659 | 2570 | 2391 | 2331 | 2470 | 2505 | 14.25685 | 2638 | 2461 | 2476 | 2296 | 2465 | 2442 | 9.62842 | 325 | 311
14.28311 | 2583 | 2498 | 2517 | 2511 | 2474 | 2572 | 14.28311 | 2602 | 2539 | 2469 | 2391 | 2403 | 2357 | 14.28311 | 2551 | 2484 | 2424 | 2386 | 2357 | 2416 | 9.64155 | 296 | 311
14.30937 | 2535 | 2582 | 2529 | 2484 | 2522 | 2483 | 14.30937 | 2544 | 2683 | 2382 | 2422 | 2432 | 2492 | 14.30937 | 2619 | 2482 | 2495 | 2440 | 2433 | 2390 | 9.65469 | 327 | 325
14.33563 | 2568 | 2531 | 2518 | 2515 | 2491 | 2454 | 14.33563 | 2760 | 2685 | 2363 | 2418 | 2318 | 2408 | 14.33563 | 2635 | 2498 | 2503 | 2474 | 2470 | 2460 | 9.66782 | 347 | 305
14.36189 | 2609 | 2505 | 2388 | 2444 | 2436 | 2504 | 14.36189 | 2621 | 2702 | 2523 | 2351 | 2397 | 2298 | 14.36189 | 2533 | 2483 | 2389 | 2426 | 2461 | 2469 | 9.68095 | 348 | 311
14.38815 | 2638 | 2513 | 2519 | 2509 | 2464 | 2521 | 14.38815 | 2627 | 2590 | 2438 | 2382 | 2344 | 2485 | 14.38815 | 2587 | 2582 | 2466 | 2448 | 2497 | 2306 | 9.69408 | 340 | 286
14.41441 | 2588 | 2504 | 2485 | 2554 | 2440 | 2503 | 14.41441 | 2666 | 2549 | 2433 | 2437 | 2407 | 2345 | 14.41441 | 2598 | 2535 | 2577 | 2338 | 2415 | 2439 | 9.70721 | 300 | 280
14.44067 | 2573 | 2578 | 2493 | 2440 | 2486 | 2515 | 14.44067 | 2636 | 2699 | 2374 | 2435 | 2315 | 2471 | 14.44067 | 2535 | 2497 | 2532 | 2317 | 2402 | 2463 | 9.72034 | 327 | 295
14.46693 | 2497 | 2495 | 2462 | 2523 | 2405 | 2473 | 14.46693 | 2579 | 2578 | 2346 | 2375 | 2356 | 2474 | 14.46693 | 2595 | 2520 | 2452 | 2430 | 2430 | 2410 | 9.73347 | 318 | 305
14.49319 | 2514 | 2473 | 2639 | 2508 | 2529 | 2512 | 14.49319 | 2498 | 2536 | 2373 | 2336 | 2417 | 2395 | 14.49319 | 2588 | 2517 | 2450 | 2342 | 2372 | 2470 | 9.7466 | 314 | 303
14.51945 | 2485 | 2474 | 2563 | 2428 | 2493 | 2519 | 14.51945 | 2740 | 2607 | 2422 | 2374 | 2323 | 2374 | 14.51945 | 2488 | 2496 | 2294 | 2293 | 2311 | 2430 | 9.75973 | 318 | 283
14.54572 | 2564 | 2477 | 2533 | 2467 | 2504 | 2415 | 14.54572 | 2555 | 2499 | 2441 | 2413 | 2471 | 2449 | 14.54572 | 2525 | 2533 | 2438 | 2391 | 2350 | 2454 | 9.77286 | 311 | 284
14.57198 | 2547 | 2459 | 2531 | 2488 | 2462 | 2426 | 14.57198 | 2547 | 2499 | 2484 | 2295 | 2332 | 2393 | 14.57198 | 2683 | 2455 | 2570 | 2316 | 2366 | 2476 | 9.78599 | 319 | 320
14.59824 | 2501 | 2535 | 2471 | 2433 | 2380 | 2572 | 14.59824 | 2638 | 2514 | 2476 | 2295 | 2322 | 2428 | 14.59824 | 2595 | 2525 | 2411 | 2395 | 2398 | 2417 | 9.79912 | 307 | 289
14.6245 | 2516 | 2498 | 2449 | 2494 | 2471 | 2389 | 14.6245 | 2501 | 2523 | 2392 | 2415 | 2370 | 2437 | 14.6245 | 2564 | 2470 | 2512 | 2357 | 2428 | 2353 | 9.81225 | 319 | 305
14.65076 | 2490 | 2489 | 2473 | 2414 | 2529 | 2554 | 14.65076 | 2541 | 2471 | 2402 | 2317 | 2288 | 2362 | 14.65076 | 2594 | 2435 | 2401 | 2375 | 2347 | 2440 | 9.82538 | 344 | 279
14.67702 | 2605 | 2532 | 2466 | 2424 | 2440 | 2577 | 14.67702 | 2577 | 2497 | 2431 | 2348 | 2269 | 2316 | 14.67702 | 2474 | 2435 | 2437 | 2369 | 2440 | 2467 | 9.83851 | 309 | 289
14.70328 | 2512 | 2431 | 2452 | 2404 | 2395 | 2505 | 14.70328 | 2688 | 2604 | 2402 | 2411 | 2300 | 2383 | 14.70328 | 2482 | 2487 | 2419 | 2361 | 2422 | 2391 | 9.85164 | 334 | 280
14.72954 | 2554 | 2486 | 2517 | 2487 | 2354 | 2432 | 14.72954 | 2549 | 2525 | 2393 | 2244 | 2283 | 2299 | 14.72954 | 2472 | 2447 | 2403 | 2353 | 2346 | 2367 | 9.86477 | 353 | 314
14.7558 | 2452 | 2407 | 2450 | 2364 | 2418 | 2436 | 14.7558 | 2591 | 2532 | 2449 | 2283 | 2304 | 2398 | 14.7558 | 2518 | 2411 | 2420 | 2320 | 2429 | 2466 | 9.8779 | 345 | 319
14.78206 | 2569 | 2444 | 2421 | 2468 | 2357 | 2534 | 14.78206 | 2507 | 2526 | 2343 | 2320 | 2254 | 2252 | 14.78206 | 2641 | 2446 | 2442 | 2356 | 2367 | 2273 | 9.89103 | 349 | 275
14.80832 | 2454 | 2403 | 2411 | 2460 | 2420 | 2399 | 14.80832 | 2553 | 2609 | 2363 | 2363 | 2304 | 2399 | 14.80832 | 2584 | 2395 | 2422 | 2309 | 2397 | 2401 | 9.90416 | 322 | 309
14.83458 | 2525 | 2583 | 2449 | 2438 | 2423 | 2491 | 14.83458 | 2498 | 2509 | 2282 | 2322 | 2368 | 2375 | 14.83458 | 2565 | 2450 | 2373 | 2376 | 2329 | 2352 | 9.91729 | 322 | 301
14.86084 | 2561 | 2482 | 2462 | 2501 | 2376 | 2404 | 14.86084 | 2522 | 2506 | 2297 | 2324 | 2312 | 2362 | 14.86084 | 2554 | 2358 | 2406 | 2314 | 2311 | 2252 | 9.93042 | 327 | 303
14.8871 | 2416 | 2504 | 2503 | 2352 | 2405 | 2366 | 14.8871 | 2568 | 2572 | 2387 | 2349 | 2266 | 2388 | 14.8871 | 2451 | 2509 | 2382 | 2326 | 2376 | 2297 | 9.94355 | 319 | 334
14.91336 | 2488 | 2471 | 2408 | 2425 | 2434 | 2375 | 14.91336 | 2505 | 2575 | 2494 | 2304 | 2401 | 2326 | 14.91336 | 2521 | 2427 | 2401 | 2308 | 2390 | 2418 | 9.95668 | 347 | 269
14.93962 | 2454 | 2421 | 2411 | 2437 | 2397 | 2481 | 14.93962 | 2482 | 2561 | 2485 | 2317 | 2345 | 2275 | 14.93962 | 2508 | 2450 | 2429 | 2246 | 2319 | 2460 | 9.96981 | 341 | 256
14.96588 | 2501 | 2398 | 2545 | 2468 | 2426 | 2440 | 14.96588 | 2476 | 2503 | 2336 | 2320 | 2359 | 2351 | 14.96588 | 2551 | 2416 | 2424 | 2322 | 2253 | 2296 | 9.98294 | 338 | 277
14.99215 | 2496 | 2495 | 2372 | 2435 | 2389 | 2362 | 14.99215 | 2555 | 2481 | 2393 | 2318 | 2230 | 2384 | 14.99215 | 2465 | 2281 | 2354 | 2284 | 2320 | 2243 | 9.99607 | 318 | 274
15.01841 | 2509 | 2391 | 2527 | 2525 | 2263 | 2455 | 15.01841 | 2617 | 2517 | 2392 | 2357 | 2355 | 2314 | 15.01841 | 2472 | 2417 | 2374 | 2183 | 2282 | 2342 | 10.0092 | 341 | 287
15.04467 | 2497 | 2395 | 2401 | 2400 | 2342 | 2335 | 15.04467 | 2513 | 2432 | 2357 | 2231 | 2262 | 2312 | 15.04467 | 2383 | 2312 | 2431 | 2295 | 2278 | 2225 | 10.02233 | 293 | 293
15.07093 | 2453 | 2555 | 2417 | 2384 | 2446 | 2237 | 15.07093 | 2558 | 2470 | 2314 | 2263 | 2378 | 2471 | 15.07093 | 2433 | 2404 | 2394 | 2330 | 2326 | 2341 | 10.03546 | 320 | 277
15.09719 | 2467 | 2445 | 2392 | 2374 | 2450 | 2382 | 15.09719 | 2507 | 2525 | 2299 | 2335 | 2264 | 2234 | 15.09719 | 2546 | 2403 | 2339 | 2388 | 2405 | 2352 | 10.04859 | 310 | 311
15.12345 | 2378 | 2403 | 2417 | 2312 | 2352 | 2386 | 15.12345 | 2561 | 2635 | 2291 | 2385 | 2266 | 2358 | 15.12345 | 2400 | 2386 | 2342 | 2226 | 2274 | 2302 | 10.06172 | 360 | 288
15.14971 | 2488 | 2391 | 2386 | 2303 | 2424 | 2370 | 15.14971 | 2546 | 2469 | 2327 | 2234 | 2224 | 2307 | 15.14971 | 2537 | 2302 | 2343 | 2317 | 2280 | 2441 | 10.07485 | 316 | 292
15.17597 | 2379 | 2369 | 2437 | 2389 | 2340 | 2364 | 15.17597 | 2584 | 2496 | 2317 | 2342 | 2306 | 2346 | 15.17597 | 2574 | 2413 | 2439 | 2210 | 2362 | 2254 | 10.08798 | 345 | 295
15.20223 | 2405 | 2478 | 2369 | 2382 | 2344 | 2366 | 15.20223 | 2557 | 2570 | 2284 | 2192 | 2294 | 2185 | 15.20223 | 2498 | 2421 | 2447 | 2336 | 2273 | 2445 | 10.10111 | 327 | 307
15.22849 | 2525 | 2327 | 2340 | 2397 | 2321 | 2361 | 15.22849 | 2406 | 2466 | 2420 | 2295 | 2379 | 2294 | 15.22849 | 2437 | 2356 | 2362 | 2329 | 2310 | 2406 | 10.11425 | 314 | 281
15.25475 | 2338 | 2470 | 2411 | 2362 | 2352 | 2316 | 15.25475 | 2522 | 2419 | 2316 | 2330 | 2390 | 2203 | 15.25475 | 2555 | 2295 | 2427 | 2364 | 2375 | 2304 | 10.12738 | 336 | 298
15.28101 | 2393 | 2328 | 2414 | 2304 | 2399 | 2403 | 15.28101 | 2571 | 2467 | 2433 | 2287 | 2206 | 2264 | 15.28101 | 2382 | 2327 | 2384 | 2329 | 2337 | 2308 | 10.14051 | 334 | 302
15.30727 | 2422 | 2476 | 2419 | 2352 | 2316 | 2329 | 15.30727 | 2491 | 2488 | 2407 | 2319 | 2200 | 2314 | 15.30727 | 2333 | 2348 | 2319 | 2234 | 2313 | 2234 | 10.15364 | 306 | 300
15.33353 | 2421 | 2456 | 2345 | 2326 | 2427 | 2344 | 15.33353 | 2449 | 2453 | 2266 | 2282 | 2225 | 2237 | 15.33353 | 2528 | 2308 | 2405 | 2278 | 2250 | 2282 | 10.16677 | 312 | 277
15.35979 | 2453 | 2413 | 2356 | 2204 | 2299 | 2391 | 15.35979 | 2529 | 2488 | 2350 | 2360 | 2197 | 2372 | 15.35979 | 2470 | 2361 | 2346 | 2212 | 2324 | 2265 | 10.1799 | 310 | 303
15.38605 | 2310 | 2336 | 2385 | 2349 | 2387 | 2333 | 15.38605 | 2623 | 2495 | 2297 | 2218 | 2242 | 2260 | 15.38605 | 2392 | 2392 | 2336 | 2286 | 2159 | 2318 | 10.19303 | 313 | 275
15.41231 | 2435 | 2409 | 2305 | 2340 | 2364 | 2331 | 15.41231 | 2511 | 2504 | 2266 | 2287 | 2272 | 2272 | 15.41231 | 2496 | 2423 | 2278 | 2192 | 2254 | 2275 | 10.20616 | 320 | 312
15.43857 | 2380 | 2264 | 2385 | 2334 | 2350 | 2355 | 15.43857 | 2483 | 2469 | 2241 | 2273 | 2208 | 2191 | 15.43857 | 2443 | 2364 | 2259 | 2207 | 2275 | 2166 | 10.21929 | 335 | 288
15.46484 | 2404 | 2381 | 2292 | 2244 | 2342 | 2329 | 15.46484 | 2487 | 2412 | 2326 | 2160 | 2180 | 2261 | 15.46484 | 2435 | 2321 | 2330 | 2358 | 2272 | 2262 | 10.23242 | 338 | 280
15.4911 | 2397 | 2396 | 2344 | 2432 | 2371 | 2364 | 15.4911 | 2391 | 2459 | 2338 | 2207 | 2201 | 2220 | 15.4911 | 2416 | 2332 | 2323 | 2340 | 2300 | 2318 | 10.24555 | 270 | 297
15.51736 | 2369 | 2229 | 2295 | 2351 | 2345 | 2352 | 15.51736 | 2571 | 2431 | 2322 | 2208 | 2232 | 2344 | 15.51736 | 2427 | 2368 | 2365 | 2275 | 2224 | 2342 | 10.25868 | 332 | 296
15.54362 | 2410 | 2426 | 2416 | 2371 | 2477 | 2327 | 15.54362 | 2502 | 2468 | 2272 | 2241 | 2205 | 2229 | 15.54362 | 2346 | 2289 | 2320 | 2209 | 2209 | 2302 | 10.27181 | 331 | 289
15.56988 | 2369 | 2362 | 2323 | 2318 | 2405 | 2302 | 15.56988 | 2492 | 2444 | 2293 | 2259 | 2180 | 2239 | 15.56988 | 2382 | 2295 | 2313 | 2210 | 2263 | 2311 | 10.28494 | 322 | 297
15.59614 | 2374 | 2327 | 2366 | 2278 | 2415 | 2418 | 15.59614 | 2403 | 2372 | 2203 | 2259 | 2214 | 2249 | 15.59614 | 2461 | 2251 | 2321 | 2210 | 2368 | 2302 | 10.29807 | 350 | 288
15.6224 | 2342 | 2363 | 2398 | 2373 | 2282 | 2262 | 15.6224 | 2485 | 2498 | 2342 | 2280 | 2224 | 2285 | 15.6224 | 2438 | 2302 | 2314 | 2232 | 2261 | 2208 | 10.3112 | 332 | 282
15.64866 | 2357 | 2361 | 2344 | 2248 | 2358 | 2316 | 15.64866 | 2422 | 2369 | 2291 | 2215 | 2239 | 2226 | 15.64866 | 2428 | 2281 | 2282 | 2361 | 2222 | 2351 | 10.32433 | 342 | 307
15.67492 | 2291 | 2330 | 2277 | 2323 | 2305 | 2384 | 15.67492 | 2495 | 2445 | 2265 | 2267 | 2282 | 2255 | 15.67492 | 2341 | 2232 | 2378 | 2346 | 2216 | 2254 | 10.33746 | 315 | 289
15.70118 | 2314 | 2360 | 2340 | 2356 | 2287 | 2416 | 15.70118 | 2323 | 2387 | 2327 | 2160 | 2177 | 2327 | 15.70118 | 2433 | 2232 | 2394 | 2221 | 2281 | 2289 | 10.35059 | 306 | 269
15.72744 | 2307 | 2377 | 2294 | 2291 | 2396 | 2374 | 15.72744 | 2462 | 2446 | 2229 | 2093 | 2247 | 2320 | 15.72744 | 2468 | 2283 | 2284 | 2198 | 2302 | 2389 | 10.36372 | 301 | 304
15.7537 | 2392 | 2465 | 2286 | 2359 | 2340 | 2317 | 15.7537 | 2469 | 2357 | 2293 | 2187 | 2183 | 2266 | 15.7537 | 2407 | 2377 | 2253 | 2147 | 2258 | 2232 | 10.37685 | 341 | 307
15.77996 | 2432 | 2330 | 2359 | 2335 | 2378 | 2349 | 15.77996 | 2404 | 2454 | 2251 | 2148 | 2261 | 2288 | 15.77996 | 2324 | 2281 | 2395 | 2272 | 2273 | 2232 | 10.38998 | 293 | 273
15.80622 | 2426 | 2352 | 2299 | 2341 | 2379 | 2349 | 15.80622 | 2494 | 2529 | 2301 | 2162 | 2160 | 2223 | 15.80622 | 2406 | 2347 | 2321 | 2140 | 2339 | 2218 | 10.40311 | 307 | 308
15.83248 | 2371 | 2435 | 2326 | 2330 | 2356 | 2306 | 15.83248 | 2524 | 2487 | 2376 | 2226 | 2206 | 2240 | 15.83248 | 2333 | 2380 | 2434 | 2195 | 2173 | 2304 | 10.41624 | 330 | 289
15.85874 | 2458 | 2297 | 2391 | 2281 | 2286 | 2286 | 15.85874 | 2473 | 2348 | 2258 | 2277 | 2136 | 2236 | 15.85874 | 2494 | 2328 | 2281 | 2211 | 2260 | 2321 | 10.42937 | 305 | 298
15.885 | 2485 | 2315 | 2357 | 2365 | 2362 | 2245 | 15.885 | 2517 | 2456 | 2358 | 2174 | 2204 | 2247 | 15.885 | 2513 | 2305 | 2420 | 2288 | 2370 | 2306 | 10.4425 | 317 | 294
15.91126 | 2312 | 2376 | 2339 | 2251 | 2354 | 2323 | 15.91126 | 2524 | 2372 | 2280 | 2235 | 2176 | 2262 | 15.91126 | 2512 | 2368 | 2440 | 2275 | 2247 | 2298 | 10.45563 | 312 | 265
15.93753 | 2411 | 2411 | 2321 | 2199 | 2207 | 2301 | 15.93753 | 2556 | 2283 | 2305 | 2293 | 2154 | 2443 | 15.93753 | 2440 | 2378 | 2397 | 2220 | 2256 | 2365 | 10.46876 | 290 | 318
15.96379 | 2290 | 2317 | 2361 | 2309 | 2301 | 2326 | 15.96379 | 2427 | 2369 | 2322 | 2147 | 2147 | 2366 | 15.96379 | 2427 | 2244 | 2306 | 2133 | 2327 | 2374 | 10.48189 | 304 | 276
15.99005 | 2305 | 2214 | 2325 | 2249 | 2237 | 2404 | 15.99005 | 2369 | 2339 | 2315 | 2193 | 2255 | 2489 | 15.99005 | 2327 | 2322 | 2290 | 2224 | 2217 | 2426 | 10.49502 | 283 | 299
16.01631 | 2294 | 2209 | 2292 | 2240 | 2320 | 2468 | 16.01631 | 2461 | 2358 | 2314 | 2201 | 2158 | 2409 | 16.01631 | 2341 | 2183 | 2250 | 2218 | 2193 | 2519 | 10.50815 | 302 | 243
16.04257 | 2207 | 2343 | 2259 | 2256 | 2178 | 2570 | 16.04257 | 2393 | 2520 | 2216 | 2205 | 2134 | 2513 | 16.04257 | 2473 | 2270 | 2299 | 2187 | 2192 | 2590 | 10.52128 | 337 | 276
16.06883 | 2338 | 2308 | 2196 | 2210 | 2273 | 2590 | 16.06883 | 2347 | 2415 | 2272 | 2236 | 2101 | 2707 | 16.06883 | 2280 | 2180 | 2255 | 2120 | 2211 | 2766 | 10.53441 | 334 | 289
16.09509 | 2312 | 2313 | 2306 | 2309 | 2266 | 2579 | 16.09509 | 2356 | 2296 | 2211 | 2128 | 2158 | 2748 | 16.09509 | 2344 | 2281 | 2261 | 2114 | 2234 | 2743 | 10.54754 | 311 | 281
16.12135 | 2250 | 2245 | 2262 | 2197 | 2295 | 2543 | 16.12135 | 2378 | 2329 | 2244 | 2117 | 2157 | 2698 | 16.12135 | 2295 | 2301 | 2253 | 2190 | 2160 | 2890 | 10.56067 | 314 | 287
16.14761 | 2339 | 2295 | 2237 | 2214 | 2416 | 2527 | 16.14761 | 2393 | 2402 | 2275 | 2141 | 2085 | 2831 | 16.14761 | 2378 | 2265 | 2276 | 2254 | 2246 | 2851 | 10.5738 | 299 | 288
16.17387 | 2277 | 2339 | 2356 | 2259 | 2287 | 2548 | 16.17387 | 2522 | 2317 | 2180 | 2168 | 2151 | 2771 | 16.17387 | 2419 | 2270 | 2257 | 2109 | 2180 | 2909 | 10.58694 | 335 | 293
16.20013 | 2191 | 2252 | 2347 | 2231 | 2190 | 2580 | 16.20013 | 2389 | 2382 | 2210 | 2231 | 2117 | 2762 | 16.20013 | 2263 | 2234 | 2217 | 2162 | 2144 | 2940 | 10.60007 | 314 | 298
16.22639 | 2305 | 2241 | 2289 | 2264 | 2260 | 2602 | 16.22639 | 2414 | 2421 | 2178 | 2143 | 2114 | 2713 | 16.22639 | 2359 | 2273 | 2266 | 2094 | 2301 | 2741 | 10.6132 | 307 | 271
16.25265 | 2251 | 2329 | 2243 | 2225 | 2225 | 2598 | 16.25265 | 2312 | 2419 | 2143 | 2171 | 2163 | 2773 | 16.25265 | 2330 | 2161 | 2354 | 2215 | 2287 | 2644 | 10.62633 | 299 | 281
16.27891 | 2282 | 2260 | 2302 | 2204 | 2191 | 2523 | 16.27891 | 2298 | 2395 | 2204 | 2090 | 2135 | 2626 | 16.27891 | 2298 | 2257 | 2289 | 2134 | 2203 | 2557 | 10.63946 | 306 | 273
16.30517 | 2280 | 2206 | 2358 | 2206 | 2237 | 2446 | 16.30517 | 2439 | 2400 | 2115 | 2108 | 2150 | 2558 | 16.30517 | 2401 | 2226 | 2324 | 2185 | 2265 | 2516 | 10.65259 | 260 | 300
16.33143 | 2341 | 2198 | 2260 | 2206 | 2207 | 2459 | 16.33143 | 2384 | 2398 | 2149 | 2193 | 2115 | 2410 | 16.33143 | 2349 | 2293 | 2278 | 2188 | 2173 | 2375 | 10.66572 | 309 | 279
16.35769 | 2273 | 2293 | 2244 | 2180 | 2286 | 2454 | 16.35769 | 2373 | 2271 | 2256 | 2198 | 2107 | 2377 | 16.35769 | 2330 | 2246 | 2229 | 2176 | 2197 | 2426 | 10.67885 | 298 | 297
16.38396 | 2208 | 2267 | 2290 | 2266 | 2207 | 2451 | 16.38396 | 2424 | 2317 | 2237 | 2123 | 2249 | 2213 | 16.38396 | 2378 | 2145 | 2175 | 2130 | 2205 | 2324 | 10.69198 | 290 | 269
16.41022 | 2340 | 2209 | 2238 | 2274 | 2226 | 2347 | 16.41022 | 2387 | 2338 | 2227 | 2234 | 2124 | 2244 | 16.41022 | 2349 | 2259 | 2200 | 2105 | 2291 | 2244 | 10.70511 | 318 | 292
16.43648 | 2200 | 2234 | 2349 | 2211 | 2284 | 2235 | 16.43648 | 2430 | 2305 | 2224 | 2216 | 2173 | 2206 | 16.43648 | 2300 | 2200 | 2231 | 2163 | 2211 | 2143 | 10.71824 | 316 | 277
16.46274 | 2275 | 2274 | 2256 | 2289 | 2239 | 2218 | 16.46274 | 2354 | 2340 | 2228 | 2074 | 2161 | 2269 | 16.46274 | 2380 | 2250 | 2267 | 2197 | 2252 | 2179 | 10.73137 | 304 | 266
16.489 | 2312 | 2297 | 2282 | 2224 | 2337 | 2232 | 16.489 | 2399 | 2437 | 2190 | 2057 | 2165 | 2137 | 16.489 | 2382 | 2271 | 2192 | 2120 | 2239 | 2211 | 10.7445 | 284 | 282
16.51526 | 2276 | 2241 | 2199 | 2155 | 2226 | 2247 | 16.51526 | 2369 | 2269 | 2235 | 2071 | 2005 | 2099 | 16.51526 | 2297 | 2198 | 2277 | 2114 | 2201 | 2227 | 10.75763 | 333 | 280
16.54152 | 2266 | 2392 | 2239 | 2148 | 2185 | 2175 | 16.54152 | 2324 | 2228 | 2204 | 2118 | 2062 | 2148 | 16.54152 | 2273 | 2254 | 2279 | 2153 | 2150 | 2110 | 10.77076 | 317 | 275
16.56778 | 2286 | 2250 | 2244 | 2129 | 2122 | 2264 | 16.56778 | 2355 | 2244 | 2103 | 1979 | 2057 | 2069 | 16.56778 | 2343 | 2096 | 2110 | 2125 | 2141 | 2146 | 10.78389 | 305 | 294
16.59404 | 2347 | 2214 | 2208 | 2247 | 2193 | 2198 | 16.59404 | 2284 | 2324 | 2261 | 2165 | 2066 | 2194 | 16.59404 | 2282 | 2152 | 2235 | 2245 | 2230 | 2188 | 10.79702 | 318 | 286
16.6203 | 2268 | 2250 | 2222 | 2202 | 2255 | 2157 | 16.6203 | 2341 | 2347 | 2132 | 2094 | 2020 | 2122 | 16.6203 | 2281 | 2126 | 2162 | 2197 | 2092 | 2216 | 10.81015 | 278 | 322
16.64656 | 2222 | 2118 | 2310 | 2184 | 2150 | 2191 | 16.64656 | 2371 | 2381 | 2136 | 2039 | 1995 | 2032 | 16.64656 | 2259 | 2124 | 2165 | 2178 | 2069 | 2221 | 10.82328 | 294 | 262
16.67282 | 2333 | 2192 | 2157 | 2135 | 2158 | 2158 | 16.67282 | 2336 | 2403 | 2116 | 2132 | 2076 | 2086 | 16.67282 | 2329 | 2204 | 2290 | 2074 | 2115 | 2076 | 10.83641 | 281 | 242
16.69908 | 2293 | 2118 | 2258 | 2155 | 2195 | 2176 | 16.69908 | 2383 | 2300 | 2132 | 2027 | 1956 | 2115 | 16.69908 | 2237 | 2127 | 2149 | 2035 | 2095 | 2170 | 10.84954 | 305 | 285
16.72534 | 2212 | 2212 | 2177 | 2133 | 2238 | 2165 | 16.72534 | 2236 | 2276 | 2139 | 2064 | 2009 | 2061 | 16.72534 | 2175 | 2197 | 2176 | 2033 | 2157 | 2180 | 10.86267 | 322 | 272
16.7516 | 2273 | 2091 | 2234 | 2224 | 2196 | 2129 | 16.7516 | 2263 | 2281 | 2077 | 2042 | 2092 | 2090 | 16.7516 | 2247 | 2235 | 2224 | 2070 | 2079 | 2107 | 10.8758 | 277 | 280
16.77786 | 2199 | 2249 | 2145 | 2116 | 2237 | 2160 | 16.77786 | 2350 | 2279 | 2156 | 2078 | 2058 | 1990 | 16.77786 | 2202 | 2201 | 2108 | 2046 | 2241 | 2117 | 10.88893 | 323 | 289
16.80412 | 2280 | 2225 | 2214 | 2174 | 2167 | 2201 | 16.80412 | 2285 | 2276 | 2167 | 2159 | 2051 | 2014 | 16.80412 | 2284 | 2195 | 2124 | 2046 | 2124 | 2127 | 10.90206 | 333 | 268
16.83038 | 2197 | 2237 | 2354 | 2153 | 2131 | 2207 | 16.83038 | 2230 | 2338 | 2156 | 2030 | 2064 | 2041 | 16.83038 | 2236 | 2223 | 2075 | 2172 | 2097 | 2072 | 10.91519 | 295 | 287
16.85665 | 2142 | 2164 | 2165 | 2118 | 2178 | 2144 | 16.85665 | 2257 | 2195 | 2175 | 2147 | 2048 | 2107 | 16.85665 | 2202 | 2140 | 2139 | 2021 | 2030 | 2078 | 10.92832 | 305 | 242
16.88291 | 2068 | 2188 | 2232 | 2137 | 2200 | 2116 | 16.88291 | 2262 | 2353 | 2113 | 2135 | 2073 | 2025 | 16.88291 | 2241 | 2007 | 2059 | 1975 | 2163 | 2046 | 10.94145 | 314 | 295
16.90917 | 2253 | 2257 | 2168 | 2080 | 2040 | 2126 | 16.90917 | 2350 | 2267 | 2161 | 2066 | 2010 | 2061 | 16.90917 | 2259 | 2130 | 2112 | 2005 | 2146 | 2114 | 10.95458 | 290 | 247
16.93543 | 2196 | 2207 | 2089 | 2246 | 2051 | 2117 | 16.93543 | 2311 | 2272 | 2120 | 2040 | 2075 | 2043 | 16.93543 | 2292 | 2167 | 2153 | 2096 | 2062 | 2101 | 10.96771 | 307 | 282
16.96169 | 2227 | 2082 | 2139 | 2178 | 2063 | 2201 | 16.96169 | 2345 | 2312 | 2095 | 2078 | 1974 | 2034 | 16.96169 | 2314 | 2052 | 2138 | 2088 | 2081 | 2171 | 10.98084 | 278 | 275
16.98795 | 2175 | 2215 | 2252 | 2102 | 2091 | 2158 | 16.98795 | 2216 | 2296 | 2095 | 2057 | 1980 | 2180 | 16.98795 | 2255 | 2159 | 2113 | 2107 | 2075 | 2055 | 10.99397 | 269 | 272
17.01421 | 2140 | 2147 | 2157 | 2114 | 2224 | 2084 | 17.01421 | 2321 | 2236 | 2070 | 2044 | 2027 | 2116 | 17.01421 | 2272 | 2172 | 2035 | 2081 | 2052 | 2141 | 11.0071 | 309 | 263
17.04047 | 2186 | 2171 | 2230 | 2115 | 2192 | 2181 | 17.04047 | 2240 | 2261 | 2095 | 1972 | 1935 | 2094 | 17.04047 | 2268 | 2064 | 2083 | 1984 | 2115 | 2021 | 11.02023 | 311 | 267
17.06673 | 2264 | 2145 | 2171 | 2098 | 2089 | 2158 | 17.06673 | 2255 | 2212 | 2104 | 2125 | 1978 | 2126 | 17.06673 | 2241 | 2144 | 2122 | 2004 | 1980 | 2118 | 11.03336 | 324 | 258
17.09299 | 2253 | 2225 | 2159 | 2123 | 2155 | 2161 | 17.09299 | 2289 | 2257 | 2064 | 2019 | 2021 | 2042 | 17.09299 | 2309 | 2196 | 2180 | 1960 | 2004 | 2083 | 11.0465 | 306 | 285
17.11925 | 2261 | 2224 | 2136 | 2215 | 2088 | 2108 | 17.11925 | 2400 | 2319 | 2103 | 1993 | 1957 | 2137 | 17.11925 | 2278 | 2171 | 2109 | 2028 | 2061 | 2064 | 11.05963 | 311 | 241
17.14551 | 2208 | 2243 | 2169 | 2106 | 2147 | 2078 | 17.14551 | 2324 | 2236 | 2119 | 2023 | 1969 | 2158 | 17.14551 | 2229 | 2098 | 2142 | 2061 | 2064 | 1991 | 11.07276 | 348 | 257
17.17177 | 2262 | 2209 | 2211 | 2122 | 2115 | 2116 | 17.17177 | 2329 | 2215 | 2100 | 2001 | 2082 | 1975 | 17.17177 | 2318 | 2194 | 2089 | 2030 | 2122 | 1980 | 11.08589 | 297 | 269
17.19803 | 2238 | 2083 | 2071 | 2181 | 2173 | 2065 | 17.19803 | 2306 | 2296 | 2220 | 2031 | 2029 | 2168 | 17.19803 | 2263 | 2165 | 2081 | 2068 | 2116 | 2156 | 11.09902 | 304 | 264
17.22429 | 2225 | 2294 | 2183 | 2141 | 2186 | 2101 | 17.22429 | 2297 | 2296 | 2147 | 2130 | 1877 | 2017 | 17.22429 | 2330 | 2158 | 2146 | 1988 | 2129 | 2064 | 11.11215 | 308 | 272
17.25055 | 2205 | 2177 | 2138 | 2155 | 2194 | 2137 | 17.25055 | 2387 | 2273 | 2168 | 2027 | 2047 | 2080 | 17.25055 | 2190 | 2169 | 2151 | 1983 | 2109 | 2134 | 11.12528 | 259 | 256
17.27681 | 2179 | 2156 | 2172 | 2121 | 2164 | 2102 | 17.27681 | 2394 | 2269 | 2178 | 2073 | 2057 | 2001 | 17.27681 | 2255 | 2192 | 2140 | 1996 | 1986 | 2067 | 11.13841 | 340 | 273
17.30307 | 2233 | 2288 | 2161 | 2142 | 2182 | 2139 | 17.30307 | 2310 | 2275 | 2075 | 2087 | 1985 | 2056 | 17.30307 | 2359 | 2189 | 2114 | 2097 | 2072 | 2062 | 11.15154 | 278 | 284
17.32934 | 2332 | 2122 | 2119 | 2154 | 2105 | 2202 | 17.32934 | 2296 | 2366 | 2076 | 2050 | 1978 | 2085 | 17.32934 | 2237 | 2215 | 2075 | 2050 | 1980 | 2090 | 11.16467 | 329 | 276
17.3556 | 2269 | 2265 | 2158 | 2154 | 2076 | 2191 | 17.3556 | 2460 | 2468 | 2142 | 2000 | 2040 | 2103 | 17.3556 | 2279 | 2232 | 2177 | 1992 | 2022 | 2085 | 11.1778 | 302 | 286
17.38186 | 2327 | 2241 | 2167 | 2107 | 2163 | 2247 | 17.38186 | 2401 | 2386 | 2049 | 2008 | 2059 | 2046 | 17.38186 | 2222 | 2211 | 2118 | 2028 | 2046 | 2132 | 11.19093 | 315 | 244
17.40812 | 2352 | 2247 | 2180 | 2133 | 2146 | 2256 | 17.40812 | 2501 | 2463 | 2187 | 2035 | 2082 | 2157 | 17.40812 | 2388 | 2275 | 2192 | 2052 | 1917 | 2170 | 11.20406 | 294 | 250
17.43438 | 2390 | 2232 | 2202 | 2140 | 2117 | 2269 | 17.43438 | 2508 | 2478 | 2071 | 2025 | 1913 | 2208 | 17.43438 | 2363 | 2254 | 2034 | 1945 | 2033 | 2187 | 11.21719 | 284 | 241
17.46064 | 2414 | 2339 | 2158 | 2165 | 2109 | 2401 | 17.46064 | 2576 | 2535 | 2087 | 2059 | 1971 | 2296 | 17.46064 | 2352 | 2387 | 2085 | 2074 | 2073 | 2329 | 11.23032 | 327 | 268
17.4869 | 2450 | 2319 | 2103 | 2088 | 2093 | 2347 | 17.4869 | 2571 | 2620 | 2092 | 2077 | 2045 | 2310 | 17.4869 | 2572 | 2450 | 2140 | 2038 | 2077 | 2400 | 11.24345 | 318 | 271
17.51316 | 2564 | 2332 | 2148 | 2144 | 2132 | 2495 | 17.51316 | 2737 | 2686 | 2078 | 2071 | 1944 | 2391 | 17.51316 | 2589 | 2534 | 2122 | 2118 | 2065 | 2422 | 11.25658 | 300 | 245
17.53942 | 2721 | 2543 | 2184 | 2217 | 2206 | 2535 | 17.53942 | 2692 | 2683 | 2148 | 1965 | 2024 | 2479 | 17.53942 | 2630 | 2594 | 2172 | 1989 | 2070 | 2385 | 11.26971 | 299 | 303
17.56568 | 2637 | 2502 | 2262 | 2169 | 2061 | 2492 | 17.56568 | 2691 | 2783 | 2058 | 2077 | 1997 | 2543 | 17.56568 | 2626 | 2453 | 2172 | 2025 | 2055 | 2466 | 11.28284 | 326 | 249
17.59194 | 2421 | 2491 | 2277 | 2119 | 2136 | 2381 | 17.59194 | 2600 | 2580 | 2128 | 2133 | 2026 | 2446 | 17.59194 | 2616 | 2471 | 2173 | 1935 | 2006 | 2500 | 11.29597 | 337 | 294
17.6182 | 2417 | 2555 | 2127 | 2097 | 2093 | 2316 | 17.6182 | 2503 | 2417 | 2181 | 2029 | 1980 | 2495 | 17.6182 | 2468 | 2336 | 2258 | 2066 | 2026 | 2538 | 11.3091 | 298 | 248
17.64446 | 2324 | 2429 | 2281 | 2127 | 2181 | 2208 | 17.64446 | 2386 | 2430 | 2159 | 2131 | 2004 | 2345 | 17.64446 | 2370 | 2318 | 2124 | 2017 | 2063 | 2537 | 11.32223 | 306 | 280
17.67072 | 2326 | 2424 | 2299 | 2152 | 2164 | 2153 | 17.67072 | 2283 | 2379 | 2116 | 2044 | 1964 | 2180 | 17.67072 | 2385 | 2353 | 2180 | 2008 | 2114 | 2391 | 11.33536 | 311 | 291
17.69698 | 2249 | 2384 | 2276 | 2195 | 2164 | 2115 | 17.69698 | 2304 | 2380 | 2180 | 1979 | 2002 | 2217 | 17.69698 | 2208 | 2269 | 2206 | 2003 | 2103 | 2200 | 11.34849 | 276 | 273
17.72324 | 2267 | 2336 | 2237 | 2254 | 2032 | 2140 | 17.72324 | 2356 | 2288 | 2167 | 2044 | 1958 | 2119 | 17.72324 | 2324 | 2131 | 2340 | 2014 | 2135 | 2195 | 11.36162 | 317 | 259
17.7495 | 2271 | 2251 | 2335 | 2247 | 2145 | 2018 | 17.7495 | 2386 | 2351 | 2226 | 2038 | 2010 | 1998 | 17.7495 | 2189 | 2099 | 2279 | 1955 | 2081 | 2127 | 11.37475 | 335 | 264
17.77577 | 2296 | 2174 | 2329 | 2239 | 2106 | 2035 | 17.77577 | 2328 | 2323 | 2326 | 2123 | 2030 | 1948 | 17.77577 | 2204 | 2141 | 2389 | 2042 | 2119 | 2021 | 11.38788 | 321 | 228
17.80203 | 2218 | 2253 | 2443 | 2376 | 2153 | 2062 | 17.80203 | 2360 | 2298 | 2293 | 2167 | 2063 | 2029 | 17.80203 | 2204 | 2228 | 2454 | 2038 | 2155 | 1997 | 11.40101 | 320 | 261
17.82829 | 2284 | 2296 | 2567 | 2281 | 2247 | 2150 | 17.82829 | 2376 | 2394 | 2408 | 2072 | 2036 | 1991 | 17.82829 | 2254 | 2131 | 2407 | 2033 | 2025 | 1981 | 11.41414 | 328 | 248
17.85455 | 2426 | 2329 | 2593 | 2399 | 2238 | 1937 | 17.85455 | 2440 | 2484 | 2355 | 2038 | 2055 | 1950 | 17.85455 | 2337 | 2277 | 2346 | 2123 | 2074 | 2022 | 11.42727 | 321 | 264
17.88081 | 2327 | 2348 | 2544 | 2382 | 2166 | 1986 | 17.88081 | 2394 | 2525 | 2368 | 2075 | 2042 | 2009 | 17.88081 | 2283 | 2270 | 2365 | 2066 | 2063 | 1933 | 11.4404 | 318 | 246
17.90707 | 2336 | 2346 | 2501 | 2386 | 2221 | 2001 | 17.90707 | 2421 | 2606 | 2255 | 2194 | 2078 | 1832 | 17.90707 | 2273 | 2221 | 2322 | 2096 | 2040 | 1893 | 11.45353 | 314 | 279
17.93333 | 2581 | 2379 | 2492 | 2369 | 2275 | 2048 | 17.93333 | 2550 | 2730 | 2314 | 2111 | 1906 | 1946 | 17.93333 | 2323 | 2344 | 2403 | 2055 | 2151 | 1991 | 11.46666 | 323 | 248
17.95959 | 2615 | 2506 | 2612 | 2412 | 2292 | 2103 | 17.95959 | 2674 | 2747 | 2354 | 2147 | 1964 | 1960 | 17.95959 | 2430 | 2387 | 2350 | 2115 | 2175 | 1979 | 11.47979 | 325 | 278
17.98585 | 2849 | 2562 | 2708 | 2433 | 2369 | 2066 | 17.98585 | 2806 | 2905 | 2341 | 2215 | 1986 | 1901 | 17.98585 | 2638 | 2526 | 2300 | 2158 | 2159 | 1979 | 11.49292 | 306 | 225
18.01211 | 3124 | 2818 | 2909 | 2470 | 2521 | 2006 | 18.01211 | 3219 | 3129 | 2343 | 2191 | 2060 | 1951 | 18.01211 | 2739 | 2670 | 2528 | 2061 | 2098 | 2017 | 11.50606 | 342 | 279
18.03837 | 3420 | 3089 | 3198 | 2495 | 2500 | 2172 | 18.03837 | 3970 | 3267 | 2510 | 2306 | 2013 | 1866 | 18.03837 | 3154 | 2842 | 2590 | 2143 | 2207 | 2005 | 11.51919 | 342 | 289
18.06463 | 3992 | 3336 | 3559 | 2393 | 2502 | 2109 | 18.06463 | 5113 | 3222 | 2610 | 2302 | 2028 | 1946 | 18.06463 | 3575 | 3075 | 2879 | 2158 | 2099 | 1956 | 11.53232 | 378 | 267
18.09089 | 4114 | 3754 | 3898 | 2527 | 2513 | 2156 | 18.09089 | 5179 | 2995 | 2892 | 2208 | 2043 | 1902 | 18.09089 | 3617 | 3136 | 3162 | 2141 | 2128 | 1974 | 11.54545 | 351 | 241
18.11715 | 3499 | 4006 | 4127 | 2495 | 2436 | 2050 | 18.11715 | 4403 | 2758 | 3160 | 2273 | 2153 | 1873 | 18.11715 | 3307 | 2982 | 3261 | 2246 | 2156 | 1981 | 11.55858 | 371 | 242
18.14341 | 2985 | 3918 | 3744 | 2413 | 2376 | 2049 | 18.14341 | 3258 | 2523 | 3187 | 2127 | 2012 | 1847 | 18.14341 | 2862 | 2568 | 3078 | 2259 | 2264 | 1986 | 11.57171 | 377 | 288
18.16967 | 2434 | 3334 | 3256 | 2290 | 2403 | 2017 | 18.16967 | 2577 | 2343 | 3049 | 2183 | 1995 | 1935 | 18.16967 | 2451 | 2335 | 2651 | 2213 | 2239 | 1908 | 11.58484 | 401 | 240
18.19593 | 2303 | 2933 | 2760 | 2395 | 2342 | 2022 | 18.19593 | 2377 | 2162 | 2640 | 2170 | 2073 | 1934 | 18.19593 | 2260 | 2176 | 2527 | 2184 | 2158 | 1921 | 11.59797 | 455 | 276
18.22219 | 2153 | 2426 | 2426 | 2188 | 2221 | 2055 | 18.22219 | 2277 | 2143 | 2268 | 2177 | 2002 | 1922 | 18.22219 | 2195 | 2179 | 2276 | 2110 | 2100 | 1971 | 11.6111 | 412 | 236
18.24846 | 2171 | 2280 | 2247 | 2282 | 2180 | 1986 | 18.24846 | 2259 | 2140 | 2165 | 2099 | 1944 | 1906 | 18.24846 | 2145 | 1981 | 2167 | 2104 | 2085 | 1937 | 11.62423 | 478 | 221
18.27472 | 2007 | 2174 | 2210 | 2199 | 2186 | 2062 | 18.27472 | 2142 | 2139 | 2137 | 1994 | 1990 | 1827 | 18.27472 | 2143 | 2093 | 2051 | 2032 | 2103 | 1933 | 11.63736 | 418 | 247
18.30098 | 2144 | 2205 | 2125 | 2146 | 2105 | 2061 | 18.30098 | 2277 | 2148 | 2065 | 2061 | 2076 | 1881 | 18.30098 | 2183 | 2079 | 2137 | 2023 | 2037 | 1909 | 11.65049 | 423 | 217
18.32724 | 2157 | 2010 | 2101 | 2161 | 2113 | 1967 | 18.32724 | 2191 | 2172 | 2032 | 2013 | 1996 | 1789 | 18.32724 | 2112 | 2039 | 2067 | 1930 | 2088 | 1928 | 11.66362 | 408 | 264
18.3535 | 2115 | 2053 | 2115 | 2114 | 2005 | 1960 | 18.3535 | 2104 | 2118 | 2045 | 2044 | 1923 | 1910 | 18.3535 | 2188 | 2041 | 2059 | 2019 | 2102 | 1926 | 11.67675 | 348 | 231
18.37976 | 2101 | 2006 | 2073 | 2111 | 2012 | 1982 | 18.37976 | 2123 | 2158 | 2015 | 2020 | 1947 | 1931 | 18.37976 | 2109 | 1976 | 2094 | 1908 | 1881 | 1954 | 11.68988 | 319 | 285
18.40602 | 2087 | 1987 | 2051 | 2012 | 2034 | 1923 | 18.40602 | 2142 | 2127 | 2085 | 1976 | 1995 | 1905 | 18.40602 | 2121 | 1966 | 2033 | 2019 | 2044 | 1903 | 11.70301 | 341 | 267
18.43228 | 2017 | 1977 | 2092 | 2086 | 1988 | 2001 | 18.43228 | 2120 | 2100 | 1952 | 1964 | 1942 | 1819 | 18.43228 | 2118 | 1993 | 1981 | 1960 | 1988 | 1834 | 11.71614 | 313 | 261
18.45854 | 2099 | 2088 | 2049 | 2025 | 2067 | 1999 | 18.45854 | 2089 | 2095 | 1994 | 1947 | 1924 | 1777 | 18.45854 | 2063 | 2081 | 2009 | 1853 | 1950 | 1881 | 11.72927 | 284 | 228
18.4848 | 1983 | 2094 | 2026 | 2027 | 1960 | 1985 | 18.4848 | 2124 | 2108 | 2019 | 1986 | 1919 | 1870 | 18.4848 | 2019 | 2020 | 1991 | 1878 | 1942 | 1938 | 11.7424 | 321 | 221
18.51106 | 2054 | 2012 | 2048 | 1943 | 1978 | 1936 | 18.51106 | 2109 | 2034 | 2003 | 1993 | 1969 | 1893 | 18.51106 | 2175 | 1939 | 2032 | 1941 | 1944 | 1854 | 11.75553 | 271 | 237
18.53732 | 2031 | 2103 | 2061 | 2042 | 2005 | 1960 | 18.53732 | 2181 | 2026 | 2014 | 1954 | 1817 | 1829 | 18.53732 | 2130 | 1941 | 2055 | 1919 | 1957 | 1920 | 11.76866 | 309 | 240
18.56358 | 2014 | 1993 | 2015 | 1967 | 2091 | 1865 | 18.56358 | 2147 | 2021 | 2007 | 1999 | 1889 | 1879 | 18.56358 | 2096 | 1907 | 1913 | 2002 | 1926 | 1918 | 11.78179 | 271 | 229
18.58984 | 2018 | 1985 | 2002 | 1991 | 2034 | 1934 | 18.58984 | 2108 | 2110 | 1959 | 1960 | 1830 | 1835 | 18.58984 | 2119 | 1975 | 1902 | 1998 | 1936 | 1813 | 11.79492 | 259 | 239
18.6161 | 2092 | 1912 | 2013 | 2052 | 2013 | 2018 | 18.6161 | 2025 | 2113 | 1915 | 1941 | 1825 | 1798 | 18.6161 | 2079 | 1975 | 1919 | 1851 | 1910 | 1881 | 11.80805 | 278 | 281
18.64236 | 2015 | 1975 | 1962 | 1975 | 1952 | 1970 | 18.64236 | 2029 | 2146 | 1942 | 1903 | 1866 | 1871 | 18.64236 | 2143 | 2041 | 2020 | 1896 | 1981 | 1897 | 11.82118 | 275 | 264
18.66862 | 1980 | 1988 | 2042 | 2022 | 2050 | 1939 | 18.66862 | 2102 | 2092 | 1944 | 1935 | 1899 | 1899 | 18.66862 | 2056 | 1986 | 2004 | 1833 | 1933 | 1928 | 11.83431 | 298 | 260
18.69488 | 1927 | 2035 | 2024 | 1956 | 1973 | 1906 | 18.69488 | 2198 | 2083 | 1948 | 1984 | 1891 | 1838 | 18.69488 | 2088 | 2057 | 1989 | 1856 | 1993 | 1806 | 11.84744 | 277 | 247
18.72115 | 1987 | 1944 | 1977 | 2013 | 2072 | 1943 | 18.72115 | 2120 | 2172 | 1930 | 1849 | 1861 | 1867 | 18.72115 | 2114 | 1888 | 1899 | 1960 | 1995 | 1851 | 11.86057 | 259 | 257
18.74741 | 1940 | 2007 | 2072 | 1986 | 2008 | 2029 | 18.74741 | 2014 | 2085 | 1977 | 1893 | 1839 | 1805 | 18.74741 | 2191 | 1979 | 1927 | 1985 | 1873 | 1870 | 11.8737 | 298 | 261
18.77367 | 2025 | 1990 | 2017 | 1981 | 2075 | 1986 | 18.77367 | 2193 | 2062 | 1954 | 1896 | 1891 | 1837 | 18.77367 | 1985 | 1997 | 1871 | 1931 | 1888 | 1851 | 11.88683 | 291 | 262
18.79993 | 1961 | 2015 | 1939 | 1927 | 2005 | 1923 | 18.79993 | 2018 | 2128 | 1970 | 1973 | 1801 | 1824 | 18.79993 | 2069 | 1928 | 1942 | 1796 | 1877 | 1786 | 11.89996 | 259 | 266
18.82619 | 2044 | 1954 | 1985 | 1920 | 1958 | 1875 | 18.82619 | 2066 | 2091 | 1991 | 1931 | 1882 | 1921 | 18.82619 | 2059 | 1879 | 2036 | 1869 | 1899 | 1858 | 11.91309 | 307 | 247
18.85245 | 1988 | 2085 | 2014 | 1962 | 2041 | 1884 | 18.85245 | 2029 | 2137 | 1888 | 1808 | 1875 | 1854 | 18.85245 | 2126 | 1885 | 1994 | 1904 | 1911 | 1850 | 11.92622 | 288 | 269
18.87871 | 1995 | 2036 | 1984 | 2035 | 2050 | 1945 | 18.87871 | 2120 | 2086 | 1986 | 1908 | 1861 | 1829 | 18.87871 | 2049 | 1921 | 1912 | 1863 | 1962 | 1871 | 11.93935 | 301 | 249
18.90497 | 2001 | 1978 | 2081 | 1928 | 1978 | 2040 | 18.90497 | 2153 | 2132 | 1963 | 1877 | 1906 | 1753 | 18.90497 | 2067 | 1925 | 2027 | 1835 | 1977 | 1868 | 11.95248 | 312 | 238
18.93123 | 2045 | 2008 | 2018 | 2041 | 2069 | 1972 | 18.93123 | 2117 | 2045 | 2046 | 1829 | 1903 | 1829 | 18.93123 | 2016 | 1939 | 1989 | 1953 | 1949 | 1803 | 11.96561 | 264 | 235
18.95749 | 1957 | 2003 | 2054 | 1944 | 2118 | 1923 | 18.95749 | 2125 | 2043 | 1996 | 1862 | 1884 | 1890 | 18.95749 | 2032 | 1958 | 1951 | 1881 | 1983 | 1875 | 11.97875 | 271 | 240
18.98375 | 1974 | 1972 | 2069 | 1948 | 1991 | 1942 | 18.98375 | 2140 | 2005 | 1963 | 1890 | 1910 | 1862 | 18.98375 | 1981 | 1847 | 1963 | 1825 | 1953 | 1858 | 11.99188 | 316 | 243
19.01001 | 1933 | 2015 | 2057 | 2015 | 2064 | 1896 | 19.01001 | 2082 | 2178 | 1886 | 1797 | 1925 | 1818 | 19.01001 | 2003 | 2009 | 1933 | 1877 | 1998 | 1882 | 12.00501 | 302 | 223
19.03627 | 1939 | 2026 | 1967 | 1952 | 2000 | 1959 | 19.03627 | 2051 | 2046 | 1904 | 1867 | 1858 | 1904 | 19.03627 | 2060 | 1930 | 1980 | 1899 | 1911 | 1928 | 12.01814 | 298 | 247
19.06253 | 2028 | 1986 | 2071 | 1964 | 1984 | 1939 | 19.06253 | 2157 | 2099 | 1899 | 2028 | 1872 | 1896 | 19.06253 | 2033 | 1935 | 2027 | 1872 | 1926 | 1868 | 12.03127 | 279 | 280
19.08879 | 1975 | 1990 | 1997 | 1945 | 1987 | 1946 | 19.08879 | 2133 | 2133 | 1929 | 1856 | 1857 | 1917 | 19.08879 | 2057 | 1913 | 1953 | 1890 | 1917 | 1896 | 12.0444 | 273 | 212
19.11505 | 2040 | 1914 | 1875 | 1880 | 2120 | 2027 | 19.11505 | 2180 | 2050 | 1887 | 1940 | 1850 | 1822 | 19.11505 | 1974 | 1946 | 1863 | 1840 | 1917 | 1976 | 12.05753 | 335 | 237
19.14131 | 1943 | 1928 | 1907 | 1870 | 2024 | 2074 | 19.14131 | 2078 | 1994 | 1956 | 1853 | 1849 | 1925 | 19.14131 | 2076 | 1899 | 1849 | 1828 | 1931 | 1943 | 12.07066 | 304 | 259
19.16758 | 1995 | 1994 | 1998 | 1937 | 1990 | 2055 | 19.16758 | 2025 | 2016 | 1874 | 1893 | 1818 | 1906 | 19.16758 | 2012 | 1854 | 1875 | 1933 | 1958 | 1910 | 12.08379 | 328 | 269
19.19384 | 2002 | 2002 | 2053 | 1954 | 2013 | 1958 | 19.19384 | 2032 | 2049 | 1932 | 1852 | 1792 | 1900 | 19.19384 | 2011 | 1922 | 1948 | 1821 | 1911 | 1916 | 12.09692 | 299 | 247
19.2201 | 1907 | 1942 | 2064 | 1973 | 1970 | 1912 | 19.2201 | 2012 | 2043 | 1936 | 1834 | 1810 | 1867 | 19.2201 | 2056 | 1897 | 1974 | 1854 | 1918 | 1852 | 12.11005 | 334 | 231
19.24636 | 2021 | 1923 | 1976 | 1960 | 1959 | 2015 | 19.24636 | 2071 | 1979 | 1849 | 1840 | 1824 | 1702 | 19.24636 | 2025 | 1961 | 1894 | 1884 | 1845 | 1798 | 12.12318 | 296 | 238
19.27262 | 1906 | 1971 | 1945 | 1906 | 1891 | 1926 | 19.27262 | 2046 | 2020 | 2001 | 1788 | 1810 | 1794 | 19.27262 | 1980 | 1908 | 1889 | 1865 | 1872 | 1913 | 12.13631 | 306 | 237
19.29888 | 1982 | 1927 | 1954 | 1933 | 1881 | 1945 | 19.29888 | 2045 | 1950 | 1823 | 1870 | 1773 | 1799 | 19.29888 | 2013 | 1846 | 1943 | 1830 | 1869 | 1750 | 12.14944 | 285 | 228
19.32514 | 1930 | 1836 | 1926 | 1927 | 1841 | 1860 | 19.32514 | 1978 | 1987 | 1870 | 1750 | 1792 | 1688 | 19.32514 | 2083 | 1855 | 1874 | 1730 | 1909 | 1786 | 12.16257 | 312 | 235
19.3514 | 1947 | 1923 | 1931 | 1815 | 1840 | 1844 | 19.3514 | 2157 | 1977 | 1960 | 1860 | 1787 | 1781 | 19.3514 | 2030 | 1848 | 1896 | 1850 | 1916 | 1834 | 12.1757 | 308 | 242
19.37766 | 1890 | 1952 | 1845 | 2024 | 1879 | 1920 | 19.37766 | 2030 | 2043 | 1974 | 1849 | 1825 | 1838 | 19.37766 | 2021 | 1948 | 1845 | 1765 | 1818 | 1834 | 12.18883 | 307 | 242
19.40392 | 1934 | 1979 | 1945 | 1847 | 1884 | 1868 | 19.40392 | 2039 | 2080 | 1908 | 1829 | 1778 | 1781 | 19.40392 | 2034 | 1814 | 1950 | 1791 | 1834 | 1836 | 12.20196 | 248 | 256
19.43018 | 1897 | 1934 | 1931 | 1878 | 1939 | 1905 | 19.43018 | 1994 | 2059 | 1876 | 1876 | 1743 | 1703 | 19.43018 | 2063 | 1927 | 1954 | 1800 | 1879 | 1780 | 12.21509 | 286 | 240
19.45644 | 1878 | 1928 | 2012 | 1964 | 1874 | 1928 | 19.45644 | 2025 | 1998 | 1894 | 1820 | 1854 | 1805 | 19.45644 | 1950 | 1775 | 1842 | 1832 | 1806 | 1810 | 12.22822 | 286 | 212
19.4827 | 1928 | 1932 | 1922 | 1868 | 1873 | 1829 | 19.4827 | 2026 | 1995 | 1869 | 1803 | 1781 | 1784 | 19.4827 | 1998 | 1878 | 1868 | 1879 | 1791 | 1869 | 12.24135 | 324 | 272
19.50896 | 1966 | 1956 | 1891 | 1912 | 1905 | 1816 | 19.50896 | 1949 | 1906 | 1916 | 1776 | 1786 | 1738 | 19.50896 | 1929 | 1828 | 1972 | 1813 | 1838 | 1799 | 12.25448 | 292 | 222
19.53522 | 1881 | 1980 | 1901 | 1944 | 1852 | 1853 | 19.53522 | 2022 | 1999 | 1895 | 1876 | 1831 | 1843 | 19.53522 | 2013 | 1830 | 1860 | 1853 | 1859 | 1789 | 12.26761 | 277 | 246
19.56148 | 2006 | 1881 | 1918 | 1850 | 1944 | 1812 | 19.56148 | 1948 | 1992 | 1948 | 1782 | 1705 | 1756 | 19.56148 | 2000 | 1821 | 1884 | 1752 | 1866 | 1771 | 12.28074 | 283 | 224
19.58774 | 1975 | 2017 | 1925 | 1852 | 1796 | 1829 | 19.58774 | 2026 | 2116 | 1863 | 1895 | 1846 | 1728 | 19.58774 | 1992 | 1948 | 1956 | 1864 | 1811 | 1820 | 12.29387 | 264 | 274
19.614 | 1962 | 1873 | 1922 | 1848 | 1770 | 1809 | 19.614 | 2052 | 2036 | 1876 | 1809 | 1754 | 1768 | 19.614 | 1960 | 1873 | 1823 | 1827 | 1841 | 1724 | 12.307 | 284 | 239
19.64027 | 1934 | 1901 | 1917 | 1900 | 1911 | 1771 | 19.64027 | 2052 | 1991 | 1902 | 1816 | 1722 | 1740 | 19.64027 | 2014 | 1880 | 1932 | 1753 | 1814 | 1758 | 12.32013 | 306 | 221
19.66653 | 1949 | 1956 | 1868 | 1892 | 1892 | 1808 | 19.66653 | 2096 | 2019 | 1889 | 1870 | 1855 | 1772 | 19.66653 | 2007 | 1890 | 1855 | 1872 | 1904 | 1797 | 12.33326 | 277 | 222
19.69279 | 1943 | 1867 | 1971 | 1936 | 1920 | 1866 | 19.69279 | 1937 | 1978 | 1834 | 1781 | 1708 | 1734 | 19.69279 | 1986 | 1925 | 1894 | 1936 | 1860 | 1842 | 12.34639 | 273 | 226
19.71905 | 1942 | 1937 | 1927 | 1860 | 1906 | 1832 | 19.71905 | 2042 | 2028 | 1811 | 1792 | 1825 | 1695 | 19.71905 | 1987 | 1875 | 1904 | 1805 | 1828 | 1763 | 12.35952 | 287 | 238
19.74531 | 1911 | 1887 | 1947 | 1896 | 1903 | 1908 | 19.74531 | 2064 | 2001 | 1872 | 1817 | 1721 | 1690 | 19.74531 | 1995 | 1897 | 1882 | 1886 | 1807 | 1727 | 12.37265 | 248 | 260
19.77157 | 1942 | 1998 | 1921 | 1939 | 1887 | 1847 | 19.77157 | 2047 | 1954 | 1829 | 1770 | 1779 | 1777 | 19.77157 | 2043 | 1765 | 1922 | 1822 | 1912 | 1831 | 12.38578 | 257 | 235
19.79783 | 2002 | 1897 | 1967 | 1888 | 1827 | 2015 | 19.79783 | 2014 | 2020 | 1852 | 1786 | 1760 | 1780 | 19.79783 | 1998 | 1962 | 1877 | 1789 | 1821 | 1838 | 12.39891 | 311 | 278
19.82409 | 1922 | 1864 | 1981 | 1827 | 1923 | 1988 | 19.82409 | 2017 | 2028 | 1879 | 1847 | 1784 | 1821 | 19.82409 | 2030 | 1920 | 1791 | 1836 | 1834 | 1838 | 12.41204 | 293 | 272
19.85035 | 1928 | 1911 | 1924 | 1876 | 1830 | 1843 | 19.85035 | 2078 | 2052 | 1898 | 1793 | 1708 | 1841 | 19.85035 | 1971 | 1844 | 1934 | 1815 | 1788 | 1756 | 12.42517 | 267 | 268
19.87661 | 1960 | 1903 | 1863 | 1922 | 1879 | 1769 | 19.87661 | 2105 | 1993 | 1947 | 1837 | 1760 | 1757 | 19.87661 | 2007 | 1984 | 1848 | 1777 | 1844 | 1755 | 12.43831 | 280 | 257
19.90287 | 1957 | 2000 | 1916 | 1913 | 1883 | 1829 | 19.90287 | 2071 | 2044 | 1911 | 1831 | 1646 | 1818 | 19.90287 | 1984 | 1858 | 1819 | 1835 | 1811 | 1830 | 12.45144 | 244 | 260
19.92913 | 2014 | 1944 | 1986 | 1916 | 1799 | 1839 | 19.92913 | 2056 | 2061 | 1812 | 1745 | 1776 | 1758 | 19.92913 | 1983 | 1898 | 1873 | 1854 | 1849 | 1790 | 12.46457 | 274 | 213
19.95539 | 2025 | 1912 | 2018 | 1974 | 1773 | 1841 | 19.95539 | 2093 | 2064 | 1870 | 1704 | 1735 | 1829 | 19.95539 | 1972 | 1838 | 1892 | 1856 | 1896 | 1808 | 12.4777 | 297 | 242
19.98165 | 2153 | 1966 | 2008 | 1944 | 1833 | 1827 | 19.98165 | 2053 | 1983 | 1908 | 1875 | 1723 | 1771 | 19.98165 | 1895 | 1925 | 1930 | 1816 | 1844 | 1757 | 12.49083 | 275 | 256
20.00791 | 2007 | 2016 | 1983 | 1880 | 1851 | 1824 | 20.00791 | 2101 | 2060 | 1859 | 1782 | 1728 | 1816 | 20.00791 | 1943 | 1976 | 1895 | 1835 | 1808 | 1776 | 12.50396 | 280 | 238
20.03417 | 1967 | 1940 | 1982 | 1888 | 1826 | 1776 | 20.03417 | 1973 | 2095 | 1803 | 1756 | 1794 | 1783 | 20.03417 | 2041 | 1809 | 1921 | 1779 | 1880 | 1657 | 12.51709 | 273 | 224
20.06043 | 1955 | 1902 | 1900 | 1842 | 1820 | 1821 | 20.06043 | 2030 | 1987 | 1779 | 1779 | 1730 | 1657 | 20.06043 | 2009 | 1840 | 1842 | 1769 | 1824 | 1730 | 12.53022 | 283 | 248
20.08669 | 1962 | 1954 | 1930 | 1879 | 1781 | 1869 | 20.08669 | 2081 | 2027 | 1806 | 1793 | 1724 | 1758 | 20.08669 | 2057 | 1859 | 1926 | 1801 | 1805 | 1709 | 12.54335 | 289 | 228
20.11296 | 1940 | 2024 | 1859 | 1842 | 1779 | 1761 | 20.11296 | 2065 | 2091 | 1751 | 1762 | 1703 | 1742 | 20.11296 | 1931 | 1883 | 1907 | 1789 | 1740 | 1815 | 12.55648 | 277 | 221
20.13922 | 2013 | 2016 | 1903 | 1858 | 1921 | 1804 | 20.13922 | 2147 | 2086 | 1759 | 1751 | 1678 | 1705 | 20.13922 | 2092 | 1847 | 1936 | 1757 | 1774 | 1685 | 12.56961 | 287 | 242
20.16548 | 2031 | 2003 | 1967 | 1878 | 1845 | 1806 | 20.16548 | 2104 | 2126 | 1777 | 1737 | 1675 | 1677 | 20.16548 | 1968 | 1891 | 1765 | 1809 | 1792 | 1751 | 12.58274 | 240 | 259
20.19174 | 2067 | 2085 | 1967 | 1908 | 1787 | 1752 | 20.19174 | 2130 | 2101 | 1868 | 1790 | 1721 | 1701 | 20.19174 | 2117 | 1964 | 1827 | 1694 | 1813 | 1700 | 12.59587 | 271 | 233
20.218 | 2109 | 2027 | 1912 | 1860 | 1820 | 1821 | 20.218 | 2157 | 2167 | 1791 | 1707 | 1671 | 1698 | 20.218 | 2052 | 2015 | 1817 | 1790 | 1732 | 1707 | 12.609 | 282 | 259
20.24426 | 2127 | 2103 | 1907 | 1868 | 1763 | 1807 | 20.24426 | 2297 | 2231 | 1799 | 1741 | 1681 | 1698 | 20.24426 | 2071 | 2084 | 1819 | 1833 | 1777 | 1778 | 12.62213 | 284 | 214
20.27052 | 2173 | 2004 | 1938 | 1835 | 1840 | 1834 | 20.27052 | 2155 | 2153 | 1896 | 1769 | 1695 | 1725 | 20.27052 | 2139 | 2043 | 1843 | 1700 | 1767 | 1725 | 12.63526 | 262 | 228
20.29678 | 2125 | 2119 | 1889 | 1927 | 1803 | 1740 | 20.29678 | 2140 | 2148 | 1842 | 1777 | 1653 | 1685 | 20.29678 | 2131 | 1977 | 1789 | 1687 | 1795 | 1705 | 12.64839 | 282 | 245
20.32304 | 2166 | 2138 | 1879 | 1888 | 1882 | 1786 | 20.32304 | 2120 | 2124 | 1799 | 1742 | 1709 | 1721 | 20.32304 | 2136 | 2081 | 1796 | 1708 | 1736 | 1707 | 12.66152 | 279 | 227
20.3493 | 1975 | 2132 | 1945 | 1887 | 1809 | 1748 | 20.3493 | 2180 | 2013 | 1858 | 1785 | 1693 | 1700 | 20.3493 | 2058 | 2015 | 1824 | 1799 | 1823 | 1830 | 12.67465 | 248 | 219
20.37556 | 1947 | 2071 | 1920 | 1825 | 1851 | 1826 | 20.37556 | 2110 | 2037 | 1807 | 1744 | 1610 | 1729 | 20.37556 | 2076 | 1985 | 1785 | 1714 | 1751 | 1734 | 12.68778 | 293 | 237
20.40182 | 2004 | 2052 | 1983 | 1895 | 1825 | 1809 | 20.40182 | 2059 | 2051 | 1811 | 1686 | 1722 | 1687 | 20.40182 | 2004 | 1947 | 1898 | 1784 | 1917 | 1788 | 12.70091 | 249 | 223
20.42808 | 1902 | 1982 | 1895 | 1828 | 1827 | 1780 | 20.42808 | 1972 | 1970 | 1802 | 1716 | 1713 | 1740 | 20.42808 | 1921 | 1814 | 1936 | 1690 | 1814 | 1741 | 12.71404 | 234 | 242
20.45434 | 1933 | 1979 | 1904 | 1848 | 1891 | 1746 | 20.45434 | 1951 | 1983 | 1891 | 1693 | 1653 | 1705 | 20.45434 | 2024 | 1909 | 1924 | 1781 | 1692 | 1737 | 12.72717 | 281 | 217
20.4806 | 1918 | 1905 | 1923 | 1814 | 1829 | 1738 | 20.4806 | 1961 | 2044 | 1855 | 1707 | 1694 | 1659 | 20.4806 | 2051 | 1861 | 1900 | 1760 | 1802 | 1767 | 12.7403 | 246 | 266
20.50686 | 1791 | 1976 | 1954 | 1873 | 1850 | 1685 | 20.50686 | 2001 | 1890 | 1831 | 1737 | 1706 | 1713 | 20.50686 | 1933 | 1837 | 1872 | 1749 | 1746 | 1716 | 12.75343 | 257 | 220
20.53312 | 1957 | 1863 | 1856 | 1853 | 1827 | 1729 | 20.53312 | 1904 | 1948 | 1866 | 1775 | 1655 | 1808 | 20.53312 | 1961 | 1827 | 1942 | 1763 | 1761 | 1777 | 12.76656 | 278 | 236
20.55938 | 1902 | 1951 | 2024 | 1903 | 1909 | 1866 | 20.55938 | 1966 | 1928 | 1817 | 1780 | 1736 | 1688 | 20.55938 | 1871 | 1833 | 1826 | 1718 | 1810 | 1825 | 12.77969 | 265 | 261
20.58565 | 1828 | 1919 | 1997 | 1788 | 1881 | 1786 | 20.58565 | 2003 | 1844 | 1861 | 1774 | 1770 | 1646 | 20.58565 | 1925 | 1870 | 1888 | 1841 | 1808 | 1746 | 12.79282 | 234 | 234
20.61191 | 1885 | 1895 | 1986 | 1820 | 1810 | 1795 | 20.61191 | 1964 | 1875 | 1877 | 1750 | 1727 | 1706 | 20.61191 | 1939 | 1897 | 1886 | 1819 | 1832 | 1723 | 12.80595 | 244 | 274
20.63817 | 1851 | 1908 | 1979 | 1807 | 1849 | 1754 | 20.63817 | 1900 | 1862 | 1796 | 1802 | 1703 | 1738 | 20.63817 | 1957 | 1859 | 1818 | 1792 | 1901 | 1708 | 12.81908 | 257 | 232
20.66443 | 1915 | 1919 | 1901 | 1824 | 1839 | 1833 | 20.66443 | 1980 | 1815 | 1836 | 1721 | 1747 | 1704 | 20.66443 | 2017 | 1768 | 1752 | 1725 | 1813 | 1747 | 12.83221 | 249 | 242
20.69069 | 1931 | 1829 | 1915 | 1837 | 1888 | 1827 | 20.69069 | 1984 | 1876 | 1893 | 1727 | 1744 | 1772 | 20.69069 | 1920 | 1794 | 1868 | 1812 | 1841 | 1806 | 12.84534 | 269 | 228
20.71695 | 1888 | 1849 | 1863 | 1817 | 1908 | 1862 | 20.71695 | 2076 | 1949 | 1894 | 1867 | 1743 | 1705 | 20.71695 | 1919 | 1875 | 1785 | 1777 | 1784 | 1701 | 12.85847 | 260 | 231
20.74321 | 1840 | 1853 | 1918 | 1890 | 1871 | 1883 | 20.74321 | 2003 | 1892 | 1823 | 1707 | 1689 | 1784 | 20.74321 | 1928 | 1953 | 1802 | 1792 | 1824 | 1799 | 12.8716 | 238 | 201
20.76947 | 1873 | 1895 | 1870 | 1946 | 1902 | 1891 | 20.76947 | 1993 | 1954 | 1874 | 1707 | 1770 | 1797 | 20.76947 | 1995 | 2069 | 1812 | 1718 | 1848 | 1814 | 12.88473 | 247 | 212
20.79573 | 1878 | 1837 | 1951 | 1882 | 1898 | 1930 | 20.79573 | 1958 | 1993 | 1718 | 1816 | 1759 | 1838 | 20.79573 | 1887 | 2027 | 1892 | 1821 | 1831 | 1882 | 12.89787 | 248 | 222
20.82199 | 1947 | 1883 | 2064 | 2038 | 1947 | 2002 | 20.82199 | 1977 | 2025 | 1761 | 1861 | 1729 | 1855 | 20.82199 | 1968 | 2045 | 1908 | 1718 | 1849 | 1948 | 12.911 | 243 | 213
20.84825 | 1947 | 1987 | 1904 | 1952 | 1914 | 1927 | 20.84825 | 2049 | 2095 | 1831 | 1793 | 1836 | 1928 | 20.84825 | 1925 | 2050 | 1906 | 1843 | 1768 | 1906 | 12.92413 | 275 | 237
20.87451 | 1959 | 1909 | 1945 | 1996 | 1941 | 1982 | 20.87451 | 2052 | 2129 | 1796 | 1939 | 1812 | 1927 | 20.87451 | 1961 | 1947 | 1916 | 1873 | 1885 | 2012 | 12.93726 | 249 | 241
20.90077 | 2050 | 1961 | 2009 | 1929 | 1971 | 1946 | 20.90077 | 2000 | 2070 | 1842 | 1879 | 1776 | 1883 | 20.90077 | 2010 | 1877 | 1938 | 1813 | 1743 | 2029 | 12.95039 | 268 | 234
20.92703 | 1895 | 1970 | 2075 | 1879 | 1777 | 1981 | 20.92703 | 1946 | 1947 | 1918 | 1856 | 1768 | 1954 | 20.92703 | 1992 | 1876 | 1928 | 1857 | 1823 | 2074 | 12.96352 | 259 | 223
20.95329 | 1898 | 1890 | 1997 | 1895 | 1865 | 2109 | 20.95329 | 1948 | 1925 | 1850 | 1827 | 1806 | 1988 | 20.95329 | 1918 | 1832 | 1820 | 1850 | 1873 | 2019 | 12.97665 | 249 | 200
20.97955 | 1937 | 1935 | 1915 | 1807 | 1862 | 2049 | 20.97955 | 1909 | 1824 | 1710 | 1753 | 1668 | 2097 | 20.97955 | 2027 | 1826 | 1831 | 1782 | 1770 | 2089 | 12.98978 | 277 | 231
21.00581 | 1915 | 1780 | 1853 | 1789 | 1819 | 2007 | 21.00581 | 1853 | 1893 | 1803 | 1802 | 1666 | 2215 | 21.00581 | 1861 | 1772 | 1893 | 1785 | 1771 | 2333 | 13.00291 | 257 | 245
21.03208 | 1879 | 1806 | 1790 | 1812 | 1832 | 2069 | 21.03208 | 1922 | 1866 | 1811 | 1751 | 1722 | 2254 | 21.03208 | 1891 | 1770 | 1823 | 1731 | 1737 | 2387 | 13.01604 | 260 | 239
21.05834 | 1875 | 1801 | 1803 | 1708 | 1816 | 1953 | 21.05834 | 1926 | 1837 | 1856 | 1711 | 1662 | 2251 | 21.05834 | 1901 | 1774 | 1849 | 1739 | 1745 | 2370 | 13.02917 | 259 | 230
21.0846 | 1871 | 1837 | 1783 | 1814 | 1716 | 1943 | 21.0846 | 1888 | 1847 | 1745 | 1760 | 1638 | 2318 | 21.0846 | 1805 | 1677 | 1720 | 1741 | 1746 | 2261 | 13.0423 | 276 | 228
21.11086 | 1837 | 1879 | 1789 | 1794 | 1758 | 1874 | 21.11086 | 1836 | 1859 | 1853 | 1729 | 1673 | 2170 | 21.11086 | 1813 | 1773 | 1733 | 1739 | 1749 | 2069 | 13.05543 | 270 | 219
21.13712 | 1832 | 1857 | 1799 | 1825 | 1829 | 1854 | 21.13712 | 1866 | 1960 | 1735 | 1669 | 1613 | 1921 | 21.13712 | 1880 | 1751 | 1782 | 1732 | 1737 | 1862 | 13.06856 | 243 | 248
21.16338 | 1889 | 1850 | 1831 | 1829 | 1821 | 1750 | 21.16338 | 1877 | 1914 | 1719 | 1802 | 1710 | 1791 | 21.16338 | 1788 | 1691 | 1715 | 1672 | 1790 | 1816 | 13.08169 | 257 | 221
21.18964 | 1831 | 1834 | 1818 | 1844 | 1806 | 1822 | 21.18964 | 1899 | 1900 | 1787 | 1698 | 1663 | 1748 | 21.18964 | 1890 | 1742 | 1773 | 1638 | 1722 | 1733 | 13.09482 | 270 | 226
21.2159 | 1857 | 1809 | 1828 | 1779 | 1684 | 1774 | 21.2159 | 1984 | 1839 | 1783 | 1736 | 1648 | 1712 | 21.2159 | 1900 | 1810 | 1794 | 1683 | 1789 | 1657 | 13.10795 | 228 | 249
21.24216 | 1836 | 1866 | 1866 | 1841 | 1737 | 1742 | 21.24216 | 1978 | 1867 | 1768 | 1733 | 1659 | 1725 | 21.24216 | 1878 | 1724 | 1815 | 1664 | 1768 | 1669 | 13.12108 | 266 | 234
21.26842 | 1861 | 1807 | 1833 | 1834 | 1809 | 1870 | 21.26842 | 1937 | 1880 | 1824 | 1749 | 1693 | 1667 | 21.26842 | 1926 | 1778 | 1846 | 1670 | 1772 | 1733 | 13.13421 | 236 | 234
21.29468 | 1900 | 1696 | 1771 | 1920 | 1812 | 1802 | 21.29468 | 1935 | 1840 | 1799 | 1770 | 1683 | 1571 | 21.29468 | 1906 | 1811 | 1725 | 1665 | 1715 | 1696 | 13.14734 | 250 | 216
21.32094 | 1898 | 1809 | 1903 | 1751 | 1762 | 1720 | 21.32094 | 1946 | 1886 | 1757 | 1739 | 1672 | 1738 | 21.32094 | 1921 | 1689 | 1736 | 1807 | 1765 | 1639 | 13.16047 | 265 | 213
21.3472 | 1786 | 1848 | 1813 | 1787 | 1773 | 1687 | 21.3472 | 1940 | 1925 | 1799 | 1669 | 1647 | 1613 | 21.3472 | 1894 | 1798 | 1783 | 1617 | 1733 | 1630 | 13.1736 | 249 | 220
21.37346 | 1735 | 1780 | 1804 | 1713 | 1821 | 1702 | 21.37346 | 1909 | 1894 | 1738 | 1739 | 1596 | 1645 | 21.37346 | 1772 | 1750 | 1767 | 1746 | 1693 | 1601 | 13.18673 | 241 | 237
21.39972 | 1884 | 1825 | 1776 | 1772 | 1766 | 1689 | 21.39972 | 1746 | 1872 | 1653 | 1590 | 1578 | 1668 | 21.39972 | 1776 | 1743 | 1801 | 1736 | 1822 | 1652 | 13.19986 | 235 | 227
21.42598 | 1808 | 1809 | 1773 | 1799 | 1741 | 1809 | 21.42598 | 1858 | 1874 | 1791 | 1707 | 1581 | 1674 | 21.42598 | 1786 | 1724 | 1806 | 1694 | 1710 | 1647 | 13.21299 | 271 | 242
21.45224 | 1816 | 1781 | 1801 | 1753 | 1750 | 1708 | 21.45224 | 1844 | 1826 | 1796 | 1722 | 1666 | 1577 | 21.45224 | 1826 | 1687 | 1703 | 1707 | 1708 | 1695 | 13.22612 | 234 | 234
21.4785 | 1758 | 1797 | 1720 | 1757 | 1754 | 1803 | 21.4785 | 1960 | 1946 | 1721 | 1651 | 1583 | 1588 | 21.4785 | 1824 | 1836 | 1646 | 1735 | 1729 | 1658 | 13.23925 | 217 | 211
21.50477 | 1800 | 1757 | 1902 | 1809 | 1748 | 1681 | 21.50477 | 1916 | 1896 | 1808 | 1698 | 1630 | 1555 | 21.50477 | 1852 | 1758 | 1812 | 1750 | 1722 | 1610 | 13.25238 | 240 | 226
21.53103 | 1809 | 1747 | 1803 | 1754 | 1726 | 1722 | 21.53103 | 1893 | 1896 | 1766 | 1673 | 1640 | 1576 | 21.53103 | 1860 | 1806 | 1814 | 1628 | 1726 | 1661 | 13.26551 | 239 | 264
21.55729 | 1792 | 1835 | 1839 | 1749 | 1864 | 1756 | 21.55729 | 1953 | 1803 | 1779 | 1752 | 1632 | 1639 | 21.55729 | 1776 | 1727 | 1816 | 1742 | 1776 | 1647 | 13.27864 | 235 | 234
21.58355 | 1771 | 1874 | 1873 | 1780 | 1809 | 1704 | 21.58355 | 1964 | 1888 | 1780 | 1643 | 1614 | 1532 | 21.58355 | 1838 | 1775 | 1758 | 1700 | 1734 | 1653 | 13.29177 | 241 | 256
21.60981 | 1807 | 1845 | 1760 | 1835 | 1816 | 1736 | 21.60981 | 1918 | 1815 | 1777 | 1648 | 1588 | 1574 | 21.60981 | 1919 | 1737 | 1717 | 1615 | 1608 | 1653 | 13.3049 | 260 | 231
21.63607 | 1802 | 1743 | 1835 | 1780 | 1865 | 1686 | 21.63607 | 1933 | 1870 | 1750 | 1644 | 1650 | 1589 | 21.63607 | 1852 | 1744 | 1799 | 1682 | 1721 | 1613 | 13.31803 | 265 | 200
21.66233 | 1794 | 1808 | 1802 | 1876 | 1766 | 1680 | 21.66233 | 1908 | 1784 | 1786 | 1672 | 1650 | 1677 | 21.66233 | 1907 | 1765 | 1768 | 1735 | 1698 | 1601 | 13.33116 | 245 | 241
21.68859 | 1793 | 1761 | 1795 | 1797 | 1776 | 1721 | 21.68859 | 1919 | 1809 | 1831 | 1696 | 1625 | 1521 | 21.68859 | 1858 | 1789 | 1818 | 1683 | 1708 | 1722 | 13.34429 | 236 | 233
21.71485 | 1778 | 1812 | 1754 | 1850 | 1761 | 1768 | 21.71485 | 1895 | 1873 | 1642 | 1699 | 1636 | 1639 | 21.71485 | 1761 | 1755 | 1728 | 1673 | 1689 | 1680 | 13.35742 | 256 | 211
21.74111 | 1789 | 1844 | 1845 | 1817 | 1769 | 1715 | 21.74111 | 1929 | 1866 | 1651 | 1669 | 1686 | 1576 | 21.74111 | 1832 | 1746 | 1807 | 1720 | 1730 | 1677 | 13.37056 | 237 | 208
21.76737 | 1796 | 1802 | 1899 | 1781 | 1799 | 1890 | 21.76737 | 1936 | 1871 | 1767 | 1739 | 1699 | 1720 | 21.76737 | 1832 | 1773 | 1752 | 1674 | 1776 | 1682 | 13.38369 | 241 | 240
21.79363 | 1924 | 1866 | 1823 | 1855 | 1750 | 1758 | 21.79363 | 1879 | 1850 | 1706 | 1770 | 1598 | 1653 | 21.79363 | 1797 | 1828 | 1751 | 1785 | 1652 | 1688 | 13.39682 | 268 | 229
21.81989 | 1885 | 1892 | 1835 | 1785 | 1882 | 1798 | 21.81989 | 1924 | 1864 | 1740 | 1715 | 1646 | 1609 | 21.81989 | 1832 | 1745 | 1822 | 1792 | 1731 | 1639 | 13.40995 | 222 | 224
21.84615 | 1921 | 1874 | 1934 | 1866 | 1882 | 1802 | 21.84615 | 1904 | 1936 | 1868 | 1762 | 1700 | 1562 | 21.84615 | 2005 | 1753 | 1868 | 1781 | 1736 | 1699 | 13.42308 | 224 | 234
21.87241 | 1882 | 1909 | 1941 | 1931 | 1868 | 1669 | 21.87241 | 1935 | 1946 | 1787 | 1851 | 1693 | 1561 | 21.87241 | 1854 | 1805 | 1896 | 1728 | 1739 | 1614 | 13.43621 | 271 | 173
21.89867 | 1939 | 1861 | 1932 | 1885 | 1897 | 1707 | 21.89867 | 2108 | 2012 | 1705 | 1761 | 1743 | 1582 | 21.89867 | 1939 | 1861 | 1761 | 1789 | 1771 | 1666 | 13.44934 | 271 | 188
21.92493 | 1893 | 1950 | 2018 | 1932 | 1977 | 1767 | 21.92493 | 1961 | 1974 | 1825 | 1789 | 1791 | 1579 | 21.92493 | 1933 | 1813 | 1785 | 1663 | 1748 | 1645 | 13.46247 | 266 | 247
21.95119 | 2037 | 1900 | 1956 | 2073 | 1871 | 1661 | 21.95119 | 2047 | 1936 | 1740 | 1768 | 1808 | 1674 | 21.95119 | 1931 | 1910 | 1926 | 1809 | 1735 | 1681 | 13.4756 | 246 | 231
21.97746 | 1997 | 1986 | 2038 | 1919 | 2048 | 1776 | 21.97746 | 2105 | 2019 | 1893 | 1836 | 1827 | 1604 | 21.97746 | 2074 | 1923 | 1907 | 1807 | 1824 | 1533 | 13.48873 | 237 | 233
22.00372 | 2004 | 1989 | 2090 | 2025 | 2033 | 1744 | 22.00372 | 2052 | 2105 | 1947 | 1834 | 1813 | 1608 | 22.00372 | 2018 | 1948 | 1886 | 1829 | 1873 | 1589 | 13.50186 | 232 | 236
22.02998 | 2108 | 2039 | 2077 | 1965 | 1940 | 1736 | 22.02998 | 2200 | 1998 | 1895 | 1801 | 1807 | 1591 | 22.02998 | 2050 | 1931 | 1981 | 1753 | 1805 | 1616 | 13.51499 | 244 | 207
22.05624 | 2007 | 2047 | 1937 | 1900 | 1866 | 1619 | 22.05624 | 1966 | 1869 | 1960 | 1831 | 1651 | 1576 | 22.05624 | 1971 | 1748 | 1938 | 1844 | 1936 | 1636 | 13.52812 | 264 | 226
22.0825 | 1961 | 1986 | 2023 | 1821 | 1780 | 1685 | 22.0825 | 1952 | 2000 | 1885 | 1772 | 1764 | 1563 | 22.0825 | 1925 | 1807 | 1820 | 1806 | 1786 | 1674 | 13.54125 | 249 | 201
22.10876 | 1929 | 1979 | 1867 | 1754 | 1764 | 1678 | 22.10876 | 1914 | 1904 | 1809 | 1689 | 1719 | 1569 | 22.10876 | 1915 | 1732 | 1949 | 1779 | 1844 | 1633 | 13.55438 | 245 | 215
22.13502 | 1832 | 1867 | 1736 | 1780 | 1794 | 1684 | 22.13502 | 1862 | 1777 | 1802 | 1687 | 1590 | 1623 | 22.13502 | 1945 | 1774 | 1838 | 1722 | 1790 | 1518 | 13.56751 | 265 | 242
22.16128 | 1850 | 1800 | 1735 | 1701 | 1684 | 1636 | 22.16128 | 1925 | 1782 | 1705 | 1651 | 1633 | 1574 | 22.16128 | 1873 | 1670 | 1817 | 1688 | 1712 | 1535 | 13.58064 | 256 | 223
22.18754 | 1749 | 1777 | 1710 | 1729 | 1745 | 1784 | 22.18754 | 1777 | 1827 | 1729 | 1673 | 1643 | 1564 | 22.18754 | 1826 | 1667 | 1795 | 1687 | 1690 | 1563 | 13.59377 | 228 | 228
22.2138 | 1715 | 1787 | 1756 | 1673 | 1722 | 1638 | 22.2138 | 1964 | 1829 | 1746 | 1697 | 1615 | 1562 | 22.2138 | 1865 | 1647 | 1745 | 1647 | 1671 | 1600 | 13.6069 | 235 | 227
22.24006 | 1682 | 1776 | 1809 | 1704 | 1700 | 1722 | 22.24006 | 1925 | 1899 | 1653 | 1677 | 1556 | 1610 | 22.24006 | 1835 | 1721 | 1725 | 1585 | 1619 | 1592 | 13.62003 | 282 | 226
22.26632 | 1699 | 1757 | 1787 | 1754 | 1609 | 1627 | 22.26632 | 1765 | 1822 | 1673 | 1630 | 1600 | 1606 | 22.26632 | 1869 | 1679 | 1706 | 1640 | 1719 | 1575 | 13.63316 | 233 | 220
22.29258 | 1800 | 1822 | 1702 | 1658 | 1681 | 1648 | 22.29258 | 1899 | 1853 | 1663 | 1633 | 1614 | 1555 | 22.29258 | 1896 | 1680 | 1695 | 1610 | 1655 | 1623 | 13.64629 | 245 | 208
22.31884 | 1762 | 1753 | 1695 | 1744 | 1654 | 1631 | 22.31884 | 1855 | 1876 | 1690 | 1654 | 1549 | 1475 | 22.31884 | 1830 | 1722 | 1681 | 1600 | 1683 | 1542 | 13.65942 | 246 | 231
22.3451 | 1745 | 1724 | 1645 | 1691 | 1594 | 1619 | 22.3451 | 1885 | 1811 | 1672 | 1603 | 1577 | 1513 | 22.3451 | 1786 | 1745 | 1671 | 1673 | 1669 | 1584 | 13.67255 | 266 | 213
22.37136 | 1802 | 1761 | 1743 | 1768 | 1632 | 1696 | 22.37136 | 1858 | 1849 | 1700 | 1617 | 1496 | 1563 | 22.37136 | 1802 | 1738 | 1696 | 1719 | 1676 | 1581 | 13.68568 | 239 | 234
22.39762 | 1785 | 1694 | 1764 | 1626 | 1755 | 1612 | 22.39762 | 1893 | 1870 | 1634 | 1555 | 1609 | 1590 | 22.39762 | 1813 | 1767 | 1609 | 1598 | 1644 | 1669 | 13.69881 | 270 | 237
22.42389 | 1762 | 1712 | 1700 | 1708 | 1649 | 1641 | 22.42389 | 1774 | 1860 | 1678 | 1660 | 1519 | 1666 | 22.42389 | 1789 | 1693 | 1739 | 1613 | 1647 | 1677 | 13.71194 | 247 | 202
22.45015 | 1762 | 1703 | 1751 | 1685 | 1688 | 1660 | 22.45015 | 1861 | 1780 | 1571 | 1612 | 1580 | 1539 | 22.45015 | 1710 | 1710 | 1724 | 1652 | 1681 | 1624 | 13.72507 | 242 | 211
22.47641 | 1765 | 1739 | 1674 | 1654 | 1663 | 1646 | 22.47641 | 1818 | 1769 | 1705 | 1581 | 1625 | 1613 | 22.47641 | 1835 | 1677 | 1776 | 1650 | 1653 | 1614 | 13.7382 | 267 | 241
22.50267 | 1762 | 1772 | 1688 | 1723 | 1700 | 1705 | 22.50267 | 1875 | 1860 | 1740 | 1588 | 1581 | 1540 | 22.50267 | 1760 | 1632 | 1691 | 1652 | 1596 | 1593 | 13.75133 | 236 | 232
22.52893 | 1719 | 1747 | 1767 | 1752 | 1698 | 1710 | 22.52893 | 1916 | 1822 | 1666 | 1686 | 1606 | 1635 | 22.52893 | 1823 | 1725 | 1690 | 1679 | 1612 | 1614 | 13.76446 | 242 | 223
22.55519 | 1784 | 1703 | 1730 | 1726 | 1778 | 1744 | 22.55519 | 1894 | 1857 | 1653 | 1644 | 1592 | 1586 | 22.55519 | 1748 | 1829 | 1572 | 1571 | 1638 | 1768 | 13.77759 | 242 | 213
22.58145 | 1681 | 1671 | 1728 | 1733 | 1640 | 1676 | 22.58145 | 1833 | 1887 | 1700 | 1588 | 1593 | 1517 | 22.58145 | 1787 | 1728 | 1714 | 1628 | 1669 | 1507 | 13.79072 | 246 | 261
22.60771 | 1687 | 1664 | 1732 | 1742 | 1647 | 1617 | 22.60771 | 1873 | 1813 | 1607 | 1645 | 1579 | 1505 | 22.60771 | 1859 | 1777 | 1780 | 1656 | 1686 | 1559 | 13.80385 | 249 | 227
22.63397 | 1677 | 1680 | 1729 | 1741 | 1735 | 1631 | 22.63397 | 1801 | 1766 | 1648 | 1647 | 1618 | 1524 | 22.63397 | 1809 | 1714 | 1746 | 1698 | 1668 | 1524 | 13.81698 | 263 | 184
22.66023 | 1780 | 1725 | 1767 | 1710 | 1741 | 1652 | 22.66023 | 1850 | 1833 | 1618 | 1599 | 1596 | 1523 | 22.66023 | 1836 | 1690 | 1755 | 1675 | 1700 | 1612 | 13.83012 | 226 | 202
22.68649 | 1723 | 1672 | 1778 | 1696 | 1707 | 1567 | 22.68649 | 1822 | 1894 | 1708 | 1555 | 1663 | 1586 | 22.68649 | 1865 | 1735 | 1701 | 1711 | 1673 | 1593 | 13.84325 | 265 | 197
22.71275 | 1744 | 1761 | 1792 | 1802 | 1763 | 1626 | 22.71275 | 1937 | 1905 | 1691 | 1672 | 1569 | 1573 | 22.71275 | 1881 | 1759 | 1718 | 1627 | 1770 | 1579 | 13.85638 | 225 | 204
22.73901 | 1774 | 1799 | 1790 | 1687 | 1712 | 1642 | 22.73901 | 1885 | 1827 | 1726 | 1663 | 1559 | 1652 | 22.73901 | 1817 | 1820 | 1801 | 1662 | 1588 | 1573 | 13.86951 | 243 | 223
22.76527 | 1925 | 1774 | 1741 | 1738 | 1757 | 1636 | 22.76527 | 1962 | 1882 | 1672 | 1590 | 1604 | 1614 | 22.76527 | 1817 | 1836 | 1724 | 1649 | 1668 | 1625 | 13.88264 | 240 | 197
22.79153 | 1809 | 1806 | 1834 | 1785 | 1745 | 1665 | 22.79153 | 1909 | 1863 | 1682 | 1683 | 1649 | 1637 | 22.79153 | 1891 | 1840 | 1783 | 1649 | 1695 | 1719 | 13.89577 | 220 | 219
22.81779 | 1815 | 1825 | 1884 | 1781 | 1783 | 1698 | 22.81779 | 1986 | 1896 | 1701 | 1577 | 1649 | 1586 | 22.81779 | 1836 | 1835 | 1740 | 1712 | 1649 | 1676 | 13.9089 | 247 | 212
22.84405 | 1825 | 1855 | 1794 | 1794 | 1729 | 1723 | 22.84405 | 2043 | 1848 | 1745 | 1668 | 1702 | 1701 | 22.84405 | 1890 | 1827 | 1750 | 1646 | 1684 | 1636 | 13.92203 | 278 | 203
22.87031 | 1875 | 1855 | 1816 | 1744 | 1800 | 1672 | 22.87031 | 1940 | 1834 | 1722 | 1645 | 1740 | 1707 | 22.87031 | 1944 | 1815 | 1736 | 1687 | 1720 | 1706 | 13.93516 | 248 | 218
22.89658 | 1874 | 1952 | 1926 | 1793 | 1888 | 1674 | 22.89658 | 2047 | 2000 | 1732 | 1736 | 1675 | 1835 | 22.89658 | 1837 | 1818 | 1757 | 1742 | 1804 | 1724 | 13.94829 | 245 | 234
22.92284 | 1851 | 1919 | 1761 | 1836 | 1835 | 1718 | 22.92284 | 1896 | 1853 | 1721 | 1680 | 1715 | 1704 | 22.92284 | 1957 | 1863 | 1739 | 1735 | 1755 | 1754 | 13.96142 | 234 | 211
22.9491 | 1852 | 1844 | 1847 | 1738 | 1820 | 1706 | 22.9491 | 1951 | 1966 | 1687 | 1694 | 1770 | 1797 | 22.9491 | 1848 | 1833 | 1790 | 1762 | 1829 | 1772 | 13.97455 | 240 | 256
22.97536 | 1818 | 1791 | 1790 | 1796 | 1851 | 1755 | 22.97536 | 1979 | 1828 | 1662 | 1685 | 1707 | 1739 | 22.97536 | 1882 | 1866 | 1793 | 1715 | 1747 | 1697 | 13.98768 | 225 | 230
23.00162 | 1868 | 1783 | 1710 | 1742 | 1818 | 1725 | 23.00162 | 1927 | 1970 | 1661 | 1660 | 1669 | 1802 | 23.00162 | 1978 | 1831 | 1775 | 1714 | 1689 | 1690 | 14.00081 | 216 | 194
23.02788 | 1850 | 1778 | 1794 | 1831 | 1823 | 1764 | 23.02788 | 1944 | 1872 | 1706 | 1677 | 1687 | 1787 | 23.02788 | 1925 | 1863 | 1646 | 1720 | 1764 | 1659 | 14.01394 | 245 | 262
23.05414 | 1795 | 1780 | 1779 | 1750 | 1817 | 1733 | 23.05414 | 1945 | 1913 | 1646 | 1677 | 1756 | 1690 | 23.05414 | 1929 | 1754 | 1746 | 1753 | 1810 | 1685 | 14.02707 | 265 | 200
23.0804 | 1835 | 1776 | 1808 | 1854 | 1757 | 1801 | 23.0804 | 2035 | 1923 | 1691 | 1779 | 1650 | 1681 | 23.0804 | 1857 | 1817 | 1670 | 1675 | 1748 | 1721 | 14.0402 | 248 | 223
23.10666 | 1921 | 1744 | 1751 | 1894 | 1786 | 1810 | 23.10666 | 2002 | 1938 | 1681 | 1744 | 1688 | 1745 | 23.10666 | 1863 | 1748 | 1723 | 1681 | 1788 | 1657 | 14.05333 | 250 | 190
23.13292 | 1851 | 1732 | 1763 | 1935 | 1853 | 1912 | 23.13292 | 1939 | 1918 | 1746 | 1701 | 1698 | 1788 | 23.13292 | 1859 | 1805 | 1725 | 1712 | 1786 | 1746 | 14.06646 | 268 | 211
23.15918 | 1855 | 1728 | 1795 | 1956 | 1792 | 1960 | 23.15918 | 2036 | 1876 | 1683 | 1751 | 1818 | 1791 | 23.15918 | 1927 | 1806 | 1750 | 1718 | 1760 | 1858 | 14.07959 | 231 | 206
23.18544 | 1906 | 1854 | 1738 | 1782 | 1836 | 2032 | 23.18544 | 2002 | 1958 | 1682 | 1688 | 1705 | 1841 | 23.18544 | 2063 | 1927 | 1805 | 1723 | 1802 | 1700 | 14.09272 | 277 | 216
23.2117 | 1843 | 1776 | 1770 | 1866 | 1744 | 1970 | 23.2117 | 2038 | 1913 | 1737 | 1682 | 1742 | 1799 | 23.2117 | 1914 | 1838 | 1805 | 1780 | 1744 | 1723 | 14.10585 | 239 | 242
23.23796 | 1800 | 1836 | 1781 | 1833 | 1843 | 1840 | 23.23796 | 1985 | 1908 | 1762 | 1691 | 1726 | 1760 | 23.23796 | 1967 | 1816 | 1758 | 1755 | 1784 | 1658 | 14.11898 | 248 | 217
23.26422 | 1804 | 1839 | 1753 | 1711 | 1823 | 1768 | 23.26422 | 1868 | 1965 | 1707 | 1708 | 1683 | 1712 | 23.26422 | 1919 | 1792 | 1739 | 1782 | 1838 | 1689 | 14.13211 | 218 | 203
23.29048 | 1767 | 1902 | 1848 | 1712 | 1839 | 1815 | 23.29048 | 1878 | 1839 | 1619 | 1670 | 1740 | 1611 | 23.29048 | 1800 | 1818 | 1701 | 1678 | 1819 | 1675 | 14.14524 | 232 | 204
23.31674 | 1749 | 1764 | 1790 | 1819 | 1772 | 1767 | 23.31674 | 1881 | 1787 | 1636 | 1703 | 1674 | 1677 | 23.31674 | 1821 | 1756 | 1754 | 1724 | 1746 | 1661 | 14.15837 | 257 | 223
23.343 | 1743 | 1788 | 1750 | 1737 | 1839 | 1675 | 23.343 | 1946 | 1767 | 1662 | 1596 | 1635 | 1620 | 23.343 | 1792 | 1845 | 1709 | 1662 | 1730 | 1576 | 14.1715 | 232 | 200
23.36927 | 1757 | 1671 | 1723 | 1716 | 1737 | 1674 | 23.36927 | 1901 | 1822 | 1638 | 1737 | 1672 | 1542 | 23.36927 | 1836 | 1765 | 1673 | 1705 | 1751 | 1586 | 14.18463 | 257 | 201
23.39553 | 1727 | 1719 | 1747 | 1759 | 1767 | 1630 | 23.39553 | 1798 | 1752 | 1749 | 1616 | 1697 | 1589 | 23.39553 | 1838 | 1713 | 1644 | 1747 | 1693 | 1599 | 14.19776 | 224 | 191
23.42179 | 1717 | 1640 | 1718 | 1768 | 1786 | 1668 | 23.42179 | 1819 | 1742 | 1668 | 1589 | 1626 | 1524 | 23.42179 | 1793 | 1780 | 1648 | 1629 | 1726 | 1506 | 14.21089 | 256 | 204
23.44805 | 1804 | 1647 | 1678 | 1779 | 1758 | 1568 | 23.44805 | 1927 | 1853 | 1617 | 1622 | 1564 | 1550 | 23.44805 | 1823 | 1709 | 1690 | 1675 | 1743 | 1551 | 14.22402 | 243 | 225
23.47431 | 1715 | 1706 | 1677 | 1782 | 1732 | 1752 | 23.47431 | 1896 | 1732 | 1636 | 1579 | 1703 | 1566 | 23.47431 | 1821 | 1672 | 1742 | 1701 | 1694 | 1581 | 14.23715 | 245 | 203
23.50057 | 1847 | 1750 | 1722 | 1816 | 1769 | 1699 | 23.50057 | 1827 | 1824 | 1623 | 1704 | 1665 | 1633 | 23.50057 | 1850 | 1781 | 1720 | 1637 | 1693 | 1588 | 14.25028 | 261 | 221
23.52683 | 1815 | 1753 | 1750 | 1801 | 1779 | 1713 | 23.52683 | 1903 | 1806 | 1705 | 1666 | 1630 | 1608 | 23.52683 | 1888 | 1699 | 1740 | 1629 | 1671 | 1589 | 14.26341 | 258 | 220
23.55309 | 1860 | 1746 | 1755 | 1794 | 1762 | 1729 | 23.55309 | 1866 | 1754 | 1611 | 1644 | 1599 | 1570 | 23.55309 | 1804 | 1659 | 1707 | 1661 | 1715 | 1593 | 14.27654 | 225 | 188
23.57935 | 1783 | 1700 | 1832 | 1899 | 1811 | 1667 | 23.57935 | 1897 | 1843 | 1739 | 1713 | 1673 | 1624 | 23.57935 | 1797 | 1704 | 1803 | 1695 | 1784 | 1580 | 14.28967 | 246 | 229
23.60561 | 1877 | 1833 | 1840 | 1805 | 1852 | 1779 | 23.60561 | 1884 | 1859 | 1675 | 1685 | 1691 | 1559 | 23.60561 | 1842 | 1776 | 1765 | 1766 | 1789 | 1603 | 14.30281 | 215 | 210
23.63187 | 1804 | 1714 | 1879 | 1821 | 1826 | 1713 | 23.63187 | 1944 | 1818 | 1715 | 1742 | 1744 | 1536 | 23.63187 | 1829 | 1923 | 1759 | 1674 | 1794 | 1530 | 14.31594 | 247 | 215
23.65813 | 1870 | 1799 | 1957 | 1825 | 1918 | 1664 | 23.65813 | 1974 | 1927 | 1825 | 1703 | 1718 | 1610 | 23.65813 | 1819 | 1908 | 1806 | 1699 | 1625 | 1547 | 14.32907 | 256 | 217
23.68439 | 1913 | 1900 | 1857 | 1973 | 1911 | 1764 | 23.68439 | 1915 | 1944 | 1724 | 1685 | 1702 | 1613 | 23.68439 | 1884 | 1734 | 1825 | 1781 | 1732 | 1712 | 14.3422 | 215 | 203
23.71065 | 1924 | 1837 | 1911 | 1911 | 1943 | 1766 | 23.71065 | 1922 | 1890 | 1722 | 1756 | 1746 | 1695 | 23.71065 | 1919 | 1788 | 1758 | 1737 | 1628 | 1742 | 14.35533 | 229 | 215
23.73691 | 1917 | 1903 | 1956 | 1930 | 1858 | 1770 | 23.73691 | 1939 | 1907 | 1799 | 1804 | 1691 | 1628 | 23.73691 | 1980 | 1868 | 1902 | 1734 | 1795 | 1784 | 14.36846 | 214 | 223
23.76317 | 1935 | 1958 | 1988 | 1873 | 1874 | 1707 | 23.76317 | 1950 | 1907 | 1735 | 1736 | 1658 | 1821 | 23.76317 | 1899 | 1795 | 1789 | 1742 | 1750 | 1822 | 14.38159 | 245 | 225
23.78943 | 1887 | 1983 | 1946 | 1907 | 1749 | 1844 | 23.78943 | 1919 | 1878 | 1700 | 1786 | 1688 | 1845 | 23.78943 | 1930 | 1847 | 1750 | 1842 | 1797 | 1943 | 14.39472 | 229 | 207
23.8157 | 1836 | 1923 | 1915 | 1820 | 1791 | 1951 | 23.8157 | 1829 | 1816 | 1702 | 1674 | 1728 | 1874 | 23.8157 | 1951 | 1741 | 1767 | 1732 | 1738 | 1809 | 14.40785 | 225 | 199
23.84196 | 1821 | 1810 | 1828 | 1707 | 1821 | 1938 | 23.84196 | 1838 | 1756 | 1633 | 1711 | 1693 | 1974 | 23.84196 | 1821 | 1731 | 1701 | 1718 | 1752 | 1978 | 14.42098 | 262 | 188
23.86822 | 1741 | 1794 | 1787 | 1757 | 1632 | 2219 | 23.86822 | 1788 | 1733 | 1658 | 1647 | 1598 | 2160 | 23.86822 | 1754 | 1664 | 1672 | 1671 | 1723 | 2106 | 14.43411 | 237 | 206
23.89448 | 1722 | 1771 | 1647 | 1718 | 1671 | 2385 | 23.89448 | 1832 | 1791 | 1662 | 1668 | 1669 | 2384 | 23.89448 | 1850 | 1663 | 1672 | 1780 | 1687 | 2400 | 14.44724 | 213 | 198
23.92074 | 1727 | 1785 | 1705 | 1682 | 1704 | 2554 | 23.92074 | 1810 | 1676 | 1700 | 1637 | 1567 | 2684 | 23.92074 | 1783 | 1615 | 1750 | 1680 | 1714 | 2652 | 14.46037 | 231 | 216
23.947 | 1673 | 1664 | 1694 | 1731 | 1734 | 2852 | 23.947 | 1773 | 1752 | 1672 | 1699 | 1718 | 3003 | 23.947 | 1774 | 1737 | 1742 | 1638 | 1811 | 3064 | 14.4735 | 230 | 203
23.97326 | 1692 | 1641 | 1746 | 1694 | 1698 | 2843 | 23.97326 | 1883 | 1825 | 1637 | 1614 | 1689 | 3500 | 23.97326 | 1749 | 1730 | 1682 | 1639 | 1634 | 3579 | 14.48663 | 241 | 203
23.99952 | 1736 | 1669 | 1675 | 1731 | 1729 | 2825 | 23.99952 | 1848 | 1816 | 1578 | 1663 | 1634 | 3612 | 23.99952 | 1833 | 1600 | 1717 | 1683 | 1699 | 3645 | 14.49976 | 228 | 218
24.02578 | 1614 | 1652 | 1752 | 1706 | 1767 | 2629 | 24.02578 | 1714 | 1880 | 1629 | 1663 | 1657 | 3398 | 24.02578 | 1746 | 1711 | 1758 | 1669 | 1721 | 3300 | 14.51289 | 242 | 199
24.05204 | 1774 | 1700 | 1712 | 1724 | 1693 | 2443 | 24.05204 | 1740 | 1756 | 1616 | 1639 | 1624 | 3013 | 24.05204 | 1681 | 1719 | 1682 | 1614 | 1621 | 3086 | 14.52602 | 240 | 214
24.0783 | 1678 | 1643 | 1703 | 1635 | 1749 | 2190 | 24.0783 | 1832 | 1799 | 1643 | 1597 | 1670 | 2683 | 24.0783 | 1765 | 1681 | 1609 | 1645 | 1692 | 2612 | 14.53915 | 226 | 206
24.10456 | 1713 | 1646 | 1718 | 1688 | 1682 | 2013 | 24.10456 | 1785 | 1757 | 1626 | 1620 | 1643 | 2391 | 24.10456 | 1767 | 1719 | 1749 | 1683 | 1621 | 2304 | 14.55228 | 213 | 187
24.13082 | 1720 | 1649 | 1689 | 1704 | 1808 | 1899 | 24.13082 | 1842 | 1796 | 1691 | 1618 | 1583 | 2012 | 24.13082 | 1795 | 1667 | 1808 | 1583 | 1662 | 1908 | 14.56541 | 270 | 210
24.15708 | 1731 | 1731 | 1745 | 1787 | 1703 | 1930 | 24.15708 | 1833 | 1728 | 1547 | 1602 | 1594 | 1809 | 24.15708 | 1712 | 1718 | 1698 | 1661 | 1708 | 1800 | 14.57854 | 261 | 204
24.18334 | 1720 | 1691 | 1826 | 1727 | 1760 | 1756 | 24.18334 | 1799 | 1758 | 1614 | 1634 | 1587 | 1721 | 24.18334 | 1632 | 1693 | 1684 | 1661 | 1621 | 1696 | 14.59167 | 215 | 186
24.2096 | 1781 | 1760 | 1776 | 1720 | 1665 | 1795 | 24.2096 | 1784 | 1806 | 1611 | 1610 | 1598 | 1670 | 24.2096 | 1752 | 1650 | 1740 | 1672 | 1681 | 1667 | 14.6048 | 224 | 212
24.23586 | 1706 | 1753 | 1757 | 1741 | 1723 | 1550 | 24.23586 | 1886 | 1795 | 1676 | 1663 | 1639 | 1680 | 24.23586 | 1788 | 1733 | 1717 | 1610 | 1608 | 1603 | 14.61793 | 222 | 218
24.26212 | 1768 | 1699 | 1805 | 1772 | 1788 | 1540 | 24.26212 | 1719 | 1796 | 1581 | 1659 | 1602 | 1515 | 24.26212 | 1808 | 1692 | 1697 | 1641 | 1658 | 1643 | 14.63106 | 257 | 205
24.28839 | 1776 | 1727 | 1765 | 1798 | 1751 | 1636 | 24.28839 | 1745 | 1769 | 1648 | 1602 | 1572 | 1474 | 24.28839 | 1825 | 1757 | 1704 | 1726 | 1649 | 1676 | 14.64419 | 230 | 204
24.31465 | 1743 | 1781 | 1783 | 1781 | 1644 | 1563 | 24.31465 | 1855 | 1779 | 1715 | 1681 | 1588 | 1561 | 24.31465 | 1798 | 1710 | 1776 | 1647 | 1589 | 1462 | 14.65732 | 228 | 210
24.34091 | 1826 | 1740 | 1727 | 1780 | 1621 | 1550 | 24.34091 | 1817 | 1792 | 1672 | 1667 | 1532 | 1405 | 24.34091 | 1788 | 1747 | 1693 | 1590 | 1625 | 1400 | 14.67045 | 210 | 204
24.36717 | 1762 | 1750 | 1818 | 1753 | 1684 | 1557 | 24.36717 | 1895 | 1817 | 1677 | 1708 | 1573 | 1486 | 24.36717 | 1797 | 1675 | 1694 | 1671 | 1703 | 1455 | 14.68358 | 223 | 238
24.39343 | 1761 | 1800 | 1846 | 1724 | 1668 | 1506 | 24.39343 | 1864 | 1787 | 1669 | 1632 | 1606 | 1467 | 24.39343 | 1785 | 1697 | 1801 | 1663 | 1696 | 1513 | 14.69671 | 225 | 200
24.41969 | 1797 | 1787 | 1908 | 1754 | 1701 | 1531 | 24.41969 | 1834 | 1844 | 1600 | 1660 | 1644 | 1450 | 24.41969 | 1766 | 1696 | 1730 | 1623 | 1666 | 1419 | 14.70984 | 215 | 194
24.44595 | 1766 | 1747 | 1871 | 1762 | 1703 | 1643 | 24.44595 | 1779 | 1816 | 1584 | 1718 | 1517 | 1445 | 24.44595 | 1864 | 1729 | 1718 | 1596 | 1633 | 1503 | 14.72297 | 231 | 220
24.47221 | 1710 | 1744 | 1861 | 1765 | 1666 | 1486 | 24.47221 | 1774 | 1753 | 1599 | 1672 | 1622 | 1496 | 24.47221 | 1766 | 1731 | 1698 | 1624 | 1681 | 1420 | 14.7361 | 261 | 211
24.49847 | 1789 | 1817 | 1834 | 1739 | 1575 | 1513 | 24.49847 | 1804 | 1715 | 1634 | 1675 | 1438 | 1489 | 24.49847 | 1719 | 1593 | 1709 | 1689 | 1702 | 1428 | 14.74923 | 222 | 224
24.52473 | 1743 | 1751 | 1824 | 1757 | 1622 | 1477 | 24.52473 | 1763 | 1746 | 1629 | 1609 | 1520 | 1408 | 24.52473 | 1754 | 1672 | 1704 | 1647 | 1586 | 1445 | 14.76237 | 242 | 213
24.55099 | 1722 | 1708 | 1792 | 1632 | 1622 | 1483 | 24.55099 | 1766 | 1774 | 1679 | 1593 | 1511 | 1480 | 24.55099 | 1787 | 1676 | 1794 | 1669 | 1613 | 1447 | 14.7755 | 267 | 216
24.57725 | 1767 | 1737 | 1736 | 1750 | 1603 | 1481 | 24.57725 | 1839 | 1808 | 1641 | 1667 | 1509 | 1493 | 24.57725 | 1776 | 1710 | 1695 | 1597 | 1573 | 1417 | 14.78863 | 258 | 189
24.60351 | 1719 | 1667 | 1694 | 1647 | 1603 | 1516 | 24.60351 | 1797 | 1761 | 1493 | 1628 | 1544 | 1401 | 24.60351 | 1721 | 1603 | 1736 | 1604 | 1600 | 1415 | 14.80176 | 242 | 214
24.62977 | 1719 | 1723 | 1722 | 1628 | 1547 | 1493 | 24.62977 | 1790 | 1775 | 1606 | 1563 | 1567 | 1402 | 24.62977 | 1752 | 1614 | 1651 | 1681 | 1567 | 1421 | 14.81489 | 258 | 250
24.65603 | 1660 | 1650 | 1651 | 1641 | 1573 | 1502 | 24.65603 | 1767 | 1719 | 1550 | 1626 | 1488 | 1484 | 24.65603 | 1756 | 1560 | 1681 | 1661 | 1553 | 1524 | 14.82802 | 230 | 209
24.68229 | 1731 | 1712 | 1737 | 1702 | 1513 | 1553 | 24.68229 | 1798 | 1642 | 1551 | 1507 | 1533 | 1382 | 24.68229 | 1748 | 1701 | 1694 | 1621 | 1519 | 1478 | 14.84115 | 239 | 200
24.70855 | 1644 | 1590 | 1717 | 1614 | 1515 | 1534 | 24.70855 | 1725 | 1730 | 1614 | 1569 | 1497 | 1386 | 24.70855 | 1697 | 1643 | 1651 | 1661 | 1591 | 1429 | 14.85428 | 257 | 230
24.73481 | 1693 | 1610 | 1603 | 1605 | 1515 | 1443 | 24.73481 | 1715 | 1711 | 1538 | 1581 | 1490 | 1383 | 24.73481 | 1670 | 1665 | 1703 | 1546 | 1617 | 1495 | 14.86741 | 247 | 199
24.76108 | 1673 | 1642 | 1744 | 1628 | 1588 | 1537 | 24.76108 | 1781 | 1607 | 1674 | 1556 | 1473 | 1384 | 24.76108 | 1702 | 1671 | 1706 | 1666 | 1531 | 1493 | 14.88054 | 284 | 182
24.78734 | 1584 | 1662 | 1690 | 1608 | 1516 | 1507 | 24.78734 | 1687 | 1645 | 1537 | 1638 | 1413 | 1447 | 24.78734 | 1718 | 1547 | 1646 | 1693 | 1564 | 1396 | 14.89367 | 259 | 213
24.8136 | 1547 | 1704 | 1614 | 1674 | 1498 | 1520 | 24.8136 | 1685 | 1613 | 1499 | 1628 | 1487 | 1426 | 24.8136 | 1710 | 1627 | 1698 | 1627 | 1561 | 1391 | 14.9068 | 256 | 211
24.83986 | 1644 | 1676 | 1663 | 1599 | 1556 | 1557 | 24.83986 | 1768 | 1717 | 1550 | 1623 | 1505 | 1400 | 24.83986 | 1753 | 1678 | 1675 | 1600 | 1493 | 1424 | 14.91993 | 274 | 193
24.86612 | 1711 | 1639 | 1576 | 1611 | 1549 | 1527 | 24.86612 | 1676 | 1697 | 1541 | 1584 | 1536 | 1423 | 24.86612 | 1745 | 1620 | 1640 | 1629 | 1545 | 1460 | 14.93306 | 241 | 221
24.89238 | 1647 | 1649 | 1632 | 1658 | 1546 | 1491 | 24.89238 | 1702 | 1707 | 1536 | 1550 | 1450 | 1401 | 24.89238 | 1761 | 1653 | 1720 | 1625 | 1538 | 1479 | 14.94619 | 264 | 234
24.91864 | 1680 | 1644 | 1649 | 1592 | 1595 | 1546 | 24.91864 | 1643 | 1663 | 1613 | 1589 | 1508 | 1444 | 24.91864 | 1684 | 1669 | 1678 | 1538 | 1532 | 1431 | 14.95932 | 204 | 213
24.9449 | 1653 | 1663 | 1613 | 1620 | 1617 | 1500 | 24.9449 | 1765 | 1624 | 1585 | 1543 | 1525 | 1425 | 24.9449 | 1720 | 1532 | 1636 | 1536 | 1640 | 1501 | 14.97245 | 265 | 219
24.97116 | 1623 | 1691 | 1629 | 1670 | 1605 | 1682 | 24.97116 | 1741 | 1698 | 1501 | 1590 | 1439 | 1537 | 24.97116 | 1720 | 1576 | 1685 | 1626 | 1539 | 1493 | 14.98558 | 231 | 238
24.99742 | 1719 | 1612 | 1645 | 1608 | 1575 | 1546 | 24.99742 | 1748 | 1638 | 1471 | 1573 | 1450 | 1512 | 24.99742 | 1706 | 1649 | 1710 | 1632 | 1547 | 1513 | 14.99871 | 230 | 216
25.02368 | 1664 | 1622 | 1699 | 1698 | 1569 | 1613 | 25.02368 | 1737 | 1668 | 1571 | 1551 | 1490 | 1572 | 25.02368 | 1788 | 1594 | 1701 | 1567 | 1596 | 1504 | 15.01184 | 247 | 182
25.04994 | 1636 | 1581 | 1684 | 1609 | 1590 | 1648 | 25.04994 | 1686 | 1746 | 1501 | 1580 | 1433 | 1628 | 25.04994 | 1676 | 1596 | 1611 | 1679 | 1583 | 1512 | 15.02497 | 243 | 211
25.0762 | 1621 | 1627 | 1596 | 1611 | 1588 | 1656 | 25.0762 | 1729 | 1633 | 1574 | 1550 | 1467 | 1521 | 25.0762 | 1677 | 1632 | 1732 | 1605 | 1546 | 1527 | 15.0381 | 261 | 207
25.10246 | 1653 | 1574 | 1689 | 1612 | 1514 | 1619 | 25.10246 | 1733 | 1708 | 1571 | 1570 | 1467 | 1632 | 25.10246 | 1651 | 1570 | 1599 | 1639 | 1534 | 1670 | 15.05123 | 250 | 224
25.12872 | 1705 | 1616 | 1736 | 1611 | 1607 | 1633 | 25.12872 | 1721 | 1775 | 1557 | 1571 | 1496 | 1649 | 25.12872 | 1761 | 1584 | 1729 | 1541 | 1537 | 1565 | 15.06436 | 207 | 201
25.15498 | 1650 | 1595 | 1634 | 1612 | 1585 | 1576 | 25.15498 | 1728 | 1699 | 1603 | 1564 | 1458 | 1577 | 25.15498 | 1646 | 1601 | 1694 | 1600 | 1535 | 1504 | 15.07749 | 276 | 220
25.18124 | 1620 | 1665 | 1618 | 1650 | 1539 | 1530 | 25.18124 | 1823 | 1684 | 1598 | 1540 | 1472 | 1581 | 25.18124 | 1732 | 1662 | 1706 | 1618 | 1566 | 1607 | 15.09062 | 244 | 219
25.20751 | 1682 | 1653 | 1775 | 1590 | 1575 | 1527 | 25.20751 | 1752 | 1669 | 1526 | 1551 | 1460 | 1495 | 25.20751 | 1652 | 1590 | 1681 | 1563 | 1515 | 1462 | 15.10375 | 229 | 210
25.23377 | 1671 | 1675 | 1663 | 1663 | 1632 | 1588 | 25.23377 | 1770 | 1643 | 1463 | 1509 | 1485 | 1533 | 25.23377 | 1741 | 1724 | 1760 | 1539 | 1555 | 1433 | 15.11688 | 247 | 199
25.26003 | 1734 | 1659 | 1674 | 1667 | 1614 | 1588 | 25.26003 | 1811 | 1707 | 1601 | 1590 | 1485 | 1431 | 25.26003 | 1772 | 1667 | 1717 | 1522 | 1524 | 1539 | 15.13001 | 204 | 223
25.28629 | 1647 | 1667 | 1694 | 1777 | 1562 | 1540 | 25.28629 | 1719 | 1743 | 1527 | 1580 | 1528 | 1498 | 25.28629 | 1744 | 1626 | 1670 | 1581 | 1501 | 1496 | 15.14314 | 223 | 200
25.31255 | 1679 | 1638 | 1752 | 1690 | 1618 | 1725 | 25.31255 | 1844 | 1758 | 1592 | 1590 | 1508 | 1553 | 25.31255 | 1780 | 1643 | 1642 | 1653 | 1568 | 1481 | 15.15627 | 219 | 188
25.33881 | 1698 | 1663 | 1703 | 1633 | 1662 | 1674 | 25.33881 | 1811 | 1818 | 1633 | 1604 | 1590 | 1540 | 25.33881 | 1654 | 1695 | 1722 | 1712 | 1658 | 1602 | 15.1694 | 218 | 210
25.36507 | 1686 | 1701 | 1658 | 1646 | 1741 | 1734 | 25.36507 | 1738 | 1750 | 1556 | 1575 | 1543 | 1576 | 25.36507 | 1704 | 1671 | 1679 | 1625 | 1564 | 1577 | 15.18253 | 239 | 191
25.39133 | 1674 | 1703 | 1604 | 1733 | 1748 | 1726 | 25.39133 | 1763 | 1742 | 1589 | 1570 | 1600 | 1556 | 25.39133 | 1728 | 1680 | 1755 | 1564 | 1615 | 1637 | 15.19566 | 228 | 212
25.41759 | 1697 | 1716 | 1685 | 1664 | 1863 | 1722 | 25.41759 | 1759 | 1686 | 1481 | 1623 | 1596 | 1614 | 25.41759 | 1698 | 1673 | 1723 | 1625 | 1684 | 1620 | 15.20879 | 246 | 195
25.44385 | 1566 | 1645 | 1662 | 1689 | 1871 | 1708 | 25.44385 | 1750 | 1706 | 1546 | 1597 | 1701 | 1600 | 25.44385 | 1731 | 1672 | 1664 | 1629 | 1627 | 1637 | 15.22193 | 234 | 189
25.47011 | 1697 | 1614 | 1695 | 1636 | 1933 | 1807 | 25.47011 | 1774 | 1796 | 1581 | 1688 | 1778 | 1638 | 25.47011 | 1640 | 1617 | 1683 | 1756 | 1602 | 1677 | 15.23506 | 213 | 203
25.49637 | 1707 | 1674 | 1718 | 1706 | 1886 | 1750 | 25.49637 | 1839 | 1668 | 1570 | 1498 | 1724 | 1690 | 25.49637 | 1700 | 1590 | 1686 | 1648 | 1654 | 1722 | 15.24819 | 220 | 210
25.52263 | 1733 | 1656 | 1627 | 1736 | 1855 | 1702 | 25.52263 | 1696 | 1666 | 1593 | 1607 | 1686 | 1714 | 25.52263 | 1738 | 1660 | 1772 | 1557 | 1737 | 1707 | 15.26132 | 278 | 194
25.54889 | 1724 | 1649 | 1803 | 1593 | 1729 | 1780 | 25.54889 | 1748 | 1717 | 1544 | 1664 | 1795 | 1665 | 25.54889 | 1784 | 1670 | 1634 | 1653 | 1698 | 1737 | 15.27445 | 216 | 226
25.57515 | 1678 | 1643 | 1679 | 1738 | 1793 | 1638 | 25.57515 | 1669 | 1754 | 1525 | 1607 | 1645 | 1655 | 25.57515 | 1736 | 1643 | 1699 | 1568 | 1746 | 1666 | 15.28758 | 214 | 198
25.60141 | 1711 | 1684 | 1704 | 1704 | 1740 | 1590 | 25.60141 | 1746 | 1755 | 1518 | 1586 | 1615 | 1645 | 25.60141 | 1734 | 1737 | 1640 | 1613 | 1746 | 1735 | 15.30071 | 233 | 193
25.62767 | 1726 | 1717 | 1707 | 1703 | 1798 | 1637 | 25.62767 | 1803 | 1742 | 1530 | 1559 | 1633 | 1738 | 25.62767 | 1717 | 1663 | 1706 | 1724 | 1701 | 1664 | 15.31384 | 238 | 212
25.65393 | 1736 | 1705 | 1614 | 1692 | 1734 | 1591 | 25.65393 | 1738 | 1786 | 1595 | 1678 | 1645 | 1706 | 25.65393 | 1687 | 1738 | 1641 | 1646 | 1720 | 1737 | 15.32697 | 215 | 220
25.6802 | 1759 | 1683 | 1724 | 1824 | 1730 | 1726 | 25.6802 | 1812 | 1674 | 1629 | 1716 | 1710 | 1605 | 25.6802 | 1701 | 1673 | 1694 | 1635 | 1627 | 1686 | 15.3401 | 261 | 203
25.70646 | 1782 | 1678 | 1730 | 1671 | 1767 | 1734 | 25.70646 | 1896 | 1791 | 1544 | 1711 | 1575 | 1646 | 25.70646 | 1791 | 1664 | 1633 | 1667 | 1658 | 1752 | 15.35323 | 230 | 180
25.73272 | 1763 | 1657 | 1708 | 1733 | 1671 | 1685 | 25.73272 | 1748 | 1649 | 1563 | 1604 | 1623 | 1692 | 25.73272 | 1687 | 1653 | 1659 | 1735 | 1740 | 1672 | 15.36636 | 244 | 196
25.75898 | 1693 | 1711 | 1635 | 1709 | 1741 | 1705 | 25.75898 | 1741 | 1801 | 1584 | 1619 | 1535 | 1688 | 25.75898 | 1757 | 1742 | 1718 | 1692 | 1613 | 1705 | 15.37949 | 238 | 199
25.78524 | 1674 | 1540 | 1638 | 1718 | 1656 | 1710 | 25.78524 | 1729 | 1671 | 1566 | 1563 | 1574 | 1633 | 25.78524 | 1720 | 1689 | 1648 | 1650 | 1596 | 1724 | 15.39262 | 222 | 208
25.8115 | 1665 | 1683 | 1694 | 1659 | 1726 | 1670 | 25.8115 | 1725 | 1793 | 1678 | 1660 | 1590 | 1678 | 25.8115 | 1750 | 1582 | 1717 | 1717 | 1595 | 1574 | 15.40575 | 229 | 211
25.83776 | 1725 | 1658 | 1681 | 1828 | 1714 | 1666 | 25.83776 | 1837 | 1710 | 1576 | 1575 | 1470 | 1689 | 25.83776 | 1705 | 1687 | 1641 | 1694 | 1611 | 1605 | 15.41888 | 233 | 197
25.86402 | 1723 | 1646 | 1670 | 1904 | 1665 | 1705 | 25.86402 | 1780 | 1756 | 1565 | 1584 | 1563 | 1571 | 25.86402 | 1663 | 1799 | 1655 | 1715 | 1630 | 1640 | 15.43201 | 207 | 185
25.89028 | 1687 | 1712 | 1761 | 1786 | 1681 | 1645 | 25.89028 | 1789 | 1825 | 1512 | 1619 | 1626 | 1653 | 25.89028 | 1770 | 1615 | 1660 | 1718 | 1646 | 1560 | 15.44514 | 219 | 202
25.91654 | 1880 | 1627 | 1757 | 1799 | 1720 | 1684 | 25.91654 | 1817 | 1865 | 1647 | 1673 | 1597 | 1556 | 25.91654 | 1794 | 1668 | 1703 | 1713 | 1580 | 1542 | 15.45827 | 266 | 197
25.9428 | 1859 | 1711 | 1809 | 1843 | 1750 | 1663 | 25.9428 | 1952 | 1867 | 1583 | 1665 | 1554 | 1618 | 25.9428 | 1806 | 1786 | 1769 | 1711 | 1660 | 1513 | 15.4714 | 229 | 199
25.96906 | 1850 | 1710 | 1852 | 1800 | 1702 | 1641 | 25.96906 | 1834 | 1970 | 1632 | 1651 | 1559 | 1579 | 25.96906 | 1770 | 1846 | 1704 | 1685 | 1595 | 1572 | 15.48453 | 211 | 198
25.99532 | 1922 | 1798 | 1840 | 1765 | 1678 | 1596 | 25.99532 | 1933 | 1925 | 1673 | 1681 | 1631 | 1554 | 25.99532 | 1800 | 1905 | 1737 | 1679 | 1612 | 1491 | 15.49766 | 239 | 202
26.02158 | 1895 | 1778 | 1845 | 1764 | 1670 | 1596 | 26.02158 | 1908 | 1897 | 1623 | 1671 | 1522 | 1497 | 26.02158 | 1961 | 1947 | 1827 | 1653 | 1666 | 1412 | 15.51079 | 219 | 211
26.04784 | 1809 | 1836 | 1903 | 1696 | 1599 | 1600 | 26.04784 | 1810 | 1717 | 1649 | 1676 | 1579 | 1467 | 26.04784 | 1896 | 1864 | 1926 | 1693 | 1609 | 1447 | 15.52392 | 261 | 186
26.0741 | 1694 | 1792 | 1798 | 1646 | 1627 | 1594 | 26.0741 | 1811 | 1806 | 1647 | 1577 | 1548 | 1462 | 26.0741 | 1782 | 1822 | 1887 | 1647 | 1568 | 1481 | 15.53705 | 206 | 205
26.10036 | 1771 | 1774 | 1723 | 1735 | 1630 | 1533 | 26.10036 | 1807 | 1730 | 1720 | 1572 | 1569 | 1397 | 26.10036 | 1794 | 1788 | 1781 | 1633 | 1622 | 1358 | 15.55018 | 210 | 213
26.12662 | 1688 | 1764 | 1769 | 1732 | 1667 | 1448 | 26.12662 | 1833 | 1649 | 1572 | 1566 | 1530 | 1358 | 26.12662 | 1776 | 1738 | 1746 | 1675 | 1578 | 1443 | 15.56331 | 230 | 203
26.15289 | 1697 | 1693 | 1760 | 1761 | 1586 | 1410 | 26.15289 | 1717 | 1741 | 1727 | 1592 | 1522 | 1447 | 26.15289 | 1714 | 1667 | 1752 | 1615 | 1597 | 1290 | 15.57644 | 228 | 206
26.17915 | 1691 | 1625 | 1701 | 1734 | 1580 | 1430 | 26.17915 | 1693 | 1753 | 1661 | 1627 | 1586 | 1408 | 26.17915 | 1664 | 1674 | 1700 | 1661 | 1615 | 1349 | 15.58957 | 230 | 225
26.20541 | 1766 | 1682 | 1609 | 1728 | 1586 | 1426 | 26.20541 | 1800 | 1792 | 1642 | 1698 | 1572 | 1381 | 26.20541 | 1731 | 1690 | 1730 | 1664 | 1584 | 1353 | 15.6027 | 213 | 209
26.23167 | 1697 | 1641 | 1778 | 1739 | 1703 | 1457 | 26.23167 | 1873 | 1783 | 1582 | 1652 | 1587 | 1458 | 26.23167 | 1708 | 1719 | 1674 | 1703 | 1639 | 1312 | 15.61583 | 218 | 217
26.25793 | 1734 | 1671 | 1765 | 1800 | 1765 | 1538 | 26.25793 | 1793 | 1722 | 1656 | 1669 | 1559 | 1368 | 26.25793 | 1851 | 1675 | 1720 | 1651 | 1597 | 1373 | 15.62896 | 226 | 202
26.28419 | 1693 | 1681 | 1717 | 1807 | 1663 | 1583 | 26.28419 | 1780 | 1742 | 1642 | 1658 | 1587 | 1437 | 26.28419 | 1760 | 1717 | 1786 | 1741 | 1603 | 1381 | 15.64209 | 227 | 198
26.31045 | 1692 | 1791 | 1803 | 1785 | 1809 | 1593 | 26.31045 | 1771 | 1776 | 1616 | 1612 | 1594 | 1419 | 26.31045 | 1748 | 1724 | 1696 | 1601 | 1662 | 1376 | 15.65522 | 232 | 177
26.33671 | 1769 | 1712 | 1799 | 1722 | 1812 | 1522 | 26.33671 | 1872 | 1745 | 1618 | 1644 | 1640 | 1389 | 26.33671 | 1717 | 1653 | 1833 | 1762 | 1686 | 1443 | 15.66835 | 218 | 201
26.36297 | 1748 | 1796 | 1857 | 1860 | 1780 | 1544 | 26.36297 | 1767 | 1800 | 1613 | 1662 | 1678 | 1424 | 26.36297 | 1765 | 1730 | 1747 | 1676 | 1719 | 1460 | 15.68148 | 223 | 188
26.38923 | 1734 | 1771 | 1839 | 1713 | 1775 | 1653 | 26.38923 | 1859 | 1769 | 1605 | 1633 | 1681 | 1564 | 26.38923 | 1804 | 1729 | 1712 | 1648 | 1670 | 1469 | 15.69462 | 210 | 171
26.41549 | 1745 | 1731 | 1804 | 1771 | 1770 | 1684 | 26.41549 | 1835 | 1915 | 1657 | 1709 | 1652 | 1513 | 26.41549 | 1806 | 1727 | 1817 | 1725 | 1665 | 1562 | 15.70775 | 238 | 205
26.44175 | 1827 | 1807 | 1844 | 1876 | 1837 | 1637 | 26.44175 | 1871 | 1826 | 1534 | 1744 | 1712 | 1530 | 26.44175 | 1850 | 1762 | 1823 | 1759 | 1695 | 1462 | 15.72088 | 218 | 191
26.46801 | 1726 | 1727 | 1864 | 1928 | 1892 | 1659 | 26.46801 | 1839 | 1869 | 1640 | 1734 | 1830 | 1511 | 26.46801 | 1837 | 1780 | 1836 | 1700 | 1815 | 1488 | 15.73401 | 197 | 220
26.49427 | 1855 | 1788 | 1895 | 1860 | 1901 | 1647 | 26.49427 | 1853 | 1976 | 1677 | 1813 | 1693 | 1509 | 26.49427 | 1802 | 1781 | 1870 | 1762 | 1779 | 1547 | 15.74714 | 240 | 195
26.52053 | 1886 | 1702 | 1830 | 1974 | 2037 | 1643 | 26.52053 | 1950 | 1971 | 1726 | 1792 | 1826 | 1515 | 26.52053 | 1936 | 1771 | 1873 | 1777 | 1824 | 1502 | 15.76027 | 226 | 220
26.54679 | 1969 | 1862 | 1918 | 1993 | 2098 | 1732 | 26.54679 | 1912 | 2015 | 1716 | 1941 | 1996 | 1549 | 26.54679 | 1895 | 1815 | 1940 | 1751 | 1842 | 1588 | 15.7734 | 199 | 221
26.57305 | 1991 | 1798 | 2098 | 2142 | 2232 | 1823 | 26.57305 | 1984 | 2071 | 1771 | 1860 | 2021 | 1589 | 26.57305 | 1903 | 2000 | 2060 | 1813 | 1896 | 1702 | 15.78653 | 180 | 174
26.59932 | 1986 | 1883 | 2099 | 2274 | 2471 | 1934 | 26.59932 | 2047 | 2174 | 1798 | 1970 | 2001 | 1687 | 26.59932 | 1974 | 1927 | 2111 | 1813 | 2040 | 1969 | 15.79966 | 211 | 191
26.62558 | 2107 | 2072 | 2219 | 2558 | 2718 | 1969 | 26.62558 | 2147 | 2438 | 1867 | 2070 | 2032 | 1787 | 26.62558 | 2181 | 2105 | 2176 | 1856 | 2024 | 2006 | 15.81279 | 228 | 208
26.65184 | 2248 | 2189 | 2308 | 2645 | 3138 | 1913 | 26.65184 | 2311 | 2544 | 1931 | 2143 | 1997 | 1900 | 26.65184 | 2227 | 2170 | 2409 | 1868 | 2140 | 2016 | 15.82592 | 216 | 213
26.6781 | 2469 | 2410 | 2582 | 2458 | 3728 | 1918 | 26.6781 | 2463 | 2530 | 1975 | 2147 | 1954 | 1863 | 26.6781 | 2442 | 2375 | 2508 | 2109 | 2469 | 1936 | 15.83905 | 228 | 191
26.70436 | 2340 | 2778 | 2536 | 2314 | 3146 | 1860 | 26.70436 | 2430 | 2384 | 2224 | 2093 | 1887 | 1809 | 26.70436 | 2365 | 2291 | 2418 | 2145 | 2913 | 1813 | 15.85218 | 242 | 207
26.73062 | 2208 | 2962 | 2287 | 2031 | 2640 | 1754 | 26.73062 | 2221 | 2156 | 1943 | 1915 | 1728 | 1583 | 26.73062 | 2153 | 2117 | 2145 | 2158 | 2744 | 1733 | 15.86531 | 225 | 186
26.75688 | 2092 | 2543 | 2058 | 1877 | 2498 | 1566 | 26.75688 | 2133 | 2037 | 1905 | 1897 | 1607 | 1492 | 26.75688 | 2016 | 2073 | 2034 | 1968 | 2518 | 1482 | 15.87844 | 260 | 201
26.78314 | 1945 | 2287 | 1990 | 1786 | 1902 | 1573 | 26.78314 | 1987 | 1975 | 1862 | 1822 | 1598 | 1449 | 26.78314 | 1874 | 1925 | 1873 | 1896 | 2199 | 1406 | 15.89157 | 221 | 177
26.8094 | 1710 | 2152 | 1874 | 1669 | 1673 | 1523 | 26.8094 | 1923 | 1790 | 1656 | 1676 | 1555 | 1435 | 26.8094 | 1844 | 1749 | 1730 | 1807 | 1977 | 1513 | 15.9047 | 225 | 202
26.83566 | 1791 | 1917 | 1737 | 1742 | 1575 | 1581 | 26.83566 | 2001 | 1937 | 1603 | 1693 | 1573 | 1397 | 26.83566 | 1851 | 1803 | 1710 | 1765 | 1767 | 1405 | 15.91783 | 213 | 206
26.86192 | 1844 | 1828 | 1735 | 1648 | 1653 | 1506 | 26.86192 | 1897 | 1859 | 1629 | 1633 | 1563 | 1459 | 26.86192 | 1886 | 1880 | 1664 | 1681 | 1654 | 1456 | 15.93096 | 239 | 203
26.88818 | 1915 | 1802 | 1679 | 1586 | 1479 | 1563 | 26.88818 | 2006 | 1898 | 1601 | 1574 | 1528 | 1468 | 26.88818 | 1862 | 1898 | 1723 | 1669 | 1579 | 1455 | 15.94409 | 219 | 198
26.91444 | 1856 | 1755 | 1703 | 1761 | 1541 | 1614 | 26.91444 | 1926 | 1915 | 1562 | 1645 | 1526 | 1447 | 26.91444 | 1914 | 1782 | 1758 | 1758 | 1642 | 1563 | 15.95722 | 241 | 215
26.9407 | 1850 | 1784 | 1610 | 1630 | 1593 | 1635 | 26.9407 | 1906 | 1912 | 1621 | 1543 | 1485 | 1545 | 26.9407 | 1825 | 1951 | 1772 | 1730 | 1615 | 1528 | 15.97035 | 188 | 166
26.96696 | 1888 | 1751 | 1713 | 1617 | 1585 | 1613 | 26.96696 | 1864 | 1893 | 1543 | 1579 | 1471 | 1507 | 26.96696 | 1895 | 1845 | 1643 | 1651 | 1649 | 1542 | 15.98348 | 240 | 176
26.99322 | 1799 | 1885 | 1725 | 1660 | 1599 | 1512 | 26.99322 | 1903 | 1848 | 1552 | 1586 | 1473 | 1478 | 26.99322 | 1944 | 1837 | 1672 | 1594 | 1598 | 1519 | 15.99661 | 213 | 212
27.01948 | 1780 | 1938 | 1719 | 1707 | 1574 | 1527 | 27.01948 | 1933 | 1873 | 1576 | 1594 | 1480 | 1463 | 27.01948 | 1816 | 1786 | 1749 | 1693 | 1545 | 1527 | 16.00974 | 218 | 209
27.04574 | 1805 | 1879 | 1752 | 1590 | 1515 | 1506 | 27.04574 | 1830 | 1769 | 1602 | 1578 | 1477 | 1533 | 27.04574 | 1836 | 1729 | 1739 | 1635 | 1574 | 1428 | 16.02287 | 256 | 198
27.07201 | 1704 | 1839 | 1707 | 1773 | 1512 | 1453 | 27.07201 | 1780 | 1810 | 1568 | 1530 | 1579 | 1457 | 27.07201 | 1761 | 1720 | 1681 | 1679 | 1481 | 1392 | 16.036 | 259 | 209
27.09827 | 1784 | 1746 | 1686 | 1690 | 1611 | 1480 | 27.09827 | 1765 | 1753 | 1587 | 1622 | 1536 | 1406 | 27.09827 | 1827 | 1720 | 1749 | 1672 | 1570 | 1441 | 16.04913 | 209 | 202
27.12453 | 1648 | 1764 | 1789 | 1724 | 1625 | 1558 | 27.12453 | 1781 | 1749 | 1550 | 1572 | 1554 | 1425 | 27.12453 | 1714 | 1706 | 1753 | 1705 | 1607 | 1433 | 16.06226 | 239 | 221
27.15079 | 1750 | 1700 | 1669 | 1688 | 1597 | 1506 | 27.15079 | 1774 | 1679 | 1542 | 1667 | 1503 | 1476 | 27.15079 | 1789 | 1760 | 1731 | 1724 | 1614 | 1363 | 16.07539 | 206 | 170
27.17705 | 1698 | 1711 | 1648 | 1741 | 1628 | 1445 | 27.17705 | 1777 | 1752 | 1554 | 1687 | 1590 | 1359 | 27.17705 | 1781 | 1662 | 1748 | 1667 | 1608 | 1463 | 16.08852 | 212 | 190
27.20331 | 1744 | 1731 | 1702 | 1697 | 1665 | 1476 | 27.20331 | 1822 | 1778 | 1594 | 1623 | 1577 | 1430 | 27.20331 | 1705 | 1674 | 1780 | 1677 | 1544 | 1352 | 16.10165 | 232 | 180
27.22957 | 1746 | 1683 | 1797 | 1716 | 1703 | 1503 | 27.22957 | 1890 | 1761 | 1612 | 1651 | 1527 | 1402 | 27.22957 | 1799 | 1684 | 1802 | 1598 | 1663 | 1396 | 16.11478 | 269 | 200
27.25583 | 1716 | 1743 | 1811 | 1799 | 1673 | 1457 | 27.25583 | 1855 | 1828 | 1719 | 1641 | 1612 | 1441 | 27.25583 | 1699 | 1674 | 1838 | 1687 | 1581 | 1466 | 16.12791 | 231 | 201
27.28209 | 1749 | 1715 | 1841 | 1685 | 1645 | 1420 | 27.28209 | 1792 | 1822 | 1599 | 1713 | 1610 | 1325 | 27.28209 | 1765 | 1721 | 1783 | 1685 | 1716 | 1405 | 16.14104 | 233 | 204
27.30835 | 1713 | 1743 | 1880 | 1685 | 1680 | 1476 | 27.30835 | 1754 | 1770 | 1609 | 1735 | 1689 | 1407 | 27.30835 | 1799 | 1712 | 1791 | 1659 | 1644 | 1334 | 16.15418 | 227 | 196
27.33461 | 1831 | 1702 | 1793 | 1713 | 1766 | 1484 | 27.33461 | 1735 | 1792 | 1696 | 1766 | 1583 | 1368 | 27.33461 | 1794 | 1770 | 1843 | 1691 | 1605 | 1301 | 16.16731 | 220 | 177
27.36087 | 1758 | 1763 | 1835 | 1771 | 1670 | 1483 | 27.36087 | 1884 | 1874 | 1661 | 1706 | 1594 | 1398 | 27.36087 | 1739 | 1725 | 1809 | 1712 | 1572 | 1372 | 16.18044 | 214 | 201
27.38713 | 1727 | 1799 | 1949 | 1665 | 1714 | 1481 | 27.38713 | 1723 | 1822 | 1676 | 1631 | 1555 | 1375 | 27.38713 | 1783 | 1772 | 1843 | 1752 | 1728 | 1305 | 16.19357 | 203 | 205
27.41339 | 1725 | 1766 | 1823 | 1814 | 1724 | 1509 | 27.41339 | 1782 | 1724 | 1616 | 1793 | 1587 | 1358 | 27.41339 | 1777 | 1758 | 1843 | 1716 | 1622 | 1326 | 16.2067 | 203 | 202
27.43965 | 1757 | 1753 | 1858 | 1830 | 1746 | 1520 | 27.43965 | 1802 | 1758 | 1722 | 1746 | 1588 | 1433 | 27.43965 | 1751 | 1870 | 1809 | 1718 | 1597 | 1367 | 16.21983 | 244 | 206
27.46591 | 1811 | 1724 | 1934 | 1912 | 1733 | 1554 | 27.46591 | 1864 | 1925 | 1681 | 1727 | 1618 | 1391 | 27.46591 | 1738 | 1828 | 1805 | 1741 | 1588 | 1410 | 16.23296 | 207 | 229
27.49217 | 1870 | 1846 | 1956 | 1883 | 1809 | 1572 | 27.49217 | 1896 | 1879 | 1673 | 1755 | 1669 | 1411 | 27.49217 | 1863 | 1832 | 1863 | 1845 | 1682 | 1379 | 16.24609 | 222 | 199
27.51843 | 1791 | 1823 | 1962 | 2019 | 1794 | 1607 | 27.51843 | 1831 | 1871 | 1722 | 1706 | 1724 | 1455 | 27.51843 | 1859 | 1889 | 1853 | 1793 | 1708 | 1382 | 16.25922 | 214 | 199
27.5447 | 1845 | 1773 | 1973 | 2073 | 1873 | 1694 | 27.5447 | 1921 | 1903 | 1771 | 1730 | 1712 | 1395 | 27.5447 | 1932 | 1886 | 1902 | 1807 | 1729 | 1397 | 16.27235 | 233 | 206
27.57096 | 1868 | 1876 | 1938 | 2171 | 1951 | 1677 | 27.57096 | 2009 | 1990 | 1742 | 1834 | 1815 | 1403 | 27.57096 | 1877 | 1934 | 1920 | 1782 | 1675 | 1396 | 16.28548 | 214 | 209
27.59722 | 1936 | 1975 | 2058 | 2131 | 1995 | 1760 | 27.59722 | 2169 | 2027 | 1865 | 1830 | 1828 | 1451 | 27.59722 | 2029 | 1982 | 1959 | 1884 | 1734 | 1474 | 16.29861 | 239 | 222
27.62348 | 2096 | 2115 | 2150 | 2211 | 2210 | 1711 | 27.62348 | 2121 | 2115 | 1893 | 1916 | 1885 | 1454 | 27.62348 | 1948 | 2053 | 2000 | 1891 | 1861 | 1411 | 16.31174 | 263 | 194
27.64974 | 2194 | 2111 | 2238 | 2290 | 2293 | 1616 | 27.64974 | 2188 | 2167 | 1848 | 2017 | 1854 | 1423 | 27.64974 | 2039 | 2087 | 1949 | 1956 | 1917 | 1376 | 16.32487 | 242 | 216
27.676 | 2282 | 2216 | 2287 | 2199 | 2378 | 1631 | 27.676 | 2172 | 2147 | 1914 | 2084 | 1907 | 1456 | 27.676 | 2147 | 2099 | 2038 | 2029 | 1969 | 1397 | 16.338 | 243 | 211
27.70226 | 2191 | 2191 | 2311 | 2374 | 2732 | 1660 | 27.70226 | 2153 | 2167 | 1934 | 1935 | 1892 | 1415 | 27.70226 | 2192 | 2169 | 2023 | 2029 | 2004 | 1367 | 16.35113 | 249 | 216
27.72852 | 2177 | 2237 | 2311 | 2192 | 2918 | 1632 | 27.72852 | 2218 | 2115 | 1966 | 2028 | 1834 | 1423 | 27.72852 | 2130 | 2040 | 2045 | 2027 | 1955 | 1471 | 16.36426 | 232 | 212
27.75478 | 2328 | 2173 | 2334 | 2416 | 2980 | 1595 | 27.75478 | 2215 | 2195 | 1917 | 2023 | 2008 | 1440 | 27.75478 | 2032 | 2085 | 2062 | 1989 | 1873 | 1379 | 16.37739 | 240 | 203
27.78104 | 2368 | 2225 | 2373 | 2360 | 2828 | 1739 | 27.78104 | 2265 | 2180 | 1980 | 2057 | 1922 | 1405 | 27.78104 | 2110 | 2199 | 2072 | 2032 | 1946 | 1315 | 16.39052 | 241 | 223
27.8073 | 2362 | 2309 | 2374 | 2330 | 2679 | 1737 | 27.8073 | 2280 | 2156 | 2000 | 2051 | 1900 | 1419 | 27.8073 | 2149 | 2118 | 2108 | 2021 | 1977 | 1406 | 16.40365 | 206 | 215
27.83356 | 2279 | 2257 | 2302 | 2337 | 2571 | 1701 | 27.83356 | 2208 | 2191 | 1973 | 2070 | 1872 | 1365 | 27.83356 | 2145 | 2034 | 2201 | 2077 | 1950 | 1436 | 16.41678 | 204 | 209
27.85982 | 2300 | 2294 | 2278 | 2203 | 2274 | 1756 | 27.85982 | 2177 | 2129 | 1942 | 1916 | 1838 | 1573 | 27.85982 | 1956 | 2023 | 2077 | 2008 | 1943 | 1378 | 16.42991 | 216 | 189
27.88608 | 2212 | 2111 | 2181 | 2201 | 2182 | 1791 | 27.88608 | 2082 | 1981 | 1948 | 1950 | 1771 | 1557 | 27.88608 | 1970 | 2077 | 2161 | 2036 | 1914 | 1460 | 16.44304 | 204 | 211
27.91234 | 2080 | 2179 | 2204 | 2024 | 2090 | 1765 | 27.91234 | 1954 | 1986 | 1867 | 1935 | 1841 | 1606 | 27.91234 | 1976 | 1978 | 2065 | 1982 | 2017 | 1493 | 16.45617 | 202 | 193
27.9386 | 2091 | 2071 | 2019 | 2130 | 2040 | 1825 | 27.9386 | 2028 | 1977 | 1776 | 1961 | 1629 | 1573 | 27.9386 | 1878 | 1958 | 2000 | 1987 | 1937 | 1516 | 16.4693 | 239 | 197
27.96486 | 2091 | 2042 | 2185 | 2183 | 1956 | 1674 | 27.96486 | 1945 | 1927 | 1813 | 1833 | 1723 | 1560 | 27.96486 | 1952 | 1930 | 2021 | 1959 | 1911 | 1402 | 16.48243 | 226 | 170
27.99112 | 2117 | 2056 | 2094 | 2110 | 1912 | 1719 | 27.99112 | 2008 | 2034 | 1846 | 1896 | 1790 | 1499 | 27.99112 | 1987 | 1939 | 2060 | 1890 | 1790 | 1435 | 16.49556 | 237 | 202
28.01739 | 2059 | 2092 | 2175 | 2191 | 1973 | 1649 | 28.01739 | 2053 | 2070 | 1785 | 2037 | 1734 | 1434 | 28.01739 | 2011 | 2017 | 1986 | 1934 | 1896 | 1442 | 16.50869 | 215 | 212
28.04365 | 2091 | 2034 | 2122 | 2139 | 1997 | 1703 | 28.04365 | 1984 | 2076 | 1823 | 1968 | 1819 | 1462 | 28.04365 | 2067 | 2027 | 1983 | 1857 | 1851 | 1382 | 16.52182 | 247 | 205
28.06991 | 2120 | 2099 | 2137 | 2003 | 2005 | 1753 | 28.06991 | 2079 | 2016 | 1837 | 2075 | 1709 | 1483 | 28.06991 | 2193 | 2054 | 2103 | 1954 | 1865 | 1408 | 16.53495 | 230 | 219
28.09617 | 2039 | 2172 | 2025 | 1948 | 1807 | 1777 | 28.09617 | 1911 | 2005 | 1831 | 1941 | 1642 | 1639 | 28.09617 | 2026 | 1884 | 2029 | 1952 | 1875 | 1435 | 16.54808 | 207 | 199
28.12243 | 1912 | 1964 | 1945 | 1937 | 1795 | 1738 | 28.12243 | 1914 | 1853 | 1761 | 1820 | 1680 | 1573 | 28.12243 | 2019 | 1862 | 1958 | 1960 | 1819 | 1420 | 16.56121 | 207 | 196
28.14869 | 1880 | 1924 | 1978 | 1793 | 1738 | 1706 | 28.14869 | 1900 | 1851 | 1729 | 1776 | 1661 | 1586 | 28.14869 | 1832 | 1843 | 1876 | 1826 | 1817 | 1456 | 16.57434 | 246 | 197
28.17495 | 1818 | 1880 | 1844 | 1796 | 1689 | 1653 | 28.17495 | 1843 | 1782 | 1694 | 1696 | 1616 | 1518 | 28.17495 | 1757 | 1765 | 1909 | 1783 | 1759 | 1431 | 16.58747 | 226 | 201
28.20121 | 1755 | 1797 | 1798 | 1723 | 1655 | 1647 | 28.20121 | 1875 | 1807 | 1668 | 1757 | 1618 | 1568 | 28.20121 | 1749 | 1867 | 1870 | 1763 | 1765 | 1347 | 16.6006 | 222 | 199
28.22747 | 1794 | 1865 | 1797 | 1853 | 1640 | 1531 | 28.22747 | 1833 | 1796 | 1602 | 1690 | 1637 | 1454 | 28.22747 | 1761 | 1790 | 1821 | 1817 | 1706 | 1413 | 16.61374 | 215 | 192
28.25373 | 1866 | 1817 | 1702 | 1729 | 1646 | 1538 | 28.25373 | 1800 | 1815 | 1615 | 1731 | 1589 | 1464 | 28.25373 | 1752 | 1770 | 1727 | 1742 | 1635 | 1384 | 16.62687 | 269 | 213
28.27999 | 1684 | 1755 | 1864 | 1719 | 1749 | 1494 | 28.27999 | 1866 | 1784 | 1557 | 1680 | 1625 | 1446 | 28.27999 | 1783 | 1714 | 1824 | 1787 | 1703 | 1407 | 16.64 | 214 | 202
28.30625 | 1785 | 1717 | 1680 | 1795 | 1781 | 1497 | 28.30625 | 1879 | 1860 | 1683 | 1680 | 1590 | 1384 | 28.30625 | 1820 | 1734 | 1745 | 1763 | 1655 | 1352 | 16.65313 | 225 | 212
28.33251 | 1749 | 1745 | 1786 | 1826 | 1740 | 1437 | 28.33251 | 1873 | 1845 | 1642 | 1714 | 1610 | 1360 | 28.33251 | 1814 | 1822 | 1841 | 1682 | 1691 | 1275 | 16.66626 | 213 | 202
28.35877 | 1803 | 1727 | 1826 | 1791 | 1793 | 1436 | 28.35877 | 1781 | 1888 | 1619 | 1667 | 1592 | 1355 | 28.35877 | 1868 | 1785 | 1752 | 1777 | 1694 | 1284 | 16.67939 | 233 | 211
28.38503 | 1804 | 1665 | 1769 | 1759 | 1675 | 1500 | 28.38503 | 1852 | 1841 | 1654 | 1635 | 1570 | 1306 | 28.38503 | 1821 | 1738 | 1778 | 1794 | 1652 | 1299 | 16.69252 | 214 | 168
28.41129 | 1813 | 1727 | 1757 | 1804 | 1759 | 1534 | 28.41129 | 1842 | 1834 | 1662 | 1735 | 1650 | 1302 | 28.41129 | 1814 | 1802 | 1813 | 1791 | 1620 | 1297 | 16.70565 | 232 | 211
28.43755 | 1833 | 1744 | 1916 | 1832 | 1829 | 1394 | 28.43755 | 1877 | 1852 | 1629 | 1734 | 1511 | 1338 | 28.43755 | 1821 | 1790 | 1851 | 1797 | 1625 | 1349 | 16.71878 | 219 | 217
28.46382 | 1939 | 1859 | 1854 | 1857 | 1742 | 1407 | 28.46382 | 1893 | 1880 | 1603 | 1660 | 1589 | 1381 | 28.46382 | 1771 | 1828 | 1795 | 1833 | 1665 | 1303 | 16.73191 | 219 | 198
28.49008 | 1844 | 1827 | 1804 | 1789 | 1705 | 1429 | 28.49008 | 1909 | 1921 | 1664 | 1753 | 1518 | 1289 | 28.49008 | 1883 | 1887 | 1871 | 1747 | 1715 | 1303 | 16.74504 | 223 | 200
28.51634 | 1814 | 1893 | 1930 | 1845 | 1649 | 1429 | 28.51634 | 1964 | 1841 | 1698 | 1755 | 1562 | 1357 | 28.51634 | 1929 | 1768 | 1792 | 1748 | 1645 | 1284 | 16.75817 | 213 | 224
28.5426 | 1930 | 1907 | 1889 | 1815 | 1627 | 1516 | 28.5426 | 1964 | 1802 | 1626 | 1772 | 1557 | 1318 | 28.5426 | 1894 | 1814 | 1858 | 1700 | 1659 | 1314 | 16.7713 | 233 | 192
28.56886 | 1904 | 1873 | 1812 | 1822 | 1664 | 1468 | 28.56886 | 1896 | 1873 | 1661 | 1584 | 1432 | 1387 | 28.56886 | 1887 | 1844 | 1817 | 1765 | 1628 | 1286 | 16.78443 | 226 | 219
28.59512 | 1895 | 1864 | 1899 | 1776 | 1576 | 1457 | 28.59512 | 1903 | 1971 | 1669 | 1651 | 1469 | 1390 | 28.59512 | 1896 | 1829 | 1777 | 1720 | 1571 | 1372 | 16.79756 | 208 | 216
28.62138 | 2014 | 1871 | 1888 | 1799 | 1571 | 1547 | 28.62138 | 2096 | 2028 | 1690 | 1683 | 1515 | 1442 | 28.62138 | 1904 | 1916 | 1907 | 1758 | 1607 | 1333 | 16.81069 | 214 | 192
28.64764 | 2099 | 1989 | 1971 | 1753 | 1638 | 1507 | 28.64764 | 2141 | 2144 | 1705 | 1722 | 1507 | 1473 | 28.64764 | 2019 | 2053 | 1899 | 1784 | 1526 | 1362 | 16.82382 | 231 | 200
28.6739 | 2263 | 2102 | 2037 | 1869 | 1566 | 1498 | 28.6739 | 2205 | 2263 | 1792 | 1762 | 1441 | 1495 | 28.6739 | 2075 | 2119 | 1895 | 1712 | 1467 | 1346 | 16.83695 | 237 | 203
28.70016 | 2493 | 2251 | 2189 | 1832 | 1537 | 1503 | 28.70016 | 2458 | 2332 | 1827 | 1704 | 1518 | 1401 | 28.70016 | 2251 | 2247 | 1998 | 1822 | 1551 | 1427 | 16.85008 | 221 | 188
28.72642 | 2431 | 2568 | 2274 | 1816 | 1619 | 1572 | 28.72642 | 2437 | 2347 | 1807 | 1754 | 1570 | 1409 | 28.72642 | 2276 | 2276 | 2073 | 1711 | 1530 | 1395 | 16.86321 | 231 | 197
28.75268 | 2449 | 2628 | 2248 | 1796 | 1551 | 1557 | 28.75268 | 2416 | 2290 | 1933 | 1767 | 1518 | 1459 | 28.75268 | 2350 | 2378 | 2102 | 1796 | 1568 | 1472 | 16.87634 | 220 | 211
28.77894 | 2465 | 2590 | 2211 | 1715 | 1530 | 1647 | 28.77894 | 2363 | 2394 | 1865 | 1748 | 1569 | 1515 | 28.77894 | 2328 | 2198 | 2125 | 1749 | 1600 | 1512 | 16.88947 | 272 | 190
28.8052 | 2399 | 2503 | 2085 | 1779 | 1619 | 1623 | 28.8052 | 2382 | 2311 | 1809 | 1729 | 1481 | 1631 | 28.8052 | 2275 | 2331 | 2048 | 1743 | 1615 | 1558 | 16.9026 | 234 | 227
28.83146 | 2283 | 2491 | 2062 | 1825 | 1512 | 1806 | 28.83146 | 2315 | 2225 | 1731 | 1681 | 1433 | 1688 | 28.83146 | 2320 | 2260 | 2064 | 1759 | 1566 | 1674 | 16.91573 | 218 | 200
28.85772 | 2152 | 2286 | 1968 | 1829 | 1578 | 1929 | 28.85772 | 2349 | 2222 | 1727 | 1737 | 1470 | 1884 | 28.85772 | 2285 | 2282 | 1949 | 1749 | 1608 | 1933 | 16.92886 | 196 | 236
28.88398 | 2166 | 2256 | 1852 | 1879 | 1586 | 1958 | 28.88398 | 2216 | 2304 | 1651 | 1800 | 1491 | 2067 | 28.88398 | 2198 | 2233 | 1949 | 1738 | 1531 | 2035 | 16.94199 | 240 | 182
28.91024 | 2129 | 2133 | 1925 | 1797 | 1627 | 2256 | 28.91024 | 2135 | 2201 | 1748 | 1719 | 1510 | 2319 | 28.91024 | 2223 | 2161 | 1984 | 1755 | 1578 | 2344 | 16.95512 | 220 | 194
28.93651 | 2097 | 2187 | 1914 | 1746 | 1556 | 2332 | 28.93651 | 2200 | 2202 | 1692 | 1811 | 1582 | 2767 | 28.93651 | 2108 | 2063 | 1889 | 1731 | 1520 | 2713 | 16.96825 | 229 | 178
28.96277 | 2025 | 2183 | 1792 | 1854 | 1493 | 2663 | 28.96277 | 2206 | 2093 | 1744 | 1736 | 1590 | 2962 | 28.96277 | 2094 | 2082 | 1894 | 1795 | 1553 | 3073 | 16.98138 | 209 | 219
28.98903 | 1969 | 2043 | 1871 | 1848 | 1543 | 2790 | 28.98903 | 2208 | 2164 | 1722 | 1734 | 1621 | 3276 | 28.98903 | 2134 | 2116 | 1957 | 1821 | 1624 | 3358 | 16.99451 | 219 | 204
29.01529 | 2040 | 2065 | 1797 | 1822 | 1588 | 2856 | 29.01529 | 2191 | 2112 | 1806 | 1746 | 1584 | 3654 | 29.01529 | 2120 | 2090 | 2011 | 1834 | 1596 | 3808 | 17.00764 | 223 | 190
29.04155 | 2054 | 2021 | 1938 | 1889 | 1610 | 2911 | 29.04155 | 2206 | 2195 | 1749 | 1700 | 1600 | 3804 | 29.04155 | 2183 | 2084 | 2106 | 1886 | 1620 | 3875 | 17.02077 | 261 | 177
29.06781 | 2056 | 2058 | 1948 | 1904 | 1619 | 2828 | 29.06781 | 2200 | 2251 | 1863 | 1751 | 1684 | 3886 | 29.06781 | 2139 | 2164 | 2075 | 1893 | 1565 | 3881 | 17.0339 | 209 | 220
29.09407 | 1936 | 2037 | 2025 | 1908 | 1625 | 2894 | 29.09407 | 2319 | 2133 | 1851 | 1780 | 1644 | 3807 | 29.09407 | 2198 | 2135 | 2074 | 1795 | 1622 | 3806 | 17.04703 | 223 | 214
29.12033 | 2033 | 1975 | 2042 | 1897 | 1671 | 2896 | 29.12033 | 2305 | 2159 | 1840 | 1790 | 1662 | 3402 | 29.12033 | 2250 | 2169 | 2129 | 1823 | 1662 | 3414 | 17.06016 | 215 | 188
29.14659 | 2078 | 1973 | 2146 | 1881 | 1579 | 2762 | 29.14659 | 2226 | 2142 | 1894 | 1752 | 1648 | 3242 | 29.14659 | 2232 | 2246 | 2153 | 1943 | 1625 | 3169 | 17.07329 | 232 | 182
29.17285 | 2097 | 1963 | 2108 | 1894 | 1683 | 2613 | 29.17285 | 2359 | 2158 | 1884 | 1910 | 1620 | 2876 | 29.17285 | 2226 | 2200 | 2229 | 1984 | 1647 | 2925 | 17.08643 | 225 | 192
29.19911 | 2032 | 1989 | 2155 | 2001 | 1674 | 2508 | 29.19911 | 2307 | 2166 | 1978 | 1954 | 1537 | 2769 | 29.19911 | 2214 | 2106 | 2206 | 1940 | 1584 | 2644 | 17.09956 | 240 | 209
29.22537 | 2017 | 1955 | 2243 | 2072 | 1657 | 2525 | 29.22537 | 2332 | 2165 | 1971 | 1940 | 1651 | 2559 | 29.22537 | 2248 | 2275 | 2259 | 1876 | 1671 | 2450 | 17.11269 | 215 | 186
29.25163 | 2066 | 1949 | 2193 | 2165 | 1678 | 2391 | 29.25163 | 2365 | 2107 | 2019 | 1901 | 1547 | 2448 | 29.25163 | 2317 | 2242 | 2349 | 1990 | 1757 | 2276 | 17.12582 | 215 | 192
29.27789 | 2169 | 2024 | 2241 | 2271 | 1651 | 2179 | 29.27789 | 2370 | 2269 | 2038 | 1939 | 1625 | 2200 | 29.27789 | 2296 | 2223 | 2267 | 1993 | 1630 | 2223 | 17.13895 | 240 | 200
29.30415 | 2160 | 1969 | 2289 | 2404 | 1770 | 2195 | 29.30415 | 2372 | 2153 | 2113 | 2040 | 1682 | 2165 | 29.30415 | 2325 | 2363 | 2299 | 2080 | 1673 | 2002 | 17.15208 | 233 | 181
29.33041 | 2225 | 2033 | 2194 | 2506 | 1820 | 2074 | 29.33041 | 2402 | 2317 | 2146 | 2170 | 1690 | 2016 | 29.33041 | 2425 | 2270 | 2366 | 2187 | 1752 | 1876 | 17.16521 | 236 | 197
29.35667 | 2232 | 1988 | 2277 | 2798 | 1739 | 1992 | 29.35667 | 2426 | 2301 | 2058 | 2365 | 1649 | 1885 | 29.35667 | 2444 | 2339 | 2379 | 2253 | 1767 | 1696 | 17.17834 | 222 | 197
29.38293 | 2338 | 2137 | 2259 | 2924 | 1693 | 1904 | 29.38293 | 2469 | 2362 | 2211 | 2385 | 1782 | 1778 | 29.38293 | 2375 | 2351 | 2334 | 2423 | 1767 | 1829 | 17.19147 | 212 | 175
29.4092 | 2408 | 2078 | 2243 | 2955 | 1788 | 1871 | 29.4092 | 2491 | 2319 | 2145 | 2494 | 1699 | 1624 | 29.4092 | 2351 | 2297 | 2387 | 2690 | 1860 | 1694 | 17.2046 | 270 | 189
29.43546 | 2686 | 2068 | 2300 | 3048 | 1807 | 1917 | 29.43546 | 2549 | 2247 | 2139 | 2646 | 1668 | 1694 | 29.43546 | 2374 | 2312 | 2332 | 2685 | 1909 | 1636 | 17.21773 | 217 | 201
29.46172 | 2658 | 2185 | 2285 | 2888 | 1895 | 1869 | 29.46172 | 2541 | 2236 | 2083 | 2546 | 1745 | 1574 | 29.46172 | 2507 | 2375 | 2409 | 2892 | 1889 | 1631 | 17.23086 | 228 | 209
29.48798 | 2456 | 2144 | 2231 | 2776 | 1777 | 1973 | 29.48798 | 2529 | 2228 | 2194 | 2395 | 1642 | 1633 | 29.48798 | 2400 | 2317 | 2367 | 2877 | 1854 | 1575 | 17.24399 | 247 | 198
29.51424 | 2481 | 2044 | 2156 | 2489 | 1930 | 1946 | 29.51424 | 2497 | 2329 | 2074 | 2392 | 1616 | 1704 | 29.51424 | 2445 | 2218 | 2276 | 2784 | 1950 | 1641 | 17.25712 | 230 | 176
29.5405 | 2317 | 2079 | 2141 | 2507 | 1819 | 1953 | 29.5405 | 2464 | 2239 | 2155 | 2220 | 1691 | 1617 | 29.5405 | 2505 | 2206 | 2295 | 2646 | 1878 | 1609 | 17.27025 | 222 | 204
29.56676 | 2173 | 2085 | 2137 | 2329 | 1754 | 1980 | 29.56676 | 2326 | 2165 | 2094 | 2173 | 1647 | 1615 | 29.56676 | 2359 | 2257 | 2312 | 2476 | 1712 | 1594 | 17.28338 | 195 | 203
29.59302 | 2109 | 2046 | 2037 | 2294 | 1771 | 1923 | 29.59302 | 2304 | 2187 | 2083 | 2129 | 1656 | 1694 | 29.59302 | 2321 | 2235 | 2143 | 2415 | 1734 | 1558 | 17.29651 | 226 | 192
29.61928 | 2202 | 2077 | 2091 | 2197 | 1740 | 2034 | 29.61928 | 2351 | 2185 | 2062 | 2042 | 1691 | 1705 | 29.61928 | 2318 | 2148 | 2147 | 2295 | 1723 | 1480 | 17.30964 | 221 | 185
29.64554 | 2056 | 2063 | 2137 | 2256 | 1793 | 1941 | 29.64554 | 2321 | 2143 | 1975 | 2095 | 1769 | 1769 | 29.64554 | 2275 | 2139 | 2131 | 2245 | 1755 | 1468 | 17.32277 | 249 | 185
29.6718 | 2093 | 2071 | 2161 | 2175 | 1786 | 1855 | 29.6718 | 2353 | 2129 | 2009 | 2173 | 1674 | 1630 | 29.6718 | 2311 | 2262 | 2196 | 2105 | 1729 | 1433 | 17.3359 | 240 | 196
29.69806 | 2218 | 2095 | 2142 | 2217 | 1852 | 1778 | 29.69806 | 2418 | 2238 | 1936 | 2218 | 1671 | 1639 | 29.69806 | 2295 | 2170 | 2211 | 2227 | 1775 | 1336 | 17.34903 | 223 | 193
29.72432 | 2165 | 2123 | 2064 | 2260 | 1824 | 1693 | 29.72432 | 2293 | 2200 | 1989 | 2106 | 1824 | 1595 | 29.72432 | 2204 | 2252 | 2187 | 2138 | 1736 | 1397 | 17.36216 | 213 | 191
29.75058 | 2203 | 2106 | 2265 | 2171 | 1923 | 1684 | 29.75058 | 2440 | 2320 | 1984 | 2146 | 1740 | 1558 | 29.75058 | 2304 | 2267 | 2185 | 2161 | 1770 | 1349 | 17.37529 | 222 | 189
29.77684 | 2398 | 2181 | 2287 | 2429 | 2085 | 1718 | 29.77684 | 2485 | 2401 | 2012 | 2170 | 1786 | 1512 | 29.77684 | 2403 | 2207 | 2167 | 2181 | 1911 | 1397 | 17.38842 | 190 | 208
29.8031 | 2510 | 2236 | 2368 | 2665 | 2147 | 1853 | 29.8031 | 2470 | 2476 | 2124 | 2098 | 1975 | 1469 | 29.8031 | 2325 | 2352 | 2386 | 2206 | 1845 | 1497 | 17.40155 | 257 | 166
29.82936 | 2574 | 2367 | 2567 | 2820 | 2356 | 1985 | 29.82936 | 2814 | 2640 | 2198 | 2499 | 1984 | 1657 | 29.82936 | 2477 | 2403 | 2474 | 2305 | 1926 | 1598 | 17.41468 | 216 | 192
29.85563 | 2705 | 2429 | 2741 | 2748 | 2583 | 1890 | 29.85563 | 2999 | 2748 | 2414 | 2951 | 2207 | 1673 | 29.85563 | 2694 | 2592 | 2706 | 2369 | 2107 | 1577 | 17.42781 | 229 | 223
29.88189 | 2608 | 2633 | 2702 | 2598 | 2379 | 1913 | 29.88189 | 2909 | 2436 | 2479 | 3090 | 2183 | 1726 | 29.88189 | 2700 | 2700 | 2784 | 2457 | 2194 | 1541 | 17.44094 | 212 | 169
29.90815 | 2479 | 2849 | 2567 | 2400 | 2237 | 2066 | 29.90815 | 2606 | 2451 | 2461 | 2501 | 1927 | 1819 | 29.90815 | 2579 | 2445 | 2562 | 2569 | 2223 | 1689 | 17.45407 | 220 | 209
29.93441 | 2395 | 2568 | 2447 | 2322 | 2103 | 2217 | 29.93441 | 2656 | 2321 | 2327 | 2362 | 1938 | 1882 | 29.93441 | 2473 | 2404 | 2450 | 2403 | 2262 | 1772 | 17.4672 | 226 | 190
29.96067 | 2235 | 2540 | 2337 | 2178 | 1950 | 2312 | 29.96067 | 2390 | 2071 | 2310 | 2300 | 1728 | 1975 | 29.96067 | 2400 | 2400 | 2373 | 2338 | 2020 | 1782 | 17.48033 | 211 | 199
29.98693 | 2090 | 2395 | 2191 | 2018 | 1801 | 2418 | 29.98693 | 2305 | 2076 | 2219 | 2014 | 1604 | 2060 | 29.98693 | 2186 | 2215 | 2182 | 2181 | 1887 | 1955 | 17.49346 | 231 | 186
30.01319 | 1995 | 2289 | 2060 | 1837 | 1747 | 2276 | 30.01319 | 2203 | 2029 | 1966 | 1898 | 1707 | 2037 | 30.01319 | 2048 | 2074 | 2064 | 2069 | 1774 | 1938 | 17.50659 | 228 | 205
30.03945 | 1943 | 2056 | 1951 | 1913 | 1773 | 2162 | 30.03945 | 2200 | 2021 | 1918 | 1899 | 1546 | 2020 | 30.03945 | 2092 | 2095 | 2107 | 2011 | 1750 | 1810 | 17.51972 | 234 | 170
30.06571 | 1960 | 2013 | 1919 | 1908 | 1615 | 2036 | 30.06571 | 2091 | 1964 | 1915 | 1919 | 1554 | 1956 | 30.06571 | 2033 | 2124 | 2019 | 1933 | 1602 | 1837 | 17.53285 | 214 | 181
30.09197 | 1967 | 1926 | 1943 | 1902 | 1625 | 1933 | 30.09197 | 2135 | 2020 | 1911 | 1897 | 1602 | 1758 | 30.09197 | 2079 | 2013 | 1957 | 1948 | 1680 | 1707 | 17.54599 | 208 | 205
30.11823 | 1812 | 1919 | 2030 | 1863 | 1629 | 1841 | 30.11823 | 2084 | 2022 | 1893 | 1807 | 1576 | 1700 | 30.11823 | 2070 | 2103 | 1989 | 1873 | 1500 | 1581 | 17.55912 | 203 | 203
30.14449 | 1951 | 1892 | 1916 | 1851 | 1547 | 1652 | 30.14449 | 2121 | 1967 | 1843 | 1923 | 1519 | 1600 | 30.14449 | 2041 | 2030 | 2091 | 1917 | 1677 | 1510 | 17.57225 | 225 | 165
30.17075 | 1805 | 1939 | 2011 | 1904 | 1617 | 1603 | 30.17075 | 2082 | 1965 | 1865 | 1828 | 1488 | 1487 | 30.17075 | 2038 | 2020 | 2060 | 1878 | 1582 | 1433 | 17.58538 | 211 | 211
30.19701 | 1964 | 1925 | 1950 | 1913 | 1667 | 1615 | 30.19701 | 2121 | 2023 | 1743 | 1876 | 1460 | 1428 | 30.19701 | 1994 | 1931 | 2045 | 1855 | 1557 | 1319 | 17.59851 | 219 | 230
30.22327 | 1926 | 2036 | 2035 | 1998 | 1663 | 1480 | 30.22327 | 2133 | 2046 | 1800 | 1905 | 1567 | 1414 | 30.22327 | 1958 | 1971 | 2179 | 1848 | 1689 | 1311 | 17.61164 | 214 | 215
30.24953 | 2008 | 1949 | 2088 | 1988 | 1700 | 1523 | 30.24953 | 2125 | 1940 | 1861 | 1887 | 1542 | 1410 | 30.24953 | 2038 | 2058 | 2004 | 1865 | 1623 | 1365 | 17.62477 | 205 | 190
30.27579 | 2033 | 2063 | 2060 | 2151 | 1935 | 1551 | 30.27579 | 2168 | 2126 | 1795 | 1907 | 1657 | 1334 | 30.27579 | 2012 | 2137 | 2118 | 1940 | 1670 | 1367 | 17.6379 | 209 | 189
30.30205 | 2171 | 2010 | 2079 | 2264 | 2015 | 1547 | 30.30205 | 2332 | 2195 | 1945 | 1992 | 1790 | 1477 | 30.30205 | 2153 | 2125 | 2181 | 2008 | 1639 | 1417 | 17.65103 | 231 | 200
30.32832 | 2108 | 1987 | 2260 | 2115 | 2334 | 1517 | 30.32832 | 2243 | 2202 | 1980 | 2047 | 1609 | 1473 | 30.32832 | 2203 | 2139 | 2215 | 2028 | 1701 | 1400 | 17.66416 | 226 | 176
30.35458 | 2159 | 2112 | 2165 | 2222 | 2183 | 1533 | 30.35458 | 2195 | 2083 | 1912 | 2062 | 1614 | 1415 | 30.35458 | 2200 | 2156 | 2185 | 2107 | 1719 | 1380 | 17.67729 | 224 | 229
30.38084 | 2035 | 2025 | 2100 | 2026 | 2009 | 1518 | 30.38084 | 2158 | 2141 | 1896 | 1979 | 1618 | 1498 | 30.38084 | 2203 | 2077 | 2155 | 2117 | 1723 | 1321 | 17.69042 | 225 | 182
30.4071 | 2016 | 2099 | 2126 | 1926 | 2017 | 1462 | 30.4071 | 2086 | 1998 | 1793 | 1942 | 1543 | 1400 | 30.4071 | 1968 | 1989 | 2114 | 1995 | 1679 | 1267 | 17.70355 | 234 | 174
30.43336 | 1958 | 2050 | 2051 | 1936 | 1724 | 1434 | 30.43336 | 2083 | 1837 | 1816 | 1888 | 1564 | 1411 | 30.43336 | 2003 | 2017 | 2006 | 2017 | 1683 | 1312 | 17.71668 | 256 | 206
30.45962 | 1949 | 1995 | 1913 | 1878 | 1748 | 1443 | 30.45962 | 2016 | 1876 | 1832 | 1805 | 1547 | 1398 | 30.45962 | 1939 | 1980 | 2001 | 2017 | 1695 | 1288 | 17.72981 | 208 | 194
30.48588 | 1920 | 1944 | 1973 | 1904 | 1566 | 1449 | 30.48588 | 1987 | 1967 | 1780 | 1845 | 1583 | 1343 | 30.48588 | 1902 | 1946 | 2047 | 1929 | 1587 | 1346 | 17.74294 | 227 | 198
30.51214 | 1934 | 1927 | 1916 | 1934 | 1614 | 1505 | 30.51214 | 1991 | 1972 | 1773 | 1842 | 1434 | 1322 | 30.51214 | 1972 | 1917 | 1934 | 1988 | 1653 | 1361 | 17.75607 | 223 | 184
30.5384 | 2051 | 1890 | 1944 | 1897 | 1645 | 1408 | 30.5384 | 1991 | 2025 | 1762 | 1830 | 1530 | 1286 | 30.5384 | 1948 | 1958 | 1840 | 1845 | 1574 | 1239 | 17.7692 | 223 | 204
30.56466 | 1968 | 1950 | 1931 | 1859 | 1587 | 1421 | 30.56466 | 2022 | 1927 | 1731 | 1803 | 1500 | 1393 | 30.56466 | 1926 | 1910 | 1949 | 1887 | 1599 | 1370 | 17.78233 | 219 | 183
30.59092 | 1957 | 1909 | 1968 | 1877 | 1554 | 1411 | 30.59092 | 2030 | 1977 | 1710 | 1768 | 1487 | 1328 | 30.59092 | 2020 | 1923 | 1993 | 1903 | 1640 | 1259 | 17.79546 | 249 | 208
30.61718 | 1829 | 1957 | 2000 | 1878 | 1573 | 1465 | 30.61718 | 2008 | 1980 | 1700 | 1799 | 1469 | 1366 | 30.61718 | 1935 | 1955 | 1893 | 1943 | 1545 | 1313 | 17.80859 | 211 | 233
30.64344 | 1820 | 2028 | 1961 | 1863 | 1562 | 1409 | 30.64344 | 1984 | 1902 | 1720 | 1772 | 1490 | 1354 | 30.64344 | 1910 | 1908 | 1867 | 1889 | 1607 | 1236 | 17.82172 | 230 | 196
30.6697 | 1870 | 1852 | 1864 | 1868 | 1570 | 1393 | 30.6697 | 2026 | 1913 | 1819 | 1797 | 1505 | 1362 | 30.6697 | 1961 | 1851 | 1874 | 1870 | 1547 | 1312 | 17.83485 | 258 | 202
30.69596 | 1828 | 1904 | 1851 | 1911 | 1537 | 1509 | 30.69596 | 1915 | 1865 | 1728 | 1882 | 1532 | 1411 | 30.69596 | 1907 | 1794 | 1922 | 1876 | 1571 | 1310 | 17.84798 | 245 | 196
30.72222 | 1830 | 1853 | 1832 | 1847 | 1554 | 1468 | 30.72222 | 1993 | 1851 | 1783 | 1824 | 1505 | 1397 | 30.72222 | 1875 | 1861 | 1899 | 1915 | 1591 | 1283 | 17.86111 | 216 | 206
30.74848 | 1803 | 1755 | 1800 | 1855 | 1536 | 1527 | 30.74848 | 1868 | 1877 | 1742 | 1781 | 1586 | 1454 | 30.74848 | 1924 | 1876 | 1861 | 1930 | 1487 | 1364 | 17.87424 | 191 | 209
30.77474 | 1892 | 1920 | 1922 | 1931 | 1661 | 1600 | 30.77474 | 1926 | 1930 | 1626 | 1777 | 1615 | 1402 | 30.77474 | 1929 | 1914 | 1971 | 1765 | 1517 | 1393 | 17.88737 | 201 | 218
30.80101 | 1859 | 1964 | 1994 | 1901 | 1735 | 1701 | 30.80101 | 2048 | 1884 | 1740 | 1842 | 1604 | 1535 | 30.80101 | 1874 | 1924 | 2028 | 2007 | 1603 | 1490 | 17.9005 | 231 | 183
30.82727 | 1905 | 1896 | 1896 | 1994 | 1721 | 1779 | 30.82727 | 2007 | 1995 | 1693 | 1840 | 1653 | 1705 | 30.82727 | 1943 | 1905 | 1927 | 1942 | 1636 | 1515 | 17.91363 | 202 | 192
30.85353 | 1882 | 1894 | 2007 | 1973 | 1896 | 1802 | 30.85353 | 2110 | 2080 | 1757 | 1927 | 1653 | 1737 | 30.85353 | 1919 | 2026 | 1910 | 1887 | 1765 | 1654 | 17.92676 | 218 | 197
30.87979 | 2010 | 1994 | 2068 | 1973 | 1903 | 1847 | 30.87979 | 2091 | 1937 | 1828 | 1921 | 1672 | 1743 | 30.87979 | 1902 | 1929 | 1955 | 1963 | 1676 | 1575 | 17.93989 | 218 | 218
30.90605 | 2027 | 1896 | 2107 | 1900 | 1991 | 1855 | 30.90605 | 2040 | 1874 | 1932 | 1866 | 1703 | 1840 | 30.90605 | 1973 | 1891 | 1971 | 2037 | 1769 | 1668 | 17.95302 | 227 | 199
30.93231 | 1942 | 1965 | 1969 | 1872 | 1896 | 1848 | 30.93231 | 2015 | 1899 | 1803 | 1880 | 1693 | 1954 | 30.93231 | 1870 | 1887 | 1947 | 1917 | 1811 | 1866 | 17.96615 | 221 | 188
30.95857 | 1976 | 1849 | 1990 | 1894 | 1921 | 1991 | 30.95857 | 1971 | 1945 | 1737 | 1872 | 1714 | 1974 | 30.95857 | 1837 | 1934 | 1877 | 1913 | 1787 | 1885 | 17.97928 | 193 | 202
30.98483 | 1950 | 2010 | 1935 | 1886 | 1923 | 2117 | 30.98483 | 1971 | 1957 | 1772 | 1784 | 1669 | 2166 | 30.98483 | 1858 | 1868 | 1856 | 1849 | 1754 | 2168 | 17.99241 | 239 | 185
31.01109 | 1906 | 1864 | 1883 | 1817 | 1848 | 2398 | 31.01109 | 2016 | 1888 | 1736 | 1816 | 1761 | 2469 | 31.01109 | 1878 | 1896 | 1812 | 1913 | 1806 | 2561 | 18.00554 | 219 | 187
31.03735 | 1869 | 1843 | 1816 | 1844 | 1881 | 2761 | 31.03735 | 2029 | 1845 | 1685 | 1839 | 1800 | 2938 | 31.03735 | 1838 | 1811 | 1841 | 1914 | 1746 | 2939 | 18.01868 | 228 | 198
31.06361 | 1837 | 1784 | 1822 | 1878 | 1994 | 3131 | 31.06361 | 1905 | 1883 | 1702 | 1807 | 1792 | 3477 | 31.06361 | 1886 | 1791 | 1847 | 1834 | 1743 | 3460 | 18.03181 | 236 | 185
31.08987 | 1814 | 1864 | 1825 | 1820 | 1916 | 3558 | 31.08987 | 1898 | 1827 | 1727 | 1888 | 1893 | 4135 | 31.08987 | 1887 | 1907 | 1872 | 1874 | 1766 | 3992 | 18.04494 | 219 | 197
31.11613 | 1872 | 1820 | 1811 | 1852 | 1880 | 3802 | 31.11613 | 1920 | 1793 | 1715 | 1746 | 1916 | 4843 | 31.11613 | 1877 | 1813 | 1877 | 1968 | 1797 | 4992 | 18.05807 | 222 | 195
31.14239 | 1787 | 1773 | 1855 | 1724 | 1902 | 4471 | 31.14239 | 1880 | 1852 | 1649 | 1744 | 1925 | 5544 | 31.14239 | 1860 | 1846 | 1883 | 1777 | 1757 | 5774 | 18.0712 | 227 | 199
31.16865 | 1809 | 1806 | 1757 | 1815 | 1853 | 4877 | 31.16865 | 1765 | 1772 | 1642 | 1769 | 1975 | 6622 | 31.16865 | 1881 | 1690 | 1876 | 1886 | 1714 | 6781 | 18.08433 | 214 | 198
31.19491 | 1784 | 1771 | 1788 | 1715 | 1765 | 5423 | 31.19491 | 1804 | 1737 | 1645 | 1792 | 1975 | 7887 | 31.19491 | 1764 | 1845 | 1808 | 1806 | 1707 | 8165 | 18.09746 | 235 | 226
31.22117 | 1654 | 1782 | 1702 | 1752 | 1718 | 6068 | 31.22117 | 1822 | 1858 | 1573 | 1787 | 1922 | 8981 | 31.22117 | 1802 | 1772 | 1810 | 1872 | 1790 | 9171 | 18.11059 | 241 | 188
31.24744 | 1735 | 1763 | 1711 | 1724 | 1789 | 6498 | 31.24744 | 1801 | 1824 | 1551 | 1754 | 2103 | 9949 | 31.24744 | 1774 | 1762 | 1762 | 1863 | 1817 | 10234 | 18.12372 | 218 | 202
31.2737 | 1745 | 1711 | 1793 | 1842 | 1897 | 7079 | 31.2737 | 1866 | 1792 | 1619 | 1841 | 2102 | 10886 | 31.2737 | 1660 | 1745 | 1797 | 1756 | 1819 | 11173 | 18.13685 | 231 | 209
31.29996 | 1732 | 1700 | 1755 | 1707 | 1873 | 7566 | 31.29996 | 1774 | 1743 | 1562 | 1804 | 2236 | 11679 | 31.29996 | 1741 | 1791 | 1793 | 1778 | 1835 | 11411 | 18.14998 | 214 | 209
31.32622 | 1669 | 1688 | 1672 | 1842 | 1864 | 7557 | 31.32622 | 1854 | 1789 | 1668 | 1763 | 2107 | 11495 | 31.32622 | 1747 | 1776 | 1849 | 1855 | 1925 | 11527 | 18.16311 | 218 | 205
31.35248 | 1702 | 1641 | 1717 | 1815 | 1878 | 7474 | 31.35248 | 1744 | 1751 | 1588 | 1842 | 2127 | 11146 | 31.35248 | 1803 | 1721 | 1830 | 1876 | 1948 | 10895 | 18.17624 | 242 | 202
31.37874 | 1706 | 1775 | 1785 | 1832 | 1989 | 7254 | 31.37874 | 1767 | 1814 | 1567 | 1824 | 2131 | 10348 | 31.37874 | 1807 | 1671 | 1779 | 1756 | 1911 | 10181 | 18.18937 | 181 | 182
31.405 | 1733 | 1797 | 1704 | 1737 | 1964 | 6757 | 31.405 | 1796 | 1762 | 1627 | 1790 | 2073 | 9673 | 31.405 | 1698 | 1754 | 1733 | 1831 | 2004 | 9137 | 18.2025 | 210 | 204
31.43126 | 1731 | 1685 | 1709 | 1781 | 1965 | 6093 | 31.43126 | 1790 | 1826 | 1582 | 1864 | 2035 | 8377 | 31.43126 | 1729 | 1708 | 1822 | 1835 | 1917 | 8098 | 18.21563 | 210 | 195
31.45752 | 1653 | 1757 | 1719 | 1810 | 1931 | 5468 | 31.45752 | 1753 | 1812 | 1627 | 1741 | 1939 | 7086 | 31.45752 | 1775 | 1721 | 1826 | 1897 | 1889 | 6792 | 18.22876 | 228 | 207
31.48378 | 1719 | 1647 | 1760 | 1827 | 1830 | 4777 | 31.48378 | 1742 | 1675 | 1686 | 1745 | 1925 | 6076 | 31.48378 | 1719 | 1673 | 1767 | 1781 | 1891 | 5696 | 18.24189 | 235 | 212
31.51004 | 1661 | 1676 | 1853 | 1835 | 1812 | 4161 | 31.51004 | 1768 | 1758 | 1628 | 1838 | 1884 | 4989 | 31.51004 | 1766 | 1728 | 1678 | 1816 | 1839 | 4692 | 18.25502 | 205 | 192
31.5363 | 1742 | 1655 | 1693 | 1748 | 1839 | 3659 | 31.5363 | 1786 | 1794 | 1637 | 1769 | 1797 | 4236 | 31.5363 | 1876 | 1718 | 1857 | 1844 | 1845 | 3879 | 18.26815 | 249 | 200
31.56256 | 1660 | 1713 | 1759 | 1783 | 1788 | 3187 | 31.56256 | 1700 | 1700 | 1612 | 1713 | 1731 | 3444 | 31.56256 | 1720 | 1746 | 1707 | 1670 | 1728 | 3236 | 18.28128 | 227 | 189
31.58882 | 1728 | 1706 | 1694 | 1770 | 1752 | 2902 | 31.58882 | 1733 | 1724 | 1591 | 1689 | 1790 | 3082 | 31.58882 | 1783 | 1696 | 1705 | 1797 | 1731 | 2825 | 18.29441 | 219 | 217
31.61508 | 1709 | 1728 | 1709 | 1755 | 1766 | 2644 | 31.61508 | 1699 | 1670 | 1582 | 1649 | 1759 | 2635 | 31.61508 | 1742 | 1677 | 1764 | 1711 | 1780 | 2510 | 18.30754 | 214 | 189
31.64134 | 1690 | 1797 | 1688 | 1780 | 1795 | 2255 | 31.64134 | 1753 | 1720 | 1580 | 1683 | 1698 | 2485 | 31.64134 | 1723 | 1739 | 1764 | 1751 | 1745 | 2341 | 18.32067 | 212 | 208
31.6676 | 1682 | 1666 | 1700 | 1732 | 1677 | 2101 | 31.6676 | 1733 | 1694 | 1622 | 1693 | 1689 | 2037 | 31.6676 | 1759 | 1639 | 1753 | 1758 | 1704 | 2002 | 18.3338 | 222 | 256
31.69386 | 1661 | 1700 | 1697 | 1735 | 1706 | 1981 | 31.69386 | 1752 | 1686 | 1567 | 1717 | 1615 | 1861 | 31.69386 | 1683 | 1699 | 1680 | 1740 | 1715 | 1831 | 18.34693 | 213 | 193
31.72013 | 1662 | 1797 | 1703 | 1724 | 1741 | 1868 | 31.72013 | 1730 | 1764 | 1529 | 1832 | 1700 | 1854 | 31.72013 | 1725 | 1626 | 1678 | 1727 | 1634 | 1678 | 18.36006 | 246 | 201
31.74639 | 1690 | 1618 | 1666 | 1755 | 1812 | 1837 | 31.74639 | 1837 | 1800 | 1574 | 1700 | 1605 | 1750 | 31.74639 | 1728 | 1750 | 1725 | 1827 | 1741 | 1678 | 18.37319 | 237 | 168
31.77265 | 1615 | 1695 | 1659 | 1739 | 1902 | 1870 | 31.77265 | 1778 | 1762 | 1592 | 1787 | 1646 | 1797 | 31.77265 | 1767 | 1768 | 1772 | 1663 | 1758 | 1605 | 18.38632 | 212 | 192
31.79891 | 1755 | 1753 | 1727 | 1811 | 1813 | 1853 | 31.79891 | 1706 | 1805 | 1535 | 1719 | 1743 | 1577 | 31.79891 | 1775 | 1750 | 1791 | 1811 | 1726 | 1459 | 18.39945 | 222 | 203
31.82517 | 1732 | 1653 | 1781 | 1833 | 1778 | 1793 | 31.82517 | 1875 | 1820 | 1551 | 1738 | 1677 | 1632 | 31.82517 | 1762 | 1715 | 1776 | 1805 | 1719 | 1493 | 18.41258 | 218 | 225
31.85143 | 1717 | 1704 | 1714 | 1855 | 1795 | 1760 | 31.85143 | 1838 | 1748 | 1489 | 1796 | 1670 | 1655 | 31.85143 | 1774 | 1677 | 1789 | 1729 | 1707 | 1500 | 18.42571 | 220 | 187
31.87769 | 1840 | 1667 | 1746 | 1878 | 1887 | 1799 | 31.87769 | 1828 | 1768 | 1609 | 1805 | 1670 | 1546 | 31.87769 | 1828 | 1766 | 1719 | 1776 | 1757 | 1474 | 18.43884 | 230 | 172
31.90395 | 1743 | 1619 | 1649 | 1786 | 1907 | 1770 | 31.90395 | 1904 | 1747 | 1605 | 1786 | 1810 | 1528 | 31.90395 | 1762 | 1761 | 1772 | 1781 | 1674 | 1471 | 18.45197 | 219 | 185
31.93021 | 1764 | 1770 | 1809 | 1897 | 1927 | 1834 | 31.93021 | 1911 | 1937 | 1647 | 1718 | 1733 | 1632 | 31.93021 | 1795 | 1921 | 1792 | 1776 | 1687 | 1517 | 18.4651 | 243 | 204
31.95647 | 1851 | 1753 | 1808 | 1854 | 1903 | 1870 | 31.95647 | 1934 | 1867 | 1617 | 1841 | 1685 | 1639 | 31.95647 | 1826 | 1871 | 1783 | 1740 | 1765 | 1541 | 18.47824 | 229 | 203
31.98273 | 1906 | 1896 | 1799 | 1911 | 1886 | 1997 | 31.98273 | 1892 | 1881 | 1629 | 1748 | 1663 | 1660 | 31.98273 | 1925 | 1877 | 1862 | 1839 | 1785 | 1560 | 18.49137 | 220 | 199
32.00899 | 1969 | 1734 | 1792 | 1885 | 1896 | 2238 | 32.00899 | 1888 | 1995 | 1625 | 1847 | 1832 | 1767 | 32.00899 | 1943 | 1904 | 1819 | 1794 | 1800 | 1620 | 18.5045 | 263 | 189
32.03525 | 1986 | 1843 | 1867 | 1952 | 1969 | 2475 | 32.03525 | 2069 | 2015 | 1617 | 1819 | 1858 | 1813 | 32.03525 | 1906 | 1908 | 1850 | 1865 | 1799 | 1722 | 18.51763 | 228 | 207
32.06151 | 2070 | 1875 | 1845 | 2011 | 2073 | 2687 | 32.06151 | 2091 | 2123 | 1669 | 2021 | 2014 | 1968 | 32.06151 | 2014 | 2001 | 1938 | 1829 | 1820 | 1771 | 18.53076 | 232 | 186
32.08777 | 2144 | 1986 | 1897 | 2081 | 2188 | 2931 | 32.08777 | 2133 | 2183 | 1705 | 2003 | 2092 | 1992 | 32.08777 | 2078 | 2122 | 1989 | 1853 | 1859 | 1922 | 18.54389 | 206 | 187
32.11403 | 2067 | 2011 | 1987 | 2094 | 2379 | 2937 | 32.11403 | 2275 | 2204 | 1783 | 2108 | 2108 | 2239 | 32.11403 | 2133 | 2178 | 1947 | 1888 | 1959 | 1912 | 18.55702 | 246 | 208
32.14029 | 2137 | 2069 | 1923 | 2174 | 2433 | 2937 | 32.14029 | 2381 | 2325 | 1779 | 2116 | 2113 | 2232 | 32.14029 | 2197 | 2364 | 2066 | 1999 | 2103 | 1939 | 18.57015 | 242 | 192
32.16655 | 2158 | 2171 | 2040 | 2041 | 2638 | 3107 | 32.16655 | 2395 | 2355 | 1825 | 2242 | 2314 | 2327 | 32.16655 | 2337 | 2170 | 2002 | 2030 | 2090 | 1970 | 18.58328 | 230 | 188
32.19282 | 2258 | 2202 | 1988 | 2000 | 2728 | 3250 | 32.19282 | 2377 | 2320 | 1850 | 2186 | 2343 | 2281 | 32.19282 | 2341 | 2373 | 1963 | 2057 | 2189 | 2165 | 18.59641 | 225 | 199
32.21908 | 2312 | 2333 | 2000 | 2033 | 2895 | 2900 | 32.21908 | 2436 | 2475 | 1840 | 2102 | 2456 | 2284 | 32.21908 | 2465 | 2362 | 2098 | 2156 | 2262 | 2219 | 18.60954 | 218 | 193
32.24534 | 2403 | 2242 | 1992 | 2043 | 2969 | 2779 | 32.24534 | 2467 | 2489 | 1848 | 2098 | 2388 | 2227 | 32.24534 | 2451 | 2486 | 1987 | 2050 | 2335 | 2048 | 18.62267 | 251 | 205
32.2716 | 2446 | 2291 | 1940 | 1947 | 2970 | 2574 | 32.2716 | 2553 | 2479 | 1794 | 2022 | 2444 | 2116 | 32.2716 | 2457 | 2455 | 2090 | 2012 | 2328 | 1960 | 18.6358 | 231 | 208
32.29786 | 2395 | 2273 | 1908 | 1913 | 3069 | 2475 | 32.29786 | 2375 | 2386 | 1822 | 1966 | 2552 | 2146 | 32.29786 | 2433 | 2426 | 1926 | 2096 | 2362 | 1949 | 18.64893 | 229 | 195
32.32412 | 2292 | 2359 | 1810 | 1910 | 3288 | 2259 | 32.32412 | 2432 | 2327 | 1719 | 1903 | 2528 | 1993 | 32.32412 | 2343 | 2281 | 1862 | 1914 | 2378 | 1929 | 18.66206 | 245 | 219
32.35038 | 2293 | 2358 | 1847 | 1911 | 3322 | 2176 | 32.35038 | 2343 | 2295 | 1694 | 1867 | 2717 | 1820 | 32.35038 | 2316 | 2208 | 1799 | 1841 | 2468 | 1866 | 18.67519 | 225 | 184
32.37664 | 2073 | 2203 | 1857 | 1930 | 3471 | 2072 | 32.37664 | 2208 | 2292 | 1688 | 1832 | 2747 | 1865 | 32.37664 | 2141 | 2177 | 1837 | 1894 | 2573 | 1747 | 18.68832 | 267 | 200
32.4029 | 2028 | 2256 | 1801 | 1917 | 3655 | 2028 | 32.4029 | 2145 | 2217 | 1647 | 1856 | 2758 | 1852 | 32.4029 | 2155 | 2193 | 1788 | 1836 | 2521 | 1718 | 18.70145 | 224 | 198
32.42916 | 2004 | 2238 | 1851 | 1899 | 3784 | 2002 | 32.42916 | 2075 | 2159 | 1689 | 1820 | 2918 | 1792 | 32.42916 | 2064 | 1967 | 1806 | 1827 | 2567 | 1599 | 18.71458 | 233 | 186
32.45542 | 1962 | 2216 | 1778 | 1988 | 3866 | 2031 | 32.45542 | 2029 | 2133 | 1686 | 1859 | 3040 | 1839 | 32.45542 | 1986 | 2060 | 1805 | 1898 | 2707 | 1726 | 18.72771 | 233 | 194
32.48168 | 1886 | 2143 | 1862 | 1920 | 3980 | 2219 | 32.48168 | 1991 | 2071 | 1636 | 1850 | 2960 | 1974 | 32.48168 | 1998 | 2026 | 1946 | 1916 | 2614 | 1916 | 18.74084 | 221 | 209
32.50794 | 1937 | 2060 | 1868 | 1974 | 4107 | 2351 | 32.50794 | 1952 | 2063 | 1664 | 2004 | 3143 | 2085 | 32.50794 | 1923 | 1958 | 1874 | 1788 | 2826 | 1935 | 18.75397 | 235 | 202
32.5342 | 1804 | 2019 | 1950 | 2060 | 4117 | 2560 | 32.5342 | 2036 | 1975 | 1724 | 1998 | 3167 | 2162 | 32.5342 | 1861 | 2048 | 1953 | 1905 | 2905 | 1951 | 18.7671 | 248 | 221
32.56046 | 1851 | 1970 | 1917 | 2159 | 4085 | 2727 | 32.56046 | 1902 | 2139 | 1677 | 1992 | 3283 | 2273 | 32.56046 | 1939 | 1952 | 1924 | 1940 | 2880 | 2155 | 18.78023 | 234 | 213
32.58672 | 1772 | 1943 | 1828 | 2122 | 3902 | 3019 | 32.58672 | 2164 | 2115 | 1784 | 2104 | 3196 | 2505 | 32.58672 | 1954 | 2012 | 2075 | 1904 | 3010 | 2246 | 18.79336 | 208 | 186
32.61298 | 1899 | 1931 | 1985 | 2047 | 3811 | 2876 | 32.61298 | 2068 | 2134 | 1952 | 2083 | 3167 | 2522 | 32.61298 | 1942 | 1949 | 2075 | 1924 | 2985 | 2314 | 18.80649 | 209 | 193
32.63925 | 1839 | 1959 | 2015 | 2071 | 3571 | 2795 | 32.63925 | 2068 | 2001 | 1876 | 2052 | 3149 | 2492 | 32.63925 | 1855 | 1997 | 2098 | 2010 | 3140 | 2384 | 18.81962 | 213 | 196
32.66551 | 1734 | 2025 | 2009 | 2023 | 3439 | 2618 | 32.66551 | 2004 | 1986 | 1937 | 2033 | 3090 | 2500 | 32.66551 | 1834 | 1906 | 2085 | 1975 | 3050 | 2325 | 18.83275 | 222 | 194
32.69177 | 1729 | 1802 | 2104 | 1976 | 3316 | 2480 | 32.69177 | 2004 | 1939 | 2011 | 1877 | 3036 | 2419 | 32.69177 | 1854 | 1942 | 2211 | 1925 | 2931 | 2222 | 18.84588 | 235 | 191
32.71803 | 1686 | 1797 | 2127 | 1971 | 3147 | 2439 | 32.71803 | 1865 | 1898 | 2153 | 1951 | 2969 | 2298 | 32.71803 | 1838 | 1894 | 2174 | 1858 | 2954 | 2146 | 18.85901 | 256 | 213
32.74429 | 1768 | 1750 | 2221 | 1933 | 2955 | 2390 | 32.74429 | 1843 | 1690 | 2020 | 1831 | 2836 | 2156 | 32.74429 | 1763 | 1785 | 2118 | 1779 | 2963 | 2029 | 18.87214 | 238 | 233
32.77055 | 1677 | 1771 | 2198 | 2018 | 2919 | 2417 | 32.77055 | 1889 | 1783 | 2090 | 1910 | 2883 | 2202 | 32.77055 | 1865 | 1727 | 2313 | 1884 | 2969 | 1997 | 18.88527 | 242 | 192
32.79681 | 1711 | 1656 | 2182 | 1961 | 2891 | 2350 | 32.79681 | 1761 | 1746 | 2086 | 1807 | 2855 | 2136 | 32.79681 | 1693 | 1675 | 2140 | 1850 | 2877 | 2050 | 18.8984 | 206 | 206
32.82307 | 1570 | 1595 | 2231 | 1957 | 2860 | 2419 | 32.82307 | 1755 | 1601 | 1984 | 1749 | 2851 | 2207 | 32.82307 | 1668 | 1623 | 2216 | 1802 | 2792 | 1967 | 18.91153 | 237 | 186
32.84933 | 1710 | 1687 | 2220 | 1937 | 2868 | 2406 | 32.84933 | 1750 | 1680 | 2014 | 1916 | 2685 | 2194 | 32.84933 | 1685 | 1672 | 2160 | 1825 | 2861 | 2016 | 18.92466 | 227 | 193
32.87559 | 1636 | 1636 | 2216 | 1936 | 2806 | 2460 | 32.87559 | 1674 | 1620 | 2026 | 1822 | 2600 | 2120 | 32.87559 | 1660 | 1584 | 2066 | 1772 | 2657 | 1962 | 18.9378 | 217 | 195
32.90185 | 1754 | 1620 | 2145 | 2020 | 2744 | 2382 | 32.90185 | 1716 | 1668 | 2067 | 1862 | 2640 | 2294 | 32.90185 | 1640 | 1736 | 2048 | 1794 | 2801 | 1987 | 18.95093 | 260 | 179
32.92811 | 1521 | 1613 | 2180 | 2026 | 2841 | 2513 | 32.92811 | 1729 | 1676 | 1875 | 1846 | 2593 | 2174 | 32.92811 | 1683 | 1696 | 1990 | 1765 | 2799 | 2038 | 18.96406 | 220 | 207
32.95437 | 1653 | 1659 | 2005 | 1947 | 2768 | 2470 | 32.95437 | 1697 | 1590 | 1786 | 1745 | 2590 | 2246 | 32.95437 | 1634 | 1648 | 1928 | 1830 | 2646 | 1968 | 18.97719 | 218 | 213
32.98063 | 1610 | 1622 | 1946 | 1989 | 2830 | 2567 | 32.98063 | 1706 | 1665 | 1840 | 1745 | 2604 | 2214 | 32.98063 | 1675 | 1670 | 1901 | 1761 | 2681 | 1968 | 18.99032 | 219 | 170
33.00689 | 1614 | 1498 | 1911 | 1929 | 2882 | 2407 | 33.00689 | 1705 | 1609 | 1773 | 1876 | 2590 | 2184 | 33.00689 | 1659 | 1676 | 1927 | 1772 | 2684 | 1891 | 19.00345 | 215 | 179
33.03315 | 1570 | 1591 | 1847 | 1928 | 2995 | 2393 | 33.03315 | 1599 | 1660 | 1717 | 1892 | 2637 | 2122 | 33.03315 | 1645 | 1602 | 1870 | 1792 | 2579 | 1888 | 19.01658 | 208 | 183
33.05941 | 1577 | 1510 | 1806 | 1962 | 2971 | 2468 | 33.05941 | 1710 | 1620 | 1760 | 1794 | 2704 | 2197 | 33.05941 | 1637 | 1628 | 1752 | 1822 | 2605 | 2038 | 19.02971 | 236 | 209
33.08567 | 1565 | 1676 | 1781 | 1982 | 3195 | 2481 | 33.08567 | 1709 | 1732 | 1701 | 1883 | 2643 | 2145 | 33.08567 | 1583 | 1672 | 1846 | 1802 | 2534 | 1835 | 19.04284 | 219 | 198
33.11194 | 1604 | 1532 | 1720 | 2179 | 3519 | 2438 | 33.11194 | 1722 | 1725 | 1705 | 1873 | 2790 | 2113 | 33.11194 | 1657 | 1675 | 1782 | 1838 | 2642 | 1924 | 19.05597 | 281 | 209
33.1382 | 1651 | 1554 | 1789 | 2156 | 3620 | 2371 | 33.1382 | 1696 | 1715 | 1576 | 1992 | 2972 | 2116 | 33.1382 | 1695 | 1631 | 1789 | 1871 | 2811 | 1947 | 19.0691 | 218 | 214
33.16446 | 1600 | 1608 | 1790 | 2162 | 3506 | 2495 | 33.16446 | 1689 | 1722 | 1604 | 1902 | 2908 | 2117 | 33.16446 | 1707 | 1602 | 1774 | 1975 | 2843 | 1959 | 19.08223 | 240 | 214
33.19072 | 1624 | 1686 | 1741 | 2084 | 3557 | 2489 | 33.19072 | 1619 | 1628 | 1563 | 2045 | 2992 | 2151 | 33.19072 | 1675 | 1700 | 1733 | 1978 | 2825 | 1970 | 19.09536 | 233 | 208
33.21698 | 1631 | 1703 | 1684 | 2035 | 3511 | 2339 | 33.21698 | 1711 | 1649 | 1655 | 1985 | 2835 | 2068 | 33.21698 | 1693 | 1639 | 1707 | 1879 | 2918 | 1834 | 19.10849 | 217 | 210
33.24324 | 1605 | 1638 | 1708 | 2051 | 3285 | 2110 | 33.24324 | 1685 | 1623 | 1602 | 1963 | 2754 | 1972 | 33.24324 | 1629 | 1547 | 1728 | 1976 | 2876 | 1722 | 19.12162 | 248 | 214
33.2695 | 1600 | 1602 | 1707 | 2030 | 3147 | 2052 | 33.2695 | 1607 | 1602 | 1538 | 1967 | 2777 | 1832 | 33.2695 | 1610 | 1627 | 1670 | 1974 | 2922 | 1667 | 19.13475 | 201 | 209
33.29576 | 1568 | 1601 | 1657 | 1924 | 3019 | 1897 | 33.29576 | 1628 | 1508 | 1631 | 1878 | 2712 | 1767 | 33.29576 | 1703 | 1603 | 1672 | 1864 | 2885 | 1635 | 19.14788 | 265 | 198
33.32202 | 1590 | 1541 | 1695 | 2059 | 2840 | 1723 | 33.32202 | 1580 | 1531 | 1440 | 1793 | 2685 | 1634 | 33.32202 | 1565 | 1433 | 1594 | 1862 | 2964 | 1540 | 19.16101 | 224 | 184
33.34828 | 1589 | 1513 | 1586 | 1867 | 2546 | 1552 | 33.34828 | 1579 | 1504 | 1425 | 1846 | 2665 | 1566 | 33.34828 | 1600 | 1523 | 1460 | 1838 | 2857 | 1443 | 19.17414 | 222 | 188
33.37454 | 1511 | 1538 | 1599 | 1822 | 2476 | 1539 | 33.37454 | 1535 | 1452 | 1460 | 1785 | 2607 | 1474 | 33.37454 | 1588 | 1574 | 1581 | 1784 | 2747 | 1477 | 19.18727 | 238 | 185
33.4008 | 1447 | 1496 | 1574 | 1844 | 2505 | 1514 | 33.4008 | 1573 | 1520 | 1430 | 1772 | 2638 | 1457 | 33.4008 | 1519 | 1521 | 1552 | 1774 | 2867 | 1489 | 19.2004 | 228 | 201
33.42706 | 1523 | 1501 | 1579 | 1749 | 2331 | 1467 | 33.42706 | 1503 | 1596 | 1450 | 1757 | 2686 | 1413 | 33.42706 | 1499 | 1456 | 1611 | 1805 | 2885 | 1443 | 19.21353 | 217 | 189
33.45332 | 1525 | 1506 | 1548 | 1704 | 2221 | 1465 | 33.45332 | 1530 | 1477 | 1446 | 1677 | 2729 | 1470 | 33.45332 | 1563 | 1420 | 1613 | 1850 | 2966 | 1439 | 19.22666 | 245 | 198
33.47958 | 1438 | 1481 | 1583 | 1716 | 2232 | 1412 | 33.47958 | 1503 | 1464 | 1437 | 1738 | 2747 | 1526 | 33.47958 | 1514 | 1526 | 1574 | 1787 | 2943 | 1481 | 19.23979 | 197 | 182
33.50584 | 1559 | 1364 | 1521 | 1703 | 2160 | 1569 | 33.50584 | 1491 | 1504 | 1391 | 1581 | 2663 | 1632 | 33.50584 | 1457 | 1511 | 1524 | 1679 | 2964 | 1690 | 19.25292 | 263 | 209
33.5321 | 1492 | 1552 | 1538 | 1680 | 2187 | 1635 | 33.5321 | 1517 | 1490 | 1390 | 1612 | 2526 | 1720 | 33.5321 | 1477 | 1488 | 1497 | 1713 | 2881 | 1656 | 19.26605 | 215 | 199
33.55836 | 1446 | 1521 | 1487 | 1794 | 2088 | 1649 | 33.55836 | 1496 | 1519 | 1421 | 1556 | 2514 | 1808 | 33.55836 | 1490 | 1465 | 1444 | 1664 | 2787 | 1751 | 19.27918 | 208 | 192
33.58463 | 1423 | 1414 | 1569 | 1698 | 2051 | 1492 | 33.58463 | 1590 | 1508 | 1354 | 1592 | 2397 | 1721 | 33.58463 | 1507 | 1377 | 1523 | 1594 | 2917 | 1672 | 19.29231 | 257 | 189
33.61089 | 1456 | 1376 | 1481 | 1706 | 1987 | 1503 | 33.61089 | 1518 | 1466 | 1360 | 1531 | 2328 | 1694 | 33.61089 | 1485 | 1458 | 1528 | 1629 | 2700 | 1569 | 19.30544 | 220 | 192
33.63715 | 1484 | 1497 | 1525 | 1667 | 1881 | 1413 | 33.63715 | 1533 | 1513 | 1341 | 1543 | 2239 | 1567 | 33.63715 | 1519 | 1470 | 1556 | 1554 | 2599 | 1514 | 19.31857 | 204 | 206
33.66341 | 1487 | 1452 | 1439 | 1689 | 1982 | 1375 | 33.66341 | 1553 | 1525 | 1456 | 1544 | 2199 | 1482 | 33.66341 | 1477 | 1482 | 1505 | 1597 | 2456 | 1409 | 19.3317 | 215 | 214
33.68967 | 1479 | 1456 | 1559 | 1688 | 1798 | 1279 | 33.68967 | 1619 | 1471 | 1393 | 1471 | 1924 | 1362 | 33.68967 | 1502 | 1441 | 1495 | 1546 | 2367 | 1295 | 19.34483 | 233 | 193
33.71593 | 1480 | 1528 | 1469 | 1677 | 1751 | 1262 | 33.71593 | 1506 | 1520 | 1356 | 1457 | 1956 | 1257 | 33.71593 | 1493 | 1484 | 1569 | 1608 | 2132 | 1259 | 19.35796 | 217 | 216
33.74219 | 1485 | 1432 | 1523 | 1610 | 1757 | 1298 | 33.74219 | 1563 | 1530 | 1469 | 1502 | 1860 | 1262 | 33.74219 | 1550 | 1487 | 1554 | 1542 | 2146 | 1116 | 19.37109 | 217 | 201
33.76845 | 1480 | 1557 | 1476 | 1734 | 1801 | 1234 | 33.76845 | 1612 | 1474 | 1400 | 1522 | 1857 | 1224 | 33.76845 | 1531 | 1517 | 1505 | 1513 | 2019 | 1125 | 19.38422 | 234 | 196
33.79471 | 1558 | 1527 | 1565 | 1704 | 1778 | 1240 | 33.79471 | 1638 | 1520 | 1394 | 1492 | 1726 | 1280 | 33.79471 | 1542 | 1518 | 1552 | 1529 | 1930 | 1184 | 19.39735 | 241 | 196
33.82097 | 1488 | 1518 | 1653 | 1686 | 1738 | 1303 | 33.82097 | 1684 | 1615 | 1440 | 1535 | 1731 | 1162 | 33.82097 | 1518 | 1517 | 1523 | 1554 | 1818 | 1108 | 19.41049 | 218 | 199
33.84723 | 1632 | 1623 | 1632 | 1784 | 1720 | 1253 | 33.84723 | 1559 | 1540 | 1417 | 1497 | 1744 | 1137 | 33.84723 | 1530 | 1541 | 1595 | 1520 | 1781 | 1082 | 19.42362 | 257 | 188
33.87349 | 1680 | 1611 | 1688 | 1805 | 1652 | 1230 | 33.87349 | 1647 | 1656 | 1468 | 1508 | 1604 | 1130 | 33.87349 | 1480 | 1534 | 1471 | 1584 | 1790 | 1111 | 19.43675 | 245 | 185
33.89975 | 1623 | 1648 | 1685 | 1769 | 1770 | 1132 | 33.89975 | 1664 | 1679 | 1491 | 1605 | 1622 | 1118 | 33.89975 | 1517 | 1571 | 1645 | 1543 | 1699 | 1064 | 19.44988 | 241 | 206
33.92601 | 1709 | 1649 | 1822 | 1735 | 1769 | 1208 | 33.92601 | 1693 | 1756 | 1469 | 1472 | 1523 | 1111 | 33.92601 | 1586 | 1656 | 1603 | 1474 | 1782 | 1124 | 19.46301 | 230 | 198
33.95227 | 1834 | 1698 | 1812 | 1794 | 1718 | 1228 | 33.95227 | 1756 | 1769 | 1443 | 1535 | 1493 | 1116 | 33.95227 | 1631 | 1688 | 1605 | 1569 | 1700 | 1089 | 19.47614 | 237 | 201
33.97853 | 1879 | 1740 | 1895 | 1801 | 1705 | 1277 | 33.97853 | 1906 | 1875 | 1518 | 1574 | 1565 | 1106 | 33.97853 | 1653 | 1737 | 1741 | 1470 | 1643 | 1040 | 19.48927 | 220 | 207
34.00479 | 1963 | 1890 | 1944 | 1719 | 1892 | 1320 | 34.00479 | 2015 | 2009 | 1564 | 1521 | 1495 | 1039 | 34.00479 | 1849 | 1919 | 1865 | 1611 | 1569 | 1090 | 19.5024 | 232 | 234
34.03105 | 2412 | 2012 | 2215 | 1819 | 1780 | 1327 | 34.03105 | 2328 | 2213 | 1709 | 1611 | 1488 | 1142 | 34.03105 | 1993 | 1965 | 2003 | 1553 | 1594 | 1121 | 19.51553 | 219 | 201
34.05732 | 2727 | 2404 | 2529 | 1706 | 1791 | 1375 | 34.05732 | 2859 | 2533 | 1805 | 1628 | 1550 | 1162 | 34.05732 | 2208 | 2270 | 2119 | 1593 | 1628 | 1076 | 19.52866 | 241 | 203
34.08358 | 3535 | 2744 | 2886 | 1801 | 1849 | 1363 | 34.08358 | 3448 | 2842 | 1964 | 1506 | 1508 | 1208 | 34.08358 | 2563 | 2430 | 2470 | 1536 | 1632 | 1259 | 19.54179 | 231 | 221
34.10984 | 3813 | 3226 | 3214 | 1856 | 1878 | 1350 | 34.10984 | 3874 | 3005 | 2139 | 1595 | 1448 | 1147 | 34.10984 | 2890 | 2614 | 2800 | 1581 | 1515 | 1358 | 19.55492 | 204 | 197
34.1361 | 3773 | 3726 | 3574 | 1788 | 1899 | 1445 | 34.1361 | 3791 | 2892 | 2402 | 1582 | 1436 | 1233 | 34.1361 | 2994 | 2573 | 3037 | 1437 | 1632 | 1413 | 19.56805 | 222 | 210
34.16236 | 3437 | 4013 | 3585 | 1776 | 1857 | 1425 | 34.16236 | 3433 | 2596 | 2557 | 1644 | 1518 | 1303 | 34.16236 | 2885 | 2549 | 3265 | 1622 | 1628 | 1302 | 19.58118 | 226 | 196
34.18862 | 2917 | 3736 | 3389 | 1770 | 1887 | 1510 | 34.18862 | 3007 | 2411 | 2524 | 1706 | 1545 | 1243 | 34.18862 | 2630 | 2328 | 3115 | 1619 | 1596 | 1347 | 19.59431 | 211 | 226
34.21488 | 2795 | 3449 | 3266 | 1832 | 1845 | 1564 | 34.21488 | 2754 | 2252 | 2453 | 1666 | 1469 | 1267 | 34.21488 | 2425 | 2152 | 2831 | 1609 | 1620 | 1409 | 19.60744 | 229 | 205
34.24114 | 2358 | 3027 | 2813 | 1825 | 1795 | 1688 | 34.24114 | 2448 | 1977 | 2278 | 1682 | 1553 | 1375 | 34.24114 | 2188 | 1985 | 2607 | 1613 | 1563 | 1368 | 19.62057 | 233 | 235
34.2674 | 2013 | 2713 | 2701 | 1720 | 1739 | 1749 | 34.2674 | 2095 | 1805 | 2110 | 1667 | 1480 | 1409 | 34.2674 | 1890 | 1814 | 2489 | 1591 | 1567 | 1354 | 19.6337 | 212 | 198
34.29366 | 1723 | 2425 | 2313 | 1815 | 1733 | 1842 | 34.29366 | 1814 | 1733 | 1943 | 1780 | 1530 | 1453 | 34.29366 | 1831 | 1730 | 2155 | 1537 | 1577 | 1397 | 19.64683 | 202 | 214
34.31992 | 1744 | 2081 | 2008 | 1747 | 1722 | 1821 | 34.31992 | 1735 | 1715 | 1854 | 1744 | 1460 | 1497 | 34.31992 | 1703 | 1590 | 1981 | 1491 | 1527 | 1370 | 19.65996 | 217 | 222
34.34618 | 1544 | 1863 | 1858 | 1729 | 1629 | 1823 | 34.34618 | 1675 | 1642 | 1699 | 1761 | 1503 | 1383 | 34.34618 | 1646 | 1692 | 1903 | 1511 | 1516 | 1334 | 19.67309 | 246 | 216
34.37244 | 1494 | 1752 | 1778 | 1732 | 1544 | 1785 | 34.37244 | 1683 | 1685 | 1557 | 1717 | 1409 | 1438 | 34.37244 | 1602 | 1584 | 1665 | 1527 | 1406 | 1368 | 19.68622 | 249 | 208
34.3987 | 1533 | 1649 | 1720 | 1676 | 1558 | 1726 | 34.3987 | 1580 | 1555 | 1589 | 1736 | 1410 | 1415 | 34.3987 | 1579 | 1484 | 1645 | 1592 | 1420 | 1295 | 19.69935 | 240 | 196
34.42496 | 1486 | 1622 | 1533 | 1686 | 1478 | 1579 | 34.42496 | 1569 | 1466 | 1436 | 1626 | 1360 | 1373 | 34.42496 | 1495 | 1415 | 1487 | 1556 | 1444 | 1164 | 19.71248 | 230 | 208
34.45122 | 1450 | 1598 | 1610 | 1577 | 1388 | 1532 | 34.45122 | 1576 | 1565 | 1332 | 1519 | 1238 | 1287 | 34.45122 | 1481 | 1468 | 1575 | 1448 | 1377 | 1175 | 19.72561 | 227 | 212
34.47748 | 1430 | 1409 | 1528 | 1549 | 1462 | 1403 | 34.47748 | 1535 | 1503 | 1348 | 1566 | 1321 | 1225 | 34.47748 | 1480 | 1473 | 1564 | 1413 | 1341 | 1093 | 19.73874 | 235 | 204
34.50375 | 1473 | 1446 | 1466 | 1524 | 1481 | 1433 | 34.50375 | 1512 | 1433 | 1284 | 1560 | 1246 | 1216 | 34.50375 | 1487 | 1439 | 1510 | 1390 | 1355 | 1140 | 19.75187 | 236 | 212
34.53001 | 1383 | 1416 | 1502 | 1493 | 1443 | 1342 | 34.53001 | 1510 | 1512 | 1274 | 1418 | 1296 | 1155 | 34.53001 | 1536 | 1421 | 1426 | 1395 | 1249 | 1084 | 19.765 | 259 | 218
34.55627 | 1399 | 1401 | 1492 | 1568 | 1390 | 1364 | 34.55627 | 1490 | 1496 | 1281 | 1406 | 1217 | 1173 | 34.55627 | 1479 | 1391 | 1442 | 1422 | 1347 | 1020 | 19.77813 | 223 | 190
34.58253 | 1386 | 1462 | 1419 | 1439 | 1351 | 1304 | 34.58253 | 1479 | 1440 | 1356 | 1382 | 1189 | 1166 | 34.58253 | 1523 | 1552 | 1395 | 1481 | 1296 | 1077 | 19.79126 | 212 | 225
34.60879 | 1355 | 1382 | 1456 | 1477 | 1351 | 1326 | 34.60879 | 1531 | 1463 | 1299 | 1371 | 1261 | 1171 | 34.60879 | 1496 | 1510 | 1453 | 1465 | 1293 | 1061 | 19.80439 | 235 | 199
34.63505 | 1431 | 1409 | 1386 | 1453 | 1477 | 1327 | 34.63505 | 1581 | 1485 | 1263 | 1379 | 1221 | 1227 | 34.63505 | 1486 | 1514 | 1428 | 1456 | 1327 | 1020 | 19.81752 | 238 | 202
34.66131 | 1460 | 1378 | 1343 | 1506 | 1315 | 1301 | 34.66131 | 1613 | 1514 | 1253 | 1340 | 1251 | 1168 | 34.66131 | 1489 | 1510 | 1392 | 1366 | 1300 | 1034 | 19.83065 | 236 | 204
34.68757 | 1427 | 1380 | 1404 | 1468 | 1380 | 1357 | 34.68757 | 1592 | 1442 | 1232 | 1386 | 1282 | 1180 | 34.68757 | 1540 | 1530 | 1452 | 1443 | 1309 | 1019 | 19.84378 | 235 | 205
34.71383 | 1389 | 1358 | 1489 | 1483 | 1350 | 1301 | 34.71383 | 1629 | 1468 | 1303 | 1375 | 1168 | 1112 | 34.71383 | 1556 | 1473 | 1431 | 1393 | 1245 | 1142 | 19.85691 | 238 | 191
34.74009 | 1433 | 1459 | 1387 | 1367 | 1395 | 1349 | 34.74009 | 1608 | 1463 | 1233 | 1328 | 1248 | 1158 | 34.74009 | 1480 | 1488 | 1303 | 1287 | 1282 | 1061 | 19.87005 | 219 | 216
34.76635 | 1404 | 1434 | 1411 | 1438 | 1342 | 1425 | 34.76635 | 1546 | 1563 | 1328 | 1395 | 1298 | 1229 | 34.76635 | 1495 | 1477 | 1338 | 1352 | 1308 | 1082 | 19.88318 | 246 | 234
34.79261 | 1485 | 1451 | 1434 | 1398 | 1342 | 1449 | 34.79261 | 1607 | 1570 | 1268 | 1390 | 1235 | 1160 | 34.79261 | 1610 | 1498 | 1421 | 1281 | 1204 | 1115 | 19.89631 | 243 | 203
34.81887 | 1527 | 1474 | 1466 | 1483 | 1400 | 1379 | 34.81887 | 1606 | 1515 | 1223 | 1412 | 1214 | 1215 | 34.81887 | 1551 | 1602 | 1438 | 1376 | 1293 | 1123 | 19.90944 | 249 | 189
34.84513 | 1408 | 1438 | 1425 | 1444 | 1331 | 1403 | 34.84513 | 1529 | 1531 | 1293 | 1288 | 1222 | 1275 | 34.84513 | 1549 | 1457 | 1338 | 1301 | 1296 | 1182 | 19.92257 | 224 | 200
34.87139 | 1497 | 1479 | 1449 | 1525 | 1344 | 1324 | 34.87139 | 1557 | 1492 | 1304 | 1395 | 1222 | 1199 | 34.87139 | 1511 | 1434 | 1474 | 1333 | 1269 | 1140 | 19.9357 | 236 | 206
34.89765 | 1455 | 1538 | 1448 | 1514 | 1377 | 1333 | 34.89765 | 1561 | 1538 | 1298 | 1405 | 1248 | 1214 | 34.89765 | 1535 | 1500 | 1391 | 1333 | 1302 | 1090 | 19.94883 | 222 | 181
34.92391 | 1453 | 1448 | 1443 | 1619 | 1377 | 1339 | 34.92391 | 1586 | 1487 | 1327 | 1412 | 1348 | 1290 | 34.92391 | 1547 | 1527 | 1440 | 1414 | 1239 | 1135 | 19.96196 | 236 | 214
34.95017 | 1562 | 1450 | 1512 | 1561 | 1493 | 1415 | 34.95017 | 1636 | 1552 | 1257 | 1407 | 1393 | 1237 | 34.95017 | 1549 | 1523 | 1398 | 1361 | 1271 | 1132 | 19.97509 | 230 | 200
34.97644 | 1588 | 1551 | 1632 | 1632 | 1575 | 1321 | 34.97644 | 1688 | 1591 | 1266 | 1474 | 1369 | 1230 | 34.97644 | 1538 | 1524 | 1539 | 1381 | 1386 | 1125 | 19.98822 | 238 | 202
35.0027 | 1647 | 1635 | 1654 | 1677 | 1547 | 1364 | 35.0027 | 1590 | 1578 | 1390 | 1465 | 1404 | 1182 | 35.0027 | 1608 | 1620 | 1623 | 1391 | 1434 | 1206 | 20.00135 | 226 | 204
35.02896 | 1580 | 1654 | 1606 | 1527 | 1449 | 1418 | 35.02896 | 1613 | 1566 | 1467 | 1575 | 1311 | 1194 | 35.02896 | 1515 | 1461 | 1608 | 1524 | 1421 | 1143 | 20.01448 | 232 | 201
35.05522 | 1626 | 1607 | 1617 | 1567 | 1516 | 1356 | 35.05522 | 1647 | 1568 | 1419 | 1490 | 1280 | 1215 | 35.05522 | 1482 | 1478 | 1452 | 1509 | 1337 | 1191 | 20.02761 | 245 | 212
35.08148 | 1585 | 1658 | 1624 | 1590 | 1449 | 1302 | 35.08148 | 1573 | 1592 | 1413 | 1487 | 1354 | 1225 | 35.08148 | 1553 | 1515 | 1528 | 1528 | 1407 | 1194 | 20.04074 | 225 | 204
35.10774 | 1568 | 1595 | 1566 | 1527 | 1427 | 1238 | 35.10774 | 1621 | 1573 | 1348 | 1403 | 1312 | 1171 | 35.10774 | 1526 | 1505 | 1551 | 1441 | 1327 | 1164 | 20.05387 | 244 | 195
35.134 | 1687 | 1527 | 1606 | 1517 | 1402 | 1299 | 35.134 | 1569 | 1543 | 1389 | 1395 | 1266 | 1198 | 35.134 | 1519 | 1535 | 1494 | 1450 | 1382 | 1048 | 20.067 | 236 | 197
35.16026 | 1649 | 1603 | 1562 | 1444 | 1423 | 1272 | 35.16026 | 1641 | 1565 | 1321 | 1410 | 1226 | 1221 | 35.16026 | 1452 | 1534 | 1520 | 1459 | 1361 | 1136 | 20.08013 | 243 | 219
35.18652 | 1558 | 1558 | 1568 | 1525 | 1368 | 1310 | 35.18652 | 1678 | 1679 | 1349 | 1407 | 1344 | 1204 | 35.18652 | 1558 | 1521 | 1504 | 1428 | 1354 | 1145 | 20.09326 | 260 | 182
35.21278 | 1636 | 1592 | 1515 | 1574 | 1437 | 1371 | 35.21278 | 1677 | 2002 | 1345 | 1413 | 1287 | 1133 | 35.21278 | 1591 | 1503 | 1513 | 1406 | 1237 | 1089 | 20.10639 | 216 | 216
35.23904 | 1588 | 1573 | 1524 | 1672 | 1408 | 1387 | 35.23904 | 1706 | 1943 | 1319 | 1511 | 1278 | 1276 | 35.23904 | 1587 | 1533 | 1531 | 1531 | 1303 | 1193 | 20.11952 | 218 | 207
35.2653 | 1693 | 1686 | 1568 | 1636 | 1398 | 1520 | 35.2653 | 1734 | 1738 | 1333 | 1712 | 1314 | 1224 | 35.2653 | 1602 | 1607 | 1609 | 1423 | 1368 | 1213 | 20.13265 | 220 | 218
35.29156 | 1751 | 1604 | 1554 | 1593 | 1576 | 1529 | 35.29156 | 1697 | 1822 | 1365 | 1683 | 1282 | 1307 | 35.29156 | 1654 | 1644 | 1638 | 1517 | 1365 | 1197 | 20.14578 | 241 | 196
35.31782 | 1731 | 1732 | 1618 | 1673 | 1520 | 1621 | 35.31782 | 1763 | 1874 | 1331 | 1703 | 1384 | 1360 | 35.31782 | 1634 | 1561 | 1525 | 1570 | 1342 | 1237 | 20.15891 | 236 | 203
35.34408 | 1821 | 1703 | 1636 | 1654 | 1541 | 1520 | 35.34408 | 1834 | 1798 | 1441 | 1666 | 1411 | 1455 | 35.34408 | 1615 | 1602 | 1645 | 1478 | 1409 | 1266 | 20.17204 | 258 | 182
35.37034 | 1791 | 1620 | 1729 | 1738 | 1607 | 1601 | 35.37034 | 1821 | 1751 | 1446 | 1796 | 1316 | 1374 | 35.37034 | 1709 | 1630 | 1603 | 1557 | 1335 | 1282 | 20.18517 | 218 | 188
35.3966 | 1853 | 1760 | 1723 | 1668 | 1645 | 1516 | 35.3966 | 1933 | 1880 | 1452 | 1692 | 1519 | 1428 | 35.3966 | 1807 | 1615 | 1538 | 1449 | 1459 | 1291 | 20.1983 | 246 | 215
35.42286 | 1871 | 1764 | 1843 | 1730 | 1794 | 1535 | 35.42286 | 2011 | 1840 | 1587 | 1785 | 1462 | 1324 | 35.42286 | 1855 | 1804 | 1670 | 1434 | 1437 | 1373 | 20.21143 | 249 | 186
35.44913 | 2007 | 1898 | 1779 | 1707 | 1682 | 1628 | 35.44913 | 1909 | 1966 | 1551 | 1608 | 1541 | 1413 | 35.44913 | 1782 | 1800 | 1738 | 1530 | 1480 | 1386 | 20.22456 | 260 | 194
35.47539 | 1940 | 1939 | 1790 | 1670 | 1647 | 1702 | 35.47539 | 1848 | 1850 | 1638 | 1667 | 1406 | 1488 | 35.47539 | 1807 | 1710 | 1824 | 1480 | 1490 | 1366 | 20.23769 | 237 | 208
35.50165 | 1896 | 1956 | 1812 | 1740 | 1643 | 1698 | 35.50165 | 1775 | 1818 | 1530 | 1649 | 1464 | 1411 | 35.50165 | 1760 | 1708 | 1827 | 1562 | 1494 | 1409 | 20.25082 | 237 | 220
35.52791 | 1776 | 1868 | 1752 | 1713 | 1663 | 1768 | 35.52791 | 1820 | 1833 | 1499 | 1628 | 1519 | 1496 | 35.52791 | 1926 | 1754 | 1670 | 1541 | 1434 | 1475 | 20.26395 | 270 | 245
35.55417 | 1896 | 1957 | 1801 | 1685 | 1642 | 1689 | 35.55417 | 1770 | 1726 | 1502 | 1542 | 1534 | 1519 | 35.55417 | 1765 | 1732 | 1786 | 1510 | 1483 | 1426 | 20.27708 | 200 | 228
35.58043 | 1870 | 1901 | 1745 | 1901 | 1770 | 1749 | 35.58043 | 1798 | 1795 | 1554 | 1646 | 1533 | 1530 | 35.58043 | 1752 | 1717 | 1656 | 1466 | 1469 | 1496 | 20.29021 | 219 | 212
35.60669 | 1769 | 1840 | 1876 | 1871 | 1756 | 1859 | 35.60669 | 1821 | 1739 | 1470 | 1594 | 1478 | 1616 | 35.60669 | 1753 | 1687 | 1678 | 1547 | 1460 | 1536 | 20.30334 | 239 | 220
35.63295 | 1893 | 1952 | 1915 | 1876 | 1807 | 1736 | 35.63295 | 1757 | 1938 | 1535 | 1585 | 1536 | 1590 | 35.63295 | 1740 | 1732 | 1792 | 1558 | 1541 | 1473 | 20.31647 | 233 | 208
35.65921 | 1882 | 1991 | 1817 | 1928 | 1899 | 1818 | 35.65921 | 1777 | 1882 | 1549 | 1681 | 1591 | 1528 | 35.65921 | 1729 | 1724 | 1745 | 1567 | 1536 | 1458 | 20.32961 | 236 | 216
35.68547 | 1799 | 1920 | 1926 | 1821 | 1923 | 1756 | 35.68547 | 1708 | 1717 | 1561 | 1652 | 1581 | 1575 | 35.68547 | 1696 | 1796 | 1810 | 1638 | 1563 | 1415 | 20.34274 | 248 | 235
35.71173 | 1805 | 1996 | 2023 | 1848 | 1891 | 1612 | 35.71173 | 1701 | 1732 | 1584 | 1695 | 1570 | 1471 | 35.71173 | 1697 | 1788 | 1750 | 1697 | 1589 | 1425 | 20.35587 | 233 | 249
35.73799 | 1684 | 1919 | 1897 | 1651 | 1657 | 1587 | 35.73799 | 1712 | 1622 | 1605 | 1542 | 1483 | 1516 | 35.73799 | 1639 | 1687 | 1622 | 1668 | 1527 | 1315 | 20.369 | 237 | 201
35.76425 | 1608 | 1847 | 1831 | 1674 | 1618 | 1442 | 35.76425 | 1672 | 1604 | 1562 | 1539 | 1476 | 1302 | 35.76425 | 1606 | 1595 | 1634 | 1706 | 1580 | 1312 | 20.38213 | 228 | 202
35.79051 | 1655 | 1698 | 1745 | 1634 | 1603 | 1399 | 35.79051 | 1659 | 1525 | 1499 | 1481 | 1341 | 1268 | 35.79051 | 1589 | 1587 | 1597 | 1608 | 1486 | 1190 | 20.39526 | 241 | 224
35.81677 | 1552 | 1628 | 1673 | 1585 | 1561 | 1391 | 35.81677 | 1529 | 1555 | 1487 | 1438 | 1381 | 1233 | 35.81677 | 1546 | 1558 | 1525 | 1480 | 1440 | 1186 | 20.40839 | 222 | 203
35.84303 | 1454 | 1558 | 1630 | 1460 | 1480 | 1320 | 35.84303 | 1549 | 1451 | 1429 | 1393 | 1256 | 1169 | 35.84303 | 1446 | 1461 | 1524 | 1562 | 1459 | 1156 | 20.42152 | 230 | 188
35.86929 | 1483 | 1523 | 1595 | 1501 | 1312 | 1250 | 35.86929 | 1500 | 1367 | 1338 | 1398 | 1249 | 1105 | 35.86929 | 1385 | 1412 | 1437 | 1414 | 1289 | 1111 | 20.43465 | 263 | 218
35.89556 | 1392 | 1421 | 1527 | 1457 | 1352 | 1202 | 35.89556 | 1468 | 1423 | 1413 | 1385 | 1284 | 1106 | 35.89556 | 1398 | 1325 | 1502 | 1377 | 1291 | 1052 | 20.44778 | 262 | 202
35.92182 | 1359 | 1371 | 1477 | 1413 | 1270 | 1335 | 35.92182 | 1419 | 1386 | 1401 | 1283 | 1256 | 1120 | 35.92182 | 1415 | 1339 | 1516 | 1350 | 1275 | 1106 | 20.46091 | 268 | 216
35.94808 | 1391 | 1401 | 1590 | 1414 | 1338 | 1462 | 35.94808 | 1418 | 1349 | 1338 | 1321 | 1209 | 1149 | 35.94808 | 1418 | 1374 | 1465 | 1386 | 1263 | 1125 | 20.47404 | 256 | 212
35.97434 | 1405 | 1308 | 1502 | 1392 | 1261 | 1484 | 35.97434 | 1337 | 1284 | 1419 | 1294 | 1183 | 1086 | 35.97434 | 1384 | 1344 | 1546 | 1379 | 1251 | 1028 | 20.48717 | 270 | 212
36.0006 | 1333 | 1409 | 1634 | 1396 | 1302 | 1410 | 36.0006 | 1340 | 1394 | 1385 | 1326 | 1218 | 1078 | 36.0006 | 1403 | 1307 | 1527 | 1356 | 1262 | 1041 | 20.5003 | 229 | 215
36.02686 | 1341 | 1297 | 1507 | 1456 | 1267 | 1318 | 36.02686 | 1351 | 1291 | 1380 | 1391 | 1202 | 1094 | 36.02686 | 1319 | 1322 | 1551 | 1336 | 1152 | 1059 | 20.51343 | 239 | 207
36.05312 | 1439 | 1413 | 1537 | 1486 | 1233 | 1367 | 36.05312 | 1404 | 1286 | 1334 | 1308 | 1209 | 1101 | 36.05312 | 1269 | 1301 | 1577 | 1427 | 1232 | 1075 | 20.52656 | 214 | 246
36.07938 | 1416 | 1329 | 1473 | 1465 | 1267 | 1435 | 36.07938 | 1337 | 1230 | 1384 | 1361 | 1207 | 1198 | 36.07938 | 1306 | 1342 | 1466 | 1371 | 1180 | 1140 | 20.53969 | 247 | 204
36.10564 | 1374 | 1324 | 1502 | 1503 | 1252 | 1337 | 36.10564 | 1388 | 1299 | 1422 | 1352 | 1204 | 1142 | 36.10564 | 1301 | 1313 | 1530 | 1391 | 1210 | 1070 | 20.55282 | 267 | 221
36.1319 | 1345 | 1353 | 1503 | 1485 | 1307 | 1327 | 36.1319 | 1350 | 1255 | 1401 | 1332 | 1125 | 1181 | 36.1319 | 1386 | 1320 | 1469 | 1331 | 1231 | 1155 | 20.56595 | 269 | 227
36.15816 | 1273 | 1319 | 1450 | 1448 | 1296 | 1429 | 36.15816 | 1308 | 1287 | 1300 | 1322 | 1256 | 1286 | 36.15816 | 1246 | 1248 | 1399 | 1385 | 1214 | 1181 | 20.57908 | 279 | 203
36.18442 | 1353 | 1290 | 1468 | 1438 | 1259 | 1483 | 36.18442 | 1328 | 1273 | 1266 | 1317 | 1114 | 1292 | 36.18442 | 1310 | 1296 | 1329 | 1362 | 1210 | 1257 | 20.59221 | 237 | 224
36.21068 | 1328 | 1308 | 1422 | 1417 | 1240 | 1422 | 36.21068 | 1331 | 1335 | 1300 | 1292 | 1157 | 1428 | 36.21068 | 1341 | 1181 | 1338 | 1386 | 1188 | 1333 | 20.60534 | 290 | 200
36.23694 | 1322 | 1279 | 1367 | 1401 | 1236 | 1459 | 36.23694 | 1260 | 1256 | 1230 | 1362 | 1205 | 1423 | 36.23694 | 1257 | 1269 | 1366 | 1331 | 1175 | 1349 | 20.61847 | 250 | 223
36.2632 | 1340 | 1240 | 1348 | 1449 | 1270 | 1555 | 36.2632 | 1220 | 1259 | 1234 | 1336 | 1216 | 1529 | 36.2632 | 1298 | 1290 | 1338 | 1349 | 1226 | 1424 | 20.6316 | 269 | 206
36.28946 | 1386 | 1293 | 1368 | 1473 | 1276 | 1649 | 36.28946 | 1370 | 1416 | 1214 | 1347 | 1243 | 1554 | 36.28946 | 1346 | 1278 | 1322 | 1289 | 1142 | 1548 | 20.64473 | 279 | 219
36.31572 | 1420 | 1279 | 1445 | 1452 | 1276 | 1718 | 36.31572 | 1353 | 1450 | 1237 | 1411 | 1220 | 1658 | 36.31572 | 1355 | 1289 | 1366 | 1239 | 1127 | 1519 | 20.65786 | 263 | 185
36.34198 | 1378 | 1319 | 1381 | 1450 | 1341 | 1635 | 36.34198 | 1365 | 1312 | 1435 | 1406 | 1237 | 1774 | 36.34198 | 1370 | 1281 | 1425 | 1286 | 1191 | 1735 | 20.67099 | 320 | 192
36.36825 | 1417 | 1415 | 1421 | 1584 | 1351 | 1723 | 36.36825 | 1360 | 1302 | 1368 | 1357 | 1223 | 1713 | 36.36825 | 1380 | 1288 | 1332 | 1372 | 1229 | 1708 | 20.68412 | 317 | 203
36.39451 | 1372 | 1341 | 1418 | 1475 | 1351 | 1784 | 36.39451 | 1376 | 1312 | 1295 | 1337 | 1291 | 1820 | 36.39451 | 1376 | 1261 | 1332 | 1313 | 1173 | 1801 | 20.69725 | 280 | 197
36.42077 | 1380 | 1356 | 1492 | 1475 | 1395 | 1808 | 36.42077 | 1304 | 1447 | 1216 | 1399 | 1248 | 1905 | 36.42077 | 1322 | 1270 | 1308 | 1356 | 1213 | 1780 | 20.71038 | 289 | 208
36.44703 | 1384 | 1442 | 1439 | 1491 | 1424 | 1678 | 36.44703 | 1387 | 1325 | 1223 | 1303 | 1270 | 1898 | 36.44703 | 1318 | 1270 | 1342 | 1294 | 1295 | 1808 | 20.72351 | 326 | 193
36.47329 | 1430 | 1378 | 1400 | 1456 | 1410 | 1809 | 36.47329 | 1282 | 1313 | 1141 | 1340 | 1187 | 1911 | 36.47329 | 1325 | 1257 | 1201 | 1375 | 1277 | 1945 | 20.73664 | 305 | 228
36.49955 | 1205 | 1266 | 1313 | 1456 | 1392 | 1780 | 36.49955 | 1352 | 1308 | 1156 | 1326 | 1293 | 1918 | 36.49955 | 1347 | 1212 | 1254 | 1295 | 1245 | 1879 | 20.74977 | 311 | 238
36.52581 | 1328 | 1320 | 1350 | 1588 | 1450 | 1824 | 36.52581 | 1408 | 1357 | 1213 | 1334 | 1261 | 2038 | 36.52581 | 1273 | 1267 | 1280 | 1249 | 1181 | 1967 | 20.7629 | 286 | 232
36.55207 | 1291 | 1236 | 1398 | 1500 | 1383 | 1802 | 36.55207 | 1476 | 1344 | 1181 | 1319 | 1307 | 1890 | 36.55207 | 1358 | 1262 | 1322 | 1287 | 1222 | 1947 | 20.77603 | 276 | 201
36.57833 | 1371 | 1296 | 1304 | 1463 | 1469 | 1859 | 36.57833 | 1426 | 1325 | 1158 | 1358 | 1356 | 1942 | 36.57833 | 1368 | 1336 | 1276 | 1271 | 1308 | 2032 | 20.78916 | 301 | 224
36.60459 | 1376 | 1333 | 1325 | 1452 | 1446 | 1837 | 36.60459 | 1443 | 1311 | 1218 | 1345 | 1373 | 2042 | 36.60459 | 1388 | 1300 | 1259 | 1315 | 1333 | 2036 | 20.8023 | 265 | 216
36.63085 | 1382 | 1411 | 1363 | 1397 | 1363 | 1762 | 36.63085 | 1419 | 1308 | 1188 | 1385 | 1380 | 2036 | 36.63085 | 1363 | 1320 | 1311 | 1339 | 1265 | 2060 | 20.81543 | 293 | 213
36.65711 | 1381 | 1323 | 1290 | 1456 | 1374 | 1908 | 36.65711 | 1427 | 1310 | 1183 | 1338 | 1387 | 2057 | 36.65711 | 1372 | 1219 | 1310 | 1294 | 1231 | 2048 | 20.82856 | 282 | 201
36.68337 | 1383 | 1358 | 1287 | 1414 | 1404 | 1901 | 36.68337 | 1421 | 1359 | 1201 | 1337 | 1367 | 1918 | 36.68337 | 1347 | 1310 | 1257 | 1274 | 1202 | 2001 | 20.84169 | 319 | 222
36.70963 | 1382 | 1380 | 1356 | 1369 | 1445 | 1906 | 36.70963 | 1341 | 1264 | 1230 | 1305 | 1323 | 2087 | 36.70963 | 1348 | 1264 | 1287 | 1319 | 1356 | 2000 | 20.85482 | 277 | 204
36.73589 | 1381 | 1320 | 1311 | 1353 | 1401 | 1962 | 36.73589 | 1363 | 1291 | 1184 | 1285 | 1375 | 2035 | 36.73589 | 1329 | 1285 | 1307 | 1308 | 1257 | 2012 | 20.86795 | 250 | 212
36.76215 | 1361 | 1336 | 1304 | 1373 | 1321 | 1948 | 36.76215 | 1413 | 1332 | 1205 | 1331 | 1270 | 1968 | 36.76215 | 1293 | 1284 | 1303 | 1224 | 1307 | 2004 | 20.88108 | 275 | 179
36.78841 | 1348 | 1370 | 1348 | 1395 | 1377 | 1972 | 36.78841 | 1383 | 1282 | 1167 | 1362 | 1356 | 1980 | 36.78841 | 1406 | 1219 | 1259 | 1270 | 1296 | 1893 | 20.89421 | 274 | 199
36.81467 | 1302 | 1356 | 1234 | 1271 | 1359 | 1947 | 36.81467 | 1428 | 1371 | 1178 | 1259 | 1330 | 1954 | 36.81467 | 1306 | 1287 | 1289 | 1273 | 1243 | 1744 | 20.90734 | 300 | 206
36.84094 | 1342 | 1324 | 1252 | 1436 | 1362 | 1847 | 36.84094 | 1385 | 1345 | 1191 | 1226 | 1291 | 1821 | 36.84094 | 1271 | 1283 | 1321 | 1285 | 1255 | 1744 | 20.92047 | 260 | 211
36.8672 | 1379 | 1296 | 1325 | 1320 | 1352 | 1832 | 36.8672 | 1348 | 1354 | 1143 | 1274 | 1226 | 1698 | 36.8672 | 1382 | 1251 | 1303 | 1260 | 1262 | 1651 | 20.9336 | 261 | 228
36.89346 | 1463 | 1282 | 1282 | 1261 | 1312 | 1759 | 36.89346 | 1359 | 1368 | 1137 | 1243 | 1221 | 1716 | 36.89346 | 1396 | 1324 | 1278 | 1238 | 1211 | 1625 | 20.94673 | 283 | 203
36.91972 | 1369 | 1327 | 1284 | 1308 | 1317 | 1641 | 36.91972 | 1476 | 1316 | 1148 | 1192 | 1219 | 1664 | 36.91972 | 1350 | 1315 | 1211 | 1213 | 1259 | 1518 | 20.95986 | 267 | 196
36.94598 | 1434 | 1313 | 1236 | 1289 | 1233 | 1616 | 36.94598 | 1483 | 1366 | 1138 | 1146 | 1200 | 1518 | 36.94598 | 1391 | 1333 | 1251 | 1182 | 1172 | 1454 | 20.97299 | 224 | 212
36.97224 | 1432 | 1417 | 1279 | 1242 | 1277 | 1597 | 36.97224 | 1400 | 1386 | 1138 | 1154 | 1173 | 1626 | 36.97224 | 1362 | 1299 | 1253 | 1255 | 1147 | 1488 | 20.98612 | 239 | 203
36.9985 | 1412 | 1368 | 1266 | 1267 | 1234 | 1556 | 36.9985 | 1393 | 1409 | 1128 | 1221 | 1188 | 1541 | 36.9985 | 1332 | 1331 | 1227 | 1197 | 1234 | 1415 | 20.99925 | 262 | 198
37.02476 | 1376 | 1403 | 1279 | 1259 | 1335 | 1549 | 37.02476 | 1383 | 1339 | 1114 | 1190 | 1201 | 1531 | 37.02476 | 1381 | 1340 | 1238 | 1164 | 1176 | 1467 | 21.01238 | 262 | 224
37.05102 | 1410 | 1374 | 1222 | 1272 | 1318 | 1687 | 37.05102 | 1414 | 1340 | 1156 | 1176 | 1239 | 1453 | 37.05102 | 1335 | 1398 | 1226 | 1164 | 1154 | 1363 | 21.02551 | 260 | 223
37.07728 | 1329 | 1419 | 1266 | 1251 | 1332 | 1582 | 37.07728 | 1287 | 1343 | 1056 | 1182 | 1139 | 1552 | 37.07728 | 1319 | 1322 | 1213 | 1209 | 1184 | 1378 | 21.03864 | 223 | 206
37.10354 | 1362 | 1391 | 1191 | 1193 | 1251 | 1571 | 37.10354 | 1277 | 1278 | 1103 | 1232 | 1190 | 1543 | 37.10354 | 1322 | 1297 | 1243 | 1176 | 1183 | 1488 | 21.05177 | 286 | 217
37.1298 | 1388 | 1393 | 1294 | 1338 | 1212 | 1617 | 37.1298 | 1350 | 1333 | 1158 | 1181 | 1164 | 1609 | 37.1298 | 1338 | 1328 | 1206 | 1223 | 1170 | 1502 | 21.0649 | 241 | 217
37.15606 | 1390 | 1360 | 1261 | 1341 | 1313 | 1631 | 37.15606 | 1302 | 1290 | 1106 | 1177 | 1154 | 1633 | 37.15606 | 1340 | 1256 | 1202 | 1198 | 1131 | 1593 | 21.07803 | 249 | 184
37.18232 | 1283 | 1385 | 1238 | 1212 | 1335 | 1635 | 37.18232 | 1336 | 1292 | 1194 | 1118 | 1247 | 1651 | 37.18232 | 1374 | 1239 | 1188 | 1183 | 1223 | 1534 | 21.09116 | 239 | 205
37.20858 | 1276 | 1307 | 1309 | 1346 | 1307 | 1600 | 37.20858 | 1375 | 1306 | 1129 | 1202 | 1182 | 1594 | 37.20858 | 1305 | 1279 | 1243 | 1213 | 1138 | 1692 | 21.10429 | 235 | 212
37.23484 | 1312 | 1317 | 1262 | 1337 | 1288 | 1769 | 37.23484 | 1352 | 1291 | 1145 | 1180 | 1237 | 1713 | 37.23484 | 1317 | 1312 | 1286 | 1184 | 1140 | 1659 | 21.11742 | 220 | 225
37.2611 | 1364 | 1326 | 1255 | 1331 | 1309 | 1922 | 37.2611 | 1311 | 1287 | 1080 | 1219 | 1225 | 1757 | 37.2611 | 1294 | 1260 | 1274 | 1260 | 1202 | 1763 | 21.13055 | 261 | 197
37.28737 | 1231 | 1279 | 1164 | 1335 | 1266 | 1945 | 37.28737 | 1340 | 1275 | 1178 | 1188 | 1241 | 1891 | 37.28737 | 1267 | 1253 | 1263 | 1214 | 1207 | 1894 | 21.14368 | 211 | 245
37.31363 | 1248 | 1289 | 1270 | 1381 | 1320 | 2151 | 37.31363 | 1357 | 1271 | 1267 | 1272 | 1259 | 1980 | 37.31363 | 1251 | 1236 | 1240 | 1180 | 1152 | 1978 | 21.15681 | 222 | 192
37.33989 | 1327 | 1272 | 1286 | 1381 | 1278 | 2205 | 37.33989 | 1269 | 1188 | 1210 | 1247 | 1265 | 2142 | 37.33989 | 1250 | 1172 | 1284 | 1271 | 1225 | 1939 | 21.16994 | 225 | 208
37.36615 | 1268 | 1288 | 1268 | 1382 | 1342 | 2188 | 37.36615 | 1383 | 1257 | 1171 | 1198 | 1285 | 2151 | 37.36615 | 1219 | 1271 | 1223 | 1295 | 1193 | 2041 | 21.18307 | 221 | 211
37.39241 | 1279 | 1233 | 1298 | 1357 | 1352 | 2305 | 37.39241 | 1237 | 1272 | 1208 | 1208 | 1267 | 2224 | 37.39241 | 1338 | 1246 | 1206 | 1240 | 1247 | 2166 | 21.1962 | 259 | 209
37.41867 | 1348 | 1303 | 1191 | 1299 | 1317 | 2320 | 37.41867 | 1238 | 1211 | 1154 | 1191 | 1225 | 2268 | 37.41867 | 1230 | 1181 | 1266 | 1242 | 1283 | 2162 | 21.20933 | 225 | 216
37.44493 | 1188 | 1266 | 1232 | 1327 | 1280 | 2121 | 37.44493 | 1269 | 1270 | 1180 | 1245 | 1306 | 2362 | 37.44493 | 1173 | 1202 | 1215 | 1229 | 1199 | 2198 | 21.22246 | 236 | 226
37.47119 | 1231 | 1247 | 1215 | 1359 | 1309 | 2093 | 37.47119 | 1200 | 1261 | 1145 | 1204 | 1282 | 2340 | 37.47119 | 1220 | 1192 | 1237 | 1280 | 1182 | 2281 | 21.23559 | 226 | 202
37.49745 | 1179 | 1228 | 1234 | 1230 | 1287 | 2002 | 37.49745 | 1244 | 1222 | 1194 | 1189 | 1223 | 2289 | 37.49745 | 1238 | 1219 | 1263 | 1167 | 1148 | 2108 | 21.24872 | 241 | 207
37.52371 | 1215 | 1128 | 1259 | 1232 | 1204 | 1916 | 37.52371 | 1288 | 1160 | 1185 | 1217 | 1185 | 2191 | 37.52371 | 1250 | 1151 | 1209 | 1257 | 1210 | 2107 | 21.26186 | 256 | 190
37.54997 | 1201 | 1213 | 1217 | 1244 | 1296 | 1773 | 37.54997 | 1265 | 1260 | 1074 | 1161 | 1143 | 2176 | 37.54997 | 1211 | 1206 | 1256 | 1175 | 1155 | 2018 | 21.27499 | 217 | 240
37.57623 | 1230 | 1124 | 1306 | 1204 | 1222 | 1644 | 37.57623 | 1217 | 1248 | 1075 | 1095 | 1208 | 1962 | 37.57623 | 1238 | 1177 | 1232 | 1167 | 1146 | 1943 | 21.28812 | 230 | 195
37.60249 | 1164 | 1211 | 1278 | 1211 | 1206 | 1560 | 37.60249 | 1299 | 1183 | 1140 | 1109 | 1123 | 1821 | 37.60249 | 1168 | 1099 | 1158 | 1196 | 1105 | 1775 | 21.30125 | 203 | 198
37.62875 | 1247 | 1218 | 1232 | 1224 | 1123 | 1504 | 37.62875 | 1153 | 1215 | 1119 | 1218 | 1173 | 1826 | 37.62875 | 1247 | 1149 | 1163 | 1172 | 1192 | 1715 | 21.31438 | 241 | 189
37.65501 | 1209 | 1178 | 1235 | 1191 | 1213 | 1458 | 37.65501 | 1238 | 1247 | 1127 | 1102 | 1062 | 1610 | 37.65501 | 1164 | 1225 | 1198 | 1168 | 1166 | 1562 | 21.32751 | 239 | 191
37.68127 | 1236 | 1196 | 1185 | 1219 | 1184 | 1359 | 37.68127 | 1222 | 1177 | 1093 | 1086 | 1082 | 1469 | 37.68127 | 1260 | 1141 | 1253 | 1057 | 1103 | 1413 | 21.34064 | 224 | 226
37.70753 | 1229 | 1176 | 1261 | 1259 | 1206 | 1301 | 37.70753 | 1233 | 1224 | 1157 | 1159 | 1112 | 1383 | 37.70753 | 1177 | 1110 | 1165 | 1071 | 1093 | 1387 | 21.35377 | 242 | 203
37.73379 | 1149 | 1141 | 1213 | 1199 | 1236 | 1320 | 37.73379 | 1255 | 1228 | 1082 | 1134 | 1162 | 1296 | 37.73379 | 1272 | 1067 | 1156 | 1161 | 1124 | 1273 | 21.3669 | 207 | 195
37.76006 | 1169 | 1212 | 1221 | 1151 | 1322 | 1210 | 37.76006 | 1246 | 1186 | 1094 | 1162 | 1136 | 1265 | 37.76006 | 1224 | 1096 | 1199 | 1138 | 1117 | 1204 | 21.38003 | 211 | 201
37.78632 | 1191 | 1154 | 1244 | 1166 | 1264 | 1197 | 37.78632 | 1219 | 1205 | 1127 | 1105 | 1159 | 1187 | 37.78632 | 1191 | 1180 | 1194 | 1233 | 1104 | 1122 | 21.39316 | 257 | 209
37.81258 | 1209 | 1136 | 1179 | 1186 | 1285 | 1177 | 37.81258 | 1149 | 1170 | 1122 | 1030 | 1089 | 1122 | 37.81258 | 1154 | 1147 | 1245 | 1123 | 1109 | 1034 | 21.40629 | 242 | 212
37.83884 | 1233 | 1124 | 1183 | 1147 | 1189 | 1181 | 37.83884 | 1249 | 1121 | 1102 | 1050 | 1129 | 1093 | 37.83884 | 1168 | 1173 | 1125 | 1126 | 1085 | 1016 | 21.41942 | 242 | 210
37.8651 | 1154 | 1172 | 1189 | 1184 | 1244 | 1120 | 37.8651 | 1197 | 1197 | 1061 | 1146 | 1118 | 1051 | 37.8651 | 1217 | 1184 | 1158 | 1166 | 1018 | 1075 | 21.43255 | 227 | 202
37.89136 | 1187 | 1159 | 1171 | 1151 | 1254 | 1198 | 37.89136 | 1113 | 1149 | 1141 | 1182 | 1146 | 1033 | 37.89136 | 1186 | 1158 | 1205 | 1177 | 1159 | 976 | 21.44568 | 246 | 209
37.91762 | 1131 | 1148 | 1145 | 1149 | 1232 | 1181 | 37.91762 | 1190 | 1182 | 1145 | 1069 | 1122 | 1097 | 37.91762 | 1212 | 1148 | 1178 | 1139 | 1112 | 1005 | 21.45881 | 251 | 192
37.94388 | 1183 | 1178 | 1199 | 1093 | 1296 | 1194 | 37.94388 | 1175 | 1120 | 1043 | 1065 | 1142 | 1086 | 37.94388 | 1133 | 1188 | 1154 | 1128 | 1129 | 999 | 21.47194 | 256 | 219
37.97014 | 1184 | 1188 | 1188 | 1285 | 1266 | 1210 | 37.97014 | 1217 | 1192 | 993 | 1044 | 1078 | 1129 | 37.97014 | 1131 | 1169 | 1226 | 1113 | 1173 | 972 | 21.48507 | 268 | 233
37.9964 | 1139 | 1142 | 1218 | 1131 | 1240 | 1256 | 37.9964 | 1196 | 1182 | 1021 | 1035 | 1090 | 1055 | 37.9964 | 1152 | 1119 | 1147 | 1094 | 1073 | 960 | 21.4982 | 248 | 208
38.02266 | 1203 | 1152 | 1186 | 1129 | 1285 | 1223 | 38.02266 | 1173 | 1234 | 1103 | 1041 | 1073 | 1085 | 38.02266 | 1101 | 1158 | 1154 | 1074 | 1042 | 992 | 21.51133 | 230 | 217
38.04892 | 1197 | 1104 | 1173 | 1142 | 1184 | 1254 | 38.04892 | 1194 | 1089 | 1025 | 1101 | 1089 | 1047 | 38.04892 | 1186 | 1100 | 1143 | 1065 | 1087 | 983 | 21.52446 | 235 | 222
38.07518 | 1173 | 1172 | 1171 | 1149 | 1200 | 1128 | 38.07518 | 1129 | 1136 | 1030 | 1117 | 1113 | 1077 | 38.07518 | 1203 | 1133 | 1148 | 1094 | 1135 | 1046 | 21.53759 | 239 | 214
38.10144 | 1196 | 1158 | 1165 | 1161 | 1166 | 1208 | 38.10144 | 1144 | 1127 | 1140 | 1043 | 1017 | 1062 | 38.10144 | 1122 | 1122 | 1075 | 1129 | 1035 | 937 | 21.55072 | 225 | 228
38.1277 | 1221 | 1101 | 1175 | 1251 | 1167 | 1108 | 38.1277 | 1156 | 1148 | 1045 | 1069 | 1064 | 1005 | 38.1277 | 1100 | 1129 | 1172 | 1192 | 1123 | 983 | 21.56385 | 259 | 202
38.15396 | 1096 | 1168 | 1140 | 1185 | 1132 | 1213 | 38.15396 | 1180 | 1183 | 969 | 1096 | 1054 | 1116 | 38.15396 | 1164 | 1102 | 1147 | 1128 | 1091 | 1098 | 21.57698 | 244 | 220
38.18022 | 1232 | 1171 | 1119 | 1130 | 1210 | 1192 | 38.18022 | 1125 | 1190 | 1029 | 1083 | 1072 | 1109 | 38.18022 | 1133 | 1056 | 1090 | 1085 | 1073 | 1006 | 21.59011 | 264 | 186
38.20648 | 1117 | 1160 | 1152 | 1247 | 1167 | 1197 | 38.20648 | 1170 | 1119 | 1047 | 1002 | 1074 | 1085 | 38.20648 | 1117 | 1155 | 1173 | 1064 | 1096 | 1027 | 21.60324 | 241 | 198
38.23275 | 1164 | 1131 | 1088 | 1127 | 1128 | 1197 | 38.23275 | 1127 | 1169 | 983 | 1079 | 1008 | 1092 | 38.23275 | 1106 | 1110 | 1113 | 1129 | 1023 | 999 | 21.61637 | 220 | 219
38.25901 | 1167 | 1088 | 1134 | 1139 | 1106 | 1243 | 38.25901 | 1175 | 1106 | 1006 | 1047 | 1080 | 1072 | 38.25901 | 1125 | 1146 | 1121 | 1099 | 1112 | 991 | 21.6295 | 240 | 227
38.28527 | 1176 | 1157 | 1138 | 1167 | 1165 | 1158 | 38.28527 | 1138 | 1164 | 1003 | 1137 | 1098 | 1126 | 38.28527 | 1116 | 1088 | 1166 | 1075 | 1070 | 1076 | 21.64263 | 235 | 207
38.31153 | 1258 | 1114 | 1163 | 1179 | 1134 | 1205 | 38.31153 | 1137 | 1120 | 1034 | 1052 | 1024 | 1074 | 38.31153 | 1178 | 1107 | 1112 | 1121 | 1099 | 1019 | 21.65576 | 244 | 208
38.33779 | 1131 | 1086 | 1135 | 1198 | 1204 | 1182 | 38.33779 | 1181 | 1122 | 992 | 1068 | 1092 | 1163 | 38.33779 | 1083 | 1097 | 1076 | 1085 | 1037 | 1066 | 21.66889 | 263 | 209
38.36405 | 1126 | 1152 | 1153 | 1166 | 1182 | 1184 | 38.36405 | 1199 | 1190 | 1072 | 1119 | 1064 | 1100 | 38.36405 | 1142 | 1099 | 1072 | 1084 | 1050 | 1059 | 21.68202 | 213 | 213
38.39031 | 1201 | 1086 | 1093 | 1162 | 1119 | 1136 | 38.39031 | 1203 | 1197 | 1064 | 1135 | 1072 | 1173 | 38.39031 | 1080 | 1230 | 1106 | 1091 | 1089 | 947 | 21.69515 | 228 | 199
38.41657 | 1175 | 1169 | 1160 | 1134 | 1099 | 1079 | 38.41657 | 1201 | 1156 | 1114 | 1085 | 1054 | 1085 | 38.41657 | 1128 | 1207 | 1143 | 1070 | 1092 | 1054 | 21.70828 | 201 | 197
38.44283 | 1124 | 1146 | 1110 | 1111 | 1149 | 1198 | 38.44283 | 1161 | 1167 | 1066 | 1091 | 1087 | 1092 | 38.44283 | 1222 | 1106 | 1095 | 1131 | 1067 | 967 | 21.72141 | 232 | 234
38.46909 | 1208 | 1131 | 1142 | 1129 | 1139 | 1076 | 38.46909 | 1175 | 1172 | 1068 | 1027 | 1042 | 1047 | 38.46909 | 1121 | 1098 | 1150 | 1105 | 1156 | 1012 | 21.73455 | 238 | 224
38.49535 | 1112 | 1093 | 1126 | 1159 | 1164 | 1092 | 38.49535 | 1171 | 1161 | 993 | 1062 | 1116 | 961 | 38.49535 | 1164 | 1153 | 1093 | 1111 | 1158 | 1015 | 21.74768 | 227 | 232
38.52161 | 1212 | 1175 | 1221 | 1108 | 1120 | 1113 | 38.52161 | 1142 | 1166 | 978 | 1080 | 1066 | 1046 | 38.52161 | 1078 | 1090 | 1147 | 1064 | 1087 | 942 | 21.76081 | 239 | 210
38.54787 | 1193 | 1135 | 1150 | 1157 | 1055 | 1088 | 38.54787 | 1186 | 1198 | 1011 | 1076 | 1100 | 997 | 38.54787 | 1061 | 1118 | 1117 | 1062 | 1126 | 957 | 21.77394 | 288 | 200
38.57413 | 1141 | 1105 | 1149 | 1105 | 1126 | 1104 | 38.57413 | 1176 | 1125 | 1063 | 1059 | 1063 | 955 | 38.57413 | 1120 | 1117 | 1122 | 1044 | 1099 | 1037 | 21.78707 | 257 | 217
38.60039 | 1139 | 1127 | 1078 | 1151 | 1117 | 1034 | 38.60039 | 1221 | 1161 | 1015 | 1141 | 1044 | 1026 | 38.60039 | 1148 | 1146 | 1118 | 1063 | 1049 | 919 | 21.8002 | 308 | 200
38.62665 | 1174 | 1149 | 1170 | 1139 | 1216 | 1035 | 38.62665 | 1247 | 1115 | 1055 | 1007 | 1119 | 988 | 38.62665 | 1091 | 1048 | 1096 | 1073 | 1015 | 905 | 21.81333 | 239 | 218
38.65291 | 1193 | 1151 | 1174 | 1125 | 1154 | 1080 | 38.65291 | 1071 | 1165 | 925 | 1097 | 1040 | 998 | 38.65291 | 1132 | 1122 | 1157 | 1096 | 1102 | 954 | 21.82646 | 239 | 193
38.67918 | 1081 | 1092 | 1155 | 1128 | 1156 | 1092 | 38.67918 | 1177 | 1099 | 1065 | 1026 | 1054 | 961 | 38.67918 | 1187 | 1163 | 1131 | 1063 | 1074 | 950 | 21.83959 | 256 | 233
38.70544 | 1144 | 1146 | 1111 | 1183 | 1134 | 1099 | 38.70544 | 1165 | 1163 | 983 | 1062 | 1081 | 949 | 38.70544 | 1120 | 1147 | 1081 | 1060 | 1102 | 913 | 21.85272 | 237 | 227
38.7317 | 1167 | 1148 | 1158 | 1142 | 1157 | 1076 | 38.7317 | 1255 | 1232 | 996 | 1069 | 1131 | 982 | 38.7317 | 1203 | 1151 | 1094 | 1089 | 1143 | 948 | 21.86585 | 256 | 203
38.75796 | 1129 | 1090 | 1112 | 1125 | 1152 | 1080 | 38.75796 | 1225 | 1192 | 1051 | 1076 | 1077 | 1012 | 38.75796 | 1119 | 1098 | 1113 | 1101 | 1097 | 985 | 21.87898 | 269 | 212
38.78422 | 1152 | 1175 | 1103 | 1162 | 1164 | 1083 | 38.78422 | 1120 | 1150 | 1090 | 1113 | 1087 | 977 | 38.78422 | 1139 | 1154 | 1110 | 1060 | 1095 | 1033 | 21.89211 | 248 | 198
38.81048 | 1133 | 1057 | 1139 | 1166 | 1214 | 1135 | 38.81048 | 1173 | 1122 | 1061 | 1088 | 1078 | 1001 | 38.81048 | 1123 | 1179 | 1133 | 1105 | 1094 | 964 | 21.90524 | 234 | 221
38.83674 | 1095 | 1097 | 1095 | 1133 | 1132 | 1097 | 38.83674 | 1231 | 1146 | 1005 | 1089 | 1120 | 1073 | 38.83674 | 1171 | 1122 | 1124 | 979 | 1079 | 1054 | 21.91837 | 261 | 210
38.863 | 1127 | 1146 | 1163 | 1088 | 1162 | 1168 | 38.863 | 1149 | 1156 | 974 | 1134 | 1059 | 1137 | 38.863 | 1176 | 1169 | 1102 | 1082 | 1089 | 991 | 21.9315 | 291 | 185
38.88926 | 1156 | 1138 | 1122 | 1145 | 1146 | 1211 | 38.88926 | 1137 | 1177 | 1020 | 1175 | 1101 | 1147 | 38.88926 | 1188 | 1102 | 1138 | 1092 | 1091 | 1071 | 21.94463 | 269 | 225
38.91552 | 1126 | 1096 | 1153 | 1136 | 1136 | 1267 | 38.91552 | 1199 | 1226 | 992 | 1070 | 1045 | 1142 | 38.91552 | 1167 | 1167 | 1107 | 1040 | 1108 | 1162 | 21.95776 | 240 | 199
38.94178 | 1181 | 1173 | 1067 | 1160 | 1187 | 1279 | 38.94178 | 1282 | 1167 | 1009 | 1080 | 1079 | 1249 | 38.94178 | 1138 | 1172 | 1106 | 1112 | 1184 | 1189 | 21.97089 | 268 | 232
38.96804 | 1145 | 1140 | 1206 | 1175 | 1191 | 1284 | 38.96804 | 1178 | 1222 | 1020 | 1095 | 1109 | 1324 | 38.96804 | 1151 | 1128 | 1115 | 1081 | 1117 | 1281 | 21.98402 | 258 | 203
38.9943 | 1157 | 1186 | 1186 | 1180 | 1162 | 1334 | 38.9943 | 1252 | 1152 | 1010 | 1174 | 1160 | 1320 | 38.9943 | 1256 | 1167 | 1160 | 1147 | 1113 | 1332 | 21.99715 | 235 | 217
39.02056 | 1209 | 1182 | 1208 | 1184 | 1184 | 1361 | 39.02056 | 1219 | 1222 | 1019 | 1127 | 1145 | 1412 | 39.02056 | 1216 | 1097 | 1108 | 1099 | 1170 | 1341 | 22.01028 | 236 | 216
39.04682 | 1186 | 1151 | 1206 | 1205 | 1278 | 1396 | 39.04682 | 1227 | 1246 | 1023 | 1107 | 1172 | 1542 | 39.04682 | 1225 | 1189 | 1105 | 1097 | 1146 | 1432 | 22.02341 | 244 | 210
39.07308 | 1217 | 1185 | 1206 | 1252 | 1171 | 1481 | 39.07308 | 1239 | 1275 | 1077 | 1133 | 1210 | 1531 | 39.07308 | 1221 | 1290 | 1189 | 1082 | 1146 | 1428 | 22.03654 | 230 | 223
39.09934 | 1226 | 1209 | 1240 | 1268 | 1302 | 1601 | 39.09934 | 1275 | 1299 | 1060 | 1182 | 1203 | 1630 | 39.09934 | 1269 | 1254 | 1206 | 1087 | 1219 | 1505 | 22.04967 | 234 | 230
39.1256 | 1274 | 1221 | 1280 | 1334 | 1328 | 1674 | 39.1256 | 1376 | 1199 | 1082 | 1123 | 1225 | 1640 | 39.1256 | 1306 | 1269 | 1159 | 1211 | 1157 | 1693 | 22.0628 | 262 | 199
39.15187 | 1279 | 1249 | 1183 | 1257 | 1363 | 1605 | 39.15187 | 1368 | 1327 | 1029 | 1158 | 1202 | 1895 | 39.15187 | 1293 | 1319 | 1165 | 1206 | 1169 | 1654 | 22.07593 | 247 | 216
39.17813 | 1235 | 1259 | 1231 | 1230 | 1229 | 1788 | 39.17813 | 1360 | 1276 | 1064 | 1202 | 1147 | 1887 | 39.17813 | 1317 | 1264 | 1174 | 1163 | 1238 | 1793 | 22.08906 | 244 | 219
39.20439 | 1240 | 1298 | 1208 | 1225 | 1409 | 1764 | 39.20439 | 1290 | 1223 | 1025 | 1170 | 1168 | 1830 | 39.20439 | 1260 | 1227 | 1218 | 1124 | 1226 | 1779 | 22.10219 | 238 | 220
39.23065 | 1308 | 1266 | 1266 | 1212 | 1396 | 1913 | 39.23065 | 1370 | 1244 | 1066 | 1164 | 1205 | 1866 | 39.23065 | 1325 | 1337 | 1214 | 1120 | 1213 | 1812 | 22.11532 | 223 | 198
39.25691 | 1172 | 1316 | 1265 | 1264 | 1352 | 1827 | 39.25691 | 1347 | 1286 | 1111 | 1183 | 1271 | 1986 | 39.25691 | 1291 | 1301 | 1190 | 1127 | 1173 | 1816 | 22.12845 | 229 | 227
39.28317 | 1242 | 1224 | 1262 | 1247 | 1423 | 1771 | 39.28317 | 1413 | 1259 | 1106 | 1283 | 1283 | 1877 | 39.28317 | 1245 | 1242 | 1201 | 1138 | 1178 | 1769 | 22.14158 | 247 | 211
39.30943 | 1264 | 1219 | 1124 | 1278 | 1363 | 1746 | 39.30943 | 1321 | 1296 | 1098 | 1179 | 1248 | 1817 | 39.30943 | 1314 | 1269 | 1200 | 1214 | 1184 | 1827 | 22.15471 | 230 | 234
39.33569 | 1220 | 1224 | 1202 | 1298 | 1421 | 1737 | 39.33569 | 1287 | 1268 | 1012 | 1206 | 1237 | 1899 | 39.33569 | 1270 | 1302 | 1202 | 1201 | 1236 | 1799 | 22.16784 | 198 | 245
39.36195 | 1292 | 1185 | 1178 | 1271 | 1433 | 1781 | 39.36195 | 1348 | 1332 | 1089 | 1180 | 1287 | 1852 | 39.36195 | 1308 | 1280 | 1130 | 1188 | 1275 | 1706 | 22.18097 | 237 | 229
39.38821 | 1249 | 1338 | 1215 | 1354 | 1487 | 1668 | 39.38821 | 1367 | 1329 | 1016 | 1230 | 1285 | 1740 | 39.38821 | 1336 | 1270 | 1210 | 1135 | 1289 | 1701 | 22.19411 | 241 | 212
39.41447 | 1395 | 1212 | 1252 | 1319 | 1635 | 1831 | 39.41447 | 1352 | 1329 | 1065 | 1246 | 1375 | 1794 | 39.41447 | 1342 | 1226 | 1254 | 1228 | 1262 | 1676 | 22.20724 | 230 | 194
39.44073 | 1362 | 1281 | 1284 | 1370 | 1618 | 1819 | 39.44073 | 1309 | 1317 | 1164 | 1228 | 1367 | 1579 | 39.44073 | 1261 | 1294 | 1262 | 1207 | 1360 | 1618 | 22.22037 | 248 | 207
39.46699 | 1352 | 1275 | 1186 | 1414 | 1562 | 1791 | 39.46699 | 1408 | 1338 | 1177 | 1219 | 1426 | 1673 | 39.46699 | 1311 | 1322 | 1215 | 1241 | 1406 | 1494 | 22.2335 | 242 | 204
39.49325 | 1308 | 1328 | 1302 | 1358 | 1515 | 1866 | 39.49325 | 1345 | 1301 | 1132 | 1251 | 1352 | 1577 | 39.49325 | 1311 | 1297 | 1212 | 1353 | 1391 | 1459 | 22.24663 | 214 | 179
39.51951 | 1310 | 1381 | 1257 | 1364 | 1493 | 1607 | 39.51951 | 1326 | 1297 | 1155 | 1203 | 1295 | 1579 | 39.51951 | 1351 | 1216 | 1236 | 1382 | 1384 | 1407 | 22.25976 | 260 | 205
39.54577 | 1273 | 1338 | 1291 | 1365 | 1479 | 1568 | 39.54577 | 1349 | 1241 | 1112 | 1236 | 1305 | 1470 | 39.54577 | 1277 | 1224 | 1239 | 1319 | 1386 | 1272 | 22.27289 | 271 | 203
39.57203 | 1337 | 1265 | 1190 | 1287 | 1480 | 1455 | 39.57203 | 1299 | 1239 | 1138 | 1175 | 1228 | 1246 | 39.57203 | 1282 | 1165 | 1197 | 1269 | 1306 | 1187 | 22.28602 | 238 | 210
39.59829 | 1306 | 1267 | 1227 | 1295 | 1413 | 1374 | 39.59829 | 1309 | 1286 | 1046 | 1197 | 1198 | 1226 | 39.59829 | 1299 | 1185 | 1127 | 1249 | 1258 | 1093 | 22.29915 | 246 | 179
39.62456 | 1210 | 1298 | 1173 | 1236 | 1329 | 1314 | 39.62456 | 1307 | 1286 | 1059 | 1214 | 1154 | 1215 | 39.62456 | 1268 | 1232 | 1161 | 1306 | 1174 | 1070 | 22.31228 | 236 | 207
39.65082 | 1158 | 1222 | 1138 | 1211 | 1323 | 1160 | 39.65082 | 1299 | 1258 | 1010 | 1090 | 1250 | 1129 | 39.65082 | 1287 | 1264 | 1180 | 1246 | 1247 | 987 | 22.32541 | 242 | 200
39.67708 | 1306 | 1226 | 1197 | 1219 | 1283 | 1156 | 39.67708 | 1311 | 1271 | 980 | 1094 | 1205 | 1009 | 39.67708 | 1314 | 1201 | 1171 | 1184 | 1195 | 998 | 22.33854 | 247 | 199
39.70334 | 1353 | 1169 | 1149 | 1231 | 1231 | 1200 | 39.70334 | 1405 | 1315 | 1065 | 1147 | 1128 | 1009 | 39.70334 | 1317 | 1194 | 1109 | 1191 | 1183 | 922 | 22.35167 | 257 | 225
39.7296 | 1433 | 1256 | 1151 | 1180 | 1243 | 1156 | 39.7296 | 1457 | 1492 | 990 | 1094 | 1137 | 1022 | 39.7296 | 1420 | 1243 | 1149 | 1110 | 1174 | 867 | 22.3648 | 225 | 201
39.75586 | 1457 | 1282 | 1104 | 1123 | 1159 | 1047 | 39.75586 | 1528 | 1429 | 1042 | 1064 | 1034 | 948 | 39.75586 | 1435 | 1348 | 1145 | 1102 | 1131 | 896 | 22.37793 | 243 | 240
39.78212 | 1488 | 1290 | 1179 | 1177 | 1214 | 1078 | 39.78212 | 1556 | 1421 | 1035 | 1045 | 1094 | 949 | 39.78212 | 1513 | 1378 | 1149 | 1096 | 1108 | 932 | 22.39106 | 249 | 214
39.80838 | 1492 | 1358 | 1185 | 1247 | 1156 | 1063 | 39.80838 | 1466 | 1472 | 997 | 1070 | 1028 | 991 | 39.80838 | 1555 | 1381 | 1084 | 1120 | 1099 | 932 | 22.40419 | 235 | 219
39.83464 | 1582 | 1474 | 1115 | 1123 | 1175 | 990 | 39.83464 | 1560 | 1499 | 1019 | 1093 | 1069 | 934 | 39.83464 | 1459 | 1403 | 1093 | 1164 | 1123 | 917 | 22.41732 | 265 | 194
39.8609 | 1478 | 1503 | 1167 | 1204 | 1191 | 1010 | 39.8609 | 1437 | 1420 | 1051 | 1019 | 1055 | 901 | 39.8609 | 1483 | 1404 | 1063 | 1062 | 1112 | 851 | 22.43045 | 244 | 207
39.88716 | 1408 | 1593 | 1139 | 1136 | 1120 | 1017 | 39.88716 | 1509 | 1426 | 987 | 1095 | 1081 | 936 | 39.88716 | 1468 | 1521 | 1105 | 1091 | 1061 | 895 | 22.44358 | 240 | 183
39.91342 | 1339 | 1459 | 1172 | 1087 | 1206 | 1017 | 39.91342 | 1435 | 1442 | 999 | 1058 | 1041 | 978 | 39.91342 | 1361 | 1446 | 1102 | 1036 | 1090 | 877 | 22.45671 | 237 | 202
39.93968 | 1399 | 1459 | 1083 | 1155 | 1128 | 929 | 39.93968 | 1334 | 1446 | 1026 | 1035 | 1096 | 929 | 39.93968 | 1427 | 1299 | 1148 | 1108 | 1096 | 928 | 22.46984 | 245 | 194
39.96594 | 1350 | 1511 | 1170 | 1168 | 1181 | 1047 | 39.96594 | 1370 | 1363 | 969 | 1023 | 1053 | 946 | 39.96594 | 1364 | 1345 | 1075 | 1064 | 1072 | 879 | 22.48297 | 250 | 196
39.9922 | 1258 | 1411 | 1181 | 1082 | 1131 | 1078 | 39.9922 | 1334 | 1380 | 1046 | 1045 | 1080 | 937 | 39.9922 | 1324 | 1279 | 1023 | 1064 | 1033 | 863 | 22.4961 | 237 | 198
40.01846 | 1241 | 1400 | 1172 | 1179 | 1209 | 1055 | 40.01846 | 1238 | 1298 | 976 | 1109 | 1060 | 965 | 40.01846 | 1218 | 1193 | 1115 | 1075 | 1153 | 857 | 22.50923 | 228 | 198
40.04472 | 1275 | 1378 | 1138 | 1177 | 1133 | 1025 | 40.04472 | 1257 | 1307 | 1008 | 1024 | 1114 | 922 | 40.04472 | 1263 | 1288 | 1106 | 1111 | 1067 | 851 | 22.52236 | 246 | 203
40.07099 | 1281 | 1305 | 1200 | 1215 | 1243 | 1005 | 40.07099 | 1239 | 1220 | 1107 | 1067 | 1071 | 901 | 40.07099 | 1204 | 1232 | 1214 | 1081 | 1124 | 820 | 22.53549 | 248 | 215
40.09725 | 1264 | 1330 | 1204 | 1117 | 1221 | 1024 | 40.09725 | 1243 | 1219 | 1065 | 1014 | 1044 | 938 | 40.09725 | 1139 | 1207 | 1057 | 1109 | 1114 | 890 | 22.54862 | 261 | 200
40.12351 | 1212 | 1274 | 1194 | 1161 | 1217 | 1016 | 40.12351 | 1177 | 1180 | 1095 | 1039 | 1102 | 1013 | 40.12351 | 1281 | 1239 | 1163 | 1085 | 1140 | 889 | 22.56175 | 243 | 225
40.14977 | 1164 | 1298 | 1173 | 1182 | 1323 | 1047 | 40.14977 | 1184 | 1195 | 1089 | 1012 | 1086 | 960 | 40.14977 | 1157 | 1169 | 1192 | 1157 | 1114 | 893 | 22.57488 | 247 | 221
40.17603 | 1149 | 1179 | 1206 | 1192 | 1264 | 1014 | 40.17603 | 1109 | 1128 | 1121 | 1002 | 1149 | 879 | 40.17603 | 1119 | 1164 | 1137 | 1048 | 1143 | 888 | 22.58801 | 238 | 187
40.20229 | 1123 | 1217 | 1182 | 1080 | 1314 | 1023 | 40.20229 | 1116 | 1123 | 1086 | 1083 | 1094 | 896 | 40.20229 | 1173 | 1211 | 1214 | 1049 | 1146 | 874 | 22.60114 | 250 | 204
40.22855 | 1137 | 1236 | 1203 | 1156 | 1306 | 1067 | 40.22855 | 1230 | 1117 | 1086 | 1092 | 1190 | 890 | 40.22855 | 1131 | 1155 | 1192 | 1064 | 1149 | 879 | 22.61427 | 246 | 227
40.25481 | 1111 | 1178 | 1207 | 1101 | 1274 | 1073 | 40.25481 | 1151 | 1136 | 1093 | 1001 | 1167 | 969 | 40.25481 | 1057 | 1084 | 1226 | 1038 | 1152 | 878 | 22.6274 | 259 | 233
40.28107 | 1189 | 1204 | 1248 | 1115 | 1261 | 1024 | 40.28107 | 1143 | 1180 | 1105 | 1121 | 1145 | 948 | 40.28107 | 1135 | 1192 | 1227 | 1049 | 1149 | 899 | 22.64053 | 276 | 226
40.30733 | 1082 | 1134 | 1233 | 1138 | 1316 | 1045 | 40.30733 | 1210 | 1159 | 1159 | 1132 | 1138 | 920 | 40.30733 | 1111 | 1096 | 1282 | 981 | 1082 | 914 | 22.65367 | 242 | 206
40.33359 | 1176 | 1148 | 1324 | 1200 | 1294 | 1013 | 40.33359 | 1213 | 1184 | 1161 | 1099 | 1198 | 994 | 40.33359 | 1033 | 1177 | 1221 | 1114 | 1168 | 950 | 22.6668 | 247 | 187
40.35985 | 1203 | 1136 | 1192 | 1164 | 1279 | 1021 | 40.35985 | 1160 | 1137 | 1117 | 1077 | 1247 | 988 | 40.35985 | 1114 | 1101 | 1263 | 1129 | 1119 | 892 | 22.67993 | 214 | 198
40.38611 | 1125 | 1141 | 1352 | 1158 | 1217 | 1008 | 40.38611 | 1213 | 1154 | 1147 | 1109 | 1168 | 1068 | 40.38611 | 1046 | 1030 | 1263 | 1081 | 1218 | 947 | 22.69306 | 262 | 224
40.41237 | 1067 | 1149 | 1294 | 1115 | 1276 | 1030 | 40.41237 | 1181 | 1136 | 1239 | 1073 | 1185 | 997 | 40.41237 | 1182 | 1097 | 1216 | 1078 | 1225 | 929 | 22.70619 | 242 | 216
40.43863 | 1146 | 1148 | 1278 | 1181 | 1224 | 925 | 40.43863 | 1223 | 1133 | 1137 | 1095 | 1165 | 969 | 40.43863 | 1136 | 1044 | 1197 | 1078 | 1206 | 895 | 22.71932 | 231 | 214
40.46489 | 1106 | 1185 | 1347 | 1145 | 1229 | 1061 | 40.46489 | 1131 | 1105 | 1180 | 1086 | 1224 | 960 | 40.46489 | 1106 | 1098 | 1214 | 1075 | 1203 | 924 | 22.73245 | 267 | 205
40.49115 | 1158 | 1139 | 1341 | 1257 | 1254 | 994 | 40.49115 | 1133 | 1077 | 1087 | 1068 | 1235 | 993 | 40.49115 | 1123 | 1099 | 1218 | 1074 | 1236 | 936 | 22.74558 | 250 | 206
40.51741 | 1118 | 1130 | 1314 | 1179 | 1240 | 1001 | 40.51741 | 1198 | 1141 | 1149 | 1069 | 1218 | 947 | 40.51741 | 1111 | 1115 | 1196 | 1047 | 1281 | 919 | 22.75871 | 238 | 198
40.54368 | 1206 | 1150 | 1293 | 1211 | 1210 | 1083 | 40.54368 | 1113 | 1106 | 1098 | 1080 | 1158 | 938 | 40.54368 | 1098 | 1086 | 1299 | 1098 | 1171 | 958 | 22.77184 | 232 | 212
40.56994 | 1223 | 1182 | 1333 | 1240 | 1266 | 1075 | 40.56994 | 1133 | 1130 | 1165 | 1155 | 1216 | 966 | 40.56994 | 1180 | 1127 | 1244 | 1161 | 1275 | 950 | 22.78497 | 247 | 215
40.5962 | 1197 | 1159 | 1328 | 1220 | 1301 | 1081 | 40.5962 | 1150 | 1121 | 1185 | 1122 | 1180 | 947 | 40.5962 | 1140 | 1126 | 1221 | 1086 | 1262 | 952 | 22.7981 | 231 | 216
40.62246 | 1174 | 1159 | 1359 | 1188 | 1189 | 1059 | 40.62246 | 1163 | 1115 | 1212 | 1158 | 1239 | 957 | 40.62246 | 1141 | 1120 | 1194 | 1115 | 1218 | 946 | 22.81123 | 275 | 222
40.64872 | 1232 | 1119 | 1330 | 1195 | 1279 | 1093 | 40.64872 | 1144 | 1129 | 1150 | 1169 | 1278 | 1010 | 40.64872 | 1132 | 1155 | 1138 | 1158 | 1299 | 892 | 22.82436 | 292 | 222
40.67498 | 1154 | 1129 | 1274 | 1231 | 1332 | 1186 | 40.67498 | 1229 | 1152 | 1115 | 1170 | 1231 | 1021 | 40.67498 | 1129 | 1159 | 1190 | 1132 | 1268 | 1049 | 22.83749 | 257 | 200
40.70124 | 1152 | 1205 | 1233 | 1232 | 1379 | 1129 | 40.70124 | 1191 | 1143 | 1110 | 1136 | 1256 | 1031 | 40.70124 | 1120 | 1117 | 1206 | 1084 | 1290 | 1022 | 22.85062 | 272 | 210
40.7275 | 1083 | 1128 | 1209 | 1184 | 1282 | 1133 | 40.7275 | 1185 | 1098 | 1062 | 1160 | 1281 | 969 | 40.7275 | 1171 | 1072 | 1198 | 1041 | 1245 | 997 | 22.86375 | 273 | 229
40.75376 | 1151 | 1163 | 1226 | 1268 | 1414 | 1093 | 40.75376 | 1193 | 1159 | 1097 | 1164 | 1303 | 1095 | 40.75376 | 1160 | 1151 | 1178 | 1047 | 1284 | 1037 | 22.87688 | 269 | 224
40.78002 | 1125 | 1139 | 1240 | 1252 | 1333 | 1204 | 40.78002 | 1252 | 1138 | 1094 | 1200 | 1383 | 1121 | 40.78002 | 1117 | 1068 | 1175 | 1203 | 1315 | 1057 | 22.89001 | 305 | 231
40.80628 | 1153 | 1155 | 1224 | 1171 | 1439 | 1146 | 40.80628 | 1225 | 1189 | 1094 | 1198 | 1325 | 1176 | 40.80628 | 1140 | 1136 | 1199 | 1137 | 1409 | 1058 | 22.90314 | 248 | 217
40.83254 | 1193 | 1143 | 1163 | 1329 | 1490 | 1294 | 40.83254 | 1219 | 1154 | 1108 | 1204 | 1341 | 1176 | 40.83254 | 1137 | 1055 | 1206 | 1191 | 1358 | 1071 | 22.91627 | 276 | 230
40.8588 | 1159 | 1147 | 1188 | 1268 | 1545 | 1260 | 40.8588 | 1226 | 1192 | 1124 | 1167 | 1388 | 1197 | 40.8588 | 1178 | 1153 | 1125 | 1120 | 1373 | 1072 | 22.9294 | 273 | 215
40.88506 | 1185 | 1153 | 1242 | 1304 | 1483 | 1346 | 40.88506 | 1163 | 1181 | 1094 | 1215 | 1368 | 1173 | 40.88506 | 1161 | 1122 | 1206 | 1196 | 1394 | 1134 | 22.94253 | 303 | 215
40.91132 | 1183 | 1168 | 1190 | 1356 | 1540 | 1248 | 40.91132 | 1217 | 1123 | 1044 | 1233 | 1441 | 1181 | 40.91132 | 1136 | 1127 | 1137 | 1212 | 1407 | 1112 | 22.95566 | 278 | 184
40.93758 | 1193 | 1159 | 1170 | 1348 | 1484 | 1333 | 40.93758 | 1190 | 1235 | 1098 | 1250 | 1416 | 1208 | 40.93758 | 1235 | 1155 | 1244 | 1117 | 1380 | 1084 | 22.96879 | 259 | 218
40.96384 | 1238 | 1198 | 1247 | 1359 | 1595 | 1289 | 40.96384 | 1282 | 1182 | 1118 | 1293 | 1429 | 1120 | 40.96384 | 1152 | 1230 | 1181 | 1229 | 1381 | 1103 | 22.98192 | 291 | 212
40.9901 | 1229 | 1207 | 1163 | 1308 | 1675 | 1352 | 40.9901 | 1237 | 1148 | 1093 | 1269 | 1457 | 1248 | 40.9901 | 1208 | 1137 | 1229 | 1197 | 1414 | 1127 | 22.99505 | 281 | 186
41.01637 | 1234 | 1256 | 1171 | 1245 | 1731 | 1402 | 41.01637 | 1177 | 1171 | 1051 | 1235 | 1440 | 1188 | 41.01637 | 1154 | 1199 | 1211 | 1197 | 1397 | 1118 | 23.00818 | 305 | 222
41.04263 | 1227 | 1145 | 1216 | 1313 | 1732 | 1407 | 41.04263 | 1329 | 1200 | 1095 | 1216 | 1469 | 1184 | 41.04263 | 1205 | 1149 | 1129 | 1180 | 1472 | 1166 | 23.02131 | 273 | 200
41.06889 | 1200 | 1185 | 1105 | 1296 | 1774 | 1462 | 41.06889 | 1227 | 1180 | 1076 | 1226 | 1451 | 1201 | 41.06889 | 1198 | 1192 | 1216 | 1214 | 1453 | 1173 | 23.03444 | 273 | 205
41.09515 | 1154 | 1152 | 1176 | 1276 | 1846 | 1437 | 41.09515 | 1247 | 1185 | 1058 | 1178 | 1464 | 1211 | 41.09515 | 1173 | 1231 | 1173 | 1181 | 1369 | 1167 | 23.04757 | 296 | 213
41.12141 | 1176 | 1166 | 1215 | 1244 | 1901 | 1589 | 41.12141 | 1238 | 1166 | 1125 | 1196 | 1545 | 1281 | 41.12141 | 1260 | 1168 | 1156 | 1180 | 1424 | 1141 | 23.0607 | 307 | 223
41.14767 | 1267 | 1141 | 1256 | 1243 | 1916 | 1626 | 41.14767 | 1263 | 1253 | 1082 | 1223 | 1645 | 1301 | 41.14767 | 1204 | 1215 | 1158 | 1216 | 1464 | 1109 | 23.07383 | 270 | 217
41.17393 | 1320 | 1193 | 1239 | 1268 | 2026 | 1723 | 41.17393 | 1330 | 1203 | 1108 | 1209 | 1620 | 1324 | 41.17393 | 1296 | 1154 | 1192 | 1302 | 1454 | 1221 | 23.08696 | 275 | 248
41.20019 | 1222 | 1196 | 1232 | 1300 | 1976 | 1928 | 41.20019 | 1314 | 1264 | 1085 | 1257 | 1655 | 1415 | 41.20019 | 1260 | 1186 | 1202 | 1196 | 1454 | 1303 | 23.10009 | 276 | 197
41.22645 | 1172 | 1270 | 1220 | 1212 | 1995 | 2040 | 41.22645 | 1238 | 1171 | 1141 | 1326 | 1618 | 1479 | 41.22645 | 1280 | 1228 | 1269 | 1178 | 1560 | 1374 | 23.11322 | 250 | 211
41.25271 | 1209 | 1246 | 1252 | 1277 | 1924 | 2002 | 41.25271 | 1166 | 1215 | 1084 | 1280 | 1698 | 1579 | 41.25271 | 1238 | 1172 | 1208 | 1228 | 1561 | 1428 | 23.12636 | 258 | 219
41.27897 | 1211 | 1221 | 1209 | 1204 | 1892 | 1924 | 41.27897 | 1267 | 1158 | 1003 | 1305 | 1632 | 1581 | 41.27897 | 1198 | 1185 | 1129 | 1246 | 1613 | 1386 | 23.13949 | 257 | 216
41.30523 | 1188 | 1183 | 1222 | 1168 | 1810 | 1725 | 41.30523 | 1266 | 1191 | 1080 | 1154 | 1546 | 1558 | 41.30523 | 1197 | 1136 | 1145 | 1261 | 1485 | 1285 | 23.15262 | 256 | 206
41.33149 | 1147 | 1168 | 1299 | 1187 | 1815 | 1662 | 41.33149 | 1195 | 1208 | 1006 | 1116 | 1529 | 1457 | 41.33149 | 1151 | 1120 | 1191 | 1282 | 1470 | 1335 | 23.16575 | 260 | 221
41.35775 | 1101 | 1137 | 1154 | 1147 | 1631 | 1655 | 41.35775 | 1224 | 1124 | 1110 | 1125 | 1495 | 1404 | 41.35775 | 1192 | 1182 | 1168 | 1161 | 1505 | 1278 | 23.17888 | 262 | 194
41.38401 | 1079 | 1135 | 1179 | 1090 | 1542 | 1529 | 41.38401 | 1174 | 1087 | 1031 | 1079 | 1442 | 1286 | 41.38401 | 1147 | 1087 | 1098 | 1181 | 1439 | 1164 | 23.19201 | 271 | 214
41.41027 | 1128 | 1135 | 1141 | 1144 | 1452 | 1370 | 41.41027 | 1159 | 1128 | 1003 | 1052 | 1385 | 1180 | 41.41027 | 1135 | 1042 | 1132 | 1156 | 1331 | 1109 | 23.20514 | 243 | 227
41.43653 | 1132 | 1071 | 1159 | 1129 | 1402 | 1254 | 41.43653 | 1120 | 1038 | 1027 | 1063 | 1331 | 1147 | 41.43653 | 1194 | 1100 | 1107 | 1187 | 1351 | 1060 | 23.21827 | 269 | 217
41.46279 | 1125 | 1126 | 1123 | 1197 | 1368 | 1195 | 41.46279 | 1129 | 1068 | 969 | 1104 | 1199 | 1106 | 41.46279 | 1090 | 1044 | 1100 | 1110 | 1345 | 1041 | 23.2314 | 247 | 240
41.48906 | 1116 | 1105 | 1060 | 1170 | 1283 | 1185 | 41.48906 | 1142 | 1069 | 957 | 1024 | 1316 | 1087 | 41.48906 | 1135 | 1049 | 1137 | 1088 | 1227 | 923 | 23.24453 | 268 | 205
41.51532 | 1091 | 1138 | 1090 | 1164 | 1268 | 1203 | 41.51532 | 1148 | 1130 | 974 | 1010 | 1189 | 1026 | 41.51532 | 1067 | 1090 | 1131 | 1080 | 1229 | 949 | 23.25766 | 231 | 203
41.54158 | 1108 | 1132 | 1198 | 1133 | 1285 | 1152 | 41.54158 | 1088 | 1138 | 1003 | 1091 | 1191 | 1030 | 41.54158 | 1114 | 1097 | 1093 | 1088 | 1228 | 962 | 23.27079 | 257 | 230
41.56784 | 1079 | 1139 | 1134 | 1097 | 1246 | 1115 | 41.56784 | 1153 | 1091 | 979 | 1057 | 1159 | 1055 | 41.56784 | 1101 | 1135 | 1069 | 1137 | 1272 | 987 | 23.28392 | 270 | 234
41.5941 | 1135 | 1101 | 1124 | 1119 | 1171 | 1156 | 41.5941 | 1161 | 1102 | 1075 | 1022 | 1074 | 1047 | 41.5941 | 1064 | 1162 | 1063 | 1128 | 1186 | 982 | 23.29705 | 234 | 213
41.62036 | 1109 | 1130 | 1124 | 1105 | 1172 | 1177 | 41.62036 | 1106 | 1113 | 1052 | 1056 | 1139 | 995 | 41.62036 | 1136 | 1099 | 1081 | 1079 | 1194 | 996 | 23.31018 | 281 | 220
41.64662 | 1156 | 1103 | 1139 | 1083 | 1112 | 1198 | 41.64662 | 1168 | 1112 | 1060 | 1020 | 1190 | 1069 | 41.64662 | 1095 | 1092 | 1100 | 1054 | 1169 | 953 | 23.32331 | 269 | 236
41.67288 | 1114 | 1127 | 1099 | 1189 | 1136 | 1178 | 41.67288 | 1126 | 1136 | 1066 | 1022 | 1095 | 1012 | 41.67288 | 1045 | 1095 | 1048 | 1100 | 1166 | 994 | 23.33644 | 292 | 219
41.69914 | 1181 | 1107 | 1156 | 1124 | 1203 | 1224 | 41.69914 | 1155 | 1114 | 954 | 1045 | 1126 | 1073 | 41.69914 | 1032 | 1170 | 1178 | 1076 | 1087 | 984 | 23.34957 | 256 | 198
41.7254 | 1067 | 1206 | 1114 | 1146 | 1181 | 1137 | 41.7254 | 1177 | 1107 | 973 | 1002 | 1089 | 1038 | 41.7254 | 1167 | 1103 | 1149 | 1127 | 1136 | 958 | 23.3627 | 269 | 209
41.75166 | 1157 | 1186 | 1154 | 1079 | 1162 | 1162 | 41.75166 | 1126 | 1085 | 1056 | 1064 | 1119 | 1012 | 41.75166 | 1086 | 1104 | 1118 | 1070 | 1175 | 896 | 23.37583 | 268 | 218
41.77792 | 1188 | 1186 | 1067 | 1102 | 1044 | 1216 | 41.77792 | 1146 | 1148 | 993 | 1039 | 1061 | 984 | 41.77792 | 1109 | 1071 | 1139 | 1084 | 1122 | 929 | 23.38896 | 286 | 214
41.80418 | 1187 | 1115 | 1128 | 1235 | 1178 | 1098 | 41.80418 | 1150 | 1149 | 994 | 1069 | 1054 | 1013 | 41.80418 | 1101 | 1006 | 1128 | 1118 | 1058 | 926 | 23.40209 | 271 | 190
41.83044 | 1172 | 1103 | 1163 | 1167 | 1172 | 1044 | 41.83044 | 1162 | 1098 | 947 | 1070 | 1038 | 943 | 41.83044 | 1192 | 1079 | 1189 | 1093 | 1030 | 885 | 23.41522 | 303 | 223
41.8567 | 1136 | 1094 | 1180 | 1154 | 1170 | 1084 | 41.8567 | 1162 | 1091 | 980 | 1040 | 1055 | 973 | 41.8567 | 1065 | 1068 | 1098 | 1066 | 1069 | 880 | 23.42835 | 261 | 231
41.88296 | 1131 | 1106 | 1124 | 1180 | 1158 | 1070 | 41.88296 | 1175 | 1136 | 963 | 1031 | 1102 | 930 | 41.88296 | 1095 | 1100 | 1061 | 1075 | 1052 | 856 | 23.44148 | 262 | 199
41.90922 | 1131 | 1056 | 1127 | 1184 | 1183 | 1086 | 41.90922 | 1181 | 1134 | 997 | 1081 | 1081 | 975 | 41.90922 | 1071 | 1108 | 1037 | 1087 | 1104 | 912 | 23.45461 | 285 | 229
41.93549 | 1159 | 1149 | 1170 | 1132 | 1196 | 1095 | 41.93549 | 1113 | 1090 | 1004 | 1097 | 1056 | 927 | 41.93549 | 1184 | 1116 | 1129 | 1042 | 1050 | 840 | 23.46774 | 271 | 232
41.96175 | 1170 | 1083 | 1133 | 1086 | 1180 | 1011 | 41.96175 | 1175 | 1184 | 1037 | 1019 | 1092 | 917 | 41.96175 | 1177 | 1107 | 1027 | 1083 | 1037 | 830 | 23.48087 | 266 | 205
41.98801 | 1127 | 1099 | 1183 | 1140 | 1175 | 1067 | 41.98801 | 1134 | 1084 | 960 | 1115 | 1015 | 919 | 41.98801 | 1124 | 1130 | 1091 | 1071 | 1068 | 854 | 23.494 | 257 | 212
42.01427 | 1205 | 1147 | 1120 | 1186 | 1202 | 1052 | 42.01427 | 1143 | 1137 | 1075 | 1025 | 1025 | 874 | 42.01427 | 1093 | 1055 | 1152 | 1115 | 1022 | 822 | 23.50713 | 234 | 207
42.04053 | 1147 | 1137 | 1182 | 1096 | 1130 | 1034 | 42.04053 | 1159 | 1124 | 979 | 1026 | 1028 | 886 | 42.04053 | 1153 | 1038 | 1162 | 1136 | 1070 | 909 | 23.52026 | 247 | 202
42.06679 | 1165 | 1147 | 1190 | 1128 | 1164 | 1025 | 42.06679 | 1133 | 1078 | 1055 | 1008 | 1034 | 909 | 42.06679 | 1192 | 1161 | 1087 | 1051 | 1055 | 817 | 23.53339 | 236 | 211
42.09305 | 1140 | 1153 | 1203 | 1065 | 1166 | 1020 | 42.09305 | 1110 | 1097 | 1053 | 1105 | 1052 | 874 | 42.09305 | 1075 | 1100 | 1120 | 1072 | 1056 | 795 | 23.54652 | 296 | 216
42.11931 | 1129 | 1144 | 1110 | 1133 | 1163 | 983 | 42.11931 | 1178 | 1132 | 1042 | 1019 | 983 | 884 | 42.11931 | 1142 | 1074 | 1071 | 1052 | 1056 | 808 | 23.55965 | 229 | 229
42.14557 | 1122 | 1054 | 1190 | 1142 | 1146 | 1051 | 42.14557 | 1178 | 1074 | 970 | 1053 | 1046 | 886 | 42.14557 | 1154 | 1115 | 1087 | 1070 | 1007 | 879 | 23.57278 | 274 | 197
42.17183 | 1126 | 1151 | 1162 | 1065 | 1161 | 1019 | 42.17183 | 1160 | 1086 | 1035 | 1080 | 1080 | 875 | 42.17183 | 1043 | 1028 | 1122 | 1019 | 1035 | 892 | 23.58592 | 235 | 230
42.19809 | 1198 | 1104 | 1154 | 1157 | 1216 | 1024 | 42.19809 | 1104 | 1102 | 998 | 1112 | 1019 | 905 | 42.19809 | 1062 | 1047 | 1165 | 1104 | 1048 | 823 | 23.59905 | 277 | 240
42.22435 | 1154 | 1139 | 1129 | 1134 | 1207 | 1097 | 42.22435 | 1153 | 1138 | 1018 | 1116 | 1042 | 956 | 42.22435 | 1107 | 1105 | 1094 | 1089 | 1031 | 917 | 23.61218 | 263 | 240
42.25061 | 1112 | 1121 | 1190 | 1167 | 1198 | 1011 | 42.25061 | 1159 | 1099 | 1043 | 1067 | 1096 | 953 | 42.25061 | 1157 | 1073 | 1073 | 1107 | 1059 | 887 | 23.62531 | 285 | 216
42.27687 | 1122 | 1046 | 1148 | 1207 | 1144 | 1078 | 42.27687 | 1193 | 1122 | 907 | 1100 | 1087 | 985 | 42.27687 | 1102 | 1099 | 1165 | 1020 | 1029 | 900 | 23.63844 | 286 | 202
42.30313 | 1177 | 1140 | 1142 | 1201 | 1292 | 1122 | 42.30313 | 1190 | 1197 | 976 | 1107 | 1121 | 1006 | 42.30313 | 1131 | 1163 | 1152 | 1117 | 1054 | 905 | 23.65157 | 326 | 206
42.32939 | 1241 | 1118 | 1162 | 1284 | 1276 | 1180 | 42.32939 | 1248 | 1301 | 1097 | 1162 | 1149 | 1011 | 42.32939 | 1170 | 1059 | 1168 | 1114 | 1043 | 907 | 23.6647 | 290 | 235
42.35565 | 1211 | 1212 | 1217 | 1315 | 1326 | 1155 | 42.35565 | 1289 | 1297 | 1038 | 1216 | 1134 | 992 | 42.35565 | 1156 | 1206 | 1236 | 1075 | 1039 | 923 | 23.67783 | 305 | 197
42.38191 | 1209 | 1216 | 1353 | 1244 | 1267 | 1198 | 42.38191 | 1259 | 1307 | 1089 | 1239 | 1067 | 1004 | 42.38191 | 1205 | 1202 | 1299 | 1126 | 1092 | 958 | 23.69096 | 250 | 223
42.40818 | 1285 | 1229 | 1283 | 1270 | 1326 | 1087 | 42.40818 | 1229 | 1230 | 1128 | 1241 | 1112 | 1021 | 42.40818 | 1167 | 1178 | 1202 | 1136 | 1098 | 936 | 23.70409 | 259 | 189
42.43444 | 1229 | 1272 | 1276 | 1141 | 1219 | 1085 | 42.43444 | 1289 | 1345 | 1039 | 1180 | 1106 | 1021 | 42.43444 | 1192 | 1260 | 1189 | 1182 | 1154 | 979 | 23.71722 | 263 | 197
42.4607 | 1191 | 1254 | 1255 | 1206 | 1238 | 1134 | 42.4607 | 1228 | 1274 | 1071 | 1193 | 1116 | 982 | 42.4607 | 1107 | 1190 | 1202 | 1193 | 1104 | 867 | 23.73035 | 259 | 219
42.48696 | 1260 | 1327 | 1257 | 1216 | 1195 | 1062 | 42.48696 | 1277 | 1234 | 1041 | 1192 | 1030 | 1012 | 42.48696 | 1221 | 1163 | 1214 | 1218 | 1069 | 853 | 23.74348 | 241 | 216
42.51322 | 1200 | 1381 | 1193 | 1131 | 1165 | 1025 | 42.51322 | 1331 | 1207 | 1098 | 1212 | 1040 | 920 | 42.51322 | 1166 | 1151 | 1204 | 1080 | 1054 | 869 | 23.75661 | 256 | 213
42.53948 | 1166 | 1334 | 1234 | 1169 | 1125 | 1072 | 42.53948 | 1166 | 1166 | 1138 | 1115 | 1062 | 933 | 42.53948 | 1097 | 1127 | 1134 | 1183 | 1177 | 855 | 23.76974 | 278 | 215
42.56574 | 1230 | 1264 | 1157 | 1088 | 1138 | 966 | 42.56574 | 1171 | 1127 | 1006 | 1117 | 1082 | 882 | 42.56574 | 1129 | 1148 | 1142 | 1166 | 1127 | 903 | 23.78287 | 225 | 225
42.592 | 1174 | 1244 | 1224 | 1142 | 1179 | 1045 | 42.592 | 1129 | 1144 | 1070 | 1128 | 1013 | 932 | 42.592 | 1112 | 1095 | 1103 | 1122 | 1073 | 837 | 23.796 | 245 | 217
42.61826 | 1169 | 1260 | 1140 | 1174 | 1096 | 1063 | 42.61826 | 1192 | 1147 | 1062 | 1116 | 1060 | 968 | 42.61826 | 1166 | 1101 | 1132 | 1068 | 1040 | 887 | 23.80913 | 245 | 213
42.64452 | 1110 | 1239 | 1123 | 1162 | 1101 | 1019 | 42.64452 | 1188 | 1148 | 991 | 1085 | 1021 | 856 | 42.64452 | 1112 | 1044 | 1101 | 1055 | 1057 | 791 | 23.82226 | 239 | 204
42.67078 | 1175 | 1206 | 1080 | 1080 | 1054 | 977 | 42.67078 | 1168 | 1182 | 1004 | 1021 | 1026 | 894 | 42.67078 | 1145 | 1143 | 1116 | 1162 | 998 | 864 | 23.83539 | 260 | 229
42.69704 | 1213 | 1137 | 1077 | 1071 | 1093 | 1063 | 42.69704 | 1148 | 1145 | 1049 | 1045 | 950 | 986 | 42.69704 | 1141 | 1027 | 1131 | 1116 | 1052 | 909 | 23.84852 | 238 | 245
42.7233 | 1162 | 1185 | 1128 | 1110 | 1049 | 1071 | 42.7233 | 1151 | 1062 | 1035 | 1030 | 1005 | 916 | 42.7233 | 1114 | 1062 | 1089 | 1064 | 1025 | 928 | 23.86165 | 218 | 218
42.74956 | 1169 | 1127 | 1167 | 1151 | 1010 | 1035 | 42.74956 | 1184 | 1142 | 1034 | 1079 | 961 | 964 | 42.74956 | 1106 | 1090 | 1108 | 1081 | 1030 | 901 | 23.87478 | 256 | 217
42.77582 | 1184 | 1128 | 1200 | 1093 | 1081 | 988 | 42.77582 | 1090 | 1148 | 1023 | 1143 | 1026 | 969 | 42.77582 | 1093 | 1084 | 1035 | 1117 | 1067 | 807 | 23.88791 | 236 | 201
42.80208 | 1143 | 1069 | 1154 | 1099 | 1148 | 1004 | 42.80208 | 1191 | 1125 | 995 | 1099 | 1041 | 965 | 42.80208 | 1110 | 1117 | 1087 | 1114 | 1028 | 895 | 23.90104 | 234 | 223
42.82834 | 1134 | 1145 | 1109 | 1166 | 1129 | 1030 | 42.82834 | 1153 | 1158 | 929 | 1137 | 1043 | 981 | 42.82834 | 1148 | 1173 | 1131 | 1111 | 989 | 872 | 23.91417 | 246 | 220
42.8546 | 1234 | 1080 | 1199 | 1166 | 1136 | 1050 | 42.8546 | 1192 | 1160 | 1033 | 1142 | 1064 | 955 | 42.8546 | 1075 | 1156 | 1166 | 1105 | 1067 | 970 | 23.9273 | 237 | 215
42.88087 | 1192 | 1104 | 1159 | 1136 | 1186 | 1100 | 42.88087 | 1184 | 1104 | 1019 | 1083 | 1031 | 949 | 42.88087 | 1071 | 1110 | 1138 | 1115 | 1017 | 927 | 23.94043 | 231 | 236
42.90713 | 1170 | 1159 | 1188 | 1192 | 1153 | 1050 | 42.90713 | 1254 | 1130 | 994 | 1121 | 1061 | 928 | 42.90713 | 1142 | 1092 | 1125 | 1094 | 1018 | 906 | 23.95356 | 216 | 216
42.93339 | 1173 | 1225 | 1113 | 1132 | 1177 | 1029 | 42.93339 | 1147 | 1140 | 1026 | 1119 | 1007 | 943 | 42.93339 | 1231 | 1091 | 1116 | 1146 | 1066 | 904 | 23.96669 | 236 | 229
42.95965 | 1175 | 1277 | 1131 | 1152 | 1149 | 977 | 42.95965 | 1103 | 1157 | 1036 | 1101 | 1055 | 924 | 42.95965 | 1169 | 1083 | 1193 | 1171 | 1123 | 841 | 23.97982 | 241 | 215
42.98591 | 1111 | 1228 | 1147 | 1196 | 1119 | 1012 | 42.98591 | 1157 | 1115 | 1022 | 1062 | 1040 | 937 | 42.98591 | 1178 | 1104 | 1085 | 1125 | 1011 | 860 | 23.99295 | 234 | 196
43.01217 | 1121 | 1144 | 1168 | 1185 | 1146 | 997 | 43.01217 | 1237 | 1119 | 1081 | 1055 | 1022 | 977 | 43.01217 | 1068 | 1097 | 1129 | 1091 | 1014 | 925 | 24.00608 | 249 | 202
43.03843 | 1136 | 1133 | 1105 | 1097 | 1105 | 1005 | 43.03843 | 1117 | 1127 | 981 | 1061 | 1048 | 880 | 43.03843 | 1146 | 1011 | 1081 | 1084 | 1092 | 843 | 24.01921 | 239 | 210
43.06469 | 1134 | 1141 | 1073 | 1077 | 1089 | 1000 | 43.06469 | 1122 | 1032 | 994 | 1086 | 954 | 855 | 43.06469 | 1126 | 1067 | 1058 | 1139 | 1082 | 833 | 24.03234 | 231 | 259
43.09095 | 1152 | 1129 | 1005 | 1142 | 1116 | 973 | 43.09095 | 1085 | 1112 | 926 | 1070 | 973 | 953 | 43.09095 | 1125 | 1092 | 1028 | 1066 | 1041 | 883 | 24.04548 | 258 | 224
43.11721 | 1132 | 1122 | 1049 | 1109 | 1084 | 1017 | 43.11721 | 1107 | 1098 | 1046 | 1095 | 989 | 903 | 43.11721 | 1126 | 1052 | 1144 | 1083 | 1040 | 825 | 24.05861 | 242 | 215
43.14347 | 1192 | 1127 | 1127 | 1234 | 1133 | 1067 | 43.14347 | 1158 | 1070 | 993 | 1096 | 989 | 920 | 43.14347 | 1093 | 1127 | 1066 | 1140 | 1049 | 905 | 24.07174 | 239 | 217
43.16973 | 1180 | 1125 | 1156 | 1234 | 1159 | 1010 | 43.16973 | 1146 | 1115 | 1037 | 1133 | 1060 | 911 | 43.16973 | 1069 | 1107 | 1133 | 1079 | 1025 | 844 | 24.08487 | 262 | 213
43.19599 | 1150 | 1106 | 1105 | 1235 | 1088 | 1042 | 43.19599 | 1178 | 1187 | 957 | 1176 | 1079 | 933 | 43.19599 | 1135 | 1076 | 1122 | 1192 | 1034 | 884 | 24.098 | 236 | 217
43.22225 | 1146 | 1141 | 1208 | 1199 | 1170 | 1013 | 43.22225 | 1122 | 1117 | 1039 | 1165 | 1082 | 862 | 43.22225 | 1102 | 1190 | 1122 | 1182 | 1019 | 852 | 24.11113 | 230 | 180
43.24851 | 1176 | 1112 | 1135 | 1271 | 1088 | 1088 | 43.24851 | 1125 | 1093 | 957 | 1159 | 1045 | 979 | 43.24851 | 1135 | 1092 | 1127 | 1233 | 1077 | 827 | 24.12426 | 219 | 205
43.27477 | 1134 | 1129 | 1119 | 1295 | 1158 | 1118 | 43.27477 | 1210 | 1149 | 1022 | 1128 | 1073 | 937 | 43.27477 | 1097 | 1063 | 1052 | 1281 | 1076 | 866 | 24.13739 | 287 | 223
43.30103 | 1246 | 1113 | 1147 | 1209 | 1252 | 1068 | 43.30103 | 1179 | 1051 | 1043 | 1130 | 1050 | 954 | 43.30103 | 1112 | 1115 | 1038 | 1232 | 1012 | 864 | 24.15052 | 263 | 205
43.3273 | 1106 | 1120 | 1105 | 1296 | 1172 | 1126 | 43.3273 | 1156 | 1066 | 986 | 1160 | 1107 | 920 | 43.3273 | 1135 | 1085 | 1060 | 1211 | 1096 | 843 | 24.16365 | 259 | 189
43.35356 | 1175 | 1106 | 1089 | 1237 | 1207 | 1106 | 43.35356 | 1213 | 1101 | 935 | 1135 | 1083 | 935 | 43.35356 | 1113 | 1076 | 1144 | 1213 | 1171 | 874 | 24.17678 | 291 | 210
43.37982 | 1033 | 1088 | 1127 | 1184 | 1245 | 1106 | 43.37982 | 1158 | 1009 | 1014 | 1114 | 1065 | 932 | 43.37982 | 1157 | 1079 | 1028 | 1273 | 1175 | 821 | 24.18991 | 207 | 204
43.40608 | 1105 | 1082 | 1114 | 1287 | 1315 | 1067 | 43.40608 | 1230 | 1069 | 991 | 1112 | 1097 | 980 | 43.40608 | 1061 | 1035 | 1033 | 1240 | 1076 | 950 | 24.20304 | 244 | 230
43.43234 | 1084 | 1090 | 1096 | 1122 | 1172 | 1000 | 43.43234 | 1099 | 1120 | 1011 | 1111 | 1067 | 990 | 43.43234 | 1131 | 1014 | 1018 | 1086 | 1071 | 839 | 24.21617 | 261 | 208
43.4586 | 1081 | 1059 | 1151 | 1098 | 1166 | 1101 | 43.4586 | 1127 | 1007 | 977 | 1101 | 1059 | 947 | 43.4586 | 989 | 1057 | 1069 | 1069 | 1144 | 882 | 24.2293 | 243 | 211
43.48486 | 1115 | 1084 | 1128 | 1124 | 1208 | 1015 | 43.48486 | 1129 | 1047 | 1012 | 1070 | 1066 | 868 | 43.48486 | 1081 | 1006 | 1028 | 1009 | 1098 | 849 | 24.24243 | 270 | 202
43.51112 | 1113 | 1113 | 1102 | 1109 | 1285 | 982 | 43.51112 | 1093 | 1075 | 954 | 1048 | 1071 | 917 | 43.51112 | 1015 | 1018 | 1039 | 1051 | 1086 | 838 | 24.25556 | 284 | 203
43.53738 | 1114 | 1041 | 1157 | 1120 | 1160 | 1070 | 43.53738 | 1114 | 1033 | 1000 | 1123 | 1060 | 900 | 43.53738 | 1070 | 1056 | 1080 | 1057 | 1039 | 842 | 24.26869 | 247 | 193
43.56364 | 1131 | 1082 | 1085 | 1079 | 1159 | 964 | 43.56364 | 1082 | 1017 | 979 | 999 | 1008 | 892 | 43.56364 | 1058 | 1023 | 1101 | 1022 | 972 | 823 | 24.28182 | 222 | 216
43.5899 | 1146 | 1079 | 1057 | 1074 | 1126 | 1017 | 43.5899 | 1144 | 1039 | 978 | 1080 | 1053 | 920 | 43.5899 | 1082 | 1026 | 1082 | 1074 | 1050 | 919 | 24.29495 | 260 | 218
43.61616 | 1025 | 1075 | 1037 | 1132 | 1113 | 1021 | 43.61616 | 1208 | 1077 | 944 | 1020 | 987 | 894 | 43.61616 | 1013 | 1079 | 1084 | 1029 | 963 | 862 | 24.30808 | 249 | 223
43.64242 | 1120 | 1050 | 1034 | 1054 | 1006 | 987 | 43.64242 | 1082 | 1037 | 982 | 1003 | 1021 | 874 | 43.64242 | 1086 | 1083 | 1051 | 1023 | 1086 | 847 | 24.32121 | 228 | 204
43.66868 | 1055 | 1014 | 1031 | 1054 | 1044 | 921 | 43.66868 | 1092 | 1033 | 985 | 974 | 975 | 890 | 43.66868 | 1081 | 1032 | 1145 | 1030 | 984 | 850 | 24.33434 | 268 | 198
43.69494 | 1038 | 1006 | 1149 | 1071 | 1107 | 1005 | 43.69494 | 1092 | 1032 | 968 | 1053 | 1033 | 853 | 43.69494 | 1081 | 1063 | 1041 | 1095 | 1100 | 812 | 24.34747 | 238 | 205
43.7212 | 1119 | 1086 | 1081 | 1028 | 1080 | 919 | 43.7212 | 1097 | 1011 | 955 | 986 | 1019 | 883 | 43.7212 | 1082 | 1046 | 1070 | 1054 | 1039 | 829 | 24.3606 | 238 | 197
43.74746 | 1122 | 1096 | 1088 | 1109 | 1036 | 945 | 43.74746 | 1060 | 1077 | 949 | 1012 | 1009 | 881 | 43.74746 | 1054 | 1083 | 1089 | 1104 | 1033 | 814 | 24.37373 | 305 | 232
43.77372 | 1060 | 1029 | 1063 | 1057 | 1044 | 901 | 43.77372 | 1092 | 1068 | 940 | 1059 | 1009 | 870 | 43.77372 | 1042 | 1050 | 1068 | 1014 | 1037 | 808 | 24.38686 | 247 | 237
43.79999 | 1055 | 1013 | 1077 | 1045 | 1061 | 931 | 43.79999 | 1143 | 1017 | 906 | 1021 | 1078 | 833 | 43.79999 | 1070 | 1032 | 1023 | 1055 | 1043 | 826 | 24.39999 | 231 | 205
43.82625 | 1073 | 1088 | 1097 | 1068 | 1067 | 1000 | 43.82625 | 1064 | 1044 | 915 | 1019 | 1061 | 826 | 43.82625 | 1104 | 1060 | 1049 | 1043 | 995 | 762 | 24.41312 | 236 | 221
43.85251 | 1064 | 1054 | 1103 | 1042 | 1013 | 1028 | 43.85251 | 1052 | 1046 | 947 | 985 | 1023 | 905 | 43.85251 | 1105 | 998 | 1023 | 1046 | 1055 | 834 | 24.42625 | 237 | 221
43.87877 | 1075 | 1058 | 1034 | 1100 | 1046 | 1005 | 43.87877 | 1059 | 1028 | 949 | 1035 | 1072 | 949 | 43.87877 | 1031 | 1007 | 1060 | 1061 | 1018 | 809 | 24.43938 | 277 | 211
43.90503 | 1108 | 1045 | 1028 | 1079 | 1091 | 981 | 43.90503 | 1095 | 1032 | 911 | 1008 | 1044 | 853 | 43.90503 | 1093 | 1042 | 1097 | 1035 | 1099 | 819 | 24.45251 | 227 | 228
43.93129 | 1134 | 1097 | 1034 | 1073 | 1143 | 964 | 43.93129 | 1117 | 1047 | 927 | 1018 | 1034 | 864 | 43.93129 | 1099 | 1062 | 1063 | 955 | 1011 | 844 | 24.46564 | 225 | 265
43.95755 | 1161 | 1058 | 1103 | 1063 | 1201 | 1048 | 43.95755 | 1115 | 1092 | 949 | 1041 | 1012 | 912 | 43.95755 | 1116 | 1036 | 1084 | 1064 | 1032 | 882 | 24.47877 | 267 | 206
43.98381 | 1138 | 1034 | 1103 | 1104 | 1121 | 1006 | 43.98381 | 1039 | 1089 | 959 | 965 | 1069 | 973 | 43.98381 | 1076 | 1050 | 1094 | 1025 | 1107 | 849 | 24.4919 | 222 | 211
44.01007 | 1074 | 1163 | 1049 | 1095 | 1183 | 1039 | 44.01007 | 1033 | 1085 | 964 | 1021 | 1008 | 946 | 44.01007 | 1093 | 1107 | 1052 | 1050 | 1094 | 912 | 24.50503 | 264 | 218
44.03633 | 1048 | 1084 | 1076 | 1107 | 1061 | 1105 | 44.03633 | 1096 | 1069 | 967 | 1033 | 1166 | 943 | 44.03633 | 1026 | 1048 | 1048 | 1057 | 1078 | 936 | 24.51817 | 244 | 233
44.06259 | 1160 | 1105 | 1084 | 1069 | 1155 | 1065 | 44.06259 | 1049 | 1116 | 932 | 995 | 1105 | 949 | 44.06259 | 1094 | 1085 | 1055 | 1045 | 1024 | 868 | 24.5313 | 235 | 201
44.08885 | 1120 | 1150 | 1086 | 1115 | 1211 | 1121 | 44.08885 | 1117 | 1059 | 991 | 1015 | 1136 | 989 | 44.08885 | 1087 | 1044 | 1098 | 1075 | 1128 | 961 | 24.54443 | 204 | 191
44.11511 | 1140 | 1073 | 1115 | 1142 | 1193 | 1221 | 44.11511 | 1157 | 1068 | 912 | 1098 | 1059 | 1034 | 44.11511 | 1057 | 1042 | 1073 | 1083 | 1085 | 995 | 24.55756 | 230 | 218
44.14137 | 1046 | 1085 | 1124 | 1135 | 1187 | 1215 | 44.14137 | 1124 | 1105 | 983 | 1032 | 1084 | 1049 | 44.14137 | 1110 | 1081 | 1101 | 1023 | 1136 | 1013 | 24.57069 | 236 | 218
44.16763 | 1086 | 1163 | 1095 | 1086 | 1198 | 1245 | 44.16763 | 1140 | 1098 | 1015 | 1009 | 1104 | 1110 | 44.16763 | 1095 | 1066 | 1065 | 1093 | 1060 | 1030 | 24.58382 | 234 | 215
44.19389 | 1137 | 1085 | 1137 | 1060 | 1228 | 1295 | 44.19389 | 1142 | 1128 | 991 | 1045 | 1083 | 1156 | 44.19389 | 1145 | 1015 | 1093 | 1063 | 1095 | 995 | 24.59695 | 228 | 197
44.22015 | 1208 | 1089 | 1091 | 1114 | 1250 | 1390 | 44.22015 | 1101 | 1106 | 979 | 1093 | 1147 | 1255 | 44.22015 | 1092 | 1123 | 1057 | 1064 | 1136 | 1148 | 24.61008 | 198 | 210
44.24641 | 1037 | 1056 | 1120 | 1085 | 1286 | 1486 | 44.24641 | 1105 | 1084 | 1009 | 1025 | 1180 | 1211 | 44.24641 | 1086 | 1055 | 1032 | 1056 | 1151 | 1205 | 24.62321 | 219 | 226
44.27268 | 1148 | 1158 | 1061 | 1056 | 1293 | 1486 | 44.27268 | 1131 | 1100 | 984 | 1044 | 1208 | 1363 | 44.27268 | 1123 | 1084 | 1135 | 1037 | 1209 | 1313 | 24.63634 | 225 | 213
44.29894 | 1120 | 1093 | 1114 | 1134 | 1359 | 1567 | 44.29894 | 1119 | 1141 | 907 | 1020 | 1166 | 1472 | 44.29894 | 1140 | 1068 | 1116 | 1084 | 1152 | 1485 | 24.64947 | 220 | 201
44.3252 | 1150 | 1121 | 1132 | 1114 | 1358 | 1646 | 44.3252 | 1176 | 1096 | 1009 | 1025 | 1137 | 1706 | 44.3252 | 1110 | 1070 | 1093 | 1073 | 1135 | 1553 | 24.6626 | 233 | 226
44.35146 | 1144 | 1156 | 1114 | 1201 | 1357 | 1756 | 44.35146 | 1098 | 1135 | 987 | 1044 | 1250 | 1749 | 44.35146 | 1129 | 1108 | 1142 | 995 | 1190 | 1687 | 24.67573 | 225 | 230
44.37772 | 1145 | 1124 | 1193 | 1158 | 1456 | 1774 | 44.37772 | 1139 | 1200 | 1052 | 1072 | 1247 | 1945 | 44.37772 | 1121 | 1169 | 1153 | 1006 | 1160 | 1938 | 24.68886 | 215 | 244
44.40398 | 1200 | 1111 | 1169 | 1170 | 1450 | 1709 | 44.40398 | 1143 | 1116 | 1018 | 1076 | 1349 | 2090 | 44.40398 | 1179 | 1084 | 1097 | 1056 | 1192 | 2019 | 24.70199 | 236 | 205
44.43024 | 1159 | 1193 | 1225 | 1075 | 1403 | 1767 | 44.43024 | 1176 | 1185 | 1020 | 1097 | 1284 | 2152 | 44.43024 | 1192 | 1137 | 1087 | 1127 | 1184 | 2057 | 24.71512 | 202 | 232
44.4565 | 1174 | 1138 | 1183 | 1126 | 1475 | 1660 | 44.4565 | 1168 | 1153 | 1100 | 1060 | 1241 | 2074 | 44.4565 | 1237 | 1048 | 1121 | 1157 | 1237 | 2108 | 24.72825 | 226 | 203
44.48276 | 1145 | 1186 | 1152 | 1141 | 1428 | 1583 | 44.48276 | 1140 | 1149 | 1014 | 1059 | 1271 | 2053 | 44.48276 | 1106 | 1121 | 1061 | 1098 | 1222 | 1945 | 24.74138 | 221 | 214
44.50902 | 1188 | 1169 | 1149 | 1166 | 1333 | 1588 | 44.50902 | 1162 | 1161 | 990 | 1044 | 1279 | 1897 | 44.50902 | 1234 | 1113 | 1094 | 1058 | 1225 | 1853 | 24.75451 | 194 | 237
44.53528 | 1162 | 1200 | 1245 | 1144 | 1416 | 1443 | 44.53528 | 1203 | 1153 | 969 | 1083 | 1199 | 1822 | 44.53528 | 1191 | 1150 | 1048 | 1112 | 1200 | 1764 | 24.76764 | 207 | 221
44.56154 | 1205 | 1187 | 1193 | 1144 | 1338 | 1447 | 44.56154 | 1156 | 1095 | 1028 | 1024 | 1234 | 1599 | 44.56154 | 1138 | 1150 | 1068 | 1090 | 1206 | 1604 | 24.78077 | 200 | 214
44.5878 | 1212 | 1085 | 1166 | 1121 | 1320 | 1270 | 44.5878 | 1204 | 1098 | 1004 | 1032 | 1208 | 1548 | 44.5878 | 1094 | 1109 | 1102 | 1084 | 1188 | 1480 | 24.7939 | 237 | 215
44.61406 | 1113 | 1190 | 1126 | 1121 | 1255 | 1301 | 44.61406 | 1197 | 1211 | 976 | 1023 | 1183 | 1328 | 44.61406 | 1198 | 1105 | 1103 | 1046 | 1143 | 1373 | 24.80703 | 227 | 209
44.64032 | 1102 | 1125 | 1120 | 1113 | 1376 | 1202 | 44.64032 | 1254 | 1140 | 1081 | 1113 | 1216 | 1316 | 44.64032 | 1134 | 1089 | 1022 | 1070 | 1168 | 1289 | 24.82016 | 233 | 247
44.66658 | 1196 | 1203 | 1104 | 1150 | 1326 | 1200 | 44.66658 | 1166 | 1135 | 988 | 1088 | 1210 | 1227 | 44.66658 | 1194 | 1152 | 1137 | 1075 | 1210 | 1155 | 24.83329 | 231 | 227
44.69284 | 1163 | 1165 | 1077 | 1156 | 1318 | 1265 | 44.69284 | 1161 | 1169 | 1024 | 1099 | 1171 | 1174 | 44.69284 | 1109 | 1159 | 1106 | 1076 | 1204 | 1092 | 24.84642 | 233 | 234
44.71911 | 1137 | 1189 | 1135 | 1151 | 1356 | 1259 | 44.71911 | 1233 | 1168 | 979 | 1051 | 1185 | 1076 | 44.71911 | 1125 | 1122 | 1077 | 1063 | 1152 | 1104 | 24.85955 | 227 | 220
44.74537 | 1126 | 1176 | 1146 | 1174 | 1315 | 1297 | 44.74537 | 1217 | 1193 | 948 | 1030 | 1276 | 1152 | 44.74537 | 1175 | 1156 | 1155 | 1072 | 1197 | 1066 | 24.87268 | 210 | 212
44.77163 | 1279 | 1173 | 1149 | 1180 | 1322 | 1245 | 44.77163 | 1179 | 1186 | 1004 | 1058 | 1158 | 1199 | 44.77163 | 1094 | 1132 | 1061 | 1105 | 1172 | 1063 | 24.88581 | 210 | 202
44.79789 | 1192 | 1156 | 1185 | 1210 | 1316 | 1295 | 44.79789 | 1258 | 1234 | 1054 | 1082 | 1275 | 1091 | 44.79789 | 1199 | 1128 | 1135 | 1116 | 1200 | 1006 | 24.89894 | 231 | 207
44.82415 | 1268 | 1243 | 1193 | 1218 | 1290 | 1251 | 44.82415 | 1302 | 1209 | 1116 | 1048 | 1213 | 1106 | 44.82415 | 1201 | 1120 | 1134 | 1089 | 1141 | 1000 | 24.91207 | 236 | 223
44.85041 | 1253 | 1256 | 1203 | 1205 | 1229 | 1200 | 44.85041 | 1253 | 1216 | 1006 | 1096 | 1146 | 1087 | 44.85041 | 1205 | 1199 | 1129 | 1059 | 1130 | 1037 | 24.9252 | 259 | 214
44.87667 | 1239 | 1243 | 1144 | 1106 | 1277 | 1296 | 44.87667 | 1265 | 1278 | 1090 | 1062 | 1122 | 1079 | 44.87667 | 1238 | 1209 | 1190 | 1141 | 1128 | 1019 | 24.93833 | 211 | 217
44.90293 | 1302 | 1220 | 1156 | 1104 | 1277 | 1177 | 44.90293 | 1319 | 1280 | 1034 | 1071 | 1141 | 1070 | 44.90293 | 1265 | 1132 | 1146 | 1097 | 1067 | 934 | 24.95146 | 222 | 233
44.92919 | 1312 | 1276 | 1132 | 1176 | 1178 | 1007 | 44.92919 | 1463 | 1269 | 1021 | 1071 | 1146 | 1027 | 44.92919 | 1355 | 1210 | 1091 | 1119 | 1111 | 993 | 24.96459 | 223 | 194
44.95545 | 1368 | 1248 | 1143 | 1128 | 1201 | 1111 | 44.95545 | 1380 | 1417 | 987 | 1009 | 1023 | 972 | 44.95545 | 1382 | 1225 | 1133 | 1041 | 1108 | 941 | 24.97773 | 218 | 208
44.98171 | 1385 | 1285 | 1101 | 1083 | 1136 | 995 | 44.98171 | 1455 | 1421 | 984 | 1023 | 1023 | 894 | 44.98171 | 1316 | 1248 | 1055 | 1081 | 1069 | 861 | 24.99086 | 231 | 221
45.00797 | 1510 | 1342 | 1117 | 1106 | 1198 | 1009 | 45.00797 | 1513 | 1371 | 1033 | 1015 | 1024 | 927 | 45.00797 | 1453 | 1322 | 1092 | 1047 | 1079 | 938 | 25.00399 | 216 | 236
45.03423 | 1515 | 1350 | 1167 | 1097 | 1133 | 1041 | 45.03423 | 1484 | 1402 | 991 | 991 | 1012 | 956 | 45.03423 | 1400 | 1312 | 1063 | 1094 | 1075 | 852 | 25.01712 | 238 | 208
45.06049 | 1512 | 1381 | 1133 | 1096 | 1144 | 975 | 45.06049 | 1490 | 1381 | 960 | 987 | 1047 | 887 | 45.06049 | 1437 | 1277 | 1129 | 1039 | 1042 | 830 | 25.03025 | 238 | 190
45.08675 | 1396 | 1402 | 1145 | 1123 | 1167 | 1031 | 45.08675 | 1469 | 1467 | 1017 | 990 | 991 | 890 | 45.08675 | 1416 | 1356 | 1114 | 1110 | 1079 | 835 | 25.04338 | 239 | 195
45.11301 | 1503 | 1475 | 1186 | 1126 | 1158 | 952 | 45.11301 | 1461 | 1453 | 983 | 996 | 975 | 887 | 45.11301 | 1434 | 1380 | 1151 | 1097 | 1091 | 785 | 25.05651 | 268 | 225
45.13927 | 1463 | 1443 | 1069 | 1154 | 1133 | 988 | 45.13927 | 1403 | 1385 | 973 | 1017 | 1029 | 830 | 45.13927 | 1375 | 1357 | 1186 | 1089 | 1178 | 819 | 25.06964 | 232 | 206
45.16553 | 1411 | 1443 | 1185 | 1093 | 1093 | 986 | 45.16553 | 1322 | 1414 | 1013 | 1032 | 1079 | 827 | 45.16553 | 1370 | 1324 | 1073 | 1070 | 1017 | 861 | 25.08277 | 214 | 200
45.1918 | 1240 | 1402 | 1104 | 1057 | 1099 | 986 | 45.1918 | 1406 | 1373 | 974 | 1014 | 1054 | 914 | 45.1918 | 1316 | 1334 | 1107 | 1024 | 1078 | 831 | 25.0959 | 242 | 197
45.21806 | 1320 | 1396 | 1182 | 1076 | 1088 | 962 | 45.21806 | 1332 | 1317 | 994 | 1012 | 972 | 911 | 45.21806 | 1305 | 1340 | 1181 | 1061 | 1073 | 847 | 25.10903 | 238 | 225
45.24432 | 1338 | 1401 | 1146 | 1099 | 1024 | 955 | 45.24432 | 1276 | 1353 | 1012 | 981 | 1029 | 860 | 45.24432 | 1221 | 1261 | 1174 | 996 | 1001 | 824 | 25.12216 | 266 | 199
45.27058 | 1181 | 1406 | 1137 | 1145 | 1066 | 993 | 45.27058 | 1297 | 1238 | 990 | 1010 | 1029 | 891 | 45.27058 | 1288 | 1279 | 1162 | 1016 | 997 | 855 | 25.13529 | 240 | 212
45.29684 | 1130 | 1278 | 1108 | 1086 | 1091 | 1035 | 45.29684 | 1205 | 1293 | 1012 | 1032 | 977 | 881 | 45.29684 | 1159 | 1195 | 1146 | 1021 | 949 | 897 | 25.14842 | 262 | 246
45.3231 | 1199 | 1263 | 1137 | 1085 | 1096 | 1061 | 45.3231 | 1181 | 1241 | 904 | 1038 | 969 | 934 | 45.3231 | 1151 | 1196 | 1217 | 1033 | 1021 | 810 | 25.16155 | 245 | 217
45.34936 | 1225 | 1255 | 1137 | 1136 | 1037 | 1035 | 45.34936 | 1219 | 1186 | 1021 | 972 | 952 | 879 | 45.34936 | 1115 | 1162 | 1111 | 1059 | 997 | 870 | 25.17468 | 263 | 207
45.37562 | 1182 | 1214 | 1115 | 1054 | 1008 | 982 | 45.37562 | 1190 | 1209 | 988 | 961 | 982 | 908 | 45.37562 | 1205 | 1130 | 1182 | 976 | 957 | 842 | 25.18781 | 285 | 227
45.40188 | 1132 | 1248 | 1131 | 1096 | 1060 | 1066 | 45.40188 | 1201 | 1188 | 1020 | 1016 | 984 | 898 | 45.40188 | 1125 | 1113 | 1177 | 1015 | 974 | 859 | 25.20094 | 302 | 205
45.42814 | 1126 | 1199 | 1173 | 1121 | 1060 | 930 | 45.42814 | 1166 | 1205 | 978 | 1020 | 979 | 916 | 45.42814 | 1141 | 1114 | 1146 | 1073 | 1023 | 866 | 25.21407 | 226 | 210
45.4544 | 1133 | 1178 | 1219 | 1078 | 994 | 1065 | 45.4544 | 1139 | 1134 | 1078 | 996 | 994 | 917 | 45.4544 | 1164 | 1124 | 1086 | 988 | 982 | 813 | 25.2272 | 245 | 237
45.48066 | 1128 | 1175 | 1160 | 1086 | 1101 | 1051 | 45.48066 | 1154 | 1127 | 1048 | 962 | 1027 | 893 | 45.48066 | 1105 | 1135 | 1196 | 1104 | 973 | 906 | 25.24033 | 225 | 219
45.50692 | 1122 | 1130 | 1173 | 1155 | 1090 | 1163 | 45.50692 | 1227 | 1178 | 1095 | 1022 | 1035 | 939 | 45.50692 | 1209 | 1117 | 1108 | 986 | 1029 | 940 | 25.25346 | 260 | 217
45.53318 | 1121 | 1167 | 1134 | 1084 | 1103 | 1163 | 45.53318 | 1132 | 1206 | 1072 | 1068 | 978 | 1025 | 45.53318 | 1117 | 1084 | 1099 | 1001 | 992 | 940 | 25.26659 | 239 | 210
45.55944 | 1111 | 1174 | 1177 | 1089 | 1062 | 1203 | 45.55944 | 1099 | 1114 | 1040 | 1040 | 1021 | 985 | 45.55944 | 1160 | 1072 | 1169 | 1073 | 1041 | 951 | 25.27972 | 259 | 201
45.5857 | 1101 | 1161 | 1188 | 1057 | 1097 | 1133 | 45.5857 | 1072 | 1153 | 1051 | 1083 | 966 | 1034 | 45.5857 | 1093 | 1039 | 1204 | 1049 | 1021 | 912 | 25.29285 | 244 | 222
45.61196 | 1077 | 1125 | 1136 | 1098 | 1086 | 1183 | 45.61196 | 1212 | 1186 | 1115 | 1060 | 994 | 1053 | 45.61196 | 1098 | 1153 | 1179 | 1011 | 1041 | 962 | 25.30598 | 226 | 225
45.63822 | 1099 | 1075 | 1197 | 1082 | 1064 | 1292 | 45.63822 | 1109 | 1172 | 1069 | 1041 | 1052 | 1143 | 45.63822 | 1066 | 1046 | 1204 | 1013 | 988 | 1035 | 25.31911 | 227 | 206
45.66449 | 1137 | 1056 | 1220 | 1088 | 1012 | 1245 | 45.66449 | 1120 | 1085 | 984 | 1061 | 991 | 1097 | 45.66449 | 1091 | 1088 | 1151 | 1063 | 922 | 1010 | 25.33224 | 235 | 227
45.69075 | 1113 | 1050 | 1191 | 1057 | 1144 | 1275 | 45.69075 | 1122 | 1138 | 1052 | 1080 | 1046 | 1124 | 45.69075 | 1106 | 1096 | 1172 | 1049 | 1011 | 1031 | 25.34537 | 196 | 204
45.71701 | 1095 | 1116 | 1256 | 1151 | 1146 | 1308 | 45.71701 | 1158 | 1049 | 1118 | 1056 | 1021 | 1052 | 45.71701 | 1154 | 1134 | 1150 | 1016 | 964 | 1046 | 25.3585 | 240 | 239
45.74327 | 1179 | 1150 | 1285 | 1093 | 1125 | 1340 | 45.74327 | 1112 | 1139 | 1122 | 985 | 1058 | 1099 | 45.74327 | 1105 | 1145 | 1295 | 1009 | 1000 | 1069 | 25.37163 | 202 | 229
45.76953 | 1195 | 1154 | 1264 | 1117 | 1245 | 1295 | 45.76953 | 1172 | 1158 | 1185 | 1074 | 1029 | 1153 | 45.76953 | 1087 | 1079 | 1232 | 1047 | 1038 | 1046 | 25.38476 | 223 | 186
45.79579 | 1162 | 1070 | 1285 | 1136 | 1166 | 1319 | 45.79579 | 1182 | 1113 | 1152 | 1040 | 1050 | 1209 | 45.79579 | 1106 | 1113 | 1185 | 1120 | 1011 | 1076 | 25.39789 | 235 | 242
45.82205 | 1111 | 1175 | 1244 | 1096 | 1162 | 1295 | 45.82205 | 1167 | 1137 | 1198 | 1043 | 1071 | 1176 | 45.82205 | 1168 | 1108 | 1231 | 1081 | 974 | 1092 | 25.41102 | 225 | 202
45.84831 | 1063 | 1071 | 1297 | 1141 | 1130 | 1288 | 45.84831 | 1157 | 1190 | 1117 | 1098 | 1026 | 1130 | 45.84831 | 1145 | 1130 | 1253 | 1094 | 1099 | 1034 | 25.42415 | 245 | 186
45.87457 | 1087 | 1128 | 1315 | 1148 | 1227 | 1312 | 45.87457 | 1153 | 1107 | 1148 | 1045 | 1126 | 1100 | 45.87457 | 1104 | 1112 | 1198 | 1057 | 1049 | 1026 | 25.43728 | 198 | 217
45.90083 | 1113 | 1095 | 1233 | 1178 | 1179 | 1166 | 45.90083 | 1072 | 1132 | 1176 | 1062 | 998 | 1140 | 45.90083 | 1091 | 1057 | 1191 | 1076 | 1051 | 1020 | 25.45042 | 189 | 202
45.92709 | 1103 | 1106 | 1252 | 1149 | 1182 | 1208 | 45.92709 | 1140 | 1073 | 1123 | 1075 | 1085 | 1143 | 45.92709 | 1111 | 1099 | 1163 | 1051 | 974 | 1005 | 25.46355 | 223 | 224
45.95335 | 1096 | 1137 | 1247 | 1119 | 1185 | 1145 | 45.95335 | 1064 | 1101 | 1158 | 1044 | 1107 | 1083 | 45.95335 | 1098 | 1049 | 1198 | 1041 | 1061 | 997 | 25.47668 | 233 | 230
45.97961 | 1076 | 1142 | 1278 | 1156 | 1206 | 1172 | 45.97961 | 1067 | 1087 | 1028 | 1034 | 1045 | 1052 | 45.97961 | 1144 | 1063 | 1177 | 1040 | 1056 | 1027 | 25.48981 | 207 | 236
46.00587 | 1109 | 1107 | 1199 | 1118 | 1230 | 1171 | 46.00587 | 1122 | 1118 | 1054 | 1019 | 1077 | 1085 | 46.00587 | 1150 | 1044 | 1124 | 977 | 1010 | 1030 | 25.50294 | 260 | 227
46.03213 | 1190 | 1121 | 1152 | 1084 | 1219 | 1179 | 46.03213 | 1113 | 1113 | 1068 | 1062 | 1096 | 1015 | 46.03213 | 1151 | 1001 | 1103 | 1037 | 972 | 969 | 25.51607 | 232 | 202
46.05839 | 1108 | 1163 | 1181 | 1142 | 1168 | 1086 | 46.05839 | 1157 | 1071 | 1016 | 1086 | 1075 | 1005 | 46.05839 | 1165 | 1074 | 1161 | 1024 | 956 | 972 | 25.5292 | 218 | 217
46.08465 | 1116 | 1032 | 1120 | 1126 | 1194 | 1126 | 46.08465 | 1187 | 1099 | 1039 | 1004 | 983 | 970 | 46.08465 | 1075 | 993 | 1081 | 1049 | 1017 | 1012 | 25.54233 | 232 | 221
46.11092 | 1052 | 1179 | 1134 | 1166 | 1160 | 1171 | 46.11092 | 1084 | 1107 | 1008 | 1016 | 980 | 1037 | 46.11092 | 1096 | 1010 | 1130 | 1047 | 1068 | 943 | 25.55546 | 228 | 218
46.13718 | 1052 | 1092 | 1163 | 1142 | 1133 | 1142 | 46.13718 | 1143 | 1101 | 974 | 1048 | 1006 | 1038 | 46.13718 | 1120 | 1104 | 1065 | 1069 | 982 | 949 | 25.56859 | 230 | 215
46.16344 | 1043 | 1120 | 1151 | 1102 | 1151 | 1203 | 46.16344 | 1105 | 1069 | 978 | 1067 | 1006 | 1149 | 46.16344 | 1077 | 1043 | 1079 | 1038 | 1020 | 982 | 25.58172 | 214 | 221
46.1897 | 1074 | 1096 | 1120 | 1059 | 1111 | 1224 | 46.1897 | 1099 | 1142 | 947 | 1055 | 1025 | 1078 | 46.1897 | 1134 | 1024 | 1068 | 1036 | 1003 | 945 | 25.59485 | 216 | 237
46.21596 | 1096 | 1093 | 1076 | 1126 | 1092 | 1224 | 46.21596 | 1126 | 1069 | 958 | 1056 | 1011 | 1057 | 46.21596 | 1169 | 1050 | 1097 | 1031 | 1025 | 1010 | 25.60798 | 231 | 212
46.24222 | 1093 | 1038 | 1037 | 1086 | 1131 | 1186 | 46.24222 | 1159 | 1028 | 984 | 998 | 963 | 1112 | 46.24222 | 1068 | 1070 | 1013 | 1028 | 955 | 1016 | 25.62111 | 227 | 220
46.26848 | 1113 | 1088 | 1078 | 1062 | 1126 | 1214 | 46.26848 | 1182 | 1094 | 918 | 1070 | 963 | 1104 | 46.26848 | 1119 | 1041 | 1064 | 1062 | 993 | 1048 | 25.63424 | 248 | 214
46.29474 | 1104 | 1075 | 1051 | 1181 | 1132 | 1218 | 46.29474 | 1179 | 991 | 988 | 1022 | 1019 | 1176 | 46.29474 | 1101 | 1027 | 1050 | 1078 | 1028 | 1016 | 25.64737 | 198 | 232
46.321 | 1141 | 1096 | 1068 | 1158 | 1182 | 1168 | 46.321 | 1113 | 1121 | 947 | 964 | 975 | 1114 | 46.321 | 1113 | 1087 | 997 | 1019 | 964 | 1035 | 25.6605 | 218 | 224
46.34726 | 1074 | 1053 | 1085 | 1145 | 1170 | 1128 | 46.34726 | 1169 | 1091 | 944 | 1094 | 1009 | 1111 | 46.34726 | 1087 | 1107 | 1016 | 997 | 990 | 970 | 25.67363 | 218 | 190
46.37352 | 1104 | 1119 | 986 | 1168 | 1137 | 1168 | 46.37352 | 1123 | 1104 | 951 | 1079 | 994 | 1013 | 46.37352 | 1173 | 1040 | 1044 | 1061 | 989 | 1052 | 25.68676 | 234 | 182
46.39978 | 1073 | 1052 | 1123 | 1120 | 1212 | 1147 | 46.39978 | 1126 | 1087 | 949 | 1047 | 1022 | 1079 | 46.39978 | 1107 | 1109 | 1049 | 1055 | 999 | 1053 | 25.69989 | 210 | 220
46.42604 | 1059 | 1117 | 1035 | 1174 | 1193 | 1140 | 46.42604 | 1169 | 1089 | 975 | 976 | 1041 | 1102 | 46.42604 | 1015 | 1032 | 1028 | 1025 | 953 | 1013 | 25.71302 | 200 | 244
46.4523 | 1078 | 1113 | 1053 | 1143 | 1178 | 1129 | 46.4523 | 1195 | 1131 | 938 | 1077 | 1082 | 1036 | 46.4523 | 1061 | 1016 | 1028 | 1084 | 963 | 1016 | 25.72615 | 221 | 208
46.47856 | 1131 | 1052 | 1088 | 1103 | 1201 | 1084 | 46.47856 | 1129 | 1128 | 942 | 983 | 1028 | 1063 | 46.47856 | 1103 | 1064 | 1010 | 1080 | 1020 | 988 | 25.73928 | 230 | 217
46.50482 | 1109 | 1078 | 1125 | 1107 | 1200 | 1100 | 46.50482 | 1130 | 1115 | 881 | 1054 | 1117 | 1092 | 46.50482 | 1103 | 1143 | 995 | 985 | 976 | 1001 | 25.75241 | 227 | 217
46.53108 | 1155 | 1109 | 1051 | 1105 | 1199 | 1076 | 46.53108 | 1118 | 1157 | 932 | 1032 | 1044 | 1047 | 46.53108 | 1091 | 1057 | 1008 | 1032 | 1004 | 996 | 25.76554 | 214 | 233
46.55734 | 1046 | 1119 | 1073 | 1124 | 1298 | 1131 | 46.55734 | 1104 | 1092 | 985 | 1019 | 1066 | 1098 | 46.55734 | 1053 | 1059 | 1065 | 1063 | 1074 | 1069 | 25.77867 | 234 | 200
46.58361 | 1113 | 1145 | 1067 | 1176 | 1244 | 1149 | 46.58361 | 1186 | 1099 | 936 | 1047 | 1160 | 1087 | 46.58361 | 1105 | 1017 | 1035 | 1007 | 1055 | 1062 | 25.7918 | 244 | 194
46.60987 | 1091 | 1065 | 1081 | 1168 | 1321 | 1088 | 46.60987 | 1126 | 1110 | 919 | 1000 | 1073 | 1102 | 46.60987 | 1160 | 1097 | 1067 | 1035 | 1108 | 1083 | 25.80493 | 232 | 202
46.63613 | 1102 | 1074 | 1089 | 1133 | 1389 | 1121 | 46.63613 | 1054 | 1129 | 986 | 1043 | 1105 | 1049 | 46.63613 | 1157 | 1129 | 1048 | 1018 | 1095 | 1048 | 25.81806 | 274 | 188
46.66239 | 1097 | 1042 | 1099 | 1121 | 1369 | 1057 | 46.66239 | 1139 | 1096 | 969 | 1065 | 1155 | 1187 | 46.66239 | 1114 | 1072 | 1072 | 1098 | 1075 | 1032 | 25.83119 | 217 | 230
46.68865 | 1103 | 1085 | 1075 | 1227 | 1451 | 1117 | 46.68865 | 1099 | 1191 | 944 | 1057 | 1192 | 1031 | 46.68865 | 1197 | 1141 | 1023 | 1041 | 1034 | 1089 | 25.84432 | 245 | 239
46.71491 | 1113 | 1095 | 1116 | 1189 | 1482 | 1166 | 46.71491 | 1132 | 1097 | 967 | 1112 | 1192 | 1125 | 46.71491 | 1141 | 1089 | 1066 | 980 | 1160 | 1097 | 25.85745 | 223 | 207
46.74117 | 1116 | 1041 | 1132 | 1142 | 1532 | 1097 | 46.74117 | 1076 | 1195 | 973 | 1039 | 1252 | 1102 | 46.74117 | 1073 | 1075 | 1081 | 1027 | 1111 | 1030 | 25.87058 | 237 | 216
46.76743 | 1110 | 1114 | 1110 | 1109 | 1495 | 1102 | 46.76743 | 1144 | 1075 | 998 | 1035 | 1225 | 1144 | 46.76743 | 1106 | 1068 | 1075 | 1014 | 1134 | 1050 | 25.88371 | 219 | 221
46.79369 | 1137 | 1064 | 1059 | 1164 | 1479 | 1112 | 46.79369 | 1141 | 1137 | 965 | 1031 | 1229 | 1189 | 46.79369 | 1062 | 1024 | 1034 | 1107 | 1198 | 1052 | 25.89684 | 213 | 187
46.81995 | 1083 | 1100 | 1105 | 1160 | 1490 | 1087 | 46.81995 | 1159 | 1081 | 948 | 1065 | 1200 | 1114 | 46.81995 | 1142 | 1065 | 1048 | 1047 | 1151 | 1190 | 25.90998 | 216 | 222
46.84621 | 1151 | 1121 | 1142 | 1163 | 1584 | 1193 | 46.84621 | 1094 | 1089 | 900 | 1013 | 1216 | 1155 | 46.84621 | 1118 | 1084 | 1047 | 1078 | 1222 | 1109 | 25.92311 | 226 | 200
46.87247 | 1148 | 1137 | 1171 | 1231 | 1456 | 1177 | 46.87247 | 1155 | 1077 | 938 | 1000 | 1212 | 1224 | 46.87247 | 1115 | 1059 | 1108 | 1063 | 1141 | 1058 | 25.93624 | 225 | 220
46.89873 | 1075 | 1118 | 1163 | 1199 | 1394 | 1139 | 46.89873 | 1166 | 1191 | 992 | 1054 | 1166 | 1140 | 46.89873 | 1083 | 1037 | 1013 | 1041 | 1172 | 1134 | 25.94937 | 238 | 228
46.92499 | 1187 | 1154 | 1232 | 1188 | 1398 | 1206 | 46.92499 | 1145 | 1212 | 1032 | 1064 | 1089 | 1135 | 46.92499 | 1100 | 1035 | 1053 | 1028 | 1145 | 1175 | 25.9625 | 229 | 243
46.95125 | 1234 | 1147 | 1221 | 1101 | 1296 | 1165 | 46.95125 | 1187 | 1098 | 943 | 1055 | 1125 | 1184 | 46.95125 | 1132 | 1161 | 1145 | 1060 | 1142 | 1153 | 25.97563 | 213 | 198
46.97751 | 1218 | 1181 | 1202 | 1147 | 1317 | 1138 | 46.97751 | 1199 | 1247 | 1060 | 1066 | 1155 | 1138 | 46.97751 | 1125 | 1156 | 1089 | 983 | 1078 | 1109 | 25.98876 | 211 | 220
47.00377 | 1429 | 1245 | 1303 | 1186 | 1263 | 1146 | 47.00377 | 1336 | 1306 | 1096 | 1106 | 1132 | 1170 | 47.00377 | 1170 | 1263 | 1160 | 990 | 1171 | 1072 | 26.00189 | 206 | 201
47.03003 | 1528 | 1347 | 1313 | 1212 | 1272 | 1123 | 47.03003 | 1388 | 1357 | 1060 | 1033 | 1114 | 1156 | 47.03003 | 1245 | 1297 | 1136 | 1084 | 1176 | 1143 | 26.01502 | 218 | 207
47.0563 | 1715 | 1437 | 1405 | 1207 | 1240 | 1201 | 47.0563 | 1471 | 1459 | 1103 | 1012 | 1104 | 1160 | 47.0563 | 1335 | 1376 | 1180 | 1015 | 1048 | 1072 | 26.02815 | 223 | 212
47.08256 | 1904 | 1586 | 1476 | 1248 | 1240 | 1239 | 47.08256 | 1574 | 1486 | 1166 | 1086 | 1048 | 1127 | 47.08256 | 1417 | 1409 | 1238 | 1083 | 1131 | 1053 | 26.04128 | 256 | 214
47.10882 | 2119 | 1640 | 1561 | 1213 | 1275 | 1143 | 47.10882 | 1716 | 1539 | 1259 | 1067 | 1112 | 1121 | 47.10882 | 1567 | 1480 | 1278 | 1021 | 1117 | 1091 | 26.05441 | 228 | 221
47.13508 | 2272 | 1864 | 1733 | 1179 | 1267 | 1234 | 47.13508 | 1723 | 1498 | 1290 | 1041 | 1152 | 1046 | 47.13508 | 1536 | 1593 | 1289 | 1053 | 1119 | 1130 | 26.06754 | 220 | 218
47.16134 | 2209 | 2047 | 1821 | 1243 | 1267 | 1155 | 47.16134 | 1680 | 1468 | 1424 | 1118 | 1111 | 1147 | 47.16134 | 1577 | 1529 | 1361 | 986 | 1139 | 1140 | 26.08067 | 237 | 226
47.1876 | 2057 | 2034 | 1758 | 1333 | 1300 | 1195 | 47.1876 | 1603 | 1339 | 1432 | 1076 | 1202 | 1179 | 47.1876 | 1505 | 1434 | 1327 | 1062 | 1137 | 1105 | 26.0938 | 204 | 215
47.21386 | 1996 | 1891 | 1802 | 1317 | 1310 | 1196 | 47.21386 | 1510 | 1293 | 1364 | 1063 | 1149 | 1185 | 47.21386 | 1375 | 1426 | 1344 | 1172 | 1145 | 1083 | 26.10693 | 217 | 207
47.24012 | 1803 | 1850 | 1816 | 1173 | 1248 | 1155 | 47.24012 | 1453 | 1364 | 1436 | 1067 | 1171 | 1096 | 47.24012 | 1463 | 1456 | 1339 | 1132 | 1206 | 1001 | 26.12006 | 198 | 234
47.26638 | 1833 | 1750 | 1657 | 1230 | 1257 | 1231 | 47.26638 | 1429 | 1337 | 1386 | 1097 | 1193 | 1013 | 47.26638 | 1343 | 1241 | 1373 | 1062 | 1168 | 1000 | 26.13319 | 218 | 229
47.29264 | 1669 | 1667 | 1619 | 1276 | 1253 | 1142 | 47.29264 | 1324 | 1214 | 1329 | 1117 | 1141 | 1084 | 47.29264 | 1292 | 1280 | 1242 | 1138 | 1197 | 993 | 26.14632 | 223 | 231
47.3189 | 1504 | 1548 | 1611 | 1303 | 1232 | 1169 | 47.3189 | 1241 | 1189 | 1282 | 1043 | 1176 | 1072 | 47.3189 | 1271 | 1238 | 1231 | 1129 | 1182 | 941 | 26.15945 | 244 | 206
47.34516 | 1304 | 1481 | 1469 | 1261 | 1324 | 1185 | 47.34516 | 1211 | 1128 | 1223 | 1089 | 1164 | 1055 | 47.34516 | 1230 | 1136 | 1184 | 1108 | 1206 | 991 | 26.17258 | 184 | 216
47.37142 | 1201 | 1374 | 1322 | 1305 | 1223 | 1170 | 47.37142 | 1083 | 1094 | 1155 | 1141 | 1183 | 1054 | 47.37142 | 1159 | 1124 | 1145 | 1204 | 1227 | 942 | 26.18571 | 242 | 250
47.39768 | 1133 | 1253 | 1292 | 1289 | 1281 | 1197 | 47.39768 | 1145 | 1121 | 1113 | 1180 | 1191 | 1064 | 47.39768 | 1133 | 1077 | 1159 | 1136 | 1157 | 912 | 26.19884 | 220 | 240
47.42394 | 1081 | 1219 | 1217 | 1333 | 1319 | 1292 | 47.42394 | 1090 | 1085 | 1121 | 1177 | 1184 | 1076 | 47.42394 | 1083 | 1078 | 1090 | 1085 | 1220 | 1050 | 26.21197 | 237 | 222
47.4502 | 1094 | 1213 | 1211 | 1219 | 1244 | 1216 | 47.4502 | 1153 | 1042 | 1060 | 1150 | 1124 | 1021 | 47.4502 | 1100 | 1010 | 1179 | 1152 | 1145 | 990 | 26.2251 | 262 | 211
47.47646 | 1076 | 1104 | 1165 | 1319 | 1229 | 1271 | 47.47646 | 1069 | 1080 | 995 | 1147 | 1190 | 1142 | 47.47646 | 1093 | 1048 | 1130 | 1101 | 1197 | 985 | 26.23823 | 221 | 227
47.50273 | 1029 | 1099 | 1088 | 1236 | 1277 | 1259 | 47.50273 | 1053 | 1038 | 1004 | 1145 | 1243 | 1037 | 47.50273 | 1057 | 951 | 1049 | 1072 | 1219 | 1028 | 26.25136 | 238 | 230
47.52899 | 1114 | 1064 | 1186 | 1205 | 1313 | 1233 | 47.52899 | 1068 | 1037 | 952 | 1218 | 1190 | 1022 | 47.52899 | 1122 | 1031 | 1054 | 1140 | 1218 | 982 | 26.26449 | 247 | 212
47.55525 | 1105 | 1057 | 1138 | 1210 | 1310 | 1187 | 47.55525 | 1066 | 1059 | 1017 | 1105 | 1193 | 998 | 47.55525 | 1070 | 952 | 1043 | 1095 | 1221 | 991 | 26.27762 | 212 | 209
47.58151 | 1075 | 1103 | 1136 | 1197 | 1280 | 1189 | 47.58151 | 1055 | 1082 | 936 | 1125 | 1193 | 1017 | 47.58151 | 1088 | 970 | 1064 | 1126 | 1204 | 952 | 26.29075 | 236 | 215
47.60777 | 1085 | 1032 | 1100 | 1216 | 1153 | 1187 | 47.60777 | 1104 | 1060 | 933 | 1085 | 1270 | 1061 | 47.60777 | 1064 | 972 | 1014 | 1080 | 1245 | 922 | 26.30388 | 228 | 209
47.63403 | 1053 | 1034 | 1013 | 1199 | 1199 | 1191 | 47.63403 | 1007 | 1017 | 908 | 1109 | 1215 | 1027 | 47.63403 | 1000 | 986 | 1028 | 1090 | 1263 | 924 | 26.31701 | 217 | 230
47.66029 | 1042 | 1116 | 1039 | 1184 | 1127 | 1100 | 47.66029 | 1042 | 1074 | 908 | 1079 | 1231 | 1035 | 47.66029 | 978 | 1016 | 1038 | 1154 | 1232 | 977 | 26.33014 | 260 | 227
47.68655 | 1083 | 1066 | 1031 | 1118 | 1188 | 1134 | 47.68655 | 1012 | 1084 | 943 | 1045 | 1236 | 994 | 47.68655 | 988 | 1003 | 1025 | 1194 | 1228 | 936 | 26.34327 | 234 | 189
47.71281 | 977 | 1115 | 1049 | 1199 | 1213 | 1114 | 47.71281 | 1040 | 1095 | 886 | 1001 | 1122 | 988 | 47.71281 | 990 | 995 | 1054 | 1086 | 1232 | 916 | 26.3564 | 234 | 212
47.73907 | 1014 | 1029 | 1065 | 1198 | 1189 | 1067 | 47.73907 | 1050 | 1006 | 923 | 1070 | 1134 | 976 | 47.73907 | 1057 | 1023 | 1042 | 1063 | 1250 | 903 | 26.36954 | 233 | 204
47.76533 | 970 | 1022 | 1020 | 1216 | 1118 | 1096 | 47.76533 | 1099 | 998 | 917 | 1024 | 1151 | 966 | 47.76533 | 1062 | 935 | 1014 | 1025 | 1228 | 935 | 26.38267 | 260 | 217
47.79159 | 1005 | 1057 | 1059 | 1055 | 1126 | 1157 | 47.79159 | 1047 | 1031 | 995 | 1030 | 1082 | 1009 | 47.79159 | 1070 | 1072 | 996 | 1054 | 1300 | 964 | 26.3958 | 246 | 200
47.81785 | 1077 | 1029 | 1076 | 1090 | 1167 | 1123 | 47.81785 | 1106 | 1027 | 842 | 1026 | 1135 | 1074 | 47.81785 | 1058 | 1032 | 999 | 994 | 1201 | 1009 | 26.40893 | 264 | 212
47.84411 | 1007 | 1061 | 1017 | 1100 | 1168 | 1118 | 47.84411 | 1092 | 1050 | 899 | 994 | 1064 | 1038 | 47.84411 | 1031 | 979 | 987 | 1040 | 1172 | 1081 | 26.42206 | 235 | 222
47.87037 | 1048 | 1056 | 1116 | 1080 | 1128 | 1159 | 47.87037 | 1084 | 1039 | 974 | 997 | 1047 | 1048 | 47.87037 | 1006 | 1089 | 1090 | 1038 | 1130 | 1042 | 26.43519 | 260 | 206
47.89663 | 1035 | 1074 | 1047 | 1100 | 1127 | 1152 | 47.89663 | 1080 | 1008 | 955 | 1069 | 1063 | 1043 | 47.89663 | 934 | 1007 | 1037 | 963 | 1129 | 1026 | 26.44832 | 268 | 239
47.92289 | 1001 | 1074 | 1073 | 1101 | 1050 | 1159 | 47.92289 | 1064 | 1025 | 930 | 970 | 1074 | 1113 | 47.92289 | 1017 | 1044 | 1052 | 971 | 1039 | 1022 | 26.46145 | 239 | 234
47.94915 | 963 | 1034 | 1005 | 1086 | 1105 | 1169 | 47.94915 | 1017 | 985 | 893 | 1054 | 1034 | 1116 | 47.94915 | 981 | 994 | 997 | 1030 | 1027 | 1122 | 26.47458 | 270 | 194
47.97542 | 1005 | 967 | 1038 | 1023 | 1062 | 1129 | 47.97542 | 1113 | 970 | 935 | 997 | 1075 | 1110 | 47.97542 | 1025 | 990 | 1025 | 977 | 1150 | 1075 | 26.48771 | 269 | 199
48.00168 | 1036 | 1031 | 1019 | 1006 | 1038 | 1207 | 48.00168 | 1025 | 1062 | 1000 | 1083 | 997 | 1187 | 48.00168 | 1063 | 982 | 996 | 1011 | 1045 | 1115 | 26.50084 | 240 | 249
48.02794 | 1011 | 1074 | 1082 | 1030 | 989 | 1111 | 48.02794 | 1030 | 998 | 990 | 1023 | 995 | 1129 | 48.02794 | 994 | 1023 | 1035 | 1034 | 1050 | 1080 | 26.51397 | 281 | 217
48.0542 | 1054 | 1008 | 1098 | 1052 | 1014 | 1128 | 48.0542 | 1070 | 998 | 910 | 1019 | 1019 | 1134 | 48.0542 | 990 | 1001 | 999 | 1025 | 1038 | 1052 | 26.5271 | 290 | 223
48.08046 | 1023 | 1032 | 1074 | 1076 | 1046 | 1125 | 48.08046 | 1047 | 993 | 918 | 979 | 989 | 1080 | 48.08046 | 1005 | 972 | 995 | 980 | 1030 | 1014 | 26.54023 | 268 | 249
48.10672 | 1060 | 1093 | 1054 | 1059 | 998 | 1077 | 48.10672 | 1003 | 1040 | 905 | 986 | 1028 | 1190 | 48.10672 | 1002 | 950 | 1028 | 1033 | 1014 | 1050 | 26.55336 | 299 | 202
48.13298 | 1033 | 1030 | 991 | 1124 | 1035 | 1145 | 48.13298 | 1036 | 988 | 998 | 973 | 957 | 1102 | 48.13298 | 960 | 1042 | 981 | 1010 | 1021 | 972 | 26.56649 | 325 | 237
48.15924 | 1062 | 1023 | 1019 | 1041 | 1009 | 1087 | 48.15924 | 1060 | 1055 | 897 | 957 | 944 | 1036 | 48.15924 | 966 | 965 | 988 | 988 | 1033 | 987 | 26.57962 | 308 | 226
48.1855 | 992 | 1007 | 1009 | 1080 | 981 | 1060 | 48.1855 | 975 | 1027 | 984 | 925 | 954 | 1065 | 48.1855 | 958 | 957 | 1010 | 944 | 991 | 1042 | 26.59275 | 312 | 217
48.21176 | 969 | 1052 | 996 | 1119 | 1041 | 1011 | 48.21176 | 1022 | 967 | 942 | 1033 | 969 | 1079 | 48.21176 | 995 | 1002 | 1006 | 1009 | 962 | 943 | 26.60588 | 359 | 219
48.23802 | 1061 | 983 | 962 | 1067 | 995 | 1003 | 48.23802 | 1071 | 1014 | 934 | 1001 | 902 | 1017 | 48.23802 | 984 | 1030 | 987 | 1013 | 992 | 1033 | 26.61901 | 374 | 208
48.26428 | 931 | 1023 | 993 | 1072 | 965 | 1013 | 48.26428 | 1017 | 987 | 888 | 1056 | 977 | 1018 | 48.26428 | 1002 | 1011 | 1038 | 1020 | 960 | 917 | 26.63214 | 349 | 216
48.29054 | 1050 | 1062 | 1062 | 1100 | 1049 | 1048 | 48.29054 | 977 | 1032 | 866 | 961 | 980 | 1037 | 48.29054 | 1030 | 1007 | 908 | 969 | 934 | 973 | 26.64527 | 406 | 214
48.3168 | 1011 | 986 | 1080 | 1102 | 1067 | 1093 | 48.3168 | 1065 | 1010 | 922 | 938 | 966 | 986 | 48.3168 | 1033 | 956 | 993 | 1009 | 987 | 988 | 26.6584 | 356 | 228
48.34306 | 1032 | 1036 | 995 | 1119 | 987 | 1077 | 48.34306 | 1090 | 944 | 938 | 932 | 972 | 1026 | 48.34306 | 1010 | 1012 | 917 | 936 | 989 | 1017 | 26.67153 | 294 | 225
48.36932 | 973 | 974 | 1047 | 1092 | 1051 | 1066 | 48.36932 | 1044 | 1066 | 933 | 1052 | 932 | 1035 | 48.36932 | 1007 | 1022 | 975 | 1011 | 1024 | 1006 | 26.68466 | 307 | 202
48.39558 | 1018 | 977 | 1089 | 1126 | 1029 | 1060 | 48.39558 | 1027 | 982 | 962 | 1007 | 986 | 1037 | 48.39558 | 1021 | 904 | 949 | 1031 | 996 | 974 | 26.69779 | 332 | 227
48.42184 | 1064 | 975 | 1090 | 1125 | 1054 | 1068 | 48.42184 | 1072 | 999 | 884 | 1007 | 1042 | 1061 | 48.42184 | 980 | 958 | 979 | 1080 | 1071 | 1014 | 26.71092 | 284 | 211
48.44811 | 1110 | 1023 | 985 | 1157 | 1000 | 1054 | 48.44811 | 1072 | 1023 | 839 | 1015 | 964 | 1063 | 48.44811 | 990 | 1014 | 968 | 1052 | 1081 | 977 | 26.72405 | 267 | 213
48.47437 | 999 | 1048 | 1026 | 1186 | 994 | 1059 | 48.47437 | 1038 | 1030 | 929 | 1020 | 940 | 974 | 48.47437 | 995 | 1015 | 969 | 1088 | 1003 | 977 | 26.73718 | 236 | 261
48.50063 | 998 | 1068 | 981 | 1204 | 971 | 1047 | 48.50063 | 1057 | 1001 | 950 | 1051 | 978 | 946 | 48.50063 | 1002 | 1037 | 1031 | 1040 | 1006 | 1022 | 26.75031 | 239 | 247
48.52689 | 1006 | 1205 | 1020 | 1210 | 1000 | 1054 | 48.52689 | 1055 | 1011 | 853 | 1049 | 928 | 969 | 48.52689 | 955 | 935 | 1003 | 1123 | 1044 | 968 | 26.76344 | 229 | 222
48.55315 | 1048 | 998 | 1005 | 1121 | 997 | 1015 | 48.55315 | 1071 | 1033 | 893 | 1054 | 941 | 1034 | 48.55315 | 998 | 974 | 1010 | 1096 | 1037 | 1020 | 26.77657 | 232 | 236
48.57941 | 999 | 1076 | 1095 | 1216 | 991 | 1011 | 48.57941 | 1004 | 1037 | 973 | 1004 | 943 | 1066 | 48.57941 | 953 | 1017 | 991 | 1057 | 999 | 973 | 26.7897 | 238 | 205
48.60567 | 1074 | 1053 | 1021 | 1176 | 961 | 1038 | 48.60567 | 991 | 978 | 889 | 974 | 939 | 1074 | 48.60567 | 995 | 988 | 1001 | 1089 | 987 | 947 | 26.80283 | 208 | 207
48.63193 | 1004 | 1091 | 996 | 1140 | 973 | 1105 | 48.63193 | 1023 | 956 | 909 | 1045 | 892 | 1025 | 48.63193 | 974 | 1029 | 995 | 1044 | 985 | 977 | 26.81596 | 187 | 194
48.65819 | 1119 | 1042 | 1023 | 1089 | 999 | 1052 | 48.65819 | 992 | 987 | 906 | 1049 | 906 | 998 | 48.65819 | 1017 | 972 | 998 | 1079 | 927 | 904 | 26.82909 | 232 | 226
48.68445 | 990 | 1033 | 974 | 1129 | 1013 | 1034 | 48.68445 | 1030 | 992 | 873 | 1030 | 889 | 967 | 48.68445 | 967 | 1002 | 993 | 1006 | 941 | 923 | 26.84223 | 234 | 227
48.71071 | 1054 | 1028 | 999 | 1099 | 979 | 1063 | 48.71071 | 987 | 1031 | 957 | 994 | 870 | 1004 | 48.71071 | 1023 | 989 | 957 | 979 | 910 | 890 | 26.85536 | 204 | 223
48.73697 | 1061 | 991 | 998 | 1046 | 1031 | 1087 | 48.73697 | 1003 | 983 | 858 | 928 | 903 | 1015 | 48.73697 | 947 | 1010 | 995 | 1017 | 934 | 947 | 26.86849 | 261 | 185
48.76323 | 1025 | 1036 | 1003 | 1046 | 961 | 1101 | 48.76323 | 1018 | 947 | 912 | 943 | 906 | 994 | 48.76323 | 997 | 993 | 963 | 968 | 977 | 895 | 26.88162 | 195 | 228
48.78949 | 1022 | 988 | 971 | 1024 | 958 | 1059 | 48.78949 | 982 | 1060 | 922 | 998 | 946 | 928 | 48.78949 | 1004 | 968 | 977 | 978 | 902 | 935 | 26.89475 | 223 | 218
48.81575 | 1023 | 980 | 1018 | 1016 | 932 | 1009 | 48.81575 | 1064 | 1019 | 870 | 978 | 882 | 952 | 48.81575 | 969 | 1011 | 926 | 1023 | 917 | 966 | 26.90788 | 230 | 215
48.84201 | 1061 | 952 | 1034 | 1059 | 941 | 1015 | 48.84201 | 1042 | 1007 | 884 | 958 | 926 | 1025 | 48.84201 | 1043 | 979 | 968 | 964 | 893 | 921 | 26.92101 | 204 | 225
48.86827 | 1013 | 1033 | 1022 | 1053 | 1003 | 1073 | 48.86827 | 1013 | 1006 | 919 | 936 | 913 | 1042 | 48.86827 | 979 | 1009 | 978 | 927 | 908 | 858 | 26.93414 | 203 | 223
48.89453 | 1045 | 1003 | 1012 | 1064 | 970 | 1117 | 48.89453 | 999 | 1037 | 886 | 959 | 847 | 1006 | 48.89453 | 1002 | 948 | 990 | 917 | 936 | 981 | 26.94727 | 189 | 213
48.9208 | 986 | 959 | 997 | 1082 | 977 | 1154 | 48.9208 | 1010 | 1012 | 937 | 973 | 886 | 997 | 48.9208 | 1024 | 1035 | 992 | 957 | 936 | 957 | 26.9604 | 219 | 211
48.94706 | 963 | 998 | 996 | 1063 | 959 | 1112 | 48.94706 | 1025 | 1096 | 928 | 925 | 895 | 1067 | 48.94706 | 1038 | 997 | 995 | 1005 | 828 | 1031 | 26.97353 | 224 | 238
48.97332 | 1036 | 1044 | 1023 | 1063 | 1026 | 1178 | 48.97332 | 1004 | 1009 | 914 | 927 | 893 | 1012 | 48.97332 | 1032 | 1040 | 1016 | 981 | 920 | 1026 | 26.98666 | 210 | 232
48.99958 | 1015 | 1009 | 1058 | 1021 | 932 | 1167 | 48.99958 | 1028 | 1021 | 904 | 999 | 864 | 1047 | 48.99958 | 1033 | 975 | 1012 | 920 | 881 | 1038 | 26.99979 | 185 | 242
49.02584 | 1025 | 1012 | 1017 | 1026 | 963 | 1140 | 49.02584 | 995 | 1043 | 946 | 952 | 897 | 1197 | 49.02584 | 986 | 987 | 991 | 980 | 913 | 1053 | 27.01292 | 222 | 233
49.0521 | 1066 | 1008 | 1024 | 1029 | 997 | 1170 | 49.0521 | 1065 | 984 | 888 | 920 | 883 | 1118 | 49.0521 | 996 | 1017 | 984 | 964 | 932 | 1142 | 27.02605 | 216 | 240
49.07836 | 1020 | 1065 | 999 | 1088 | 994 | 1123 | 49.07836 | 971 | 1038 | 943 | 997 | 886 | 1161 | 49.07836 | 1003 | 972 | 960 | 952 | 921 | 1103 | 27.03918 | 205 | 201
49.10462 | 1025 | 1024 | 991 | 1051 | 1010 | 1108 | 49.10462 | 1006 | 1069 | 907 | 904 | 874 | 1114 | 49.10462 | 975 | 1012 | 969 | 972 | 896 | 1110 | 27.05231 | 234 | 196
49.13088 | 1068 | 1085 | 995 | 1079 | 1013 | 1030 | 49.13088 | 1048 | 1000 | 924 | 955 | 945 | 1081 | 49.13088 | 954 | 975 | 941 | 995 | 879 | 1046 | 27.06544 | 217 | 228
49.15714 | 1012 | 1041 | 1023 | 1029 | 1050 | 1025 | 49.15714 | 1010 | 1008 | 917 | 949 | 852 | 1088 | 49.15714 | 958 | 999 | 1017 | 973 | 916 | 1029 | 27.07857 | 186 | 234
49.1834 | 1024 | 1042 | 1003 | 1030 | 1005 | 1009 | 49.1834 | 1055 | 1026 | 933 | 909 | 897 | 1045 | 49.1834 | 902 | 924 | 984 | 1011 | 919 | 1093 | 27.0917 | 201 | 192
49.20966 | 1062 | 985 | 1043 | 1017 | 997 | 1003 | 49.20966 | 1022 | 1065 | 1016 | 954 | 907 | 1038 | 49.20966 | 1020 | 967 | 977 | 922 | 862 | 1063 | 27.10483 | 200 | 201
49.23592 | 1061 | 1011 | 1088 | 1019 | 1020 | 1020 | 49.23592 | 1036 | 957 | 884 | 899 | 890 | 1014 | 49.23592 | 1030 | 975 | 979 | 1018 | 881 | 959 | 27.11796 | 203 | 223
49.26218 | 1123 | 989 | 1025 | 1058 | 992 | 924 | 49.26218 | 1062 | 1118 | 907 | 923 | 938 | 1045 | 49.26218 | 967 | 1042 | 1010 | 936 | 927 | 882 | 27.13109 | 204 | 221
49.28844 | 1042 | 1094 | 1033 | 1037 | 1046 | 1031 | 49.28844 | 1110 | 1092 | 944 | 995 | 923 | 1002 | 49.28844 | 1002 | 969 | 1034 | 983 | 948 | 981 | 27.14422 | 195 | 216
49.3147 | 1046 | 1024 | 1042 | 993 | 1048 | 980 | 49.3147 | 1098 | 1018 | 899 | 983 | 982 | 939 | 49.3147 | 1076 | 1033 | 909 | 973 | 955 | 935 | 27.15735 | 230 | 218
49.34096 | 1036 | 1063 | 1034 | 1026 | 1064 | 987 | 49.34096 | 1068 | 1027 | 912 | 968 | 861 | 1038 | 49.34096 | 1063 | 1016 | 985 | 952 | 883 | 942 | 27.17048 | 190 | 233
49.36723 | 1094 | 1074 | 1069 | 1016 | 1029 | 1054 | 49.36723 | 1064 | 1030 | 958 | 916 | 975 | 1008 | 49.36723 | 1017 | 960 | 1085 | 897 | 911 | 969 | 27.18361 | 218 | 219
49.39349 | 1160 | 1051 | 1093 | 1103 | 1013 | 1040 | 49.39349 | 1051 | 1088 | 984 | 988 | 905 | 1001 | 49.39349 | 1021 | 977 | 1024 | 958 | 883 | 922 | 27.19674 | 202 | 221
49.41975 | 1100 | 1115 | 1080 | 1048 | 1108 | 1071 | 49.41975 | 1113 | 1063 | 931 | 959 | 987 | 944 | 49.41975 | 1015 | 982 | 1039 | 998 | 906 | 990 | 27.20987 | 216 | 241
49.44601 | 1129 | 1067 | 1065 | 1042 | 1087 | 1132 | 49.44601 | 1107 | 1017 | 980 | 1099 | 930 | 1045 | 49.44601 | 1044 | 1024 | 947 | 963 | 953 | 1017 | 27.223 | 211 | 223
49.47227 | 1121 | 1120 | 1145 | 1119 | 989 | 1129 | 49.47227 | 1096 | 1121 | 940 | 978 | 942 | 1084 | 49.47227 | 1019 | 1063 | 988 | 955 | 941 | 1078 | 27.23613 | 193 | 212
49.49853 | 1106 | 1085 | 1057 | 1025 | 1076 | 1146 | 49.49853 | 1120 | 1038 | 918 | 1001 | 993 | 1162 | 49.49853 | 1105 | 1099 | 1056 | 977 | 994 | 1082 | 27.24926 | 229 | 237
49.52479 | 1124 | 1083 | 1040 | 1072 | 1036 | 1183 | 49.52479 | 1131 | 1119 | 922 | 981 | 965 | 1126 | 49.52479 | 1007 | 1096 | 982 | 999 | 933 | 1101 | 27.26239 | 209 | 203
49.55105 | 1110 | 1084 | 1020 | 1097 | 1086 | 1146 | 49.55105 | 1147 | 1074 | 974 | 959 | 925 | 1198 | 49.55105 | 1053 | 1050 | 1018 | 1027 | 965 | 1141 | 27.27552 | 212 | 223
49.57731 | 1087 | 1067 | 1175 | 1125 | 1059 | 1127 | 49.57731 | 1161 | 1151 | 1015 | 944 | 951 | 1184 | 49.57731 | 1100 | 1056 | 1125 | 1012 | 967 | 1112 | 27.28865 | 201 | 213
49.60357 | 1152 | 1127 | 1122 | 1105 | 1023 | 1096 | 49.60357 | 1143 | 1116 | 983 | 956 | 957 | 1184 | 49.60357 | 1141 | 1099 | 1073 | 1055 | 955 | 1124 | 27.30179 | 229 | 214
49.62983 | 1120 | 1154 | 1218 | 1143 | 1075 | 1098 | 49.62983 | 1154 | 1133 | 1005 | 993 | 996 | 1189 | 49.62983 | 1092 | 1110 | 1056 | 991 | 954 | 1208 | 27.31492 | 244 | 221
49.65609 | 1234 | 1157 | 1098 | 1190 | 1142 | 1120 | 49.65609 | 1143 | 1148 | 971 | 1072 | 975 | 1206 | 49.65609 | 1185 | 1068 | 1023 | 1022 | 952 | 1168 | 27.32805 | 245 | 234
49.68235 | 1212 | 1175 | 1057 | 1109 | 1125 | 1180 | 49.68235 | 1238 | 1131 | 967 | 1042 | 939 | 1169 | 49.68235 | 1193 | 1173 | 1086 | 990 | 934 | 1211 | 27.34118 | 233 | 218
49.70861 | 1216 | 1200 | 1085 | 1093 | 1034 | 1203 | 49.70861 | 1225 | 1099 | 1089 | 1027 | 961 | 1207 | 49.70861 | 1163 | 1121 | 1086 | 960 | 905 | 1154 | 27.35431 | 274 | 228
49.73487 | 1184 | 1154 | 1206 | 1144 | 1090 | 1163 | 49.73487 | 1259 | 1179 | 923 | 976 | 897 | 1267 | 49.73487 | 1210 | 1139 | 1081 | 997 | 950 | 1225 | 27.36744 | 232 | 218
49.76113 | 1235 | 1230 | 1179 | 1145 | 1100 | 1164 | 49.76113 | 1244 | 1173 | 1008 | 944 | 914 | 1301 | 49.76113 | 1172 | 1152 | 1080 | 968 | 939 | 1174 | 27.38057 | 281 | 228
49.78739 | 1207 | 1204 | 1180 | 1176 | 1112 | 1269 | 49.78739 | 1242 | 1260 | 1039 | 949 | 881 | 1278 | 49.78739 | 1209 | 1165 | 1150 | 954 | 933 | 1199 | 27.3937 | 273 | 229
49.81365 | 1239 | 1214 | 1192 | 1123 | 1008 | 1297 | 49.81365 | 1216 | 1232 | 1009 | 1009 | 1036 | 1326 | 49.81365 | 1234 | 1180 | 1091 | 1018 | 982 | 1267 | 27.40683 | 278 | 212
49.83992 | 1219 | 1197 | 1166 | 1149 | 1035 | 1230 | 49.83992 | 1231 | 1236 | 1038 | 953 | 898 | 1274 | 49.83992 | 1251 | 1210 | 1002 | 1003 | 978 | 1245 | 27.41996 | 265 | 206
49.86618 | 1181 | 1249 | 1181 | 1001 | 1034 | 1258 | 49.86618 | 1297 | 1179 | 978 | 1000 | 871 | 1283 | 49.86618 | 1209 | 1214 | 1069 | 1035 | 919 | 1214 | 27.43309 | 302 | 226
49.89244 | 1286 | 1231 | 1134 | 1084 | 1032 | 1237 | 49.89244 | 1306 | 1217 | 999 | 987 | 920 | 1281 | 49.89244 | 1210 | 1173 | 1112 | 1034 | 937 | 1261 | 27.44622 | 280 | 195
49.9187 | 1228 | 1195 | 1124 | 1088 | 1038 | 1261 | 49.9187 | 1193 | 1298 | 996 | 948 | 900 | 1319 | 49.9187 | 1242 | 1201 | 1072 | 952 | 988 | 1206 | 27.45935 | 304 | 210
49.94496 | 1250 | 1152 | 1148 | 1037 | 1003 | 1282 | 49.94496 | 1329 | 1176 | 980 | 994 | 952 | 1295 | 49.94496 | 1159 | 1236 | 1164 | 963 | 933 | 1202 | 27.47248 | 283 | 229
49.97122 | 1253 | 1200 | 1119 | 1066 | 1031 | 1266 | 49.97122 | 1209 | 1228 | 985 | 986 | 963 | 1372 | 49.97122 | 1185 | 1168 | 1085 | 979 | 908 | 1184 | 27.48561 | 314 | 208
49.99748 | 1289 | 1197 | 1158 | 1047 | 1061 | 1309 | 49.99748 | 1319 | 1181 | 972 | 990 | 928 | 1281 | 49.99748 | 1229 | 1263 | 1057 | 989 | 936 | 1192 | 27.49874 | 289 | 249
50.02374 | 1272 | 1151 | 1132 | 1102 | 965 | 1309 | 50.02374 | 1235 | 1215 | 963 | 950 | 912 | 1309 | 50.02374 | 1237 | 1186 | 1101 | 985 | 923 | 1278 | 27.51187 | 248 | 212
50.05 | 1249 | 1166 | 1163 | 1096 | 1048 | 1260 | 50.05 | 1217 | 1213 | 1010 | 998 | 939 | 1270 | 50.05 | 1215 | 1110 | 1111 | 1014 | 872 | 1290 | 27.525 | 241 | 240
50.07626 | 1211 | 1247 | 1122 | 1035 | 1035 | 1320 | 50.07626 | 1237 | 1186 | 1037 | 1001 | 951 | 1229 | 50.07626 | 1226 | 1164 | 1027 | 985 | 955 | 1243 | 27.53813 | 260 | 225
50.10252 | 1219 | 1173 | 1168 | 1159 | 1030 | 1304 | 50.10252 | 1219 | 1185 | 1033 | 993 | 1003 | 1301 | 50.10252 | 1212 | 1132 | 1076 | 975 | 966 | 1246 | 27.55126 | 277 | 239
50.12878 | 1160 | 1130 | 1077 | 1101 | 1077 | 1330 | 50.12878 | 1263 | 1207 | 984 | 995 | 980 | 1215 | 50.12878 | 1217 | 1110 | 1111 | 1011 | 922 | 1228 | 27.56439 | 270 | 249
50.15504 | 1250 | 1214 | 1226 | 1114 | 1132 | 1353 | 50.15504 | 1221 | 1203 | 935 | 983 | 972 | 1229 | 50.15504 | 1186 | 1132 | 1111 | 960 | 941 | 1189 | 27.57752 | 317 | 219
50.1813 | 1261 | 1257 | 1136 | 1057 | 1098 | 1321 | 50.1813 | 1157 | 1156 | 963 | 985 | 966 | 1189 | 50.1813 | 1136 | 1174 | 1131 | 1011 | 964 | 1161 | 27.59065 | 282 | 238
50.20756 | 1277 | 1315 | 1150 | 966 | 983 | 1314 | 50.20756 | 1207 | 1109 | 1030 | 1047 | 997 | 1149 | 50.20756 | 1174 | 1167 | 1163 | 974 | 924 | 1086 | 27.60378 | 257 | 239
50.23382 | 1219 | 1241 | 1132 | 1102 | 1052 | 1205 | 50.23382 | 1170 | 1158 | 980 | 1020 | 912 | 1129 | 50.23382 | 1113 | 1158 | 1123 | 940 | 920 | 1082 | 27.61691 | 276 | 234
50.26008 | 1253 | 1126 | 1047 | 1028 | 1094 | 1178 | 50.26008 | 1198 | 1125 | 997 | 946 | 916 | 1160 | 50.26008 | 1218 | 1127 | 1172 | 965 | 906 | 1135 | 27.63004 | 296 | 228
50.28634 | 1137 | 1155 | 1126 | 1069 | 1054 | 1161 | 50.28634 | 1170 | 1098 | 992 | 986 | 918 | 1100 | 50.28634 | 1086 | 1060 | 981 | 969 | 1010 | 1075 | 27.64317 | 249 | 222
50.31261 | 1145 | 1081 | 1095 | 1049 | 1032 | 1186 | 50.31261 | 1089 | 1096 | 958 | 991 | 932 | 1069 | 50.31261 | 1078 | 1065 | 1103 | 969 | 883 | 1062 | 27.6563 | 282 | 202
50.33887 | 1139 | 1160 | 1142 | 1031 | 1000 | 1129 | 50.33887 | 1104 | 1104 | 1030 | 1001 | 891 | 1051 | 50.33887 | 1144 | 1129 | 1032 | 961 | 903 | 992 | 27.66943 | 282 | 208
50.36513 | 1141 | 1147 | 1126 | 1034 | 1029 | 1056 | 50.36513 | 1137 | 1069 | 995 | 932 | 926 | 1028 | 50.36513 | 1087 | 1054 | 1057 | 934 | 900 | 998 | 27.68256 | 296 | 210
50.39139 | 1098 | 1080 | 1083 | 1101 | 991 | 1210 | 50.39139 | 1095 | 1013 | 1007 | 901 | 878 | 1076 | 50.39139 | 1097 | 992 | 978 | 1031 | 881 | 1003 | 27.69569 | 280 | 212
50.41765 | 1107 | 1056 | 1107 | 1090 | 993 | 1167 | 50.41765 | 1108 | 1097 | 1038 | 1004 | 871 | 1047 | 50.41765 | 1072 | 1046 | 979 | 906 | 944 | 981 | 27.70882 | 278 | 208
50.44391 | 1058 | 1114 | 1039 | 1007 | 1006 | 1153 | 50.44391 | 1059 | 1086 | 1015 | 935 | 975 | 1071 | 50.44391 | 1058 | 1069 | 1064 | 968 | 854 | 930 | 27.72195 | 318 | 222
50.47017 | 1113 | 1109 | 1105 | 1065 | 994 | 1145 | 50.47017 | 1023 | 1011 | 952 | 1009 | 950 | 1063 | 50.47017 | 1036 | 1025 | 1004 | 923 | 868 | 997 | 27.73508 | 319 | 212
50.49643 | 1070 | 1090 | 1034 | 1021 | 976 | 1161 | 50.49643 | 1118 | 1013 | 960 | 942 | 848 | 1088 | 50.49643 | 1037 | 1011 | 986 | 965 | 933 | 961 | 27.74821 | 281 | 201
50.52269 | 1100 | 1026 | 1093 | 1134 | 1057 | 1151 | 50.52269 | 1132 | 1127 | 979 | 931 | 861 | 1038 | 50.52269 | 1036 | 1066 | 1051 | 931 | 854 | 941 | 27.76135 | 292 | 242
50.54895 | 1100 | 1064 | 1072 | 1124 | 1034 | 1223 | 50.54895 | 1155 | 1105 | 929 | 977 | 956 | 1063 | 50.54895 | 1043 | 1012 | 991 | 949 | 906 | 1021 | 27.77448 | 264 | 234
50.57521 | 1023 | 1086 | 1155 | 1121 | 1004 | 1214 | 50.57521 | 1140 | 1093 | 935 | 991 | 925 | 1073 | 50.57521 | 1043 | 1000 | 1006 | 1025 | 895 | 899 | 27.78761 | 296 | 225
50.60147 | 1040 | 1085 | 1119 | 1108 | 1073 | 1162 | 50.60147 | 1062 | 1141 | 954 | 986 | 888 | 1052 | 50.60147 | 993 | 1022 | 996 | 972 | 909 | 994 | 27.80074 | 262 | 215
50.62773 | 1124 | 1074 | 1112 | 1117 | 1086 | 1173 | 50.62773 | 1085 | 1071 | 948 | 954 | 869 | 1010 | 50.62773 | 1064 | 967 | 1033 | 1041 | 910 | 902 | 27.81387 | 235 | 221
50.65399 | 1222 | 1097 | 1117 | 1107 | 1123 | 1144 | 50.65399 | 1119 | 1018 | 976 | 1007 | 937 | 1092 | 50.65399 | 1008 | 1047 | 1018 | 985 | 927 | 952 | 27.827 | 263 | 257
50.68025 | 1156 | 1155 | 1173 | 1146 | 1151 | 1075 | 50.68025 | 1062 | 1128 | 912 | 1008 | 909 | 1027 | 50.68025 | 974 | 1019 | 1063 | 956 | 923 | 951 | 27.84013 | 229 | 257
50.70651 | 1206 | 1205 | 1266 | 1089 | 1164 | 1141 | 50.70651 | 1205 | 1146 | 1039 | 1040 | 940 | 1034 | 50.70651 | 1078 | 1073 | 1047 | 967 | 907 | 963 | 27.85326 | 244 | 231
50.73277 | 1273 | 1265 | 1244 | 1225 | 1152 | 1111 | 50.73277 | 1270 | 1234 | 1044 | 969 | 925 | 984 | 50.73277 | 1094 | 1144 | 1066 | 1058 | 975 | 934 | 27.86639 | 223 | 245
50.75904 | 1427 | 1246 | 1434 | 1158 | 1190 | 1066 | 50.75904 | 1287 | 1379 | 1061 | 1028 | 888 | 1005 | 50.75904 | 1172 | 1151 | 1161 | 1021 | 960 | 928 | 27.87952 | 266 | 219
50.7853 | 1617 | 1345 | 1481 | 1209 | 1171 | 1061 | 50.7853 | 1458 | 1488 | 1148 | 1009 | 909 | 987 | 50.7853 | 1256 | 1240 | 1227 | 1001 | 941 | 862 | 27.89265 | 247 | 234
50.81156 | 1825 | 1503 | 1597 | 1160 | 1195 | 1078 | 50.81156 | 1565 | 1478 | 1206 | 1034 | 959 | 992 | 50.81156 | 1375 | 1376 | 1197 | 1022 | 918 | 881 | 27.90578 | 239 | 232
50.83782 | 1598 | 1716 | 1715 | 1191 | 1211 | 1029 | 50.83782 | 1432 | 1367 | 1226 | 1022 | 974 | 917 | 50.83782 | 1509 | 1342 | 1274 | 1070 | 974 | 884 | 27.91891 | 244 | 238
50.86408 | 1606 | 1737 | 1598 | 1173 | 1204 | 1093 | 50.86408 | 1357 | 1315 | 1246 | 962 | 983 | 889 | 50.86408 | 1350 | 1379 | 1304 | 1033 | 993 | 853 | 27.93204 | 256 | 212
50.89034 | 1372 | 1599 | 1590 | 1173 | 1149 | 1061 | 50.89034 | 1311 | 1278 | 1189 | 981 | 999 | 899 | 50.89034 | 1251 | 1220 | 1272 | 1051 | 988 | 864 | 27.94517 | 256 | 210
50.9166 | 1379 | 1430 | 1515 | 1100 | 1243 | 1134 | 50.9166 | 1327 | 1312 | 1155 | 994 | 967 | 944 | 50.9166 | 1225 | 1299 | 1185 | 969 | 924 | 895 | 27.9583 | 250 | 218
50.94286 | 1425 | 1387 | 1516 | 1145 | 1169 | 1021 | 50.94286 | 1333 | 1335 | 1186 | 1043 | 911 | 906 | 50.94286 | 1306 | 1227 | 1204 | 995 | 946 | 891 | 27.97143 | 267 | 224
50.96912 | 1482 | 1392 | 1400 | 1081 | 1204 | 960 | 50.96912 | 1243 | 1254 | 1102 | 986 | 993 | 867 | 50.96912 | 1288 | 1210 | 1163 | 980 | 975 | 810 | 27.98456 | 249 | 219
50.99538 | 1308 | 1440 | 1347 | 1170 | 1147 | 1092 | 50.99538 | 1188 | 1135 | 1110 | 973 | 935 | 935 | 50.99538 | 1256 | 1200 | 1197 | 1014 | 966 | 829 | 27.99769 | 226 | 221
51.02164 | 1214 | 1319 | 1349 | 1073 | 1138 | 965 | 51.02164 | 1114 | 1138 | 1060 | 983 | 892 | 862 | 51.02164 | 1123 | 1121 | 1102 | 985 | 898 | 811 | 28.01082 | 274 | 198
51.0479 | 1068 | 1220 | 1182 | 1060 | 1032 | 1050 | 51.0479 | 1054 | 1045 | 960 | 958 | 852 | 863 | 51.0479 | 1033 | 1067 | 1110 | 896 | 997 | 850 | 28.02395 | 226 | 229
51.07416 | 1034 | 1206 | 1188 | 1075 | 1114 | 1029 | 51.07416 | 1102 | 1050 | 992 | 987 | 927 | 921 | 51.07416 | 1019 | 1067 | 1049 | 997 | 925 | 831 | 28.03708 | 202 | 247
51.10042 | 1122 | 1150 | 1126 | 1085 | 1045 | 1069 | 51.10042 | 1066 | 1140 | 1010 | 962 | 856 | 903 | 51.10042 | 1004 | 981 | 1007 | 993 | 972 | 897 | 28.05021 | 259 | 194
51.12668 | 1117 | 1120 | 1126 | 1084 | 1048 | 1029 | 51.12668 | 1003 | 1025 | 898 | 976 | 895 | 931 | 51.12668 | 1014 | 972 | 1028 | 971 | 907 | 818 | 28.06334 | 205 | 248
51.15294 | 1023 | 1172 | 1084 | 1014 | 997 | 1030 | 51.15294 | 1039 | 1046 | 931 | 972 | 912 | 908 | 51.15294 | 1050 | 1071 | 954 | 962 | 867 | 834 | 28.07647 | 232 | 201
51.1792 | 1030 | 1106 | 1051 | 1023 | 1016 | 979 | 51.1792 | 1034 | 1006 | 906 | 930 | 893 | 943 | 51.1792 | 972 | 1075 | 934 | 925 | 945 | 849 | 28.0896 | 208 | 242
51.20546 | 1021 | 1083 | 1076 | 1053 | 1027 | 968 | 51.20546 | 1023 | 979 | 841 | 935 | 849 | 895 | 51.20546 | 995 | 948 | 905 | 953 | 946 | 797 | 28.10273 | 202 | 205
51.23173 | 1026 | 1108 | 1076 | 1081 | 999 | 991 | 51.23173 | 1052 | 1016 | 916 | 913 | 866 | 879 | 51.23173 | 1004 | 905 | 990 | 926 | 955 | 813 | 28.11586 | 192 | 262
51.25799 | 992 | 1012 | 1078 | 1003 | 978 | 928 | 51.25799 | 1027 | 1022 | 892 | 976 | 903 | 860 | 51.25799 | 980 | 1005 | 971 | 925 | 824 | 836 | 28.12899 | 208 | 188
51.28425 | 992 | 1019 | 1051 | 1032 | 966 | 970 | 51.28425 | 1033 | 978 | 871 | 933 | 862 | 905 | 51.28425 | 985 | 939 | 986 | 979 | 853 | 773 | 28.14212 | 207 | 224
51.31051 | 995 | 1027 | 1018 | 1058 | 976 | 1002 | 51.31051 | 975 | 994 | 910 | 964 | 857 | 848 | 51.31051 | 946 | 948 | 970 | 896 | 856 | 845 | 28.15525 | 238 | 201
51.33677 | 1001 | 1031 | 1002 | 1038 | 1000 | 998 | 51.33677 | 966 | 968 | 903 | 940 | 883 | 884 | 51.33677 | 949 | 953 | 1009 | 944 | 892 | 846 | 28.16838 | 224 | 227
51.36303 | 1000 | 1014 | 1093 | 1063 | 1055 | 966 | 51.36303 | 990 | 985 | 887 | 892 | 901 | 871 | 51.36303 | 966 | 980 | 1000 | 923 | 843 | 903 | 28.18151 | 208 | 236
51.38929 | 1007 | 1061 | 1045 | 1014 | 1021 | 1011 | 51.38929 | 1029 | 918 | 861 | 949 | 852 | 961 | 51.38929 | 938 | 959 | 956 | 962 | 900 | 844 | 28.19464 | 227 | 210
51.41555 | 1004 | 1019 | 1022 | 1093 | 1047 | 1011 | 51.41555 | 984 | 954 | 900 | 915 | 889 | 922 | 51.41555 | 952 | 1023 | 953 | 967 | 883 | 848 | 28.20777 | 197 | 235
51.44181 | 997 | 1068 | 998 | 1052 | 1051 | 989 | 51.44181 | 977 | 985 | 906 | 914 | 866 | 1029 | 51.44181 | 980 | 965 | 976 | 900 | 911 | 978 | 28.2209 | 191 | 219
51.46807 | 1036 | 1041 | 985 | 1007 | 1001 | 1024 | 51.46807 | 960 | 1001 | 899 | 907 | 872 | 990 | 51.46807 | 1002 | 961 | 931 | 944 | 918 | 979 | 28.23404 | 216 | 243
51.49433 | 1067 | 1003 | 1006 | 1039 | 969 | 1065 | 51.49433 | 1008 | 991 | 934 | 924 | 882 | 1053 | 51.49433 | 1020 | 944 | 966 | 929 | 927 | 979 | 28.24717 | 219 | 246
51.52059 | 980 | 1015 | 1010 | 1086 | 1045 | 1026 | 51.52059 | 1007 | 984 | 908 | 935 | 875 | 1086 | 51.52059 | 1014 | 957 | 1023 | 908 | 917 | 1076 | 28.2603 | 230 | 238
51.54685 | 1026 | 1006 | 1109 | 1072 | 1033 | 1046 | 51.54685 | 995 | 965 | 915 | 908 | 920 | 1088 | 51.54685 | 949 | 921 | 993 | 970 | 842 | 1095 | 28.27343 | 219 | 233
51.57311 | 956 | 1036 | 1060 | 990 | 1014 | 1137 | 51.57311 | 1012 | 971 | 954 | 919 | 946 | 1166 | 51.57311 | 976 | 930 | 955 | 953 | 860 | 1116 | 28.28656 | 231 | 218
51.59937 | 995 | 984 | 1005 | 1006 | 988 | 1180 | 51.59937 | 900 | 999 | 861 | 959 | 823 | 1273 | 51.59937 | 945 | 952 | 1000 | 932 | 911 | 1186 | 28.29969 | 190 | 224
51.62563 | 1002 | 933 | 1033 | 1009 | 1013 | 1160 | 51.62563 | 934 | 923 | 908 | 950 | 885 | 1225 | 51.62563 | 1036 | 957 | 1000 | 895 | 896 | 1178 | 28.31282 | 242 | 222
51.65189 | 964 | 1032 | 1018 | 1020 | 1059 | 1194 | 51.65189 | 950 | 960 | 904 | 886 | 868 | 1232 | 51.65189 | 997 | 981 | 979 | 959 | 954 | 1298 | 28.32595 | 186 | 206
51.67815 | 975 | 996 | 1060 | 956 | 1041 | 1201 | 51.67815 | 1022 | 1005 | 887 | 955 | 916 | 1247 | 51.67815 | 1026 | 930 | 1037 | 913 | 917 | 1327 | 28.33908 | 191 | 233
51.70442 | 930 | 1027 | 1056 | 1001 | 1008 | 1234 | 51.70442 | 965 | 1008 | 858 | 914 | 893 | 1330 | 51.70442 | 1102 | 901 | 978 | 895 | 978 | 1349 | 28.35221 | 221 | 221
51.73068 | 987 | 1005 | 1012 | 1008 | 1066 | 1351 | 51.73068 | 876 | 930 | 946 | 886 | 957 | 1482 | 51.73068 | 1060 | 941 | 994 | 861 | 860 | 1386 | 28.36534 | 201 | 206
51.75694 | 972 | 997 | 1044 | 970 | 1096 | 1452 | 51.75694 | 935 | 942 | 877 | 909 | 904 | 1473 | 51.75694 | 1103 | 874 | 967 | 859 | 880 | 1461 | 28.37847 | 216 | 256
51.7832 | 941 | 975 | 1007 | 992 | 1041 | 1568 | 51.7832 | 1015 | 967 | 910 | 940 | 937 | 1657 | 51.7832 | 1018 | 914 | 975 | 884 | 872 | 1632 | 28.3916 | 222 | 246
51.80946 | 988 | 979 | 992 | 952 | 1146 | 1630 | 51.80946 | 950 | 936 | 936 | 939 | 984 | 1779 | 51.80946 | 1051 | 962 | 997 | 923 | 899 | 1745 | 28.40473 | 200 | 207
51.83572 | 974 | 978 | 993 | 1010 | 1153 | 1730 | 51.83572 | 930 | 940 | 890 | 962 | 1023 | 1909 | 51.83572 | 1010 | 968 | 993 | 928 | 938 | 2012 | 28.41786 | 213 | 225
51.86198 | 928 | 1010 | 958 | 955 | 1140 | 1788 | 51.86198 | 952 | 926 | 869 | 893 | 1029 | 2142 | 51.86198 | 1049 | 932 | 994 | 958 | 962 | 2059 | 28.43099 | 203 | 226
51.88824 | 1007 | 970 | 1056 | 971 | 1129 | 2001 | 51.88824 | 917 | 984 | 834 | 937 | 1042 | 2375 | 51.88824 | 970 | 936 | 968 | 915 | 895 | 2349 | 28.44412 | 181 | 236
51.9145 | 1004 | 991 | 994 | 1106 | 1103 | 2099 | 51.9145 | 1062 | 991 | 957 | 988 | 1069 | 2626 | 51.9145 | 1031 | 899 | 1006 | 951 | 986 | 2592 | 28.45725 | 221 | 226
51.94076 | 1004 | 1022 | 1048 | 998 | 1136 | 2290 | 51.94076 | 1086 | 1043 | 949 | 1020 | 1029 | 2828 | 51.94076 | 952 | 921 | 999 | 972 | 995 | 2745 | 28.47038 | 171 | 217
51.96702 | 1009 | 1014 | 991 | 1087 | 1197 | 2223 | 51.96702 | 1039 | 1025 | 953 | 936 | 1030 | 2992 | 51.96702 | 984 | 924 | 1054 | 946 | 909 | 2825 | 28.48351 | 201 | 218
51.99328 | 1049 | 1017 | 1069 | 995 | 1192 | 2357 | 51.99328 | 1015 | 1002 | 906 | 908 | 1072 | 3002 | 51.99328 | 942 | 973 | 967 | 966 | 991 | 3000 | 28.49664 | 199 | 235
52.01954 | 980 | 983 | 1021 | 1094 | 1246 | 2358 | 52.01954 | 928 | 886 | 909 | 924 | 1151 | 3127 | 52.01954 | 925 | 961 | 1008 | 948 | 1018 | 3063 | 28.50977 | 227 | 240
52.0458 | 1020 | 1021 | 1061 | 993 | 1196 | 2302 | 52.0458 | 967 | 974 | 893 | 950 | 1126 | 3012 | 52.0458 | 914 | 907 | 973 | 942 | 1001 | 3022 | 28.5229 | 183 | 244
52.07206 | 999 | 936 | 1030 | 1028 | 1210 | 2379 | 52.07206 | 1002 | 988 | 888 | 995 | 1085 | 2972 | 52.07206 | 985 | 974 | 921 | 916 | 976 | 2849 | 28.53603 | 177 | 224
52.09832 | 986 | 953 | 1006 | 1041 | 1196 | 2157 | 52.09832 | 1067 | 960 | 899 | 999 | 1044 | 2858 | 52.09832 | 938 | 966 | 992 | 938 | 1094 | 2780 | 28.54916 | 187 | 219
52.12458 | 1001 | 1004 | 1030 | 1016 | 1178 | 2075 | 52.12458 | 1033 | 976 | 894 | 1024 | 962 | 2680 | 52.12458 | 930 | 913 | 1020 | 926 | 958 | 2597 | 28.56229 | 175 | 237
52.15085 | 1020 | 1009 | 1071 | 1030 | 1145 | 2074 | 52.15085 | 976 | 1077 | 862 | 973 | 1073 | 2505 | 52.15085 | 1003 | 910 | 998 | 959 | 995 | 2365 | 28.57542 | 180 | 225
52.17711 | 1041 | 1066 | 1049 | 1037 | 1207 | 1851 | 52.17711 | 1000 | 1017 | 938 | 974 | 1048 | 2350 | 52.17711 | 975 | 1033 | 956 | 945 | 1035 | 2264 | 28.58855 | 210 | 233
52.20337 | 1028 | 1037 | 1042 | 1058 | 1217 | 1853 | 52.20337 | 972 | 1048 | 875 | 969 | 1031 | 2133 | 52.20337 | 1000 | 963 | 957 | 939 | 1037 | 2081 | 28.60168 | 194 | 239
52.22963 | 994 | 1056 | 1073 | 1018 | 1166 | 1820 | 52.22963 | 1067 | 1071 | 883 | 1056 | 1033 | 2029 | 52.22963 | 993 | 951 | 1047 | 946 | 933 | 1922 | 28.61481 | 201 | 221
52.25589 | 1091 | 1011 | 1046 | 1106 | 1171 | 1679 | 52.25589 | 1111 | 1002 | 973 | 981 | 1012 | 1836 | 52.25589 | 978 | 967 | 994 | 997 | 980 | 1791 | 28.62794 | 213 | 246
52.28215 | 1044 | 1045 | 1000 | 1074 | 1125 | 1495 | 52.28215 | 1021 | 1017 | 885 | 983 | 1017 | 1790 | 52.28215 | 966 | 895 | 1003 | 945 | 1021 | 1643 | 28.64107 | 164 | 230
52.30841 | 1035 | 986 | 1034 | 1098 | 1159 | 1545 | 52.30841 | 1001 | 930 | 862 | 981 | 966 | 1666 | 52.30841 | 976 | 915 | 950 | 947 | 998 | 1593 | 28.6542 | 179 | 232
52.33467 | 1065 | 1060 | 1026 | 983 | 1018 | 1457 | 52.33467 | 1096 | 998 | 882 | 1008 | 959 | 1555 | 52.33467 | 1000 | 1055 | 998 | 977 | 970 | 1464 | 28.66733 | 167 | 245
52.36093 | 1056 | 1064 | 1038 | 1111 | 1047 | 1402 | 52.36093 | 1045 | 981 | 875 | 952 | 985 | 1490 | 52.36093 | 984 | 926 | 1027 | 880 | 1025 | 1387 | 28.68046 | 211 | 229
52.38719 | 1040 | 1025 | 993 | 1043 | 1071 | 1351 | 52.38719 | 994 | 1009 | 848 | 983 | 912 | 1416 | 52.38719 | 980 | 936 | 942 | 974 | 928 | 1371 | 28.6936 | 194 | 239
52.41345 | 1043 | 1037 | 1055 | 1022 | 988 | 1337 | 52.41345 | 996 | 943 | 931 | 952 | 871 | 1403 | 52.41345 | 958 | 966 | 1001 | 932 | 949 | 1321 | 28.70673 | 204 | 232
52.43971 | 1041 | 1047 | 938 | 1074 | 1064 | 1292 | 52.43971 | 939 | 968 | 845 | 891 | 896 | 1276 | 52.43971 | 908 | 993 | 942 | 935 | 924 | 1260 | 28.71986 | 194 | 225
52.46597 | 1039 | 979 | 1002 | 909 | 1020 | 1268 | 52.46597 | 1011 | 1014 | 832 | 913 | 924 | 1279 | 52.46597 | 982 | 929 | 920 | 964 | 869 | 1250 | 28.73299 | 210 | 217
52.49223 | 1077 | 1019 | 957 | 944 | 986 | 1252 | 52.49223 | 1060 | 968 | 901 | 934 | 862 | 1280 | 52.49223 | 1003 | 900 | 963 | 915 | 905 | 1170 | 28.74612 | 191 | 226
52.51849 | 1042 | 988 | 991 | 996 | 981 | 1184 | 52.51849 | 1045 | 983 | 850 | 950 | 883 | 1165 | 52.51849 | 947 | 895 | 944 | 888 | 961 | 1094 | 28.75925 | 232 | 228
52.54475 | 1055 | 965 | 1006 | 985 | 915 | 1245 | 52.54475 | 1007 | 960 | 831 | 982 | 891 | 1164 | 52.54475 | 958 | 963 | 965 | 909 | 871 | 1091 | 28.77238 | 205 | 220
52.57101 | 1026 | 975 | 1029 | 986 | 976 | 1120 | 52.57101 | 981 | 985 | 869 | 897 | 814 | 1155 | 52.57101 | 985 | 947 | 943 | 977 | 863 | 1090 | 28.78551 | 192 | 223
52.59727 | 939 | 1000 | 1011 | 990 | 999 | 1126 | 52.59727 | 938 | 927 | 889 | 896 | 830 | 1138 | 52.59727 | 903 | 907 | 909 | 920 | 944 | 1135 | 28.79864 | 227 | 209
52.62354 | 1080 | 1003 | 967 | 996 | 930 | 1056 | 52.62354 | 975 | 943 | 883 | 914 | 912 | 1105 | 52.62354 | 964 | 919 | 919 | 921 | 831 | 1062 | 28.81177 | 200 | 202
52.6498 | 1028 | 988 | 979 | 991 | 902 | 1011 | 52.6498 | 958 | 945 | 796 | 893 | 835 | 1065 | 52.6498 | 956 | 975 | 969 | 923 | 897 | 1032 | 28.8249 | 213 | 231
52.67606 | 1039 | 1002 | 972 | 1016 | 950 | 1064 | 52.67606 | 1033 | 936 | 848 | 856 | 834 | 1098 | 52.67606 | 926 | 899 | 914 | 909 | 883 | 1069 | 28.83803 | 201 | 219
52.70232 | 1026 | 952 | 1048 | 1006 | 980 | 1048 | 52.70232 | 969 | 965 | 862 | 923 | 856 | 1064 | 52.70232 | 926 | 926 | 956 | 900 | 818 | 1035 | 28.85116 | 207 | 265
52.72858 | 1052 | 926 | 991 | 989 | 926 | 1074 | 52.72858 | 985 | 917 | 841 | 881 | 849 | 1108 | 52.72858 | 955 | 897 | 886 | 890 | 859 | 1092 | 28.86429 | 221 | 260
52.75484 | 975 | 982 | 970 | 1008 | 943 | 1005 | 52.75484 | 929 | 864 | 777 | 943 | 913 | 1131 | 52.75484 | 943 | 949 | 942 | 932 | 846 | 1037 | 28.87742 | 203 | 217
52.7811 | 977 | 900 | 952 | 904 | 906 | 1165 | 52.7811 | 954 | 932 | 799 | 889 | 920 | 1121 | 52.7811 | 928 | 896 | 946 | 900 | 854 | 1088 | 28.89055 | 186 | 232
52.80736 | 989 | 953 | 979 | 971 | 907 | 1099 | 52.80736 | 974 | 928 | 880 | 922 | 880 | 1079 | 52.80736 | 928 | 930 | 920 | 886 | 888 | 1015 | 28.90368 | 215 | 240
52.83362 | 1020 | 975 | 960 | 1000 | 935 | 1021 | 52.83362 | 1012 | 973 | 852 | 922 | 908 | 1083 | 52.83362 | 956 | 914 | 882 | 848 | 862 | 1049 | 28.91681 | 179 | 215
52.85988 | 971 | 1005 | 950 | 954 | 961 | 1130 | 52.85988 | 962 | 903 | 859 | 884 | 928 | 1072 | 52.85988 | 986 | 969 | 950 | 877 | 817 | 1052 | 28.92994 | 227 | 235
52.88614 | 1041 | 977 | 997 | 937 | 908 | 1074 | 52.88614 | 996 | 958 | 886 | 909 | 933 | 1143 | 52.88614 | 945 | 898 | 910 | 883 | 885 | 1059 | 28.94307 | 212 | 228
52.9124 | 1069 | 986 | 1029 | 1017 | 948 | 1060 | 52.9124 | 985 | 900 | 787 | 922 | 871 | 1139 | 52.9124 | 911 | 931 | 909 | 944 | 931 | 1127 | 28.9562 | 225 | 224
52.93866 | 1012 | 1009 | 933 | 982 | 999 | 1174 | 52.93866 | 991 | 977 | 843 | 931 | 903 | 1185 | 52.93866 | 955 | 945 | 931 | 911 | 896 | 1068 | 28.96933 | 206 | 235
52.96492 | 1030 | 945 | 985 | 967 | 936 | 1162 | 52.96492 | 1028 | 1007 | 915 | 914 | 892 | 1058 | 52.96492 | 904 | 973 | 998 | 835 | 818 | 1035 | 28.98246 | 217 | 243
52.99118 | 1025 | 995 | 1022 | 942 | 957 | 1129 | 52.99118 | 1063 | 993 | 864 | 898 | 888 | 1183 | 52.99118 | 925 | 995 | 933 | 849 | 855 | 1114 | 28.99559 | 259 | 217
53.01744 | 984 | 980 | 985 | 942 | 967 | 1232 | 53.01744 | 948 | 1061 | 904 | 873 | 876 | 1182 | 53.01744 | 1036 | 991 | 985 | 898 | 860 | 1090 | 29.00872 | 236 | 212
53.0437 | 1029 | 979 | 985 | 982 | 988 | 1177 | 53.0437 | 1014 | 946 | 850 | 920 | 880 | 1139 | 53.0437 | 982 | 940 | 909 | 947 | 890 | 1143 | 29.02185 | 239 | 259
53.06996 | 1036 | 962 | 957 | 975 | 953 | 1228 | 53.06996 | 993 | 1044 | 827 | 935 | 892 | 1197 | 53.06996 | 1005 | 977 | 901 | 887 | 905 | 1009 | 29.03498 | 288 | 267
53.09623 | 1088 | 1011 | 976 | 1018 | 989 | 1302 | 53.09623 | 1067 | 1027 | 879 | 929 | 900 | 1162 | 53.09623 | 977 | 1003 | 890 | 878 | 916 | 1078 | 29.04811 | 222 | 230
53.12249 | 1073 | 1044 | 1037 | 1007 | 974 | 1187 | 53.12249 | 1093 | 1033 | 832 | 919 | 901 | 1204 | 53.12249 | 1044 | 958 | 949 | 930 | 924 | 1073 | 29.06124 | 274 | 201
53.14875 | 1119 | 1031 | 1017 | 998 | 1055 | 1242 | 53.14875 | 1112 | 1066 | 863 | 905 | 903 | 1134 | 53.14875 | 1088 | 1014 | 963 | 862 | 947 | 1047 | 29.07437 | 261 | 234
53.17501 | 1113 | 1049 | 1017 | 995 | 1036 | 1070 | 53.17501 | 1114 | 1087 | 901 | 942 | 863 | 1127 | 53.17501 | 1036 | 970 | 963 | 975 | 909 | 1108 | 29.0875 | 271 | 238
53.20127 | 1132 | 1029 | 964 | 971 | 1012 | 1125 | 53.20127 | 1111 | 1112 | 912 | 911 | 942 | 1188 | 53.20127 | 1061 | 1026 | 932 | 885 | 822 | 1076 | 29.10063 | 267 | 234
53.22753 | 1157 | 1096 | 1033 | 993 | 1012 | 1236 | 53.22753 | 1095 | 1081 | 881 | 900 | 914 | 1181 | 53.22753 | 1032 | 1028 | 919 | 892 | 919 | 1047 | 29.11376 | 294 | 227
53.25379 | 1157 | 1098 | 983 | 984 | 1071 | 1159 | 53.25379 | 1161 | 1144 | 939 | 902 | 938 | 1174 | 53.25379 | 1058 | 1060 | 972 | 932 | 953 | 1088 | 29.12689 | 276 | 214
53.28005 | 1184 | 1185 | 1023 | 1020 | 1100 | 1194 | 53.28005 | 1136 | 1086 | 893 | 926 | 954 | 1121 | 53.28005 | 1099 | 1071 | 971 | 954 | 955 | 1043 | 29.14002 | 305 | 230
53.30631 | 1140 | 1130 | 1051 | 924 | 1101 | 1135 | 53.30631 | 1122 | 1135 | 911 | 873 | 935 | 1138 | 53.30631 | 1060 | 1025 | 953 | 909 | 858 | 1000 | 29.15315 | 281 | 232
53.33257 | 1237 | 1127 | 1010 | 1012 | 1106 | 1205 | 53.33257 | 1161 | 1072 | 945 | 912 | 896 | 1095 | 53.33257 | 1046 | 1064 | 951 | 943 | 876 | 953 | 29.16629 | 304 | 270
53.35883 | 1161 | 1127 | 994 | 1047 | 1019 | 1184 | 53.35883 | 1112 | 1121 | 889 | 950 | 958 | 1088 | 53.35883 | 1024 | 1099 | 941 | 919 | 949 | 1026 | 29.17942 | 284 | 230
53.38509 | 1155 | 1132 | 981 | 1053 | 1076 | 1114 | 53.38509 | 1111 | 1150 | 866 | 984 | 920 | 1068 | 53.38509 | 1058 | 1038 | 942 | 963 | 966 | 1005 | 29.19255 | 309 | 268
53.41135 | 1168 | 1136 | 1007 | 1008 | 1139 | 1116 | 53.41135 | 1055 | 1095 | 895 | 931 | 925 | 1039 | 53.41135 | 1057 | 1030 | 954 | 935 | 917 | 1003 | 29.20568 | 311 | 260
53.43761 | 1048 | 1084 | 1042 | 1038 | 1057 | 1157 | 53.43761 | 1034 | 1111 | 896 | 938 | 906 | 1077 | 53.43761 | 1019 | 1114 | 944 | 937 | 899 | 979 | 29.21881 | 313 | 263
53.46387 | 1054 | 1156 | 1037 | 1026 | 1071 | 1142 | 53.46387 | 1041 | 1041 | 979 | 937 | 912 | 1116 | 53.46387 | 998 | 1054 | 947 | 937 | 907 | 932 | 29.23194 | 278 | 239
53.49013 | 1040 | 1055 | 1020 | 958 | 1058 | 1188 | 53.49013 | 1091 | 1055 | 904 | 941 | 983 | 1016 | 53.49013 | 1034 | 1045 | 956 | 924 | 923 | 922 | 29.24507 | 314 | 250
53.51639 | 992 | 1069 | 1028 | 1016 | 1109 | 1161 | 53.51639 | 983 | 1034 | 840 | 910 | 855 | 1038 | 53.51639 | 1015 | 1066 | 953 | 855 | 960 | 957 | 29.2582 | 326 | 215
53.54266 | 1076 | 1096 | 980 | 1016 | 1071 | 1132 | 53.54266 | 961 | 1019 | 873 | 971 | 889 | 1031 | 53.54266 | 1029 | 1107 | 977 | 902 | 871 | 900 | 29.27133 | 341 | 234
53.56892 | 1050 | 1130 | 1008 | 1025 | 1035 | 1107 | 53.56892 | 936 | 1072 | 928 | 991 | 947 | 992 | 53.56892 | 978 | 1005 | 1001 | 897 | 984 | 945 | 29.28446 | 386 | 236
53.59518 | 1006 | 1030 | 977 | 1024 | 1093 | 1136 | 53.59518 | 1013 | 1079 | 954 | 978 | 961 | 1014 | 53.59518 | 954 | 986 | 960 | 937 | 891 | 932 | 29.29759 | 394 | 274
53.62144 | 987 | 1048 | 1011 | 998 | 1043 | 1093 | 53.62144 | 999 | 1052 | 928 | 895 | 866 | 977 | 53.62144 | 925 | 930 | 948 | 865 | 883 | 936 | 29.31072 | 445 | 240
53.6477 | 1004 | 1035 | 1026 | 1017 | 1040 | 1064 | 53.6477 | 984 | 985 | 903 | 947 | 908 | 934 | 53.6477 | 899 | 953 | 897 | 958 | 908 | 894 | 29.32385 | 466 | 232
53.67396 | 1044 | 1009 | 1007 | 1029 | 943 | 1058 | 53.67396 | 1003 | 978 | 896 | 966 | 834 | 954 | 53.67396 | 946 | 926 | 963 | 909 | 934 | 880 | 29.33698 | 499 | 237
53.70022 | 995 | 1015 | 1051 | 1010 | 980 | 1082 | 53.70022 | 996 | 995 | 950 | 909 | 919 | 909 | 53.70022 | 943 | 925 | 975 | 923 | 865 | 842 | 29.35011 | 569 | 237
53.72648 | 942 | 962 | 989 | 1026 | 928 | 1001 | 53.72648 | 970 | 983 | 946 | 947 | 822 | 892 | 53.72648 | 931 | 954 | 959 | 895 | 899 | 830 | 29.36324 | 592 | 230
53.75274 | 1036 | 984 | 998 | 1079 | 948 | 1071 | 53.75274 | 1032 | 961 | 881 | 911 | 842 | 934 | 53.75274 | 895 | 968 | 900 | 882 | 881 | 802 | 29.37637 | 659 | 250
53.779 | 989 | 977 | 1012 | 1079 | 921 | 983 | 53.779 | 952 | 969 | 866 | 916 | 877 | 922 | 53.779 | 937 | 872 | 923 | 887 | 934 | 812 | 29.3895 | 644 | 245
53.80526 | 954 | 1026 | 955 | 1034 | 997 | 977 | 53.80526 | 979 | 1026 | 935 | 927 | 842 | 849 | 53.80526 | 943 | 953 | 997 | 910 | 847 | 809 | 29.40263 | 705 | 237
53.83152 | 973 | 978 | 1020 | 991 | 1027 | 1023 | 53.83152 | 916 | 972 | 893 | 929 | 926 | 906 | 53.83152 | 989 | 952 | 930 | 920 | 944 | 822 | 29.41576 | 733 | 241
53.85778 | 1023 | 970 | 1037 | 999 | 1058 | 955 | 53.85778 | 938 | 940 | 915 | 965 | 887 | 885 | 53.85778 | 937 | 862 | 1043 | 894 | 942 | 755 | 29.42889 | 714 | 235
53.88404 | 932 | 976 | 1025 | 1025 | 994 | 927 | 53.88404 | 1003 | 981 | 895 | 961 | 890 | 848 | 53.88404 | 884 | 923 | 979 | 958 | 931 | 776 | 29.44202 | 724 | 229
53.9103 | 980 | 973 | 1094 | 998 | 1001 | 988 | 53.9103 | 969 | 922 | 869 | 949 | 891 | 798 | 53.9103 | 918 | 922 | 969 | 916 | 900 | 785 | 29.45515 | 613 | 222
53.93656 | 972 | 964 | 1114 | 1096 | 972 | 997 | 53.93656 | 979 | 979 | 943 | 991 | 849 | 874 | 53.93656 | 897 | 949 | 993 | 914 | 924 | 840 | 29.46828 | 557 | 264
53.96282 | 954 | 966 | 1091 | 1106 | 1051 | 923 | 53.96282 | 960 | 955 | 935 | 889 | 864 | 865 | 53.96282 | 948 | 906 | 999 | 930 | 899 | 784 | 29.48141 | 567 | 275
53.98908 | 956 | 1002 | 1024 | 1092 | 1046 | 967 | 53.98908 | 967 | 1000 | 977 | 991 | 934 | 916 | 53.98908 | 941 | 895 | 1039 | 950 | 872 | 786 | 29.49454 | 473 | 231
54.01535 | 996 | 946 | 1059 | 1097 | 1049 | 1045 | 54.01535 | 993 | 972 | 950 | 926 | 850 | 876 | 54.01535 | 888 | 952 | 964 | 934 | 900 | 815 | 29.50767 | 485 | 246
54.04161 | 1020 | 964 | 1175 | 1074 | 998 | 1020 | 54.04161 | 1008 | 963 | 889 | 1008 | 962 | 833 | 54.04161 | 919 | 948 | 1074 | 889 | 950 | 795 | 29.5208 | 436 | 238
54.06787 | 955 | 979 | 1139 | 990 | 1073 | 1051 | 54.06787 | 991 | 960 | 981 | 990 | 924 | 879 | 54.06787 | 983 | 962 | 1031 | 903 | 903 | 790 | 29.53393 | 394 | 250
54.09413 | 983 | 955 | 1118 | 1064 | 1016 | 1006 | 54.09413 | 1047 | 989 | 932 | 941 | 973 | 916 | 54.09413 | 912 | 1010 | 1104 | 924 | 886 | 856 | 29.54706 | 325 | 210
54.12039 | 1041 | 1015 | 1169 | 1103 | 1011 | 1125 | 54.12039 | 947 | 1020 | 1047 | 943 | 890 | 962 | 54.12039 | 997 | 1000 | 1053 | 957 | 895 | 798 | 29.56019 | 292 | 258
54.14665 | 1042 | 934 | 1136 | 1042 | 1042 | 1011 | 54.14665 | 1008 | 1049 | 939 | 990 | 896 | 929 | 54.14665 | 1000 | 965 | 1070 | 911 | 976 | 832 | 29.57332 | 272 | 246
54.17291 | 1115 | 1000 | 1147 | 1051 | 1106 | 1023 | 54.17291 | 1009 | 1034 | 1021 | 930 | 906 | 918 | 54.17291 | 966 | 931 | 1060 | 949 | 990 | 809 | 29.58645 | 269 | 235
54.19917 | 1033 | 1043 | 1109 | 1105 | 1132 | 981 | 54.19917 | 940 | 1042 | 946 | 1008 | 917 | 940 | 54.19917 | 951 | 961 | 1107 | 945 | 953 | 837 | 29.59958 | 268 | 216
54.22543 | 1126 | 1073 | 1083 | 1028 | 1120 | 1010 | 54.22543 | 1044 | 1037 | 975 | 1012 | 984 | 866 | 54.22543 | 1004 | 974 | 1065 | 949 | 900 | 825 | 29.61271 | 272 | 245
54.25169 | 1141 | 1112 | 1144 | 1031 | 1095 | 1040 | 54.25169 | 1001 | 1089 | 1007 | 870 | 856 | 919 | 54.25169 | 984 | 1010 | 1036 | 894 | 915 | 819 | 29.62585 | 220 | 209
54.27795 | 1209 | 1060 | 1189 | 1065 | 1039 | 1035 | 54.27795 | 1096 | 1104 | 1019 | 940 | 936 | 929 | 54.27795 | 1037 | 1009 | 1011 | 908 | 953 | 780 | 29.63898 | 213 | 211
54.30421 | 1207 | 1085 | 1186 | 1067 | 941 | 1031 | 54.30421 | 1093 | 1141 | 960 | 928 | 992 | 914 | 54.30421 | 1047 | 1092 | 1064 | 896 | 915 | 846 | 29.65211 | 212 | 240
54.33047 | 1264 | 1139 | 1276 | 1080 | 1100 | 993 | 54.33047 | 1166 | 1114 | 1042 | 941 | 923 | 933 | 54.33047 | 1111 | 1181 | 1082 | 937 | 865 | 850 | 29.66524 | 218 | 236
54.35673 | 1383 | 1218 | 1299 | 1111 | 1106 | 1004 | 54.35673 | 1178 | 1234 | 1057 | 990 | 904 | 909 | 54.35673 | 1180 | 1176 | 1122 | 914 | 880 | 834 | 29.67837 | 204 | 235
54.38299 | 1334 | 1326 | 1280 | 1009 | 1039 | 947 | 54.38299 | 1243 | 1132 | 1068 | 908 | 880 | 843 | 54.38299 | 1123 | 1135 | 1141 | 928 | 900 | 795 | 29.6915 | 204 | 229
54.40925 | 1250 | 1324 | 1304 | 1021 | 1021 | 951 | 54.40925 | 1159 | 1047 | 1085 | 981 | 909 | 887 | 54.40925 | 1111 | 1096 | 1138 | 979 | 933 | 840 | 29.70463 | 226 | 258
54.43551 | 1236 | 1189 | 1268 | 999 | 979 | 965 | 54.43551 | 1121 | 1024 | 1165 | 975 | 860 | 870 | 54.43551 | 1102 | 1107 | 1048 | 953 | 852 | 873 | 29.71776 | 197 | 224
54.46177 | 1129 | 1260 | 1226 | 1058 | 992 | 987 | 54.46177 | 1109 | 1072 | 1057 | 917 | 816 | 906 | 54.46177 | 1136 | 1069 | 1042 | 909 | 850 | 842 | 29.73089 | 224 | 229
54.48804 | 1227 | 1246 | 1200 | 1067 | 979 | 961 | 54.48804 | 1163 | 1125 | 991 | 923 | 813 | 902 | 54.48804 | 1069 | 1115 | 1132 | 946 | 844 | 763 | 29.74402 | 202 | 241
54.5143 | 1203 | 1184 | 1166 | 1022 | 938 | 947 | 54.5143 | 1153 | 1050 | 981 | 905 | 883 | 876 | 54.5143 | 1030 | 1131 | 988 | 930 | 898 | 849 | 29.75715 | 197 | 233
54.54056 | 1143 | 1199 | 1238 | 1026 | 920 | 991 | 54.54056 | 1042 | 1054 | 952 | 941 | 847 | 902 | 54.54056 | 989 | 1086 | 1019 | 908 | 828 | 813 | 29.77028 | 228 | 222
54.56682 | 1096 | 1168 | 1149 | 1026 | 991 | 914 | 54.56682 | 992 | 1013 | 901 | 926 | 823 | 859 | 54.56682 | 1003 | 956 | 1000 | 921 | 865 | 802 | 29.78341 | 223 | 239
54.59308 | 1055 | 1092 | 1106 | 1055 | 973 | 896 | 54.59308 | 1045 | 1003 | 960 | 934 | 830 | 896 | 54.59308 | 1030 | 929 | 1034 | 960 | 883 | 843 | 29.79654 | 182 | 221
54.61934 | 1043 | 1083 | 1130 | 1040 | 965 | 959 | 54.61934 | 1079 | 991 | 916 | 935 | 856 | 866 | 54.61934 | 967 | 984 | 981 | 975 | 894 | 766 | 29.80967 | 199 | 246
54.6456 | 1078 | 1021 | 1072 | 980 | 1000 | 972 | 54.6456 | 973 | 937 | 886 | 918 | 858 | 884 | 54.6456 | 958 | 963 | 989 | 909 | 836 | 850 | 29.8228 | 203 | 238
54.67186 | 970 | 982 | 1061 | 1059 | 834 | 908 | 54.67186 | 1012 | 954 | 921 | 879 | 874 | 847 | 54.67186 | 924 | 983 | 1011 | 890 | 870 | 833 | 29.83593 | 213 | 214
54.69812 | 958 | 960 | 1045 | 1066 | 952 | 979 | 54.69812 | 961 | 991 | 906 | 913 | 817 | 922 | 54.69812 | 948 | 997 | 933 | 936 | 859 | 744 | 29.84906 | 202 | 225
54.72438 | 984 | 1025 | 964 | 1034 | 986 | 947 | 54.72438 | 927 | 963 | 858 | 931 | 870 | 844 | 54.72438 | 889 | 945 | 966 | 894 | 834 | 897 | 29.86219 | 218 | 224
54.75064 | 976 | 1031 | 1001 | 1075 | 936 | 942 | 54.75064 | 1001 | 1027 | 835 | 884 | 866 | 918 | 54.75064 | 911 | 955 | 952 | 887 | 898 | 816 | 29.87532 | 199 | 215
54.7769 | 992 | 1023 | 985 | 1014 | 981 | 927 | 54.7769 | 969 | 988 | 878 | 867 | 839 | 887 | 54.7769 | 905 | 935 | 900 | 862 | 871 | 861 | 29.88845 | 210 | 259
54.80316 | 1059 | 1009 | 986 | 1008 | 948 | 962 | 54.80316 | 1064 | 1020 | 890 | 918 | 856 | 874 | 54.80316 | 950 | 903 | 918 | 901 | 849 | 853 | 29.90158 | 194 | 221
54.82942 | 955 | 974 | 1054 | 1065 | 1005 | 965 | 54.82942 | 1011 | 979 | 841 | 907 | 815 | 868 | 54.82942 | 901 | 982 | 958 | 980 | 879 | 824 | 29.91471 | 202 | 230
54.85568 | 1034 | 968 | 1024 | 1078 | 930 | 923 | 54.85568 | 999 | 993 | 895 | 929 | 850 | 852 | 54.85568 | 949 | 976 | 947 | 922 | 914 | 834 | 29.92784 | 237 | 237
54.88194 | 1025 | 1037 | 1034 | 1056 | 1018 | 965 | 54.88194 | 974 | 1023 | 911 | 987 | 871 | 869 | 54.88194 | 997 | 988 | 959 | 892 | 908 | 784 | 29.94097 | 227 | 211
54.9082 | 966 | 1011 | 980 | 1043 | 991 | 1018 | 54.9082 | 1033 | 942 | 964 | 940 | 834 | 868 | 54.9082 | 973 | 959 | 923 | 907 | 991 | 798 | 29.9541 | 213 | 216
54.93447 | 1060 | 1036 | 983 | 1062 | 1028 | 972 | 54.93447 | 970 | 970 | 851 | 931 | 832 | 796 | 54.93447 | 905 | 974 | 935 | 866 | 878 | 783 | 29.96723 | 223 | 223
54.96073 | 1039 | 1020 | 921 | 1043 | 983 | 893 | 54.96073 | 956 | 935 | 893 | 911 | 894 | 818 | 54.96073 | 938 | 927 | 942 | 902 | 831 | 760 | 29.98036 | 221 | 249
54.98699 | 989 | 993 | 922 | 1042 | 971 | 864 | 54.98699 | 998 | 989 | 897 | 929 | 884 | 795 | 54.98699 | 996 | 916 | 961 | 951 | 883 | 754 | 29.99349 | 249 | 244
55.01325 | 983 | 995 | 1000 | 1059 | 982 | 945 | 55.01325 | 986 | 1010 | 890 | 948 | 906 | 798 | 55.01325 | 935 | 944 | 878 | 865 | 895 | 745 | 30.00662 | 266 | 247
55.03951 | 1009 | 1050 | 1001 | 1054 | 979 | 869 | 55.03951 | 1012 | 940 | 924 | 906 | 839 | 811 | 55.03951 | 976 | 943 | 910 | 898 | 820 | 718 | 30.01975 | 262 | 237
55.06577 | 1023 | 1073 | 995 | 1030 | 1000 | 919 | 55.06577 | 1028 | 968 | 889 | 893 | 868 | 823 | 55.06577 | 1000 | 996 | 937 | 906 | 823 | 778 | 30.03288 | 282 | 232
55.09203 | 1031 | 1006 | 1009 | 1042 | 1007 | 823 | 55.09203 | 1012 | 1012 | 849 | 930 | 878 | 763 | 55.09203 | 910 | 972 | 910 | 937 | 862 | 762 | 30.04601 | 261 | 225
55.11829 | 1096 | 1060 | 1049 | 976 | 927 | 866 | 55.11829 | 972 | 987 | 876 | 905 | 948 | 771 | 55.11829 | 927 | 956 | 885 | 984 | 822 | 727 | 30.05914 | 289 | 200
55.14455 | 1020 | 1024 | 1004 | 998 | 942 | 853 | 55.14455 | 1021 | 1037 | 841 | 984 | 838 | 805 | 55.14455 | 1017 | 994 | 894 | 921 | 935 | 682 | 30.07227 | 289 | 207
55.17081 | 1059 | 1048 | 1029 | 1038 | 954 | 882 | 55.17081 | 1101 | 1060 | 836 | 953 | 905 | 780 | 55.17081 | 1027 | 1030 | 945 | 908 | 960 | 724 | 30.08541 | 269 | 235
55.19707 | 1095 | 983 | 1010 | 1043 | 1026 | 860 | 55.19707 | 1091 | 1024 | 922 | 907 | 948 | 774 | 55.19707 | 1010 | 1037 | 977 | 937 | 928 | 766 | 30.09854 | 285 | 236
55.22333 | 1101 | 1064 | 975 | 1010 | 956 | 865 | 55.22333 | 1057 | 1039 | 829 | 920 | 864 | 836 | 55.22333 | 1059 | 1020 | 919 | 973 | 850 | 695 | 30.11167 | 283 | 228
55.24959 | 1072 | 1041 | 1011 | 1046 | 955 | 914 | 55.24959 | 1157 | 1097 | 841 | 936 | 906 | 750 | 55.24959 | 1084 | 939 | 941 | 913 | 869 | 749 | 30.1248 | 246 | 250
55.27585 | 1100 | 1008 | 969 | 1004 | 905 | 863 | 55.27585 | 1130 | 1101 | 883 | 876 | 922 | 718 | 55.27585 | 1066 | 1075 | 934 | 970 | 901 | 670 | 30.13793 | 269 | 258
55.30211 | 1115 | 996 | 1036 | 988 | 925 | 879 | 55.30211 | 1153 | 1127 | 855 | 878 | 843 | 764 | 55.30211 | 1081 | 1004 | 924 | 916 | 985 | 761 | 30.15106 | 230 | 231
55.32837 | 1160 | 1095 | 1036 | 1000 | 970 | 863 | 55.32837 | 1127 | 1167 | 854 | 820 | 866 | 723 | 55.32837 | 1069 | 1129 | 952 | 906 | 919 | 716 | 30.16419 | 249 | 217
55.35463 | 1193 | 1116 | 1050 | 1018 | 932 | 902 | 55.35463 | 1121 | 1126 | 835 | 956 | 866 | 750 | 55.35463 | 1113 | 977 | 927 | 939 | 858 | 703 | 30.17732 | 237 | 249
55.38089 | 1156 | 1047 | 1019 | 1004 | 991 | 855 | 55.38089 | 1172 | 1163 | 912 | 904 | 817 | 750 | 55.38089 | 1145 | 1079 | 909 | 942 | 921 | 751 | 30.19045 | 219 | 206
55.40716 | 1207 | 1117 | 972 | 928 | 939 | 871 | 55.40716 | 1156 | 1174 | 855 | 887 | 834 | 763 | 55.40716 | 1122 | 1098 | 940 | 931 | 897 | 746 | 30.20358 | 206 | 261
55.43342 | 1238 | 1146 | 1010 | 922 | 983 | 866 | 55.43342 | 1139 | 1189 | 881 | 877 | 869 | 787 | 55.43342 | 1080 | 1082 | 878 | 853 | 813 | 720 | 30.21671 | 232 | 236
55.45968 | 1202 | 1138 | 947 | 961 | 915 | 865 | 55.45968 | 1186 | 1176 | 845 | 844 | 825 | 760 | 55.45968 | 1145 | 1101 | 893 | 845 | 860 | 688 | 30.22984 | 198 | 242
55.48594 | 1191 | 1204 | 989 | 987 | 883 | 851 | 55.48594 | 1210 | 1198 | 837 | 851 | 829 | 736 | 55.48594 | 1086 | 1065 | 901 | 860 | 854 | 689 | 30.24297 | 205 | 268
55.5122 | 1247 | 1182 | 994 | 923 | 859 | 802 | 55.5122 | 1175 | 1156 | 801 | 884 | 897 | 762 | 55.5122 | 1154 | 1106 | 942 | 815 | 846 | 703 | 30.2561 | 213 | 226
55.53846 | 1160 | 1228 | 948 | 929 | 916 | 783 | 55.53846 | 1136 | 1092 | 849 | 841 | 779 | 741 | 55.53846 | 1084 | 1100 | 943 | 889 | 847 | 696 | 30.26923 | 228 | 205
55.56472 | 1142 | 1167 | 962 | 943 | 901 | 871 | 55.56472 | 1080 | 1169 | 835 | 812 | 776 | 743 | 55.56472 | 1091 | 1014 | 886 | 866 | 859 | 677 | 30.28236 | 194 | 229
55.59098 | 1189 | 1212 | 1004 | 896 | 873 | 871 | 55.59098 | 1127 | 1195 | 862 | 864 | 843 | 737 | 55.59098 | 1038 | 1092 | 865 | 882 | 852 | 726 | 30.29549 | 216 | 241
55.61724 | 1155 | 1158 | 960 | 975 | 859 | 844 | 55.61724 | 1162 | 1060 | 870 | 843 | 786 | 767 | 55.61724 | 1041 | 1088 | 966 | 859 | 835 | 779 | 30.30862 | 208 | 256
55.6435 | 1086 | 1223 | 945 | 948 | 916 | 867 | 55.6435 | 1074 | 1079 | 884 | 861 | 808 | 745 | 55.6435 | 1126 | 1071 | 941 | 927 | 782 | 729 | 30.32175 | 195 | 230
55.66976 | 1119 | 1191 | 1020 | 934 | 921 | 857 | 55.66976 | 1051 | 1057 | 894 | 798 | 785 | 774 | 55.66976 | 1029 | 1043 | 910 | 860 | 821 | 692 | 30.33488 | 188 | 248
55.69602 | 1105 | 1113 | 968 | 968 | 940 | 873 | 55.69602 | 1054 | 1100 | 867 | 802 | 826 | 770 | 55.69602 | 1044 | 1023 | 910 | 844 | 766 | 758 | 30.34801 | 206 | 222
55.72228 | 1022 | 1124 | 994 | 934 | 930 | 849 | 55.72228 | 1059 | 1051 | 924 | 875 | 776 | 816 | 55.72228 | 1024 | 999 | 891 | 846 | 803 | 758 | 30.36114 | 184 | 235
55.74854 | 989 | 1147 | 922 | 991 | 845 | 835 | 55.74854 | 1023 | 1039 | 873 | 813 | 785 | 828 | 55.74854 | 1000 | 1007 | 869 | 866 | 875 | 777 | 30.37427 | 205 | 262
55.7748 | 961 | 1164 | 960 | 979 | 873 | 882 | 55.7748 | 1032 | 990 | 834 | 838 | 771 | 829 | 55.7748 | 1000 | 969 | 916 | 868 | 809 | 793 | 30.3874 | 203 | 273
55.80106 | 984 | 1111 | 965 | 916 | 796 | 884 | 55.80106 | 1038 | 995 | 833 | 899 | 780 | 748 | 55.80106 | 933 | 964 | 909 | 841 | 811 | 771 | 30.40053 | 187 | 246
55.82732 | 973 | 1082 | 1038 | 938 | 883 | 887 | 55.82732 | 963 | 1067 | 887 | 849 | 795 | 790 | 55.82732 | 1042 | 969 | 871 | 889 | 831 | 716 | 30.41366 | 189 | 235
55.85358 | 962 | 1037 | 910 | 972 | 877 | 849 | 55.85358 | 968 | 921 | 889 | 896 | 874 | 790 | 55.85358 | 987 | 972 | 913 | 870 | 805 | 809 | 30.42679 | 183 | 258
55.87985 | 975 | 1031 | 980 | 941 | 916 | 784 | 55.87985 | 1046 | 1031 | 859 | 881 | 831 | 801 | 55.87985 | 905 | 989 | 983 | 782 | 841 | 764 | 30.43992 | 190 | 221
55.90611 | 907 | 1009 | 940 | 924 | 972 | 907 | 55.90611 | 1031 | 991 | 808 | 840 | 813 | 827 | 55.90611 | 952 | 876 | 970 | 827 | 816 | 784 | 30.45305 | 211 | 215
55.93237 | 971 | 1011 | 965 | 927 | 944 | 859 | 55.93237 | 988 | 975 | 869 | 828 | 833 | 842 | 55.93237 | 946 | 930 | 960 | 885 | 857 | 774 | 30.46618 | 181 | 233
55.95863 | 918 | 965 | 1000 | 995 | 877 | 858 | 55.95863 | 978 | 1038 | 879 | 851 | 787 | 816 | 55.95863 | 950 | 923 | 955 | 905 | 847 | 801 | 30.47931 | 204 | 228
55.98489 | 1005 | 943 | 976 | 925 | 869 | 929 | 55.98489 | 975 | 971 | 870 | 868 | 882 | 853 | 55.98489 | 909 | 965 | 917 | 828 | 823 | 886 | 30.49244 | 213 | 259
56.01115 | 913 | 989 | 1082 | 988 | 825 | 925 | 56.01115 | 985 | 969 | 914 | 882 | 799 | 857 | 56.01115 | 845 | 883 | 990 | 882 | 828 | 806 | 30.50557 | 171 | 242
56.03741 | 964 | 982 | 1041 | 964 | 941 | 987 | 56.03741 | 940 | 908 | 886 | 951 | 835 | 889 | 56.03741 | 944 | 812 | 939 | 859 | 874 | 846 | 30.5187 | 180 | 222
56.06367 | 973 | 962 | 994 | 1002 | 953 | 974 | 56.06367 | 941 | 910 | 922 | 880 | 851 | 911 | 56.06367 | 898 | 922 | 952 | 852 | 893 | 867 | 30.53183 | 190 | 222
56.08993 | 871 | 977 | 1019 | 988 | 967 | 964 | 56.08993 | 981 | 901 | 911 | 869 | 859 | 945 | 56.08993 | 940 | 941 | 969 | 879 | 843 | 919 | 30.54496 | 198 | 228
56.11619 | 977 | 983 | 1047 | 1002 | 989 | 999 | 56.11619 | 981 | 907 | 928 | 898 | 795 | 959 | 56.11619 | 918 | 924 | 992 | 883 | 821 | 888 | 30.5581 | 194 | 219
56.14245 | 978 | 1025 | 1057 | 937 | 928 | 1048 | 56.14245 | 954 | 971 | 909 | 900 | 842 | 1008 | 56.14245 | 912 | 875 | 988 | 855 | 828 | 908 | 30.57123 | 180 | 222
56.16871 | 976 | 1024 | 1083 | 999 | 923 | 1020 | 56.16871 | 962 | 916 | 913 | 913 | 891 | 1026 | 56.16871 | 958 | 935 | 970 | 866 | 896 | 964 | 30.58436 | 208 | 258
56.19497 | 956 | 999 | 1132 | 947 | 982 | 1092 | 56.19497 | 937 | 991 | 1003 | 916 | 876 | 988 | 56.19497 | 913 | 880 | 1020 | 922 | 828 | 935 | 30.59749 | 174 | 245
56.22123 | 978 | 927 | 1027 | 1035 | 1054 | 1069 | 56.22123 | 947 | 933 | 924 | 906 | 856 | 1014 | 56.22123 | 963 | 864 | 1008 | 848 | 903 | 954 | 30.61062 | 185 | 257
56.24749 | 932 | 961 | 1082 | 1043 | 979 | 1107 | 56.24749 | 944 | 961 | 1023 | 879 | 900 | 998 | 56.24749 | 887 | 912 | 1090 | 861 | 830 | 916 | 30.62375 | 181 | 224
56.27375 | 1038 | 915 | 1109 | 1054 | 983 | 1038 | 56.27375 | 939 | 965 | 998 | 890 | 931 | 967 | 56.27375 | 948 | 933 | 1070 | 862 | 921 | 921 | 30.63688 | 185 | 290
56.30001 | 949 | 972 | 1164 | 1071 | 1001 | 1077 | 56.30001 | 998 | 963 | 1013 | 993 | 917 | 1033 | 56.30001 | 912 | 940 | 1039 | 904 | 857 | 970 | 30.65001 | 180 | 230
56.32627 | 967 | 1018 | 1148 | 1151 | 1003 | 1076 | 56.32627 | 952 | 931 | 1064 | 988 | 924 | 1016 | 56.32627 | 988 | 889 | 1104 | 922 | 874 | 975 | 30.66314 | 182 | 225
56.35254 | 1043 | 1045 | 1226 | 1132 | 997 | 1107 | 56.35254 | 982 | 970 | 1004 | 971 | 948 | 1057 | 56.35254 | 965 | 880 | 1040 | 892 | 890 | 973 | 30.67627 | 176 | 271
56.3788 | 978 | 1052 | 1202 | 1093 | 1048 | 1073 | 56.3788 | 1025 | 998 | 1061 | 934 | 912 | 976 | 56.3788 | 960 | 940 | 1065 | 940 | 849 | 921 | 30.6894 | 180 | 230
56.40506 | 985 | 1098 | 1205 | 1116 | 1053 | 1114 | 56.40506 | 999 | 1006 | 1070 | 979 | 969 | 1054 | 56.40506 | 942 | 931 | 1084 | 943 | 934 | 955 | 30.70253 | 168 | 226
56.43132 | 1018 | 1038 | 1289 | 1151 | 1098 | 1145 | 56.43132 | 1113 | 1043 | 1100 | 974 | 927 | 972 | 56.43132 | 932 | 970 | 1217 | 989 | 973 | 888 | 30.71566 | 215 | 276
56.45758 | 1036 | 1065 | 1169 | 1147 | 1132 | 1127 | 56.45758 | 1044 | 946 | 1040 | 997 | 943 | 989 | 56.45758 | 914 | 992 | 1082 | 979 | 970 | 837 | 30.72879 | 199 | 223
56.48384 | 1129 | 1010 | 1182 | 1220 | 1059 | 1151 | 56.48384 | 1000 | 965 | 1033 | 1064 | 1001 | 997 | 56.48384 | 933 | 1001 | 1139 | 944 | 984 | 887 | 30.74192 | 177 | 237
56.5101 | 1085 | 1031 | 1225 | 1173 | 1070 | 1126 | 56.5101 | 1061 | 1021 | 1011 | 1052 | 988 | 976 | 56.5101 | 1034 | 1001 | 1048 | 1044 | 983 | 909 | 30.75505 | 196 | 246
56.53636 | 1072 | 1032 | 1205 | 1080 | 1150 | 1126 | 56.53636 | 1001 | 999 | 1039 | 991 | 977 | 930 | 56.53636 | 1022 | 955 | 1152 | 1029 | 977 | 858 | 30.76818 | 188 | 256
56.56262 | 1057 | 991 | 1208 | 1139 | 1123 | 1180 | 56.56262 | 997 | 1044 | 1040 | 962 | 1029 | 975 | 56.56262 | 970 | 956 | 1089 | 965 | 923 | 885 | 30.78131 | 203 | 241
56.58888 | 1056 | 1065 | 1174 | 1154 | 1139 | 1151 | 56.58888 | 1100 | 1029 | 1073 | 1029 | 994 | 946 | 56.58888 | 1013 | 1023 | 1083 | 1021 | 997 | 827 | 30.79444 | 214 | 206
56.61514 | 1104 | 1145 | 1188 | 1161 | 1119 | 1158 | 56.61514 | 976 | 976 | 984 | 1043 | 971 | 935 | 56.61514 | 973 | 989 | 1107 | 913 | 948 | 886 | 30.80757 | 214 | 227
56.6414 | 1030 | 978 | 1179 | 1147 | 1169 | 1148 | 56.6414 | 1042 | 955 | 1064 | 1029 | 908 | 918 | 56.6414 | 963 | 1010 | 1113 | 1045 | 986 | 818 | 30.8207 | 173 | 215
56.66766 | 1028 | 1015 | 1049 | 1144 | 1142 | 1115 | 56.66766 | 948 | 959 | 993 | 883 | 977 | 938 | 56.66766 | 941 | 925 | 1073 | 1049 | 959 | 923 | 30.83383 | 191 | 251
56.69392 | 1012 | 998 | 1133 | 1118 | 1087 | 1112 | 56.69392 | 882 | 954 | 1018 | 964 | 959 | 958 | 56.69392 | 901 | 854 | 1036 | 1022 | 914 | 894 | 30.84696 | 185 | 260
56.72018 | 968 | 1003 | 1073 | 1121 | 1083 | 1068 | 56.72018 | 952 | 977 | 939 | 1004 | 1061 | 984 | 56.72018 | 885 | 936 | 1013 | 960 | 985 | 878 | 30.86009 | 196 | 233
56.74644 | 1028 | 965 | 1090 | 1097 | 1039 | 1070 | 56.74644 | 982 | 970 | 993 | 974 | 932 | 954 | 56.74644 | 871 | 908 | 991 | 914 | 991 | 912 | 30.87322 | 201 | 217
56.7727 | 1002 | 974 | 1057 | 1037 | 1061 | 1107 | 56.7727 | 968 | 974 | 932 | 979 | 891 | 925 | 56.7727 | 903 | 920 | 1017 | 915 | 909 | 845 | 30.88635 | 215 | 237
56.79897 | 873 | 994 | 1048 | 1126 | 1058 | 1162 | 56.79897 | 873 | 922 | 916 | 953 | 937 | 996 | 56.79897 | 822 | 896 | 1007 | 952 | 906 | 840 | 30.89948 | 201 | 228
56.82523 | 908 | 935 | 1027 | 1019 | 1076 | 1094 | 56.82523 | 904 | 879 | 905 | 969 | 919 | 942 | 56.82523 | 861 | 925 | 976 | 976 | 950 | 903 | 30.91261 | 212 | 245
56.85149 | 937 | 909 | 1010 | 1043 | 1075 | 1100 | 56.85149 | 900 | 910 | 863 | 972 | 905 | 967 | 56.85149 | 895 | 923 | 937 | 962 | 867 | 901 | 30.92574 | 231 | 232
56.87775 | 936 | 935 | 1043 | 992 | 1082 | 1150 | 56.87775 | 848 | 864 | 919 | 950 | 940 | 1035 | 56.87775 | 907 | 896 | 914 | 895 | 894 | 911 | 30.93887 | 213 | 197
56.90401 | 916 | 915 | 971 | 1080 | 1071 | 1223 | 56.90401 | 905 | 872 | 928 | 899 | 979 | 1026 | 56.90401 | 933 | 854 | 907 | 908 | 933 | 987 | 30.952 | 233 | 225
56.93027 | 906 | 945 | 1042 | 1086 | 1091 | 1214 | 56.93027 | 976 | 967 | 923 | 925 | 950 | 985 | 56.93027 | 861 | 906 | 971 | 916 | 931 | 891 | 30.96513 | 214 | 229
56.95653 | 937 | 959 | 1024 | 1048 | 1107 | 1229 | 56.95653 | 966 | 900 | 920 | 957 | 986 | 1074 | 56.95653 | 881 | 912 | 919 | 905 | 892 | 886 | 30.97826 | 208 | 217
56.98279 | 947 | 918 | 991 | 1053 | 1085 | 1230 | 56.98279 | 946 | 906 | 898 | 954 | 998 | 1053 | 56.98279 | 907 | 895 | 922 | 919 | 897 | 963 | 30.99139 | 196 | 208
57.00905 | 981 | 964 | 1034 | 1017 | 1095 | 1343 | 57.00905 | 905 | 865 | 901 | 961 | 979 | 1124 | 57.00905 | 923 | 875 | 881 | 970 | 941 | 996 | 31.00452 | 218 | 237
57.03531 | 970 | 1046 | 982 | 1034 | 1113 | 1320 | 57.03531 | 942 | 896 | 901 | 979 | 978 | 1091 | 57.03531 | 898 | 908 | 893 | 912 | 953 | 949 | 31.01766 | 205 | 256
57.06157 | 934 | 1013 | 990 | 990 | 1018 | 1367 | 57.06157 | 922 | 920 | 881 | 959 | 970 | 1033 | 57.06157 | 817 | 863 | 857 | 871 | 896 | 959 | 31.03079 | 205 | 222
57.08783 | 950 | 966 | 1027 | 1013 | 1081 | 1390 | 57.08783 | 965 | 891 | 837 | 1010 | 931 | 1078 | 57.08783 | 844 | 857 | 879 | 952 | 1008 | 1027 | 31.04392 | 222 | 205
57.11409 | 915 | 974 | 1007 | 1034 | 1081 | 1349 | 57.11409 | 956 | 933 | 861 | 943 | 963 | 1112 | 57.11409 | 906 | 885 | 946 | 936 | 952 | 979 | 31.05705 | 197 | 233
57.14035 | 927 | 974 | 1032 | 1030 | 1097 | 1304 | 57.14035 | 977 | 926 | 853 | 930 | 1003 | 1009 | 57.14035 | 876 | 893 | 903 | 912 | 946 | 893 | 31.07018 | 181 | 200
57.16661 | 982 | 915 | 961 | 995 | 1168 | 1295 | 57.16661 | 903 | 891 | 867 | 969 | 934 | 1145 | 57.16661 | 877 | 898 | 896 | 935 | 918 | 942 | 31.08331 | 186 | 226
57.19287 | 969 | 980 | 949 | 1047 | 1077 | 1343 | 57.19287 | 875 | 957 | 842 | 1025 | 930 | 1071 | 57.19287 | 910 | 830 | 895 | 922 | 923 | 989 | 31.09644 | 198 | 257
57.21913 | 919 | 919 | 1006 | 1010 | 1057 | 1278 | 57.21913 | 949 | 935 | 868 | 1009 | 982 | 1127 | 57.21913 | 830 | 868 | 863 | 993 | 987 | 983 | 31.10957 | 205 | 218
57.24539 | 926 | 957 | 948 | 1079 | 1021 | 1283 | 57.24539 | 980 | 915 | 876 | 1008 | 939 | 1044 | 57.24539 | 814 | 846 | 877 | 944 | 958 | 1037 | 31.1227 | 207 | 207
57.27166 | 939 | 956 | 938 | 980 | 1078 | 1286 | 57.27166 | 899 | 880 | 871 | 923 | 986 | 1028 | 57.27166 | 884 | 838 | 900 | 991 | 968 | 997 | 31.13583 | 199 | 241
57.29792 | 947 | 955 | 992 | 1068 | 1040 | 1235 | 57.29792 | 902 | 912 | 803 | 949 | 976 | 1041 | 57.29792 | 880 | 849 | 926 | 907 | 901 | 905 | 31.14896 | 191 | 232
57.32418 | 873 | 971 | 976 | 1024 | 1035 | 1130 | 57.32418 | 903 | 917 | 846 | 904 | 969 | 1083 | 57.32418 | 888 | 836 | 923 | 876 | 953 | 954 | 31.16209 | 197 | 229
57.35044 | 943 | 921 | 914 | 1057 | 1034 | 1217 | 57.35044 | 825 | 896 | 819 | 935 | 950 | 1082 | 57.35044 | 858 | 885 | 899 | 939 | 961 | 943 | 31.17522 | 178 | 218
57.3767 | 921 | 925 | 952 | 1071 | 1098 | 1162 | 57.3767 | 959 | 943 | 836 | 928 | 929 | 943 | 57.3767 | 855 | 848 | 896 | 928 | 932 | 905 | 31.18835 | 191 | 251
57.40296 | 960 | 887 | 922 | 1056 | 1065 | 1098 | 57.40296 | 908 | 898 | 830 | 918 | 984 | 984 | 57.40296 | 816 | 899 | 875 | 947 | 934 | 967 | 31.20148 | 185 | 256
57.42922 | 950 | 953 | 878 | 1074 | 1067 | 1114 | 57.42922 | 934 | 909 | 876 | 989 | 963 | 1010 | 57.42922 | 869 | 830 | 885 | 925 | 910 | 925 | 31.21461 | 198 | 213
57.45548 | 944 | 937 | 913 | 1037 | 1050 | 1063 | 57.45548 | 929 | 883 | 856 | 957 | 923 | 986 | 57.45548 | 826 | 893 | 909 | 943 | 897 | 946 | 31.22774 | 199 | 221
57.48174 | 943 | 878 | 986 | 1036 | 1101 | 1047 | 57.48174 | 891 | 874 | 792 | 921 | 978 | 954 | 57.48174 | 893 | 848 | 906 | 1021 | 918 | 929 | 31.24087 | 176 | 239
57.508 | 901 | 986 | 939 | 1066 | 1058 | 1063 | 57.508 | 898 | 858 | 807 | 911 | 883 | 974 | 57.508 | 873 | 867 | 889 | 956 | 923 | 910 | 31.254 | 175 | 264
57.53426 | 925 | 910 | 888 | 962 | 964 | 1024 | 57.53426 | 928 | 925 | 854 | 941 | 939 | 923 | 57.53426 | 813 | 833 | 895 | 902 | 949 | 868 | 31.26713 | 193 | 230
57.56052 | 946 | 988 | 933 | 1024 | 1070 | 1001 | 57.56052 | 864 | 871 | 832 | 900 | 918 | 917 | 57.56052 | 869 | 836 | 865 | 1016 | 895 | 898 | 31.28026 | 225 | 226
57.58678 | 889 | 937 | 883 | 962 | 1070 | 994 | 57.58678 | 889 | 903 | 809 | 881 | 955 | 907 | 57.58678 | 872 | 821 | 845 | 942 | 953 | 844 | 31.29339 | 184 | 213
57.61304 | 991 | 926 | 965 | 984 | 1014 | 939 | 57.61304 | 894 | 853 | 872 | 877 | 929 | 899 | 57.61304 | 902 | 843 | 840 | 907 | 938 | 812 | 31.30652 | 186 | 240
57.6393 | 908 | 939 | 927 | 991 | 1118 | 1027 | 57.6393 | 901 | 849 | 834 | 886 | 919 | 842 | 57.6393 | 905 | 843 | 916 | 910 | 946 | 811 | 31.31965 | 182 | 282
57.66556 | 886 | 873 | 885 | 946 | 1010 | 915 | 57.66556 | 863 | 918 | 814 | 905 | 910 | 855 | 57.66556 | 910 | 818 | 863 | 887 | 940 | 817 | 31.33278 | 176 | 202
57.69182 | 926 | 925 | 901 | 966 | 1042 | 916 | 57.69182 | 887 | 956 | 797 | 852 | 908 | 856 | 57.69182 | 827 | 794 | 812 | 881 | 883 | 717 | 31.34591 | 184 | 231
57.71808 | 866 | 910 | 901 | 963 | 1060 | 932 | 57.71808 | 865 | 860 | 837 | 892 | 937 | 812 | 57.71808 | 796 | 840 | 918 | 935 | 906 | 746 | 31.35904 | 198 | 234
57.74435 | 907 | 901 | 901 | 991 | 1073 | 933 | 57.74435 | 846 | 827 | 810 | 873 | 947 | 808 | 57.74435 | 815 | 807 | 854 | 855 | 852 | 766 | 31.37217 | 159 | 221
57.77061 | 899 | 917 | 894 | 935 | 1044 | 883 | 57.77061 | 844 | 841 | 804 | 872 | 937 | 785 | 57.77061 | 881 | 802 | 807 | 875 | 949 | 727 | 31.3853 | 185 | 223
57.79687 | 854 | 925 | 902 | 932 | 1103 | 894 | 57.79687 | 873 | 872 | 801 | 831 | 949 | 791 | 57.79687 | 803 | 835 | 895 | 907 | 948 | 730 | 31.39843 | 193 | 217
57.82313 | 912 | 822 | 878 | 903 | 1164 | 923 | 57.82313 | 837 | 909 | 787 | 841 | 955 | 790 | 57.82313 | 846 | 832 | 866 | 847 | 859 | 747 | 31.41156 | 194 | 229
57.84939 | 923 | 936 | 849 | 911 | 1071 | 911 | 57.84939 | 876 | 917 | 858 | 881 | 930 | 744 | 57.84939 | 837 | 790 | 869 | 870 | 927 | 759 | 31.42469 | 183 | 232
57.87565 | 860 | 847 | 872 | 900 | 1069 | 869 | 57.87565 | 835 | 848 | 772 | 822 | 961 | 767 | 57.87565 | 873 | 846 | 891 | 848 | 909 | 742 | 31.43782 | 188 | 214
57.90191 | 888 | 853 | 877 | 897 | 1083 | 842 | 57.90191 | 886 | 842 | 784 | 888 | 913 | 770 | 57.90191 | 838 | 849 | 835 | 863 | 874 | 717 | 31.45095 | 194 | 209
57.92817 | 825 | 901 | 920 | 926 | 1053 | 853 | 57.92817 | 861 | 867 | 760 | 856 | 961 | 815 | 57.92817 | 858 | 843 | 793 | 834 | 920 | 702 | 31.46408 | 195 | 228
57.95443 | 881 | 903 | 905 | 847 | 1140 | 895 | 57.95443 | 884 | 904 | 791 | 802 | 963 | 749 | 57.95443 | 832 | 836 | 827 | 805 | 964 | 702 | 31.47722 | 193 | 223
57.98069 | 852 | 881 | 896 | 902 | 1119 | 925 | 57.98069 | 906 | 916 | 795 | 785 | 959 | 775 | 57.98069 | 827 | 807 | 877 | 894 | 893 | 741 | 31.49035 | 222 | 221
58.00695 | 879 | 854 | 806 | 928 | 1127 | 918 | 58.00695 | 865 | 842 | 818 | 850 | 934 | 780 | 58.00695 | 835 | 867 | 872 | 839 | 995 | 750 | 31.50348 | 204 | 227
58.03321 | 857 | 869 | 869 | 912 | 1033 | 953 | 58.03321 | 912 | 863 | 767 | 816 | 973 | 795 | 58.03321 | 864 | 793 | 818 | 848 | 918 | 727 | 31.51661 | 161 | 185
58.05947 | 843 | 880 | 873 | 916 | 1095 | 883 | 58.05947 | 822 | 852 | 779 | 825 | 953 | 828 | 58.05947 | 803 | 860 | 849 | 804 | 858 | 726 | 31.52974 | 176 | 233
58.08573 | 884 | 881 | 935 | 954 | 1118 | 946 | 58.08573 | 879 | 933 | 842 | 861 | 915 | 805 | 58.08573 | 836 | 822 | 864 | 828 | 969 | 737 | 31.54287 | 169 | 203
58.11199 | 864 | 908 | 908 | 917 | 1119 | 959 | 58.11199 | 829 | 840 | 792 | 820 | 987 | 812 | 58.11199 | 841 | 813 | 811 | 824 | 918 | 773 | 31.556 | 182 | 234
58.13825 | 930 | 948 | 894 | 980 | 1122 | 904 | 58.13825 | 833 | 877 | 764 | 834 | 1012 | 847 | 58.13825 | 874 | 862 | 790 | 847 | 971 | 730 | 31.56913 | 167 | 221
58.16451 | 872 | 910 | 896 | 912 | 1117 | 926 | 58.16451 | 882 | 873 | 808 | 809 | 969 | 843 | 58.16451 | 829 | 810 | 816 | 840 | 896 | 749 | 31.58226 | 167 | 247
58.19078 | 896 | 867 | 955 | 924 | 1103 | 920 | 58.19078 | 829 | 854 | 815 | 788 | 953 | 829 | 58.19078 | 864 | 808 | 819 | 805 | 954 | 730 | 31.59539 | 180 | 203
58.21704 | 852 | 868 | 932 | 880 | 1111 | 926 | 58.21704 | 873 | 931 | 761 | 782 | 929 | 750 | 58.21704 | 783 | 825 | 869 | 827 | 930 | 762 | 31.60852 | 192 | 229
58.2433 | 877 | 878 | 916 | 936 | 1123 | 899 | 58.2433 | 882 | 863 | 871 | 788 | 924 | 807 | 58.2433 | 814 | 858 | 889 | 823 | 933 | 719 | 31.62165 | 189 | 186
58.26956 | 882 | 829 | 945 | 929 | 1146 | 868 | 58.26956 | 885 | 831 | 822 | 868 | 1021 | 799 | 58.26956 | 830 | 809 | 865 | 808 | 916 | 733 | 31.63478 | 198 | 206
58.29582 | 841 | 892 | 941 | 916 | 1080 | 875 | 58.29582 | 856 | 801 | 815 | 785 | 963 | 828 | 58.29582 | 873 | 824 | 850 | 930 | 948 | 739 | 31.64791 | 189 | 230
58.32208 | 870 | 925 | 915 | 941 | 1136 | 893 | 58.32208 | 801 | 852 | 753 | 785 | 885 | 784 | 58.32208 | 792 | 870 | 802 | 839 | 915 | 722 | 31.66104 | 186 | 231
58.34834 | 890 | 856 | 906 | 923 | 1046 | 857 | 58.34834 | 841 | 851 | 809 | 788 | 927 | 818 | 58.34834 | 849 | 836 | 850 | 831 | 941 | 698 | 31.67417 | 173 | 241
58.3746 | 908 | 916 | 955 | 835 | 1106 | 859 | 58.3746 | 910 | 873 | 774 | 826 | 928 | 743 | 58.3746 | 813 | 766 | 841 | 837 | 940 | 717 | 31.6873 | 194 | 237
58.40086 | 868 | 920 | 918 | 923 | 1028 | 852 | 58.40086 | 976 | 884 | 749 | 804 | 916 | 755 | 58.40086 | 801 | 806 | 795 | 813 | 954 | 725 | 31.70043 | 198 | 181
58.42712 | 870 | 841 | 896 | 871 | 1137 | 854 | 58.42712 | 872 | 883 | 773 | 796 | 896 | 726 | 58.42712 | 817 | 839 | 835 | 858 | 870 | 715 | 31.71356 | 204 | 204
58.45338 | 901 | 882 | 884 | 904 | 1087 | 878 | 58.45338 | 884 | 846 | 741 | 826 | 925 | 763 | 58.45338 | 893 | 819 | 836 | 762 | 907 | 687 | 31.72669 | 173 | 230
58.47964 | 810 | 936 | 891 | 886 | 1028 | 899 | 58.47964 | 900 | 899 | 822 | 806 | 899 | 765 | 58.47964 | 822 | 786 | 779 | 799 | 909 | 760 | 31.73982 | 181 | 191
58.5059 | 854 | 854 | 934 | 925 | 1049 | 816 | 58.5059 | 911 | 872 | 839 | 815 | 870 | 691 | 58.5059 | 836 | 806 | 855 | 825 | 892 | 702 | 31.75295 | 189 | 212
58.53216 | 923 | 916 | 867 | 896 | 1101 | 849 | 58.53216 | 907 | 820 | 783 | 788 | 921 | 785 | 58.53216 | 897 | 822 | 854 | 825 | 880 | 741 | 31.76608 | 180 | 228
58.55842 | 922 | 916 | 893 | 847 | 977 | 875 | 58.55842 | 910 | 861 | 717 | 765 | 962 | 783 | 58.55842 | 845 | 841 | 856 | 832 | 848 | 752 | 31.77921 | 181 | 223
58.58468 | 943 | 883 | 827 | 896 | 988 | 953 | 58.58468 | 842 | 918 | 769 | 808 | 889 | 800 | 58.58468 | 858 | 905 | 836 | 784 | 915 | 700 | 31.79234 | 189 | 225
58.61094 | 954 | 955 | 923 | 882 | 1028 | 912 | 58.61094 | 915 | 870 | 818 | 866 | 930 | 766 | 58.61094 | 843 | 869 | 867 | 819 | 996 | 783 | 31.80547 | 171 | 219
58.6372 | 968 | 953 | 918 | 955 | 1032 | 952 | 58.6372 | 850 | 886 | 799 | 775 | 890 | 809 | 58.6372 | 904 | 815 | 871 | 794 | 923 | 787 | 31.8186 | 200 | 207
58.66347 | 953 | 893 | 953 | 906 | 1046 | 972 | 58.66347 | 872 | 895 | 836 | 831 | 874 | 850 | 58.66347 | 853 | 858 | 913 | 796 | 921 | 824 | 31.83173 | 197 | 196
58.68973 | 912 | 936 | 930 | 898 | 1128 | 909 | 58.68973 | 784 | 933 | 812 | 763 | 954 | 880 | 58.68973 | 881 | 834 | 788 | 858 | 952 | 738 | 31.84486 | 176 | 220
58.71599 | 894 | 976 | 861 | 956 | 1101 | 912 | 58.71599 | 882 | 904 | 838 | 839 | 917 | 829 | 58.71599 | 913 | 890 | 861 | 793 | 915 | 762 | 31.85799 | 214 | 207
58.74225 | 863 | 976 | 908 | 902 | 969 | 933 | 58.74225 | 888 | 829 | 764 | 885 | 892 | 802 | 58.74225 | 884 | 830 | 851 | 847 | 913 | 844 | 31.87112 | 192 | 233
58.76851 | 922 | 926 | 853 | 867 | 1000 | 946 | 58.76851 | 884 | 874 | 804 | 775 | 965 | 843 | 58.76851 | 843 | 868 | 861 | 857 | 909 | 762 | 31.88425 | 174 | 219
58.79477 | 873 | 963 | 938 | 938 | 966 | 887 | 58.79477 | 915 | 888 | 807 | 773 | 903 | 846 | 58.79477 | 874 | 801 | 853 | 838 | 914 | 775 | 31.89738 | 219 | 222
58.82103 | 883 | 917 | 854 | 893 | 969 | 930 | 58.82103 | 931 | 873 | 819 | 808 | 900 | 835 | 58.82103 | 843 | 804 | 890 | 841 | 910 | 788 | 31.91051 | 197 | 229
58.84729 | 873 | 889 | 842 | 939 | 979 | 885 | 58.84729 | 880 | 862 | 801 | 801 | 871 | 788 | 58.84729 | 825 | 793 | 849 | 777 | 937 | 766 | 31.92364 | 193 | 214
58.87355 | 851 | 877 | 849 | 852 | 981 | 929 | 58.87355 | 875 | 893 | 754 | 776 | 883 | 798 | 58.87355 | 854 | 763 | 874 | 788 | 924 | 796 | 31.93677 | 214 | 193
58.89981 | 909 | 951 | 946 | 862 | 1024 | 913 | 58.89981 | 829 | 806 | 729 | 855 | 901 | 815 | 58.89981 | 829 | 865 | 828 | 855 | 906 | 715 | 31.94991 | 204 | 216
58.92607 | 951 | 904 | 879 | 935 | 1025 | 892 | 58.92607 | 857 | 870 | 799 | 784 | 951 | 804 | 58.92607 | 830 | 867 | 816 | 785 | 916 | 779 | 31.96304 | 238 | 220
58.95233 | 851 | 912 | 904 | 857 | 964 | 815 | 58.95233 | 925 | 856 | 750 | 797 | 903 | 783 | 58.95233 | 817 | 779 | 793 | 782 | 910 | 734 | 31.97617 | 227 | 211
58.97859 | 936 | 842 | 955 | 861 | 984 | 868 | 58.97859 | 866 | 923 | 770 | 814 | 916 | 838 | 58.97859 | 791 | 843 | 798 | 832 | 899 | 702 | 31.9893 | 226 | 195
59.00485 | 945 | 892 | 900 | 895 | 977 | 887 | 59.00485 | 864 | 840 | 762 | 781 | 885 | 753 | 59.00485 | 906 | 854 | 765 | 841 | 916 | 723 | 32.00243 | 209 | 215
59.03111 | 849 | 910 | 916 | 896 | 930 | 903 | 59.03111 | 782 | 928 | 782 | 801 | 936 | 748 | 59.03111 | 815 | 789 | 865 | 816 | 898 | 728 | 32.01556 | 239 | 205
59.05737 | 885 | 898 | 899 | 937 | 1005 | 857 | 59.05737 | 837 | 886 | 780 | 783 | 893 | 809 | 59.05737 | 876 | 827 | 783 | 760 | 911 | 752 | 32.02869 | 261 | 199
59.08363 | 907 | 879 | 917 | 892 | 956 | 853 | 59.08363 | 838 | 880 | 807 | 847 | 915 | 736 | 59.08363 | 836 | 836 | 825 | 821 | 934 | 717 | 32.04182 | 264 | 239
59.10989 | 918 | 849 | 906 | 872 | 945 | 865 | 59.10989 | 807 | 822 | 791 | 812 | 849 | 782 | 59.10989 | 852 | 780 | 810 | 797 | 896 | 747 | 32.05495 | 290 | 208
59.13616 | 830 | 953 | 896 | 818 | 900 | 855 | 59.13616 | 910 | 848 | 744 | 809 | 856 | 765 | 59.13616 | 810 | 806 | 813 | 818 | 955 | 678 | 32.06808 | 282 | 194
59.16242 | 900 | 889 | 906 | 916 | 1003 | 830 | 59.16242 | 859 | 857 | 799 | 806 | 928 | 788 | 59.16242 | 893 | 854 | 854 | 800 | 885 | 737 | 32.08121 | 342 | 221
59.18868 | 872 | 924 | 904 | 919 | 1028 | 857 | 59.18868 | 897 | 869 | 818 | 785 | 919 | 737 | 59.18868 | 858 | 805 | 868 | 805 | 982 | 758 | 32.09434 | 337 | 237
59.21494 | 886 | 931 | 892 | 890 | 923 | 890 | 59.21494 | 868 | 869 | 831 | 776 | 978 | 831 | 59.21494 | 808 | 791 | 908 | 763 | 917 | 763 | 32.10747 | 413 | 226
59.2412 | 884 | 910 | 943 | 836 | 1051 | 897 | 59.2412 | 935 | 867 | 808 | 845 | 912 | 769 | 59.2412 | 878 | 844 | 849 | 801 | 952 | 741 | 32.1206 | 422 | 215
59.26746 | 894 | 896 | 887 | 892 | 1049 | 884 | 59.26746 | 845 | 890 | 780 | 821 | 969 | 837 | 59.26746 | 839 | 868 | 805 | 787 | 920 | 768 | 32.13373 | 464 | 214
59.29372 | 827 | 897 | 935 | 875 | 1007 | 936 | 59.29372 | 874 | 894 | 747 | 789 | 895 | 838 | 59.29372 | 859 | 856 | 857 | 791 | 890 | 843 | 32.14686 | 540 | 200
59.31998 | 883 | 942 | 947 | 880 | 1054 | 889 | 59.31998 | 912 | 955 | 786 | 760 | 958 | 806 | 59.31998 | 860 | 819 | 872 | 802 | 889 | 821 | 32.15999 | 615 | 223
59.34624 | 876 | 888 | 946 | 887 | 980 | 877 | 59.34624 | 860 | 957 | 775 | 822 | 910 | 799 | 59.34624 | 898 | 800 | 813 | 881 | 963 | 707 | 32.17312 | 565 | 219
59.3725 | 931 | 925 | 937 | 866 | 1024 | 899 | 59.3725 | 893 | 926 | 782 | 800 | 882 | 811 | 59.3725 | 896 | 871 | 879 | 839 | 916 | 774 | 32.18625 | 692 | 206
59.39876 | 923 | 918 | 934 | 833 | 1005 | 889 | 59.39876 | 930 | 964 | 778 | 783 | 904 | 777 | 59.39876 | 877 | 851 | 862 | 793 | 976 | 765 | 32.19938 | 677 | 244
59.42502 | 901 | 1005 | 956 | 895 | 1010 | 928 | 59.42502 | 885 | 925 | 768 | 823 | 933 | 879 | 59.42502 | 888 | 815 | 842 | 773 | 902 | 738 | 32.21251 | 701 | 205
59.45128 | 912 | 949 | 905 | 893 | 1043 | 885 | 59.45128 | 873 | 902 | 843 | 806 | 976 | 858 | 59.45128 | 892 | 810 | 833 | 858 | 969 | 734 | 32.22564 | 654 | 258
59.47754 | 932 | 988 | 902 | 849 | 1071 | 1000 | 59.47754 | 862 | 915 | 828 | 888 | 917 | 816 | 59.47754 | 934 | 834 | 795 | 830 | 994 | 736 | 32.23877 | 616 | 227
59.5038 | 933 | 984 | 916 | 895 | 1089 | 917 | 59.5038 | 875 | 932 | 816 | 840 | 919 | 884 | 59.5038 | 842 | 883 | 849 | 767 | 930 | 826 | 32.2519 | 559 | 208
59.53006 | 929 | 932 | 936 | 857 | 1055 | 960 | 59.53006 | 923 | 959 | 800 | 797 | 938 | 872 | 59.53006 | 896 | 861 | 899 | 718 | 919 | 774 | 32.26503 | 485 | 187
59.55632 | 944 | 1015 | 894 | 862 | 1098 | 925 | 59.55632 | 932 | 930 | 779 | 818 | 941 | 855 | 59.55632 | 918 | 842 | 862 | 790 | 1011 | 812 | 32.27816 | 447 | 217
59.58259 | 934 | 929 | 861 | 927 | 1041 | 896 | 59.58259 | 878 | 991 | 805 | 798 | 919 | 832 | 59.58259 | 906 | 874 | 841 | 790 | 969 | 773 | 32.29129 | 447 | 210
59.60885 | 964 | 988 | 976 | 841 | 1077 | 904 | 59.60885 | 937 | 941 | 801 | 840 | 957 | 803 | 59.60885 | 911 | 912 | 904 | 807 | 942 | 813 | 32.30442 | 441 | 209
59.63511 | 955 | 924 | 962 | 899 | 1106 | 960 | 59.63511 | 905 | 950 | 868 | 840 | 967 | 781 | 59.63511 | 860 | 906 | 886 | 813 | 928 | 772 | 32.31755 | 394 | 232
59.66137 | 956 | 970 | 924 | 874 | 1048 | 973 | 59.66137 | 969 | 939 | 806 | 843 | 953 | 809 | 59.66137 | 888 | 842 | 841 | 850 | 963 | 828 | 32.33068 | 343 | 199
59.68763 | 867 | 940 | 921 | 857 | 1054 | 967 | 59.68763 | 945 | 938 | 798 | 894 | 920 | 851 | 59.68763 | 922 | 881 | 893 | 816 | 969 | 810 | 32.34381 | 303 | 198
59.71389 | 983 | 1032 | 935 | 899 | 1049 | 963 | 59.71389 | 933 | 939 | 848 | 819 | 927 | 877 | 59.71389 | 912 | 930 | 893 | 833 | 949 | 841 | 32.35694 | 278 | 206
59.74015 | 986 | 967 | 960 | 926 | 1041 | 956 | 59.74015 | 928 | 934 | 795 | 852 | 918 | 848 | 59.74015 | 862 | 959 | 905 | 824 | 942 | 805 | 32.37007 | 272 | 225
59.76641 | 918 | 943 | 910 | 892 | 1043 | 928 | 59.76641 | 977 | 922 | 779 | 857 | 894 | 874 | 59.76641 | 921 | 881 | 897 | 768 | 947 | 768 | 32.3832 | 293 | 197
59.79267 | 904 | 901 | 936 | 956 | 1007 | 906 | 59.79267 | 931 | 884 | 780 | 882 | 957 | 838 | 59.79267 | 974 | 852 | 856 | 776 | 964 | 815 | 32.39633 | 262 | 223
59.81893 | 910 | 951 | 958 | 900 | 1024 | 968 | 59.81893 | 907 | 944 | 766 | 846 | 918 | 837 | 59.81893 | 815 | 923 | 824 | 804 | 960 | 791 | 32.40947 | 291 | 198
59.84519 | 924 | 976 | 878 | 934 | 1034 | 966 | 59.84519 | 889 | 946 | 834 | 884 | 927 | 847 | 59.84519 | 864 | 863 | 865 | 802 | 949 | 833 | 32.4226 | 319 | 185
59.87145 | 884 | 909 | 956 | 924 | 1048 | 952 | 59.87145 | 865 | 888 | 805 | 829 | 947 | 870 | 59.87145 | 887 | 883 | 870 | 803 | 952 | 790 | 32.43573 | 329 | 193
59.89771 | 958 | 936 | 941 | 927 | 994 | 964 | 59.89771 | 839 | 948 | 784 | 816 | 881 | 817 | 59.89771 | 909 | 934 | 805 | 833 | 946 | 793 | 32.44886 | 322 | 191
59.92397 | 969 | 893 | 959 | 953 | 1052 | 928 | 59.92397 | 872 | 919 | 824 | 839 | 909 | 822 | 59.92397 | 883 | 897 | 854 | 846 | 944 | 829 | 32.46199 | 361 | 226
59.95023 | 903 | 953 | 909 | 888 | 1047 | 886 | 59.95023 | 931 | 986 | 807 | 855 | 919 | 857 | 59.95023 | 869 | 888 | 881 | 881 | 999 | 861 | 32.47512 | 377 | 225
59.97649 | 949 | 990 | 931 | 931 | 1004 | 894 | 59.97649 | 912 | 944 | 816 | 848 | 957 | 794 | 59.97649 | 855 | 899 | 826 | 861 | 920 | 874 | 32.48825 | 408 | 182
60.00275 | 923 | 1001 | 909 | 888 | 977 | 899 | 60.00275 | 955 | 876 | 770 | 814 | 906 | 840 | 60.00275 | 863 | 874 | 887 | 860 | 916 | 914 | 32.50138 | 405 | 203
60.02901 | 930 | 987 | 915 | 911 | 926 | 896 | 60.02901 | 895 | 890 | 817 | 803 | 895 | 923 | 60.02901 | 873 | 892 | 829 | 855 | 928 | 861 | 32.51451 | 433 | 225
60.05528 | 892 | 957 | 941 | 905 | 889 | 927 | 60.05528 | 887 | 850 | 810 | 850 | 884 | 875 | 60.05528 | 892 | 851 | 905 | 798 | 942 | 837 | 32.52764 | 469 | 202
60.08154 | 911 | 953 | 909 | 905 | 925 | 968 | 60.08154 | 894 | 849 | 811 | 781 | 942 | 850 | 60.08154 | 849 | 883 | 892 | 886 | 903 | 805 | 32.54077 | 439 | 221
60.1078 | 945 | 907 | 870 | 902 | 960 | 868 | 60.1078 | 880 | 884 | 789 | 839 | 919 | 795 | 60.1078 | 846 | 867 | 837 | 823 | 892 | 810 | 32.5539 | 445 | 179
60.13406 | 932 | 884 | 974 | 881 | 957 | 929 | 60.13406 | 893 | 827 | 794 | 797 | 904 | 863 | 60.13406 | 814 | 792 | 854 | 861 | 929 | 816 | 32.56703 | 467 | 203
60.16032 | 879 | 891 | 913 | 891 | 976 | 936 | 60.16032 | 903 | 849 | 781 | 794 | 909 | 821 | 60.16032 | 896 | 941 | 852 | 760 | 901 | 847 | 32.58016 | 507 | 191
60.18658 | 912 | 920 | 909 | 897 | 927 | 878 | 60.18658 | 877 | 864 | 819 | 861 | 879 | 888 | 60.18658 | 837 | 815 | 838 | 825 | 920 | 821 | 32.59329 | 500 | 190
60.21284 | 850 | 894 | 905 | 887 | 969 | 880 | 60.21284 | 897 | 844 | 807 | 816 | 898 | 793 | 60.21284 | 857 | 841 | 865 | 811 | 908 | 798 | 32.60642 | 519 | 219
60.2391 | 842 | 893 | 899 | 890 | 968 | 911 | 60.2391 | 870 | 906 | 807 | 776 | 867 | 821 | 60.2391 | 830 | 837 | 829 | 786 | 937 | 755 | 32.61955 | 485 | 209
60.26536 | 852 | 907 | 918 | 899 | 907 | 836 | 60.26536 | 874 | 913 | 826 | 759 | 922 | 820 | 60.26536 | 813 | 877 | 898 | 832 | 910 | 797 | 32.63268 | 447 | 205
60.29162 | 886 | 931 | 974 | 884 | 943 | 936 | 60.29162 | 922 | 859 | 817 | 839 | 895 | 830 | 60.29162 | 867 | 837 | 845 | 809 | 914 | 771 | 32.64581 | 423 | 232
60.31788 | 844 | 981 | 877 | 926 | 928 | 939 | 60.31788 | 874 | 868 | 777 | 784 | 872 | 810 | 60.31788 | 908 | 914 | 870 | 794 | 863 | 771 | 32.65894 | 355 | 187
60.34414 | 916 | 880 | 889 | 1020 | 941 | 946 | 60.34414 | 916 | 866 | 769 | 855 | 894 | 822 | 60.34414 | 811 | 848 | 866 | 801 | 884 | 797 | 32.67207 | 390 | 195
60.3704 | 877 | 913 | 895 | 944 | 969 | 874 | 60.3704 | 894 | 870 | 793 | 800 | 911 | 836 | 60.3704 | 824 | 843 | 896 | 818 | 925 | 784 | 32.6852 | 370 | 196
60.39666 | 932 | 931 | 973 | 951 | 936 | 898 | 60.39666 | 906 | 935 | 824 | 838 | 881 | 811 | 60.39666 | 852 | 915 | 881 | 842 | 873 | 786 | 32.69833 | 314 | 212
60.42292 | 909 | 955 | 901 | 912 | 977 | 908 | 60.42292 | 936 | 922 | 842 | 784 | 810 | 807 | 60.42292 | 902 | 857 | 864 | 804 | 959 | 812 | 32.71146 | 313 | 197
60.44918 | 926 | 874 | 912 | 906 | 961 | 956 | 60.44918 | 925 | 896 | 845 | 872 | 822 | 789 | 60.44918 | 887 | 825 | 831 | 796 | 910 | 746 | 32.72459 | 273 | 203
60.47544 | 932 | 922 | 888 | 1011 | 1022 | 898 | 60.47544 | 934 | 923 | 795 | 821 | 890 | 837 | 60.47544 | 909 | 889 | 866 | 835 | 851 | 779 | 32.73772 | 265 | 210
60.5017 | 888 | 900 | 921 | 866 | 919 | 1000 | 60.5017 | 907 | 896 | 866 | 877 | 842 | 789 | 60.5017 | 931 | 860 | 905 | 850 | 877 | 763 | 32.75085 | 215 | 205
60.52797 | 887 | 941 | 902 | 913 | 945 | 955 | 60.52797 | 934 | 927 | 793 | 814 | 853 | 881 | 60.52797 | 869 | 939 | 874 | 843 | 943 | 718 | 32.76398 | 209 | 212
60.55423 | 908 | 919 | 943 | 922 | 940 | 939 | 60.55423 | 928 | 969 | 861 | 830 | 866 | 855 | 60.55423 | 877 | 879 | 847 | 800 | 822 | 785 | 32.77711 | 180 | 183
60.58049 | 935 | 957 | 885 | 946 | 957 | 990 | 60.58049 | 1003 | 856 | 773 | 887 | 866 | 873 | 60.58049 | 952 | 873 | 871 | 843 | 868 | 755 | 32.79024 | 219 | 211
60.60675 | 972 | 918 | 978 | 973 | 947 | 945 | 60.60675 | 983 | 886 | 860 | 853 | 841 | 802 | 60.60675 | 850 | 823 | 909 | 856 | 937 | 733 | 32.80337 | 186 | 182
60.63301 | 949 | 955 | 937 | 942 | 985 | 998 | 60.63301 | 891 | 860 | 806 | 833 | 872 | 834 | 60.63301 | 895 | 865 | 904 | 845 | 873 | 747 | 32.8165 | 208 | 192
60.65927 | 929 | 958 | 916 | 965 | 1021 | 972 | 60.65927 | 906 | 951 | 864 | 870 | 893 | 796 | 60.65927 | 927 | 881 | 857 | 891 | 911 | 764 | 32.82963 | 209 | 186
60.68553 | 947 | 952 | 928 | 972 | 984 | 955 | 60.68553 | 956 | 907 | 868 | 852 | 857 | 861 | 60.68553 | 937 | 893 | 882 | 888 | 879 | 749 | 32.84276 | 209 | 202
60.71179 | 962 | 940 | 935 | 985 | 975 | 956 | 60.71179 | 929 | 898 | 884 | 847 | 850 | 903 | 60.71179 | 885 | 877 | 879 | 891 | 895 | 773 | 32.85589 | 235 | 205
60.73805 | 927 | 930 | 998 | 972 | 978 | 947 | 60.73805 | 976 | 906 | 805 | 874 | 847 | 843 | 60.73805 | 943 | 873 | 881 | 790 | 859 | 789 | 32.86902 | 201 | 193
60.76431 | 950 | 977 | 931 | 964 | 943 | 948 | 60.76431 | 913 | 874 | 803 | 892 | 881 | 867 | 60.76431 | 902 | 844 | 906 | 891 | 922 | 773 | 32.88216 | 184 | 209
60.79057 | 938 | 959 | 948 | 942 | 930 | 972 | 60.79057 | 930 | 883 | 806 | 889 | 851 | 765 | 60.79057 | 918 | 853 | 892 | 896 | 909 | 793 | 32.89529 | 212 | 209
60.81683 | 919 | 950 | 898 | 987 | 971 | 926 | 60.81683 | 883 | 907 | 825 | 895 | 809 | 813 | 60.81683 | 870 | 823 | 918 | 835 | 844 | 769 | 32.90842 | 224 | 176
60.84309 | 879 | 922 | 979 | 984 | 1014 | 931 | 60.84309 | 893 | 869 | 774 | 818 | 857 | 888 | 60.84309 | 833 | 873 | 910 | 866 | 841 | 825 | 32.92155 | 226 | 192
60.86935 | 941 | 893 | 913 | 932 | 949 | 986 | 60.86935 | 921 | 856 | 824 | 842 | 851 | 844 | 60.86935 | 859 | 857 | 871 | 817 | 805 | 801 | 32.93468 | 227 | 184
60.89561 | 885 | 964 | 925 | 980 | 930 | 942 | 60.89561 | 918 | 835 | 831 | 883 | 813 | 821 | 60.89561 | 817 | 868 | 835 | 784 | 777 | 761 | 32.94781 | 222 | 173
60.92187 | 884 | 904 | 849 | 977 | 900 | 1021 | 60.92187 | 835 | 847 | 787 | 819 | 823 | 844 | 60.92187 | 816 | 781 | 817 | 850 | 771 | 747 | 32.96094 | 215 | 179
60.94813 | 943 | 906 | 882 | 887 | 885 | 1000 | 60.94813 | 824 | 882 | 851 | 784 | 801 | 855 | 60.94813 | 818 | 798 | 908 | 855 | 878 | 854 | 32.97407 | 215 | 189
60.9744 | 906 | 821 | 868 | 861 | 825 | 1071 | 60.9744 | 862 | 873 | 736 | 842 | 822 | 947 | 60.9744 | 844 | 770 | 788 | 847 | 794 | 897 | 32.9872 | 216 | 177
61.00066 | 877 | 889 | 849 | 942 | 951 | 1142 | 61.00066 | 825 | 872 | 784 | 823 | 791 | 922 | 61.00066 | 879 | 755 | 800 | 824 | 841 | 900 | 33.00033 | 224 | 202
61.02692 | 872 | 840 | 890 | 884 | 867 | 1133 | 61.02692 | 862 | 834 | 758 | 837 | 759 | 916 | 61.02692 | 842 | 815 | 825 | 800 | 768 | 895 | 33.01346 | 212 | 177
61.05318 | 875 | 859 | 907 | 905 | 910 | 1147 | 61.05318 | 780 | 854 | 767 | 818 | 784 | 1005 | 61.05318 | 819 | 778 | 837 | 849 | 743 | 922 | 33.02659 | 227 | 178
61.07944 | 809 | 867 | 827 | 907 | 909 | 1163 | 61.07944 | 856 | 834 | 780 | 853 | 780 | 1043 | 61.07944 | 836 | 805 | 818 | 814 | 730 | 934 | 33.03972 | 216 | 188
61.1057 | 830 | 884 | 811 | 867 | 906 | 1191 | 61.1057 | 860 | 792 | 741 | 800 | 739 | 1063 | 61.1057 | 802 | 820 | 755 | 815 | 851 | 990 | 33.05285 | 233 | 200
61.13196 | 886 | 799 | 825 | 897 | 875 | 1195 | 61.13196 | 831 | 850 | 825 | 824 | 709 | 1058 | 61.13196 | 812 | 885 | 824 | 805 | 788 | 1032 | 33.06598 | 189 | 206
61.15822 | 892 | 838 | 885 | 935 | 900 | 1186 | 61.15822 | 834 | 819 | 743 | 834 | 806 | 1177 | 61.15822 | 862 | 827 | 821 | 752 | 789 | 1090 | 33.07911 | 226 | 169
61.18448 | 881 | 866 | 864 | 935 | 832 | 1183 | 61.18448 | 838 | 797 | 786 | 776 | 794 | 1199 | 61.18448 | 848 | 817 | 813 | 771 | 790 | 1106 | 33.09224 | 260 | 199
61.21074 | 866 | 838 | 872 | 907 | 891 | 1199 | 61.21074 | 821 | 849 | 784 | 767 | 746 | 1211 | 61.21074 | 811 | 841 | 821 | 805 | 782 | 1186 | 33.10537 | 233 | 224
61.237 | 856 | 780 | 829 | 894 | 853 | 1197 | 61.237 | 827 | 849 | 751 | 818 | 782 | 1267 | 61.237 | 855 | 837 | 814 | 903 | 782 | 1228 | 33.1185 | 248 | 214
61.26326 | 829 | 880 | 883 | 886 | 891 | 1109 | 61.26326 | 862 | 801 | 793 | 849 | 820 | 1213 | 61.26326 | 784 | 835 | 837 | 752 | 737 | 1227 | 33.13163 | 269 | 186
61.28952 | 844 | 852 | 852 | 915 | 880 | 1127 | 61.28952 | 841 | 823 | 818 | 862 | 775 | 1243 | 61.28952 | 812 | 769 | 799 | 847 | 740 | 1238 | 33.14476 | 226 | 183
61.31578 | 863 | 859 | 845 | 921 | 852 | 1082 | 61.31578 | 817 | 835 | 766 | 822 | 792 | 1200 | 61.31578 | 814 | 794 | 811 | 798 | 824 | 1233 | 33.15789 | 269 | 202
61.34204 | 912 | 898 | 870 | 847 | 897 | 1117 | 61.34204 | 834 | 900 | 747 | 798 | 788 | 1183 | 61.34204 | 818 | 788 | 865 | 850 | 763 | 1167 | 33.17102 | 282 | 182
61.3683 | 896 | 864 | 933 | 873 | 876 | 1098 | 61.3683 | 879 | 823 | 794 | 797 | 842 | 1181 | 61.3683 | 818 | 823 | 780 | 779 | 782 | 1166 | 33.18415 | 274 | 194
61.39456 | 913 | 870 | 877 | 846 | 931 | 1050 | 61.39456 | 858 | 854 | 817 | 807 | 797 | 1203 | 61.39456 | 788 | 850 | 877 | 808 | 842 | 1099 | 33.19728 | 276 | 184
61.42082 | 856 | 860 | 889 | 866 | 913 | 1031 | 61.42082 | 838 | 840 | 768 | 765 | 841 | 1165 | 61.42082 | 821 | 799 | 820 | 828 | 834 | 1176 | 33.21041 | 281 | 200
61.44709 | 921 | 878 | 904 | 896 | 944 | 1021 | 61.44709 | 867 | 844 | 770 | 863 | 806 | 1087 | 61.44709 | 873 | 837 | 833 | 832 | 827 | 1094 | 33.22354 | 249 | 193
61.47335 | 879 | 879 | 864 | 925 | 921 | 945 | 61.47335 | 850 | 885 | 771 | 828 | 838 | 1027 | 61.47335 | 820 | 838 | 825 | 835 | 786 | 1031 | 33.23667 | 275 | 202
61.49961 | 877 | 863 | 946 | 963 | 899 | 1027 | 61.49961 | 910 | 856 | 751 | 846 | 821 | 1008 | 61.49961 | 796 | 841 | 815 | 836 | 815 | 998 | 33.2498 | 285 | 190
61.52587 | 939 | 916 | 987 | 950 | 989 | 942 | 61.52587 | 866 | 850 | 796 | 874 | 800 | 978 | 61.52587 | 889 | 859 | 822 | 866 | 828 | 909 | 33.26293 | 289 | 188
61.55213 | 889 | 996 | 924 | 914 | 985 | 962 | 61.55213 | 940 | 885 | 810 | 873 | 835 | 972 | 61.55213 | 853 | 918 | 782 | 821 | 807 | 891 | 33.27606 | 287 | 185
61.57839 | 924 | 942 | 819 | 931 | 870 | 915 | 61.57839 | 883 | 837 | 778 | 830 | 782 | 888 | 61.57839 | 839 | 916 | 847 | 848 | 802 | 862 | 33.28919 | 226 | 187
61.60465 | 901 | 903 | 855 | 942 | 940 | 840 | 61.60465 | 886 | 885 | 775 | 841 | 813 | 870 | 61.60465 | 806 | 866 | 784 | 788 | 838 | 862 | 33.30232 | 268 | 192
61.63091 | 876 | 883 | 860 | 885 | 945 | 844 | 61.63091 | 890 | 863 | 769 | 782 | 790 | 878 | 61.63091 | 804 | 816 | 790 | 879 | 869 | 794 | 33.31545 | 262 | 182
61.65717 | 885 | 887 | 875 | 931 | 935 | 835 | 61.65717 | 885 | 944 | 759 | 818 | 818 | 839 | 61.65717 | 833 | 849 | 807 | 826 | 845 | 738 | 33.32858 | 243 | 202
61.68343 | 861 | 901 | 879 | 888 | 906 | 835 | 61.68343 | 878 | 839 | 733 | 823 | 791 | 779 | 61.68343 | 859 | 861 | 868 | 809 | 804 | 760 | 33.34172 | 208 | 189
61.70969 | 876 | 934 | 868 | 851 | 957 | 863 | 61.70969 | 845 | 847 | 819 | 794 | 853 | 752 | 61.70969 | 859 | 770 | 890 | 802 | 842 | 738 | 33.35485 | 216 | 198
61.73595 | 918 | 963 | 876 | 876 | 945 | 812 | 61.73595 | 901 | 893 | 828 | 812 | 809 | 755 | 61.73595 | 839 | 881 | 829 | 826 | 825 | 697 | 33.36798 | 218 | 193
61.76221 | 864 | 935 | 873 | 906 | 880 | 796 | 61.76221 | 871 | 826 | 788 | 786 | 747 | 738 | 61.76221 | 866 | 832 | 818 | 782 | 731 | 705 | 33.38111 | 230 | 183
61.78847 | 928 | 892 | 879 | 870 | 865 | 806 | 61.78847 | 866 | 907 | 826 | 820 | 782 | 694 | 61.78847 | 810 | 840 | 796 | 865 | 790 | 717 | 33.39424 | 223 | 180
61.81473 | 836 | 842 | 862 | 876 | 861 | 765 | 61.81473 | 891 | 840 | 790 | 826 | 776 | 757 | 61.81473 | 874 | 792 | 826 | 773 | 779 | 724 | 33.40737 | 191 | 195
61.84099 | 782 | 896 | 906 | 878 | 891 | 794 | 61.84099 | 852 | 827 | 807 | 829 | 746 | 754 | 61.84099 | 866 | 799 | 783 | 781 | 791 | 652 | 33.4205 | 214 | 157
61.86725 | 843 | 869 | 788 | 976 | 909 | 808 | 61.86725 | 895 | 862 | 858 | 782 | 816 | 694 | 61.86725 | 903 | 824 | 858 | 779 | 755 | 713 | 33.43363 | 187 | 184
61.89351 | 908 | 869 | 853 | 896 | 831 | 785 | 61.89351 | 921 | 806 | 858 | 823 | 788 | 735 | 61.89351 | 866 | 870 | 762 | 829 | 745 | 721 | 33.44676 | 196 | 192
61.91978 | 905 | 871 | 852 | 836 | 862 | 750 | 61.91978 | 874 | 869 | 815 | 748 | 739 | 733 | 61.91978 | 861 | 851 | 763 | 806 | 784 | 650 | 33.45989 | 208 | 190
61.94604 | 867 | 908 | 866 | 922 | 869 | 792 | 61.94604 | 871 | 933 | 811 | 733 | 808 | 681 | 61.94604 | 844 | 811 | 813 | 763 | 762 | 721 | 33.47302 | 211 | 166
61.9723 | 853 | 882 | 938 | 880 | 932 | 792 | 61.9723 | 882 | 873 | 773 | 837 | 785 | 705 | 61.9723 | 834 | 830 | 839 | 778 | 740 | 675 | 33.48615 | 222 | 169
61.99856 | 886 | 863 | 872 | 910 | 948 | 805 | 61.99856 | 895 | 825 | 834 | 791 | 783 | 682 | 61.99856 | 822 | 812 | 830 | 799 | 785 | 667 | 33.49928 | 172 | 168
62.02482 | 921 | 858 | 861 | 876 | 861 | 816 | 62.02482 | 838 | 837 | 822 | 808 | 740 | 692 | 62.02482 | 896 | 809 | 849 | 782 | 782 | 650 | 33.51241 | 238 | 210
62.05108 | 900 | 876 | 820 | 929 | 883 | 782 | 62.05108 | 892 | 907 | 783 | 825 | 812 | 745 | 62.05108 | 835 | 825 | 821 | 801 | 674 | 669 | 33.52554 | 206 | 204
62.07734 | 854 | 924 | 880 | 877 | 867 | 791 | 62.07734 | 871 | 840 | 862 | 799 | 750 | 700 | 62.07734 | 802 | 828 | 841 | 783 | 761 | 712 | 33.53867 | 189 | 180
62.1036 | 884 | 860 | 818 | 864 | 867 | 793 | 62.1036 | 837 | 865 | 811 | 827 | 789 | 667 | 62.1036 | 897 | 793 | 831 | 750 | 760 | 637 | 33.5518 | 172 | 163
62.12986 | 877 | 877 | 839 | 885 | 883 | 812 | 62.12986 | 852 | 890 | 804 | 856 | 747 | 689 | 62.12986 | 824 | 839 | 826 | 836 | 763 | 700 | 33.56493 | 207 | 172
62.15612 | 886 | 920 | 881 | 895 | 914 | 806 | 62.15612 | 870 | 866 | 791 | 854 | 825 | 737 | 62.15612 | 847 | 827 | 855 | 816 | 768 | 685 | 33.57806 | 208 | 178
62.18238 | 905 | 881 | 937 | 903 | 926 | 831 | 62.18238 | 867 | 937 | 864 | 806 | 825 | 753 | 62.18238 | 798 | 836 | 860 | 851 | 772 | 663 | 33.59119 | 194 | 160
62.20864 | 881 | 862 | 901 | 908 | 951 | 832 | 62.20864 | 893 | 811 | 847 | 758 | 768 | 786 | 62.20864 | 869 | 760 | 879 | 808 | 795 | 702 | 33.60432 | 184 | 178
62.2349 | 891 | 935 | 910 | 879 | 909 | 816 | 62.2349 | 905 | 869 | 791 | 761 | 806 | 818 | 62.2349 | 862 | 850 | 811 | 807 | 744 | 709 | 33.61745 | 189 | 152
62.26116 | 904 | 901 | 824 | 875 | 932 | 856 | 62.26116 | 876 | 875 | 783 | 801 | 829 | 770 | 62.26116 | 832 | 780 | 876 | 816 | 797 | 790 | 33.63058 | 208 | 179
62.28742 | 922 | 863 | 925 | 925 | 1007 | 894 | 62.28742 | 893 | 870 | 863 | 800 | 838 | 824 | 62.28742 | 848 | 852 | 893 | 842 | 769 | 773 | 33.64371 | 227 | 184
62.31368 | 894 | 903 | 944 | 902 | 963 | 906 | 62.31368 | 880 | 920 | 796 | 844 | 818 | 801 | 62.31368 | 873 | 816 | 881 | 885 | 797 | 702 | 33.65684 | 221 | 192
62.33994 | 982 | 941 | 915 | 983 | 1015 | 933 | 62.33994 | 871 | 886 | 908 | 842 | 793 | 857 | 62.33994 | 896 | 840 | 856 | 893 | 760 | 759 | 33.66997 | 198 | 148
62.36621 | 951 | 940 | 912 | 962 | 1030 | 947 | 62.36621 | 932 | 864 | 895 | 874 | 772 | 865 | 62.36621 | 843 | 864 | 863 | 833 | 773 | 794 | 33.6831 | 211 | 172
62.39247 | 973 | 995 | 1002 | 937 | 1003 | 1009 | 62.39247 | 932 | 955 | 842 | 914 | 838 | 858 | 62.39247 | 771 | 801 | 875 | 773 | 768 | 771 | 33.69623 | 203 | 188
62.41873 | 925 | 953 | 1010 | 946 | 945 | 1035 | 62.41873 | 931 | 881 | 937 | 824 | 839 | 860 | 62.41873 | 848 | 826 | 828 | 845 | 788 | 801 | 33.70936 | 198 | 173
62.44499 | 944 | 1016 | 921 | 910 | 1023 | 1044 | 62.44499 | 908 | 916 | 879 | 914 | 837 | 950 | 62.44499 | 889 | 860 | 888 | 892 | 871 | 762 | 33.72249 | 183 | 180
62.47125 | 927 | 924 | 941 | 946 | 992 | 1025 | 62.47125 | 897 | 933 | 832 | 879 | 797 | 921 | 62.47125 | 857 | 861 | 890 | 860 | 770 | 792 | 33.73562 | 217 | 187
62.49751 | 991 | 952 | 1043 | 915 | 996 | 1114 | 62.49751 | 910 | 921 | 832 | 912 | 804 | 884 | 62.49751 | 861 | 868 | 917 | 844 | 816 | 814 | 33.74875 | 224 | 187
62.52377 | 1020 | 926 | 1103 | 990 | 1073 | 1138 | 62.52377 | 925 | 921 | 825 | 966 | 783 | 846 | 62.52377 | 874 | 824 | 861 | 850 | 847 | 810 | 33.76188 | 183 | 174
62.55003 | 1037 | 985 | 1046 | 879 | 948 | 1053 | 62.55003 | 949 | 974 | 842 | 1009 | 825 | 959 | 62.55003 | 848 | 882 | 957 | 815 | 821 | 825 | 33.77501 | 208 | 179
62.57629 | 1138 | 1054 | 1054 | 946 | 928 | 1042 | 62.57629 | 1004 | 1008 | 896 | 1106 | 844 | 912 | 62.57629 | 866 | 889 | 940 | 880 | 887 | 847 | 33.78814 | 232 | 152
62.60255 | 1130 | 1109 | 1101 | 942 | 979 | 1079 | 62.60255 | 1032 | 943 | 862 | 1026 | 885 | 925 | 62.60255 | 930 | 870 | 918 | 824 | 787 | 840 | 33.80128 | 215 | 185
62.62881 | 1183 | 1124 | 1134 | 961 | 1022 | 1149 | 62.62881 | 1007 | 1041 | 831 | 954 | 893 | 925 | 62.62881 | 883 | 845 | 922 | 857 | 890 | 840 | 33.81441 | 216 | 176
62.65507 | 1055 | 1106 | 1078 | 919 | 1002 | 1128 | 62.65507 | 940 | 909 | 902 | 889 | 805 | 1000 | 62.65507 | 880 | 899 | 1005 | 819 | 888 | 826 | 33.82754 | 242 | 164
62.68133 | 952 | 1023 | 1038 | 919 | 980 | 1170 | 62.68133 | 977 | 927 | 924 | 885 | 790 | 904 | 62.68133 | 904 | 848 | 897 | 810 | 846 | 853 | 33.84067 | 229 | 180
62.70759 | 973 | 1049 | 1055 | 973 | 1013 | 1053 | 62.70759 | 947 | 917 | 808 | 819 | 849 | 910 | 62.70759 | 858 | 860 | 954 | 808 | 781 | 872 | 33.8538 | 227 | 178
62.73385 | 1036 | 1030 | 1003 | 906 | 945 | 977 | 62.73385 | 873 | 867 | 855 | 990 | 836 | 899 | 62.73385 | 891 | 864 | 947 | 842 | 790 | 893 | 33.86693 | 238 | 175
62.76011 | 1024 | 1047 | 992 | 925 | 941 | 988 | 62.76011 | 883 | 968 | 890 | 884 | 863 | 907 | 62.76011 | 893 | 842 | 917 | 846 | 852 | 825 | 33.88006 | 215 | 159
62.78637 | 981 | 976 | 1003 | 956 | 961 | 1042 | 62.78637 | 978 | 922 | 881 | 876 | 821 | 894 | 62.78637 | 884 | 845 | 878 | 838 | 822 | 818 | 33.89319 | 233 | 172
62.81263 | 999 | 973 | 984 | 899 | 866 | 995 | 62.81263 | 962 | 844 | 810 | 810 | 807 | 932 | 62.81263 | 819 | 866 | 861 | 856 | 758 | 838 | 33.90632 | 262 | 169
62.8389 | 953 | 1017 | 936 | 931 | 930 | 916 | 62.8389 | 884 | 816 | 816 | 816 | 820 | 867 | 62.8389 | 831 | 884 | 886 | 788 | 760 | 823 | 33.91945 | 238 | 174
62.86516 | 920 | 920 | 962 | 890 | 946 | 1040 | 62.86516 | 882 | 829 | 800 | 844 | 838 | 942 | 62.86516 | 796 | 755 | 860 | 784 | 757 | 823 | 33.93258 | 220 | 181
62.89142 | 909 | 917 | 928 | 963 | 935 | 1010 | 62.89142 | 905 | 820 | 822 | 844 | 744 | 831 | 62.89142 | 823 | 812 | 811 | 862 | 765 | 814 | 33.94571 | 214 | 183
62.91768 | 885 | 865 | 854 | 872 | 892 | 914 | 62.91768 | 814 | 827 | 757 | 766 | 792 | 874 | 62.91768 | 863 | 781 | 796 | 864 | 788 | 777 | 33.95884 | 237 | 192
62.94394 | 835 | 927 | 877 | 932 | 875 | 959 | 62.94394 | 774 | 828 | 794 | 827 | 773 | 780 | 62.94394 | 801 | 759 | 837 | 767 | 798 | 744 | 33.97197 | 225 | 154
62.9702 | 877 | 845 | 937 | 871 | 877 | 874 | 62.9702 | 781 | 862 | 777 | 803 | 780 | 832 | 62.9702 | 816 | 762 | 835 | 826 | 735 | 747 | 33.9851 | 210 | 158
62.99646 | 856 | 894 | 861 | 890 | 849 | 910 | 62.99646 | 844 | 815 | 757 | 770 | 758 | 862 | 62.99646 | 802 | 769 | 745 | 870 | 773 | 738 | 33.99823 | 212 | 175
63.02272 | 829 | 893 | 960 | 868 | 863 | 903 | 63.02272 | 819 | 792 | 733 | 813 | 782 | 792 | 63.02272 | 772 | 788 | 768 | 898 | 780 | 721 | 34.01136 | 207 | 167
63.04898 | 855 | 912 | 886 | 881 | 898 | 931 | 63.04898 | 799 | 791 | 724 | 747 | 781 | 803 | 63.04898 | 828 | 739 | 749 | 872 | 749 | 749 | 34.02449 | 208 | 157
63.07524 | 817 | 847 | 876 | 933 | 900 | 911 | 63.07524 | 829 | 830 | 697 | 805 | 761 | 803 | 63.07524 | 781 | 729 | 776 | 805 | 777 | 750 | 34.03762 | 209 | 183
63.1015 | 802 | 791 | 853 | 901 | 883 | 848 | 63.1015 | 826 | 790 | 699 | 806 | 739 | 794 | 63.1015 | 799 | 799 | 791 | 769 | 739 | 708 | 34.05075 | 178 | 192
63.12776 | 833 | 859 | 846 | 938 | 896 | 847 | 63.12776 | 813 | 839 | 746 | 815 | 736 | 817 | 63.12776 | 785 | 747 | 783 | 797 | 787 | 737 | 34.06388 | 199 | 168
63.15402 | 801 | 796 | 826 | 914 | 838 | 799 | 63.15402 | 751 | 734 | 731 | 758 | 754 | 746 | 63.15402 | 758 | 742 | 811 | 800 | 769 | 698 | 34.07701 | 175 | 160
63.18028 | 851 | 863 | 848 | 936 | 871 | 867 | 63.18028 | 853 | 818 | 720 | 869 | 693 | 741 | 63.18028 | 800 | 758 | 751 | 805 | 749 | 708 | 34.09014 | 160 | 175
63.20654 | 741 | 859 | 832 | 805 | 833 | 874 | 63.20654 | 808 | 800 | 699 | 837 | 729 | 704 | 63.20654 | 818 | 751 | 716 | 845 | 746 | 747 | 34.10327 | 190 | 166
63.2328 | 839 | 810 | 882 | 818 | 859 | 842 | 63.2328 | 776 | 765 | 739 | 820 | 759 | 750 | 63.2328 | 760 | 750 | 793 | 779 | 733 | 653 | 34.1164 | 197 | 172
63.25906 | 770 | 832 | 834 | 875 | 808 | 822 | 63.25906 | 801 | 766 | 738 | 749 | 769 | 727 | 63.25906 | 703 | 722 | 733 | 799 | 726 | 672 | 34.12953 | 182 | 161
63.28532 | 827 | 842 | 861 | 892 | 838 | 873 | 63.28532 | 838 | 769 | 699 | 795 | 740 | 739 | 63.28532 | 727 | 739 | 792 | 789 | 789 | 674 | 34.14266 | 170 | 170
63.31159 | 825 | 877 | 835 | 928 | 863 | 821 | 63.31159 | 801 | 836 | 762 | 755 | 719 | 716 | 63.31159 | 756 | 718 | 729 | 765 | 737 | 687 | 34.15579 | 196 | 150
63.33785 | 797 | 822 | 870 | 924 | 810 | 797 | 63.33785 | 789 | 790 | 673 | 762 | 728 | 714 | 63.33785 | 761 | 738 | 749 | 745 | 735 | 690 | 34.16892 | 194 | 161
63.36411 | 777 | 815 | 825 | 864 | 806 | 743 | 63.36411 | 845 | 792 | 703 | 782 | 738 | 717 | 63.36411 | 701 | 747 | 808 | 686 | 716 | 749 | 34.18205 | 188 | 157
63.39037 | 815 | 795 | 813 | 910 | 823 | 789 | 63.39037 | 791 | 760 | 743 | 704 | 766 | 746 | 63.39037 | 736 | 725 | 752 | 848 | 763 | 702 | 34.19518 | 210 | 185
63.41663 | 846 | 828 | 809 | 900 | 795 | 804 | 63.41663 | 737 | 770 | 716 | 737 | 745 | 787 | 63.41663 | 759 | 712 | 774 | 746 | 708 | 705 | 34.20831 | 219 | 171
63.44289 | 809 | 805 | 835 | 852 | 826 | 787 | 63.44289 | 816 | 799 | 738 | 808 | 715 | 758 | 63.44289 | 728 | 790 | 829 | 764 | 706 | 682 | 34.22144 | 240 | 179
63.46915 | 850 | 813 | 842 | 905 | 852 | 824 | 63.46915 | 845 | 772 | 735 | 737 | 796 | 719 | 63.46915 | 801 | 785 | 777 | 791 | 750 | 707 | 34.23457 | 220 | 180
63.49541 | 785 | 809 | 791 | 837 | 825 | 834 | 63.49541 | 806 | 781 | 713 | 712 | 763 | 723 | 63.49541 | 750 | 748 | 693 | 723 | 810 | 729 | 34.2477 | 296 | 159
63.52167 | 807 | 821 | 820 | 864 | 886 | 798 | 63.52167 | 762 | 753 | 676 | 767 | 736 | 717 | 63.52167 | 721 | 686 | 771 | 747 | 736 | 663 | 34.26083 | 338 | 160
63.54793 | 849 | 819 | 817 | 876 | 846 | 827 | 63.54793 | 752 | 767 | 749 | 721 | 754 | 750 | 63.54793 | 754 | 779 | 761 | 747 | 758 | 701 | 34.27397 | 353 | 155
63.57419 | 776 | 783 | 814 | 865 | 876 | 832 | 63.57419 | 800 | 722 | 706 | 787 | 769 | 707 | 63.57419 | 734 | 754 | 784 | 780 | 736 | 739 | 34.2871 | 365 | 138
63.60045 | 837 | 834 | 833 | 832 | 856 | 857 | 63.60045 | 845 | 856 | 735 | 796 | 771 | 712 | 63.60045 | 760 | 740 | 765 | 727 | 712 | 652 | 34.30023 | 433 | 159
63.62671 | 767 | 816 | 871 | 817 | 821 | 776 | 63.62671 | 761 | 810 | 689 | 777 | 781 | 769 | 63.62671 | 816 | 734 | 754 | 718 | 748 | 700 | 34.31336 | 540 | 161
63.65297 | 775 | 830 | 811 | 839 | 842 | 838 | 63.65297 | 791 | 844 | 718 | 730 | 774 | 742 | 63.65297 | 798 | 723 | 766 | 768 | 774 | 678 | 34.32649 | 597 | 158
63.67923 | 827 | 864 | 867 | 853 | 847 | 819 | 63.67923 | 858 | 811 | 720 | 828 | 754 | 759 | 63.67923 | 740 | 776 | 734 | 761 | 761 | 672 | 34.33962 | 566 | 173
63.70549 | 826 | 839 | 855 | 875 | 850 | 827 | 63.70549 | 787 | 804 | 747 | 774 | 756 | 773 | 63.70549 | 783 | 805 | 744 | 757 | 777 | 747 | 34.35275 | 590 | 170
63.73175 | 839 | 804 | 789 | 865 | 857 | 839 | 63.73175 | 816 | 822 | 713 | 823 | 750 | 790 | 63.73175 | 699 | 762 | 698 | 749 | 749 | 723 | 34.36588 | 571 | 179
63.75801 | 825 | 816 | 776 | 885 | 882 | 809 | 63.75801 | 776 | 780 | 779 | 768 | 777 | 756 | 63.75801 | 739 | 738 | 766 | 769 | 756 | 694 | 34.37901 | 508 | 159
63.78428 | 800 | 759 | 809 | 861 | 836 | 823 | 63.78428 | 778 | 802 | 754 | 715 | 784 | 776 | 63.78428 | 751 | 761 | 791 | 791 | 772 | 699 | 34.39214 | 464 | 166
63.81054 | 844 | 784 | 828 | 841 | 875 | 810 | 63.81054 | 806 | 807 | 715 | 768 | 740 | 774 | 63.81054 | 722 | 808 | 782 | 781 | 734 | 731 | 34.40527 | 456 | 170
63.8368 | 821 | 873 | 833 | 869 | 867 | 895 | 63.8368 | 826 | 819 | 697 | 794 | 755 | 787 | 63.8368 | 776 | 813 | 748 | 801 | 783 | 710 | 34.4184 | 414 | 167
63.86306 | 832 | 813 | 821 | 869 | 855 | 846 | 63.86306 | 768 | 778 | 794 | 732 | 747 | 776 | 63.86306 | 802 | 770 | 717 | 789 | 798 | 783 | 34.43153 | 382 | 170
63.88932 | 785 | 856 | 745 | 892 | 938 | 945 | 63.88932 | 851 | 793 | 763 | 757 | 789 | 802 | 63.88932 | 717 | 711 | 785 | 744 | 760 | 793 | 34.44466 | 384 | 168
63.91558 | 802 | 842 | 838 | 883 | 1020 | 912 | 63.91558 | 836 | 818 | 731 | 780 | 776 | 770 | 63.91558 | 779 | 729 | 749 | 770 | 764 | 777 | 34.45779 | 319 | 151
63.94184 | 905 | 833 | 881 | 921 | 933 | 854 | 63.94184 | 863 | 789 | 782 | 830 | 839 | 818 | 63.94184 | 782 | 818 | 812 | 774 | 787 | 785 | 34.47092 | 291 | 140
63.9681 | 831 | 829 | 868 | 873 | 919 | 885 | 63.9681 | 834 | 837 | 763 | 814 | 833 | 851 | 63.9681 | 724 | 816 | 810 | 737 | 700 | 766 | 34.48405 | 262 | 156
63.99436 | 825 | 862 | 828 | 873 | 859 | 904 | 63.99436 | 852 | 793 | 772 | 833 | 753 | 829 | 63.99436 | 796 | 727 | 782 | 761 | 781 | 726 | 34.49718 | 244 | 154
64.02062 | 831 | 843 | 839 | 874 | 903 | 854 | 64.02062 | 800 | 814 | 736 | 793 | 789 | 763 | 64.02062 | 762 | 733 | 829 | 743 | 785 | 822 | 34.51031 | 206 | 176
64.04688 | 915 | 851 | 834 | 942 | 912 | 900 | 64.04688 | 855 | 841 | 750 | 759 | 751 | 761 | 64.04688 | 845 | 731 | 773 | 744 | 796 | 772 | 34.52344 | 193 | 143
64.07314 | 860 | 918 | 842 | 836 | 913 | 881 | 64.07314 | 829 | 864 | 744 | 810 | 774 | 820 | 64.07314 | 818 | 799 | 763 | 777 | 817 | 763 | 34.53657 | 195 | 167
64.0994 | 856 | 846 | 871 | 857 | 895 | 882 | 64.0994 | 895 | 859 | 796 | 789 | 855 | 781 | 64.0994 | 818 | 760 | 862 | 733 | 753 | 765 | 34.5497 | 188 | 193
64.12566 | 908 | 893 | 855 | 839 | 880 | 905 | 64.12566 | 866 | 898 | 734 | 792 | 741 | 843 | 64.12566 | 837 | 834 | 802 | 783 | 816 | 762 | 34.56283 | 185 | 171
64.15192 | 897 | 904 | 917 | 865 | 918 | 898 | 64.15192 | 934 | 857 | 820 | 825 | 779 | 797 | 64.15192 | 796 | 753 | 870 | 844 | 794 | 764 | 34.57596 | 191 | 153
64.17818 | 883 | 920 | 939 | 886 | 932 | 850 | 64.17818 | 892 | 901 | 771 | 770 | 767 | 808 | 64.17818 | 851 | 833 | 857 | 790 | 786 | 739 | 34.58909 | 172 | 166
64.20444 | 1015 | 906 | 899 | 898 | 914 | 819 | 64.20444 | 852 | 899 | 754 | 768 | 825 | 795 | 64.20444 | 826 | 848 | 780 | 803 | 778 | 734 | 34.60222 | 178 | 156
64.23071 | 968 | 939 | 939 | 882 | 831 | 838 | 64.23071 | 944 | 962 | 751 | 757 | 753 | 779 | 64.23071 | 808 | 853 | 856 | 781 | 803 | 698 | 34.61535 | 178 | 159
64.25697 | 952 | 968 | 948 | 904 | 855 | 871 | 64.25697 | 888 | 910 | 759 | 733 | 776 | 749 | 64.25697 | 849 | 834 | 882 | 789 | 841 | 764 | 34.62848 | 146 | 163
64.28323 | 945 | 991 | 953 | 845 | 858 | 864 | 64.28323 | 914 | 971 | 778 | 735 | 783 | 769 | 64.28323 | 795 | 830 | 863 | 807 | 805 | 721 | 34.64161 | 169 | 161
64.30949 | 989 | 973 | 943 | 910 | 875 | 926 | 64.30949 | 857 | 866 | 825 | 808 | 722 | 785 | 64.30949 | 785 | 869 | 837 | 745 | 782 | 672 | 34.65474 | 164 | 172
64.33575 | 934 | 910 | 898 | 881 | 903 | 845 | 64.33575 | 840 | 954 | 784 | 760 | 754 | 812 | 64.33575 | 795 | 772 | 819 | 797 | 790 | 699 | 34.66787 | 178 | 173
64.36201 | 892 | 921 | 939 | 870 | 814 | 827 | 64.36201 | 918 | 894 | 802 | 717 | 756 | 752 | 64.36201 | 777 | 854 | 831 | 744 | 714 | 705 | 34.681 | 154 | 163
64.38827 | 962 | 898 | 894 | 820 | 925 | 805 | 64.38827 | 893 | 858 | 760 | 720 | 744 | 775 | 64.38827 | 744 | 783 | 826 | 779 | 769 | 729 | 34.69413 | 181 | 165
64.41453 | 890 | 912 | 920 | 844 | 850 | 833 | 64.41453 | 855 | 884 | 832 | 756 | 728 | 758 | 64.41453 | 758 | 785 | 865 | 721 | 813 | 760 | 34.70726 | 190 | 142
64.44079 | 862 | 927 | 938 | 867 | 850 | 818 | 64.44079 | 891 | 875 | 742 | 782 | 761 | 801 | 64.44079 | 775 | 781 | 820 | 770 | 824 | 727 | 34.72039 | 168 | 152
64.46705 | 834 | 862 | 917 | 841 | 859 | 846 | 64.46705 | 881 | 844 | 760 | 750 | 731 | 749 | 64.46705 | 800 | 778 | 881 | 774 | 818 | 717 | 34.73353 | 145 | 158
64.49331 | 880 | 856 | 884 | 836 | 820 | 889 | 64.49331 | 830 | 866 | 777 | 786 | 814 | 793 | 64.49331 | 780 | 823 | 817 | 775 | 752 | 764 | 34.74666 | 164 | 155
64.51957 | 827 | 848 | 943 | 862 | 897 | 887 | 64.51957 | 837 | 859 | 787 | 717 | 736 | 778 | 64.51957 | 740 | 765 | 743 | 750 | 720 | 689 | 34.75979 | 139 | 167
64.54583 | 839 | 835 | 928 | 816 | 938 | 854 | 64.54583 | 787 | 835 | 736 | 756 | 723 | 789 | 64.54583 | 794 | 781 | 775 | 809 | 793 | 732 | 34.77292 | 176 | 153
64.57209 | 822 | 876 | 897 | 883 | 860 | 820 | 64.57209 | 816 | 778 | 729 | 783 | 754 | 752 | 64.57209 | 746 | 782 | 801 | 746 | 719 | 682 | 34.78605 | 185 | 163
64.59835 | 807 | 831 | 846 | 859 | 879 | 848 | 64.59835 | 782 | 791 | 702 | 747 | 739 | 756 | 64.59835 | 745 | 780 | 733 | 779 | 768 | 710 | 34.79918 | 171 | 140
64.62461 | 829 | 872 | 915 | 905 | 882 | 883 | 64.62461 | 788 | 755 | 738 | 713 | 782 | 799 | 64.62461 | 790 | 746 | 760 | 773 | 782 | 753 | 34.81231 | 162 | 141
64.65087 | 815 | 845 | 872 | 855 | 878 | 877 | 64.65087 | 837 | 800 | 732 | 724 | 742 | 773 | 64.65087 | 803 | 764 | 749 | 730 | 770 | 733 | 34.82544 | 163 | 143
64.67713 | 844 | 814 | 833 | 906 | 873 | 881 | 64.67713 | 848 | 763 | 686 | 766 | 789 | 809 | 64.67713 | 781 | 762 | 833 | 712 | 763 | 729 | 34.83857 | 160 | 137
64.7034 | 856 | 808 | 799 | 873 | 859 | 880 | 64.7034 | 822 | 738 | 760 | 754 | 777 | 791 | 64.7034 | 737 | 742 | 742 | 787 | 785 | 718 | 34.8517 | 168 | 144
64.72966 | 829 | 816 | 836 | 894 | 849 | 940 | 64.72966 | 787 | 775 | 751 | 720 | 729 | 838 | 64.72966 | 751 | 712 | 770 | 737 | 766 | 813 | 34.86483 | 167 | 148
64.75592 | 842 | 827 | 900 | 877 | 889 | 932 | 64.75592 | 753 | 740 | 703 | 796 | 763 | 819 | 64.75592 | 789 | 719 | 756 | 708 | 719 | 796 | 34.87796 | 155 | 142
64.78218 | 776 | 863 | 845 | 850 | 895 | 950 | 64.78218 | 754 | 775 | 706 | 783 | 792 | 778 | 64.78218 | 717 | 710 | 759 | 686 | 819 | 789 | 34.89109 | 132 | 161
64.80844 | 791 | 841 | 814 | 848 | 825 | 917 | 64.80844 | 800 | 734 | 661 | 786 | 714 | 824 | 64.80844 | 764 | 743 | 770 | 774 | 764 | 810 | 34.90422 | 145 | 140
64.8347 | 772 | 816 | 743 | 828 | 859 | 898 | 64.8347 | 719 | 745 | 702 | 789 | 818 | 852 | 64.8347 | 711 | 728 | 777 | 722 | 807 | 776 | 34.91735 | 176 | 151
64.86096 | 857 | 804 | 769 | 878 | 871 | 958 | 64.86096 | 820 | 724 | 678 | 769 | 781 | 860 | 64.86096 | 696 | 731 | 745 | 739 | 796 | 774 | 34.93048 | 144 | 149
64.88722 | 785 | 810 | 810 | 828 | 838 | 915 | 64.88722 | 730 | 775 | 712 | 751 | 795 | 872 | 64.88722 | 728 | 719 | 729 | 773 | 786 | 908 | 34.94361 | 148 | 137
64.91348 | 802 | 776 | 851 | 847 | 868 | 950 | 64.91348 | 814 | 752 | 675 | 732 | 755 | 944 | 64.91348 | 771 | 711 | 679 | 742 | 795 | 879 | 34.95674 | 175 | 148
64.93974 | 801 | 772 | 798 | 857 | 876 | 957 | 64.93974 | 764 | 747 | 719 | 718 | 816 | 943 | 64.93974 | 765 | 707 | 728 | 803 | 754 | 900 | 34.96987 | 170 | 159
64.966 | 747 | 716 | 796 | 819 | 902 | 984 | 64.966 | 703 | 769 | 709 | 767 | 758 | 902 | 64.966 | 726 | 699 | 741 | 756 | 773 | 906 | 34.983 | 151 | 132
64.99226 | 735 | 736 | 753 | 848 | 899 | 1028 | 64.99226 | 750 | 743 | 697 | 728 | 761 | 999 | 64.99226 | 750 | 666 | 732 | 729 | 792 | 932 | 34.99613 | 133 | 139
65.01852 | 787 | 748 | 816 | 760 | 875 | 965 | 65.01852 | 807 | 712 | 676 | 760 | 736 | 978 | 65.01852 | 712 | 680 | 709 | 782 | 793 | 982 | 35.00926 | 153 | 133
65.04478 | 763 | 803 | 754 | 842 | 853 | 1014 | 65.04478 | 738 | 733 | 693 | 742 | 779 | 1004 | 65.04478 | 683 | 684 | 719 | 750 | 751 | 967 | 35.02239 | 152 | 152
65.07104 | 762 | 749 | 757 | 791 | 883 | 1041 | 65.07104 | 759 | 768 | 707 | 794 | 782 | 1053 | 65.07104 | 693 | 755 | 726 | 670 | 777 | 1016 | 35.03552 | 174 | 131
65.0973 | 778 | 788 | 797 | 834 | 914 | 1047 | 65.0973 | 734 | 716 | 640 | 725 | 792 | 1110 | 65.0973 | 682 | 745 | 725 | 771 | 837 | 1023 | 35.04865 | 176 | 154
65.12356 | 761 | 801 | 785 | 788 | 905 | 956 | 65.12356 | 816 | 751 | 678 | 738 | 811 | 1033 | 65.12356 | 727 | 704 | 684 | 724 | 863 | 1099 | 35.06178 | 170 | 140
65.14982 | 781 | 782 | 850 | 836 | 894 | 971 | 65.14982 | 744 | 789 | 702 | 791 | 806 | 1133 | 65.14982 | 765 | 711 | 760 | 755 | 781 | 1065 | 35.07491 | 172 | 141
65.17609 | 778 | 746 | 713 | 826 | 864 | 1008 | 65.17609 | 772 | 764 | 695 | 734 | 772 | 1061 | 65.17609 | 737 | 712 | 720 | 734 | 798 | 1016 | 35.08804 | 191 | 123
65.20235 | 802 | 797 | 785 | 841 | 926 | 962 | 65.20235 | 759 | 799 | 680 | 710 | 775 | 1024 | 65.20235 | 741 | 708 | 803 | 757 | 741 | 968 | 35.10117 | 171 | 150
65.22861 | 737 | 791 | 806 | 871 | 845 | 944 | 65.22861 | 797 | 742 | 698 | 733 | 775 | 1036 | 65.22861 | 664 | 746 | 782 | 720 | 771 | 955 | 35.1143 | 190 | 130
65.25487 | 802 | 778 | 823 | 842 | 820 | 924 | 65.25487 | 748 | 749 | 692 | 752 | 762 | 990 | 65.25487 | 718 | 703 | 703 | 704 | 716 | 926 | 35.12743 | 150 | 145
65.28113 | 806 | 779 | 786 | 859 | 892 | 920 | 65.28113 | 755 | 735 | 653 | 726 | 758 | 987 | 65.28113 | 746 | 711 | 735 | 693 | 740 | 971 | 35.14056 | 196 | 143
65.30739 | 791 | 784 | 764 | 835 | 903 | 965 | 65.30739 | 804 | 787 | 706 | 752 | 792 | 957 | 65.30739 | 762 | 775 | 708 | 767 | 854 | 913 | 35.15369 | 189 | 140
65.33365 | 806 | 758 | 755 | 827 | 850 | 994 | 65.33365 | 769 | 723 | 703 | 763 | 796 | 926 | 65.33365 | 778 | 732 | 730 | 756 | 793 | 950 | 35.16682 | 176 | 130
65.35991 | 830 | 811 | 805 | 810 | 895 | 903 | 65.35991 | 755 | 714 | 745 | 674 | 789 | 974 | 65.35991 | 724 | 715 | 740 | 768 | 772 | 858 | 35.17995 | 155 | 126
65.38617 | 817 | 788 | 796 | 810 | 842 | 962 | 65.38617 | 751 | 755 | 739 | 747 | 816 | 901 | 65.38617 | 744 | 690 | 735 | 790 | 757 | 857 | 35.19309 | 173 | 131
65.41243 | 796 | 828 | 798 | 800 | 833 | 917 | 65.41243 | 712 | 711 | 734 | 749 | 792 | 875 | 65.41243 | 749 | 751 | 717 | 779 | 730 | 838 | 35.20622 | 192 | 139
65.43869 | 735 | 795 | 757 | 801 | 890 | 890 | 65.43869 | 768 | 769 | 683 | 753 | 820 | 796 | 65.43869 | 778 | 712 | 753 | 727 | 770 | 813 | 35.21935 | 154 | 150
65.46495 | 828 | 775 | 804 | 888 | 878 | 906 | 65.46495 | 806 | 769 | 751 | 764 | 793 | 894 | 65.46495 | 786 | 721 | 744 | 742 | 753 | 796 | 35.23248 | 170 | 148
65.49121 | 839 | 799 | 835 | 836 | 870 | 834 | 65.49121 | 777 | 767 | 735 | 758 | 776 | 830 | 65.49121 | 658 | 737 | 734 | 738 | 727 | 809 | 35.24561 | 144 | 146
65.51747 | 879 | 806 | 833 | 853 | 934 | 886 | 65.51747 | 880 | 764 | 731 | 748 | 812 | 850 | 65.51747 | 758 | 793 | 682 | 734 | 804 | 727 | 35.25874 | 144 | 121
65.54373 | 860 | 811 | 825 | 866 | 899 | 875 | 65.54373 | 815 | 777 | 669 | 757 | 828 | 837 | 65.54373 | 744 | 719 | 720 | 777 | 768 | 712 | 35.27187 | 161 | 157
65.56999 | 881 | 874 | 894 | 901 | 888 | 884 | 65.56999 | 834 | 862 | 779 | 750 | 783 | 860 | 65.56999 | 776 | 820 | 756 | 733 | 821 | 736 | 35.285 | 173 | 153
65.59625 | 889 | 849 | 841 | 931 | 879 | 926 | 65.59625 | 871 | 839 | 790 | 782 | 844 | 753 | 65.59625 | 699 | 731 | 735 | 759 | 776 | 719 | 35.29813 | 171 | 143
65.62252 | 918 | 844 | 926 | 901 | 916 | 887 | 65.62252 | 947 | 834 | 811 | 780 | 823 | 793 | 65.62252 | 753 | 804 | 795 | 839 | 789 | 765 | 35.31126 | 168 | 147
65.64878 | 901 | 864 | 865 | 878 | 945 | 894 | 65.64878 | 945 | 823 | 819 | 764 | 838 | 736 | 65.64878 | 787 | 834 | 762 | 759 | 828 | 711 | 35.32439 | 149 | 166
65.67504 | 878 | 853 | 865 | 888 | 931 | 867 | 65.67504 | 892 | 756 | 776 | 720 | 815 | 807 | 65.67504 | 772 | 753 | 780 | 808 | 775 | 707 | 35.33752 | 135 | 136
65.7013 | 869 | 805 | 837 | 859 | 936 | 880 | 65.7013 | 864 | 841 | 789 | 765 | 752 | 784 | 65.7013 | 776 | 793 | 775 | 727 | 766 | 693 | 35.35065 | 141 | 149
65.72756 | 887 | 840 | 860 | 864 | 919 | 894 | 65.72756 | 797 | 820 | 813 | 791 | 818 | 777 | 65.72756 | 733 | 726 | 753 | 723 | 797 | 717 | 35.36378 | 168 | 154
65.75382 | 854 | 854 | 819 | 878 | 860 | 882 | 65.75382 | 838 | 839 | 808 | 815 | 776 | 735 | 65.75382 | 746 | 807 | 767 | 724 | 845 | 670 | 35.37691 | 152 | 136
65.78008 | 873 | 843 | 884 | 802 | 883 | 856 | 65.78008 | 830 | 744 | 742 | 808 | 760 | 735 | 65.78008 | 772 | 700 | 784 | 775 | 802 | 663 | 35.39004 | 168 | 160
65.80634 | 881 | 807 | 838 | 821 | 911 | 789 | 65.80634 | 869 | 788 | 816 | 834 | 744 | 730 | 65.80634 | 757 | 787 | 790 | 800 | 839 | 719 | 35.40317 | 169 | 156
65.8326 | 876 | 852 | 832 | 852 | 860 | 859 | 65.8326 | 878 | 799 | 761 | 753 | 788 | 702 | 65.8326 | 792 | 768 | 779 | 784 | 791 | 667 | 35.4163 | 151 | 146
65.85886 | 826 | 873 | 834 | 854 | 851 | 808 | 65.85886 | 839 | 820 | 718 | 717 | 747 | 675 | 65.85886 | 769 | 772 | 741 | 747 | 821 | 709 | 35.42943 | 146 | 137
65.88512 | 814 | 841 | 858 | 863 | 885 | 871 | 65.88512 | 847 | 788 | 777 | 807 | 719 | 710 | 65.88512 | 770 | 750 | 718 | 727 | 778 | 627 | 35.44256 | 160 | 131
65.91138 | 843 | 799 | 872 | 876 | 927 | 849 | 65.91138 | 812 | 745 | 712 | 692 | 747 | 703 | 65.91138 | 765 | 731 | 703 | 746 | 795 | 682 | 35.45569 | 160 | 122
65.93764 | 770 | 818 | 761 | 847 | 821 | 844 | 65.93764 | 794 | 828 | 725 | 701 | 814 | 752 | 65.93764 | 718 | 753 | 735 | 736 | 746 | 709 | 35.46882 | 171 | 139
65.9639 | 845 | 762 | 823 | 820 | 856 | 896 | 65.9639 | 809 | 752 | 712 | 736 | 769 | 752 | 65.9639 | 758 | 807 | 728 | 713 | 792 | 692 | 35.48195 | 169 | 154
65.99016 | 780 | 759 | 807 | 797 | 883 | 791 | 65.99016 | 793 | 783 | 714 | 737 | 740 | 688 | 65.99016 | 707 | 740 | 700 | 773 | 732 | 670 | 35.49508 | 177 | 139
66.01642 | 808 | 724 | 794 | 800 | 829 | 906 | 66.01642 | 823 | 722 | 695 | 764 | 726 | 726 | 66.01642 | 766 | 747 | 810 | 674 | 743 | 648 | 35.50821 | 144 | 148
66.04268 | 798 | 802 | 840 | 810 | 888 | 832 | 66.04268 | 792 | 809 | 733 | 712 | 724 | 734 | 66.04268 | 754 | 675 | 730 | 746 | 723 | 719 | 35.52134 | 142 | 147
66.06894 | 844 | 785 | 808 | 794 | 845 | 839 | 66.06894 | 755 | 773 | 720 | 734 | 721 | 708 | 66.06894 | 756 | 686 | 788 | 692 | 750 | 670 | 35.53447 | 160 | 136
66.09521 | 758 | 809 | 798 | 772 | 891 | 861 | 66.09521 | 786 | 792 | 722 | 763 | 705 | 742 | 66.09521 | 736 | 741 | 770 | 683 | 725 | 680 | 35.5476 | 170 | 121
66.12147 | 776 | 758 | 792 | 827 | 832 | 884 | 66.12147 | 780 | 770 | 720 | 735 | 812 | 807 | 66.12147 | 777 | 677 | 772 | 697 | 769 | 714 | 35.56073 | 165 | 131
66.14773 | 833 | 808 | 785 | 786 | 856 | 862 | 66.14773 | 742 | 774 | 697 | 716 | 725 | 771 | 66.14773 | 687 | 730 | 723 | 746 | 737 | 738 | 35.57386 | 151 | 154
66.17399 | 808 | 762 | 783 | 827 | 864 | 911 | 66.17399 | 836 | 755 | 648 | 702 | 745 | 736 | 66.17399 | 750 | 754 | 677 | 708 | 729 | 754 | 35.58699 | 153 | 128
66.20025 | 813 | 788 | 830 | 860 | 944 | 868 | 66.20025 | 821 | 798 | 741 | 736 | 768 | 833 | 66.20025 | 706 | 697 | 738 | 722 | 754 | 747 | 35.60012 | 163 | 118
66.22651 | 801 | 755 | 853 | 776 | 890 | 836 | 66.22651 | 802 | 790 | 687 | 756 | 781 | 770 | 66.22651 | 756 | 753 | 677 | 728 | 748 | 752 | 35.61325 | 142 | 139
66.25277 | 825 | 792 | 878 | 839 | 916 | 837 | 66.25277 | 865 | 791 | 739 | 733 | 798 | 763 | 66.25277 | 795 | 783 | 769 | 742 | 752 | 770 | 35.62638 | 130 | 116
66.27903 | 815 | 866 | 883 | 896 | 896 | 874 | 66.27903 | 839 | 835 | 719 | 731 | 805 | 846 | 66.27903 | 779 | 706 | 780 | 731 | 705 | 742 | 35.63951 | 160 | 135
66.30529 | 833 | 823 | 900 | 889 | 866 | 867 | 66.30529 | 779 | 757 | 712 | 726 | 742 | 841 | 66.30529 | 761 | 701 | 792 | 705 | 771 | 772 | 35.65264 | 130 | 138
66.33155 | 812 | 831 | 850 | 818 | 864 | 844 | 66.33155 | 830 | 765 | 710 | 745 | 766 | 777 | 66.33155 | 758 | 767 | 746 | 729 | 734 | 742 | 35.66578 | 160 | 142
66.35781 | 805 | 887 | 868 | 851 | 898 | 871 | 66.35781 | 809 | 797 | 703 | 752 | 752 | 795 | 66.35781 | 772 | 754 | 748 | 727 | 777 | 789 | 35.67891 | 156 | 121
66.38407 | 790 | 807 | 772 | 811 | 861 | 839 | 66.38407 | 821 | 816 | 688 | 797 | 764 | 823 | 66.38407 | 794 | 755 | 726 | 789 | 772 | 810 | 35.69204 | 159 | 153
66.41033 | 829 | 790 | 890 | 801 | 932 | 939 | 66.41033 | 768 | 763 | 753 | 768 | 738 | 813 | 66.41033 | 771 | 722 | 748 | 735 | 753 | 762 | 35.70517 | 154 | 162
66.43659 | 819 | 810 | 853 | 870 | 907 | 832 | 66.43659 | 790 | 748 | 710 | 722 | 713 | 758 | 66.43659 | 747 | 695 | 789 | 772 | 765 | 764 | 35.7183 | 148 | 132
66.46285 | 836 | 806 | 844 | 843 | 853 | 803 | 66.46285 | 731 | 799 | 691 | 711 | 718 | 828 | 66.46285 | 747 | 749 | 722 | 823 | 789 | 754 | 35.73143 | 162 | 133
66.48911 | 774 | 795 | 818 | 856 | 880 | 842 | 66.48911 | 800 | 800 | 727 | 776 | 719 | 785 | 66.48911 | 794 | 746 | 779 | 723 | 724 | 751 | 35.74456 | 154 | 133
66.51537 | 790 | 820 | 803 | 778 | 852 | 806 | 66.51537 | 806 | 767 | 695 | 698 | 708 | 735 | 66.51537 | 826 | 726 | 734 | 704 | 742 | 753 | 35.75769 | 137 | 126
66.54163 | 769 | 781 | 855 | 835 | 886 | 799 | 66.54163 | 778 | 761 | 686 | 755 | 767 | 723 | 66.54163 | 721 | 697 | 751 | 657 | 748 | 747 | 35.77082 | 150 | 156
66.5679 | 805 | 806 | 893 | 808 | 899 | 796 | 66.5679 | 817 | 753 | 643 | 765 | 741 | 709 | 66.5679 | 741 | 716 | 719 | 698 | 696 | 724 | 35.78395 | 161 | 123
66.59416 | 816 | 781 | 832 | 792 | 853 | 822 | 66.59416 | 858 | 731 | 650 | 758 | 778 | 733 | 66.59416 | 716 | 731 | 721 | 720 | 703 | 686 | 35.79708 | 160 | 153
66.62042 | 780 | 806 | 830 | 835 | 881 | 803 | 66.62042 | 790 | 726 | 725 | 753 | 767 | 677 | 66.62042 | 683 | 679 | 731 | 729 | 754 | 673 | 35.81021 | 155 | 158
66.64668 | 778 | 808 | 774 | 819 | 843 | 780 | 66.64668 | 769 | 720 | 720 | 753 | 763 | 660 | 66.64668 | 747 | 736 | 693 | 733 | 785 | 729 | 35.82334 | 147 | 118
66.67294 | 813 | 800 | 791 | 777 | 813 | 779 | 66.67294 | 729 | 752 | 734 | 752 | 683 | 653 | 66.67294 | 795 | 720 | 773 | 725 | 766 | 675 | 35.83647 | 157 | 127
66.6992 | 721 | 806 | 763 | 772 | 847 | 775 | 66.6992 | 745 | 756 | 673 | 733 | 691 | 656 | 66.6992 | 768 | 737 | 717 | 732 | 714 | 660 | 35.8496 | 148 | 130
66.72546 | 791 | 792 | 808 | 768 | 837 | 774 | 66.72546 | 740 | 769 | 681 | 744 | 734 | 712 | 66.72546 | 775 | 714 | 740 | 715 | 677 | 626 | 35.86273 | 158 | 152
66.75172 | 760 | 793 | 745 | 793 | 855 | 756 | 66.75172 | 779 | 740 | 707 | 717 | 751 | 742 | 66.75172 | 708 | 711 | 736 | 716 | 757 | 674 | 35.87586 | 150 | 149
66.77798 | 771 | 758 | 783 | 815 | 851 | 756 | 66.77798 | 775 | 736 | 663 | 760 | 724 | 710 | 66.77798 | 781 | 730 | 710 | 704 | 709 | 657 | 35.88899 | 170 | 150
66.80424 | 797 | 772 | 721 | 850 | 806 | 780 | 66.80424 | 806 | 782 | 712 | 723 | 753 | 720 | 66.80424 | 794 | 679 | 761 | 764 | 737 | 666 | 35.90212 | 175 | 115
66.8305 | 769 | 782 | 752 | 805 | 854 | 725 | 66.8305 | 778 | 729 | 710 | 712 | 702 | 706 | 66.8305 | 743 | 716 | 717 | 662 | 756 | 697 | 35.91525 | 175 | 140
66.85676 | 779 | 820 | 811 | 763 | 806 | 769 | 66.85676 | 729 | 756 | 685 | 686 | 721 | 738 | 66.85676 | 748 | 692 | 680 | 707 | 783 | 676 | 35.92838 | 176 | 139
66.88302 | 786 | 753 | 731 | 831 | 833 | 792 | 66.88302 | 802 | 724 | 643 | 776 | 754 | 666 | 66.88302 | 700 | 679 | 738 | 670 | 746 | 649 | 35.94151 | 165 | 142
66.90928 | 778 | 769 | 799 | 831 | 821 | 814 | 66.90928 | 745 | 760 | 675 | 731 | 753 | 738 | 66.90928 | 765 | 677 | 740 | 693 | 710 | 661 | 35.95464 | 169 | 121
66.93554 | 784 | 797 | 774 | 785 | 887 | 821 | 66.93554 | 802 | 797 | 705 | 697 | 771 | 756 | 66.93554 | 734 | 697 | 689 | 683 | 732 | 701 | 35.96777 | 182 | 139
66.9618 | 808 | 771 | 731 | 796 | 825 | 836 | 66.9618 | 732 | 755 | 698 | 690 | 735 | 754 | 66.9618 | 763 | 685 | 746 | 730 | 733 | 679 | 35.9809 | 184 | 134
66.98806 | 822 | 794 | 805 | 809 | 851 | 842 | 66.98806 | 793 | 776 | 651 | 761 | 736 | 748 | 66.98806 | 694 | 683 | 723 | 677 | 753 | 736 | 35.99403 | 163 | 151
67.01433 | 791 | 767 | 783 | 811 | 799 | 797 | 67.01433 | 796 | 786 | 692 | 740 | 754 | 761 | 67.01433 | 721 | 735 | 680 | 677 | 815 | 768 | 36.00716 | 158 | 141
67.04059 | 783 | 810 | 739 | 780 | 858 | 840 | 67.04059 | 809 | 803 | 690 | 788 | 761 | 820 | 67.04059 | 771 | 758 | 691 | 723 | 715 | 719 | 36.02029 | 187 | 136
67.06685 | 806 | 740 | 756 | 809 | 880 | 849 | 67.06685 | 731 | 753 | 702 | 710 | 722 | 833 | 67.06685 | 739 | 733 | 754 | 758 | 725 | 730 | 36.03342 | 190 | 133
67.09311 | 790 | 762 | 770 | 818 | 821 | 895 | 67.09311 | 775 | 706 | 694 | 733 | 740 | 790 | 67.09311 | 727 | 737 | 735 | 709 | 692 | 854 | 36.04655 | 152 | 129
67.11937 | 801 | 812 | 785 | 838 | 856 | 895 | 67.11937 | 832 | 767 | 677 | 733 | 750 | 812 | 67.11937 | 739 | 684 | 711 | 727 | 758 | 841 | 36.05968 | 169 | 123
67.14563 | 801 | 878 | 802 | 776 | 844 | 899 | 67.14563 | 782 | 795 | 687 | 750 | 794 | 847 | 67.14563 | 741 | 711 | 734 | 701 | 720 | 792 | 36.07281 | 178 | 118
67.17189 | 792 | 803 | 761 | 884 | 868 | 844 | 67.17189 | 772 | 785 | 743 | 792 | 757 | 880 | 67.17189 | 756 | 751 | 779 | 764 | 772 | 831 | 36.08594 | 161 | 175
67.19815 | 819 | 874 | 850 | 862 | 905 | 924 | 67.19815 | 778 | 750 | 663 | 780 | 739 | 915 | 67.19815 | 790 | 718 | 735 | 708 | 746 | 851 | 36.09907 | 190 | 135
67.22441 | 832 | 840 | 833 | 814 | 823 | 942 | 67.22441 | 809 | 788 | 777 | 740 | 711 | 905 | 67.22441 | 792 | 736 | 695 | 704 | 709 | 839 | 36.1122 | 161 | 134
67.25067 | 828 | 845 | 768 | 812 | 867 | 941 | 67.25067 | 826 | 757 | 729 | 800 | 746 | 991 | 67.25067 | 751 | 774 | 745 | 764 | 748 | 855 | 36.12534 | 171 | 137
67.27693 | 830 | 809 | 768 | 828 | 822 | 906 | 67.27693 | 798 | 802 | 695 | 760 | 821 | 906 | 67.27693 | 697 | 735 | 775 | 725 | 757 | 889 | 36.13847 | 172 | 155
67.30319 | 822 | 797 | 775 | 824 | 838 | 964 | 67.30319 | 771 | 837 | 738 | 733 | 769 | 942 | 67.30319 | 755 | 727 | 754 | 785 | 795 | 913 | 36.1516 | 155 | 138
67.32945 | 846 | 838 | 797 | 829 | 814 | 947 | 67.32945 | 773 | 754 | 723 | 652 | 693 | 970 | 67.32945 | 748 | 688 | 720 | 690 | 748 | 951 | 36.16473 | 133 | 139
67.35571 | 782 | 836 | 759 | 805 | 835 | 956 | 67.35571 | 842 | 772 | 715 | 747 | 704 | 994 | 67.35571 | 792 | 740 | 737 | 742 | 682 | 978 | 36.17786 | 163 | 134
67.38197 | 781 | 765 | 778 | 882 | 879 | 952 | 67.38197 | 797 | 792 | 735 | 779 | 759 | 975 | 67.38197 | 772 | 721 | 748 | 694 | 722 | 903 | 36.19099 | 138 | 141
67.40823 | 845 | 837 | 817 | 841 | 891 | 940 | 67.40823 | 815 | 814 | 698 | 753 | 783 | 959 | 67.40823 | 824 | 725 | 754 | 726 | 748 | 987 | 36.20412 | 130 | 128
67.43449 | 771 | 800 | 784 | 834 | 842 | 922 | 67.43449 | 841 | 827 | 642 | 754 | 745 | 1022 | 67.43449 | 804 | 722 | 723 | 693 | 749 | 989 | 36.21725 | 170 | 117
67.46075 | 742 | 765 | 800 | 856 | 829 | 944 | 67.46075 | 750 | 768 | 707 | 714 | 760 | 1005 | 67.46075 | 761 | 725 | 715 | 691 | 722 | 1073 | 36.23038 | 141 | 132
67.48702 | 846 | 777 | 802 | 750 | 871 | 1029 | 67.48702 | 819 | 807 | 719 | 669 | 765 | 1036 | 67.48702 | 728 | 788 | 711 | 721 | 780 | 1057 | 36.24351 | 145 | 126
67.51328 | 807 | 805 | 785 | 769 | 830 | 991 | 67.51328 | 861 | 782 | 702 | 723 | 835 | 1078 | 67.51328 | 792 | 710 | 671 | 741 | 742 | 1065 | 36.25664 | 135 | 125
67.53954 | 831 | 806 | 759 | 724 | 871 | 941 | 67.53954 | 824 | 819 | 687 | 727 | 757 | 1028 | 67.53954 | 779 | 756 | 733 | 723 | 720 | 997 | 36.26977 | 163 | 138
67.5658 | 806 | 838 | 762 | 865 | 857 | 996 | 67.5658 | 784 | 803 | 708 | 719 | 772 | 1080 | 67.5658 | 761 | 730 | 744 | 742 | 797 | 1057 | 36.2829 | 126 | 147
67.59206 | 817 | 856 | 777 | 837 | 864 | 1010 | 67.59206 | 849 | 796 | 703 | 772 | 740 | 1023 | 67.59206 | 780 | 733 | 727 | 772 | 758 | 1127 | 36.29603 | 156 | 126
67.61832 | 848 | 836 | 795 | 796 | 871 | 1008 | 67.61832 | 816 | 833 | 716 | 731 | 751 | 1031 | 67.61832 | 804 | 758 | 727 | 703 | 762 | 1071 | 36.30916 | 150 | 117
67.64458 | 801 | 804 | 801 | 805 | 871 | 963 | 67.64458 | 787 | 806 | 729 | 680 | 771 | 1111 | 67.64458 | 815 | 734 | 745 | 714 | 739 | 1081 | 36.32229 | 147 | 129
67.67084 | 817 | 836 | 825 | 844 | 876 | 1009 | 67.67084 | 774 | 812 | 742 | 749 | 743 | 1078 | 67.67084 | 833 | 756 | 692 | 714 | 760 | 1017 | 36.33542 | 137 | 125
67.6971 | 816 | 803 | 837 | 797 | 882 | 1044 | 67.6971 | 829 | 911 | 780 | 732 | 813 | 1033 | 67.6971 | 720 | 778 | 756 | 740 | 812 | 1014 | 36.34855 | 143 | 123
67.72336 | 805 | 858 | 836 | 785 | 903 | 1045 | 67.72336 | 829 | 919 | 899 | 706 | 770 | 1134 | 67.72336 | 796 | 740 | 728 | 703 | 786 | 1042 | 36.36168 | 140 | 116
67.74962 | 874 | 855 | 804 | 843 | 863 | 1074 | 67.74962 | 814 | 901 | 850 | 689 | 788 | 1062 | 67.74962 | 776 | 745 | 774 | 692 | 775 | 1037 | 36.37481 | 127 | 124
67.77588 | 792 | 818 | 859 | 780 | 902 | 1060 | 67.77588 | 820 | 918 | 805 | 764 | 839 | 1045 | 67.77588 | 791 | 760 | 792 | 750 | 735 | 1020 | 36.38794 | 126 | 124
67.80214 | 868 | 837 | 820 | 786 | 844 | 1022 | 67.80214 | 824 | 892 | 752 | 735 | 751 | 1042 | 67.80214 | 764 | 768 | 794 | 756 | 766 | 1013 | 36.40107 | 160 | 123
67.8284 | 795 | 849 | 820 | 802 | 829 | 1082 | 67.8284 | 826 | 859 | 696 | 704 | 787 | 1106 | 67.8284 | 793 | 774 | 719 | 691 | 771 | 992 | 36.4142 | 135 | 127
67.85466 | 813 | 843 | 775 | 821 | 934 | 1064 | 67.85466 | 745 | 790 | 689 | 705 | 739 | 1105 | 67.85466 | 745 | 761 | 768 | 730 | 727 | 1048 | 36.42733 | 146 | 123
67.88092 | 758 | 799 | 838 | 756 | 859 | 1024 | 67.88092 | 805 | 788 | 713 | 726 | 813 | 1067 | 67.88092 | 718 | 769 | 766 | 707 | 699 | 982 | 36.44046 | 146 | 135
67.90718 | 771 | 783 | 783 | 820 | 932 | 1048 | 67.90718 | 769 | 849 | 779 | 739 | 833 | 1050 | 67.90718 | 725 | 699 | 766 | 725 | 718 | 988 | 36.45359 | 134 | 116
67.93344 | 806 | 845 | 764 | 814 | 902 | 1067 | 67.93344 | 828 | 897 | 739 | 729 | 753 | 1024 | 67.93344 | 714 | 763 | 738 | 731 | 768 | 972 | 36.46672 | 154 | 129
67.95971 | 762 | 884 | 808 | 870 | 937 | 1018 | 67.95971 | 790 | 861 | 796 | 748 | 802 | 1054 | 67.95971 | 775 | 785 | 795 | 759 | 758 | 981 | 36.47985 | 167 | 124
67.98597 | 786 | 821 | 762 | 764 | 916 | 1019 | 67.98597 | 773 | 864 | 764 | 729 | 798 | 1067 | 67.98597 | 716 | 731 | 686 | 724 | 753 | 956 | 36.49298 | 154 | 146
68.01223 | 825 | 806 | 789 | 866 | 969 | 1066 | 68.01223 | 772 | 792 | 714 | 716 | 788 | 1031 | 68.01223 | 736 | 705 | 750 | 697 | 750 | 1011 | 36.50611 | 165 | 125
68.03849 | 808 | 786 | 848 | 812 | 885 | 943 | 68.03849 | 775 | 850 | 682 | 750 | 792 | 1002 | 68.03849 | 797 | 743 | 721 | 743 | 805 | 953 | 36.51924 | 154 | 134
68.06475 | 816 | 812 | 828 | 841 | 903 | 1025 | 68.06475 | 814 | 731 | 703 | 712 | 825 | 1007 | 68.06475 | 760 | 706 | 728 | 732 | 710 | 979 | 36.53237 | 153 | 133
68.09101 | 813 | 844 | 759 | 867 | 939 | 999 | 68.09101 | 790 | 789 | 662 | 800 | 767 | 1002 | 68.09101 | 751 | 761 | 723 | 726 | 798 | 919 | 36.5455 | 173 | 119
68.11727 | 814 | 851 | 857 | 846 | 900 | 978 | 68.11727 | 757 | 758 | 708 | 765 | 800 | 1006 | 68.11727 | 747 | 721 | 767 | 688 | 763 | 927 | 36.55863 | 161 | 120
68.14353 | 777 | 797 | 831 | 846 | 908 | 997 | 68.14353 | 753 | 798 | 708 | 745 | 738 | 979 | 68.14353 | 780 | 677 | 722 | 670 | 764 | 908 | 36.57176 | 149 | 124
68.16979 | 773 | 867 | 792 | 846 | 967 | 992 | 68.16979 | 788 | 843 | 723 | 765 | 772 | 957 | 68.16979 | 721 | 712 | 734 | 759 | 693 | 878 | 36.58489 | 157 | 106
68.19605 | 842 | 821 | 816 | 786 | 985 | 983 | 68.19605 | 813 | 720 | 738 | 737 | 740 | 969 | 68.19605 | 717 | 709 | 801 | 652 | 754 | 858 | 36.59803 | 159 | 135
68.22231 | 817 | 787 | 810 | 757 | 1038 | 1010 | 68.22231 | 781 | 757 | 703 | 776 | 767 | 972 | 68.22231 | 715 | 737 | 776 | 708 | 767 | 910 | 36.61116 | 129 | 145
68.24857 | 824 | 851 | 808 | 792 | 1047 | 1061 | 68.24857 | 800 | 812 | 722 | 712 | 803 | 920 | 68.24857 | 730 | 777 | 768 | 713 | 722 | 871 | 36.62429 | 145 | 151
68.27483 | 809 | 787 | 813 | 823 | 1099 | 1017 | 68.27483 | 785 | 740 | 738 | 780 | 716 | 1004 | 68.27483 | 763 | 726 | 755 | 692 | 751 | 953 | 36.63742 | 185 | 123
68.30109 | 785 | 814 | 805 | 768 | 1204 | 1009 | 68.30109 | 820 | 806 | 721 | 717 | 721 | 919 | 68.30109 | 744 | 703 | 781 | 692 | 712 | 868 | 36.65055 | 184 | 135
68.32735 | 805 | 869 | 802 | 805 | 1120 | 985 | 68.32735 | 800 | 807 | 763 | 697 | 719 | 920 | 68.32735 | 747 | 724 | 779 | 751 | 764 | 857 | 36.66368 | 179 | 125
68.35361 | 815 | 936 | 825 | 781 | 1166 | 920 | 68.35361 | 791 | 765 | 749 | 738 | 795 | 830 | 68.35361 | 774 | 778 | 820 | 733 | 732 | 832 | 36.67681 | 191 | 119
68.37987 | 843 | 853 | 845 | 781 | 1055 | 1001 | 68.37987 | 791 | 760 | 715 | 729 | 790 | 905 | 68.37987 | 737 | 754 | 774 | 755 | 736 | 847 | 36.68994 | 174 | 107
68.40614 | 806 | 855 | 847 | 813 | 1017 | 959 | 68.40614 | 805 | 755 | 755 | 723 | 755 | 868 | 68.40614 | 743 | 718 | 821 | 721 | 698 | 782 | 36.70307 | 200 | 126
68.4324 | 781 | 808 | 832 | 814 | 1042 | 960 | 68.4324 | 800 | 774 | 706 | 727 | 725 | 877 | 68.4324 | 725 | 753 | 773 | 745 | 711 | 787 | 36.7162 | 181 | 103
68.45866 | 797 | 821 | 802 | 775 | 1092 | 917 | 68.45866 | 758 | 792 | 751 | 740 | 757 | 808 | 68.45866 | 696 | 726 | 759 | 693 | 701 | 795 | 36.72933 | 183 | 131
68.48492 | 732 | 794 | 813 | 753 | 980 | 973 | 68.48492 | 830 | 757 | 675 | 734 | 763 | 782 | 68.48492 | 758 | 719 | 739 | 669 | 715 | 780 | 36.74246 | 189 | 110
68.51118 | 764 | 781 | 812 | 793 | 1005 | 898 | 68.51118 | 764 | 760 | 724 | 723 | 740 | 841 | 68.51118 | 684 | 710 | 703 | 675 | 675 | 784 | 36.75559 | 192 | 127
68.53744 | 847 | 750 | 858 | 793 | 940 | 900 | 68.53744 | 733 | 736 | 658 | 689 | 726 | 840 | 68.53744 | 757 | 719 | 739 | 712 | 688 | 792 | 36.76872 | 180 | 133
68.5637 | 787 | 825 | 776 | 843 | 923 | 954 | 68.5637 | 762 | 709 | 702 | 664 | 702 | 861 | 68.5637 | 709 | 762 | 737 | 683 | 723 | 809 | 36.78185 | 164 | 134
68.58996 | 728 | 740 | 821 | 813 | 913 | 888 | 68.58996 | 782 | 737 | 685 | 723 | 692 | 818 | 68.58996 | 762 | 715 | 753 | 662 | 715 | 755 | 36.79498 | 170 | 134
68.61622 | 784 | 794 | 822 | 830 | 873 | 950 | 68.61622 | 715 | 722 | 689 | 684 | 673 | 801 | 68.61622 | 729 | 705 | 722 | 719 | 711 | 778 | 36.80811 | 137 | 107
68.64248 | 726 | 779 | 801 | 803 | 901 | 914 | 68.64248 | 768 | 701 | 658 | 691 | 678 | 780 | 68.64248 | 734 | 709 | 764 | 670 | 726 | 767 | 36.82124 | 150 | 126
68.66874 | 754 | 808 | 761 | 784 | 857 | 966 | 68.66874 | 783 | 709 | 688 | 701 | 734 | 764 | 68.66874 | 678 | 744 | 728 | 711 | 738 | 683 | 36.83437 | 133 | 115
68.695 | 796 | 751 | 794 | 789 | 817 | 886 | 68.695 | 699 | 693 | 694 | 673 | 721 | 797 | 68.695 | 686 | 703 | 688 | 713 | 649 | 745 | 36.8475 | 171 | 138
68.72126 | 763 | 730 | 750 | 834 | 868 | 867 | 68.72126 | 679 | 729 | 696 | 716 | 707 | 827 | 68.72126 | 737 | 662 | 713 | 679 | 672 | 709 | 36.86063 | 155 | 111
68.74752 | 794 | 750 | 800 | 741 | 819 | 899 | 68.74752 | 778 | 713 | 725 | 717 | 715 | 779 | 68.74752 | 734 | 701 | 693 | 701 | 736 | 748 | 36.87376 | 138 | 126
68.77378 | 773 | 768 | 828 | 770 | 859 | 897 | 68.77378 | 748 | 693 | 730 | 702 | 693 | 786 | 68.77378 | 669 | 648 | 692 | 684 | 708 | 770 | 36.88689 | 160 | 126
68.80004 | 788 | 799 | 765 | 760 | 789 | 893 | 68.80004 | 744 | 701 | 696 | 742 | 742 | 809 | 68.80004 | 672 | 695 | 686 | 683 | 705 | 743 | 36.90002 | 125 | 129
68.8263 | 775 | 781 | 745 | 764 | 858 | 838 | 68.8263 | 792 | 757 | 720 | 690 | 694 | 845 | 68.8263 | 714 | 665 | 722 | 729 | 728 | 745 | 36.91315 | 134 | 119
68.85256 | 729 | 733 | 757 | 773 | 826 | 880 | 68.85256 | 780 | 673 | 711 | 659 | 685 | 806 | 68.85256 | 715 | 713 | 765 | 669 | 709 | 712 | 36.92628 | 139 | 130
68.87883 | 759 | 788 | 779 | 737 | 815 | 821 | 68.87883 | 737 | 754 | 675 | 695 | 767 | 769 | 68.87883 | 690 | 663 | 727 | 649 | 708 | 758 | 36.93941 | 158 | 117
68.90509 | 802 | 721 | 807 | 793 | 837 | 882 | 68.90509 | 725 | 704 | 675 | 665 | 802 | 810 | 68.90509 | 730 | 689 | 709 | 676 | 698 | 697 | 36.95254 | 148 | 129
68.93135 | 724 | 774 | 802 | 825 | 872 | 839 | 68.93135 | 741 | 774 | 696 | 717 | 721 | 786 | 68.93135 | 698 | 676 | 787 | 673 | 710 | 721 | 36.96567 | 134 | 132
68.95761 | 742 | 779 | 794 | 784 | 827 | 867 | 68.95761 | 732 | 715 | 682 | 708 | 676 | 814 | 68.95761 | 730 | 680 | 698 | 685 | 745 | 746 | 36.9788 | 130 | 133
68.98387 | 732 | 762 | 766 | 772 | 828 | 870 | 68.98387 | 760 | 758 | 710 | 661 | 687 | 775 | 68.98387 | 701 | 651 | 721 | 719 | 692 | 695 | 36.99193 | 132 | 133
69.01013 | 746 | 736 | 779 | 794 | 819 | 840 | 69.01013 | 694 | 783 | 713 | 704 | 716 | 765 | 69.01013 | 683 | 669 | 705 | 679 | 640 | 707 | 37.00506 | 114 | 127
69.03639 | 750 | 799 | 853 | 818 | 832 | 892 | 69.03639 | 736 | 821 | 663 | 709 | 731 | 794 | 69.03639 | 705 | 669 | 701 | 700 | 718 | 678 | 37.01819 | 152 | 112
69.06265 | 801 | 782 | 795 | 854 | 768 | 818 | 69.06265 | 733 | 788 | 657 | 758 | 712 | 701 | 69.06265 | 736 | 699 | 738 | 701 | 728 | 681 | 37.03132 | 154 | 136
69.08891 | 714 | 789 | 739 | 828 | 860 | 871 | 69.08891 | 741 | 705 | 721 | 687 | 717 | 731 | 69.08891 | 731 | 706 | 704 | 642 | 731 | 687 | 37.04445 | 134 | 120
69.11517 | 762 | 795 | 827 | 779 | 801 | 841 | 69.11517 | 752 | 701 | 711 | 681 | 708 | 732 | 69.11517 | 732 | 714 | 769 | 711 | 716 | 656 | 37.05759 | 137 | 113
69.14143 | 752 | 815 | 766 | 769 | 856 | 825 | 69.14143 | 723 | 703 | 729 | 716 | 740 | 714 | 69.14143 | 726 | 708 | 692 | 732 | 723 | 711 | 37.07072 | 119 | 129
69.16769 | 740 | 750 | 768 | 820 | 831 | 837 | 69.16769 | 717 | 748 | 689 | 765 | 709 | 722 | 69.16769 | 747 | 721 | 677 | 716 | 724 | 694 | 37.08385 | 133 | 125
69.19395 | 822 | 811 | 792 | 808 | 751 | 776 | 69.19395 | 777 | 681 | 682 | 749 | 678 | 694 | 69.19395 | 748 | 700 | 708 | 735 | 680 | 717 | 37.09698 | 127 | 119
69.22021 | 803 | 759 | 782 | 801 | 884 | 767 | 69.22021 | 846 | 741 | 718 | 741 | 737 | 683 | 69.22021 | 751 | 660 | 716 | 696 | 679 | 653 | 37.11011 | 133 | 118
69.24647 | 794 | 789 | 751 | 802 | 778 | 796 | 69.24647 | 753 | 777 | 689 | 679 | 722 | 687 | 69.24647 | 759 | 690 | 724 | 690 | 722 | 644 | 37.12324 | 146 | 127
69.27273 | 747 | 751 | 737 | 779 | 838 | 793 | 69.27273 | 776 | 730 | 637 | 697 | 672 | 680 | 69.27273 | 700 | 729 | 737 | 713 | 725 | 657 | 37.13637 | 147 | 118
69.29899 | 811 | 794 | 827 | 810 | 840 | 796 | 69.29899 | 802 | 710 | 755 | 749 | 706 | 684 | 69.29899 | 695 | 673 | 728 | 739 | 794 | 630 | 37.1495 | 143 | 134
69.32525 | 754 | 784 | 754 | 786 | 832 | 820 | 69.32525 | 806 | 720 | 654 | 675 | 729 | 711 | 69.32525 | 710 | 716 | 700 | 706 | 667 | 594 | 37.16263 | 161 | 135
69.35152 | 790 | 805 | 788 | 848 | 847 | 802 | 69.35152 | 784 | 786 | 703 | 687 | 723 | 659 | 69.35152 | 728 | 677 | 714 | 669 | 691 | 648 | 37.17576 | 143 | 127
69.37778 | 801 | 769 | 789 | 799 | 806 | 793 | 69.37778 | 770 | 788 | 677 | 687 | 703 | 682 | 69.37778 | 725 | 657 | 726 | 732 | 739 | 655 | 37.18889 | 152 | 87
69.40404 | 805 | 816 | 759 | 799 | 831 | 813 | 69.40404 | 762 | 781 | 691 | 723 | 673 | 664 | 69.40404 | 734 | 698 | 661 | 742 | 722 | 647 | 37.20202 | 127 | 128
69.4303 | 808 | 752 | 772 | 784 | 792 | 764 | 69.4303 | 787 | 762 | 711 | 702 | 690 | 733 | 69.4303 | 780 | 687 | 721 | 717 | 671 | 626 | 37.21515 | 169 | 116
69.45656 | 786 | 822 | 779 | 795 | 792 | 907 | 69.45656 | 783 | 801 | 618 | 678 | 699 | 692 | 69.45656 | 730 | 700 | 757 | 714 | 797 | 636 | 37.22828 | 139 | 126
69.48282 | 760 | 776 | 775 | 806 | 859 | 824 | 69.48282 | 737 | 755 | 688 | 776 | 665 | 645 | 69.48282 | 768 | 741 | 732 | 741 | 680 | 687 | 37.24141 | 136 | 98
69.50908 | 788 | 818 | 757 | 836 | 817 | 764 | 69.50908 | 754 | 764 | 681 | 743 | 718 | 708 | 69.50908 | 722 | 697 | 680 | 742 | 705 | 698 | 37.25454 | 147 | 118
69.53534 | 808 | 801 | 799 | 760 | 814 | 786 | 69.53534 | 722 | 755 | 716 | 658 | 725 | 659 | 69.53534 | 758 | 688 | 718 | 711 | 698 | 629 | 37.26767 | 115 | 118
69.5616 | 786 | 810 | 804 | 837 | 842 | 785 | 69.5616 | 785 | 670 | 662 | 660 | 750 | 695 | 69.5616 | 714 | 694 | 721 | 708 | 706 | 587 | 37.2808 | 134 | 128
69.58786 | 759 | 794 | 761 | 775 | 828 | 770 | 69.58786 | 849 | 710 | 699 | 711 | 713 | 649 | 69.58786 | 729 | 688 | 700 | 708 | 710 | 631 | 37.29393 | 130 | 130
69.61412 | 799 | 796 | 756 | 809 | 875 | 792 | 69.61412 | 717 | 672 | 657 | 728 | 761 | 700 | 69.61412 | 754 | 776 | 677 | 676 | 698 | 600 | 37.30706 | 131 | 143
69.64038 | 808 | 832 | 769 | 805 | 843 | 849 | 69.64038 | 728 | 761 | 707 | 740 | 725 | 697 | 69.64038 | 777 | 692 | 764 | 661 | 727 | 697 | 37.32019 | 135 | 103
69.66664 | 794 | 777 | 744 | 768 | 864 | 777 | 69.66664 | 792 | 740 | 623 | 704 | 713 | 692 | 69.66664 | 702 | 742 | 706 | 689 | 727 | 674 | 37.33332 | 141 | 137
69.6929 | 755 | 777 | 783 | 767 | 785 | 783 | 69.6929 | 787 | 741 | 681 | 684 | 702 | 681 | 69.6929 | 704 | 675 | 664 | 698 | 719 | 632 | 37.34645 | 156 | 135
69.71916 | 782 | 773 | 807 | 824 | 859 | 801 | 69.71916 | 732 | 776 | 697 | 769 | 716 | 724 | 69.71916 | 698 | 662 | 738 | 733 | 715 | 620 | 37.35958 | 120 | 119
69.74542 | 779 | 803 | 794 | 772 | 808 | 783 | 69.74542 | 713 | 721 | 667 | 681 | 717 | 695 | 69.74542 | 701 | 701 | 724 | 705 | 723 | 676 | 37.37271 | 137 | 116
69.77168 | 773 | 798 | 776 | 785 | 818 | 734 | 69.77168 | 694 | 734 | 661 | 724 | 727 | 692 | 69.77168 | 722 | 680 | 745 | 787 | 772 | 633 | 37.38584 | 161 | 97
69.79795 | 771 | 764 | 766 | 798 | 843 | 822 | 69.79795 | 738 | 767 | 688 | 712 | 698 | 675 | 69.79795 | 634 | 686 | 666 | 695 | 720 | 600 | 37.39897 | 119 | 109
69.82421 | 795 | 806 | 814 | 736 | 817 | 806 | 69.82421 | 766 | 746 | 651 | 720 | 709 | 758 | 69.82421 | 733 | 699 | 746 | 693 | 693 | 632 | 37.4121 | 136 | 116
69.85047 | 759 | 815 | 796 | 794 | 802 | 765 | 69.85047 | 751 | 686 | 664 | 665 | 703 | 679 | 69.85047 | 744 | 697 | 708 | 737 | 703 | 604 | 37.42523 | 137 | 106
69.87673 | 764 | 799 | 791 | 786 | 831 | 761 | 69.87673 | 695 | 699 | 718 | 734 | 710 | 666 | 69.87673 | 693 | 695 | 684 | 662 | 718 | 679 | 37.43836 | 123 | 111
69.90299 | 803 | 729 | 835 | 755 | 818 | 767 | 69.90299 | 745 | 727 | 706 | 650 | 743 | 714 | 69.90299 | 718 | 682 | 692 | 682 | 738 | 650 | 37.45149 | 119 | 104
69.92925 | 781 | 788 | 800 | 715 | 818 | 795 | 69.92925 | 792 | 807 | 666 | 718 | 709 | 694 | 69.92925 | 714 | 719 | 727 | 673 | 741 | 612 | 37.46462 | 154 | 110
69.95551 | 735 | 753 | 754 | 788 | 777 | 769 | 69.95551 | 710 | 846 | 624 | 727 | 717 | 676 | 69.95551 | 722 | 683 | 687 | 710 | 760 | 619 | 37.47775 | 161 | 113
69.98177 | 812 | 837 | 774 | 781 | 788 | 751 | 69.98177 | 754 | 724 | 651 | 715 | 697 | 720 | 69.98177 | 762 | 690 | 641 | 656 | 732 | 708 | 37.49088 | 134 | 112
70.00803 | 741 | 728 | 784 | 738 | 813 | 770 | 70.00803 | 800 | 756 | 597 | 728 | 738 | 674 | 70.00803 | 719 | 677 | 635 | 630 | 708 | 632 | 37.50401 | 120 | 117
70.03429 | 731 | 773 | 765 | 719 | 753 | 711 | 70.03429 | 754 | 739 | 681 | 662 | 695 | 691 | 70.03429 | 712 | 680 | 663 | 627 | 676 | 649 | 37.51715 | 115 | 103
70.06055 | 815 | 750 | 757 | 718 | 791 | 725 | 70.06055 | 721 | 713 | 644 | 710 | 755 | 669 | 70.06055 | 699 | 670 | 687 | 655 | 766 | 622 | 37.53028 | 137 | 114
70.08681 | 712 | 763 | 744 | 754 | 812 | 693 | 70.08681 | 697 | 713 | 678 | 711 | 691 | 662 | 70.08681 | 753 | 684 | 727 | 655 | 712 | 576 | 37.54341 | 140 | 111
70.11307 | 761 | 709 | 759 | 806 | 825 | 807 | 70.11307 | 729 | 694 | 635 | 684 | 755 | 653 | 70.11307 | 724 | 686 | 676 | 688 | 684 | 604 | 37.55654 | 124 | 121
70.13933 | 705 | 723 | 813 | 788 | 765 | 795 | 70.13933 | 673 | 691 | 626 | 691 | 712 | 675 | 70.13933 | 742 | 718 | 707 | 657 | 748 | 582 | 37.56967 | 121 | 114
70.16559 | 708 | 792 | 790 | 721 | 772 | 751 | 70.16559 | 716 | 761 | 627 | 726 | 735 | 671 | 70.16559 | 745 | 675 | 699 | 651 | 760 | 654 | 37.5828 | 136 | 130
70.19185 | 761 | 781 | 791 | 828 | 764 | 756 | 70.19185 | 747 | 714 | 660 | 640 | 722 | 687 | 70.19185 | 719 | 714 | 679 | 679 | 654 | 613 | 37.59593 | 144 | 117
70.21811 | 727 | 778 | 766 | 749 | 807 | 700 | 70.21811 | 686 | 694 | 645 | 680 | 684 | 701 | 70.21811 | 688 | 677 | 754 | 652 | 769 | 643 | 37.60906 | 129 | 131
70.24437 | 687 | 793 | 779 | 760 | 785 | 725 | 70.24437 | 725 | 681 | 634 | 681 | 746 | 644 | 70.24437 | 710 | 655 | 712 | 624 | 770 | 637 | 37.62219 | 128 | 138
70.27064 | 766 | 780 | 795 | 768 | 765 | 724 | 70.27064 | 773 | 697 | 660 | 737 | 727 | 669 | 70.27064 | 702 | 719 | 661 | 672 | 714 | 609 | 37.63532 | 131 | 117
70.2969 | 763 | 725 | 671 | 744 | 772 | 804 | 70.2969 | 763 | 738 | 658 | 678 | 735 | 710 | 70.2969 | 757 | 707 | 687 | 706 | 798 | 643 | 37.64845 | 145 | 135
70.32316 | 757 | 704 | 726 | 738 | 791 | 752 | 70.32316 | 739 | 763 | 648 | 702 | 752 | 687 | 70.32316 | 690 | 662 | 672 | 677 | 764 | 648 | 37.66158 | 131 | 115
70.34942 | 765 | 792 | 716 | 781 | 757 | 740 | 70.34942 | 709 | 661 | 668 | 673 | 703 | 719 | 70.34942 | 679 | 657 | 721 | 684 | 713 | 628 | 37.67471 | 162 | 116
70.37568 | 789 | 773 | 747 | 744 | 806 | 780 | 70.37568 | 743 | 708 | 699 | 733 | 686 | 634 | 70.37568 | 765 | 701 | 695 | 733 | 747 | 633 | 37.68784 | 158 | 102
70.40194 | 775 | 750 | 744 | 756 | 780 | 745 | 70.40194 | 734 | 742 | 660 | 729 | 659 | 642 | 70.40194 | 698 | 646 | 716 | 687 | 733 | 628 | 37.70097 | 122 | 104
70.4282 | 744 | 762 | 798 | 754 | 743 | 749 | 70.4282 | 721 | 690 | 700 | 712 | 721 | 677 | 70.4282 | 670 | 699 | 685 | 621 | 800 | 720 | 37.7141 | 133 | 116
70.45446 | 723 | 717 | 846 | 775 | 742 | 784 | 70.45446 | 738 | 720 | 659 | 667 | 704 | 730 | 70.45446 | 685 | 709 | 672 | 649 | 748 | 663 | 37.72723 | 132 | 117
70.48072 | 795 | 781 | 781 | 797 | 785 | 725 | 70.48072 | 762 | 722 | 685 | 649 | 746 | 651 | 70.48072 | 754 | 666 | 693 | 639 | 703 | 648 | 37.74036 | 135 | 117
70.50698 | 734 | 737 | 763 | 780 | 764 | 693 | 70.50698 | 721 | 700 | 676 | 659 | 719 | 703 | 70.50698 | 711 | 699 | 699 | 662 | 751 | 659 | 37.75349 | 134 | 110
70.53324 | 749 | 763 | 816 | 788 | 736 | 754 | 70.53324 | 731 | 738 | 716 | 670 | 705 | 707 | 70.53324 | 723 | 713 | 742 | 618 | 715 | 625 | 37.76662 | 119 | 116
70.5595 | 760 | 759 | 770 | 779 | 795 | 734 | 70.5595 | 764 | 730 | 645 | 699 | 731 | 692 | 70.5595 | 710 | 696 | 715 | 700 | 721 | 638 | 37.77975 | 140 | 112
70.58576 | 776 | 753 | 795 | 829 | 774 | 745 | 70.58576 | 741 | 671 | 691 | 682 | 697 | 668 | 70.58576 | 739 | 688 | 780 | 634 | 730 | 627 | 37.79288 | 134 | 120
70.61202 | 759 | 789 | 748 | 787 | 784 | 760 | 70.61202 | 763 | 755 | 703 | 732 | 719 | 728 | 70.61202 | 775 | 699 | 738 | 708 | 701 | 652 | 37.80601 | 152 | 105
70.63828 | 731 | 768 | 854 | 802 | 846 | 752 | 70.63828 | 785 | 713 | 680 | 731 | 674 | 698 | 70.63828 | 704 | 659 | 719 | 656 | 731 | 707 | 37.81914 | 135 | 111
70.66454 | 786 | 781 | 774 | 735 | 818 | 747 | 70.66454 | 734 | 694 | 705 | 698 | 736 | 690 | 70.66454 | 727 | 683 | 734 | 624 | 734 | 690 | 37.83227 | 153 | 125
70.6908 | 772 | 810 | 837 | 792 | 771 | 755 | 70.6908 | 701 | 702 | 731 | 703 | 646 | 697 | 70.6908 | 699 | 670 | 716 | 631 | 739 | 686 | 37.8454 | 134 | 122
70.71706 | 754 | 796 | 798 | 802 | 803 | 692 | 70.71706 | 722 | 732 | 713 | 679 | 661 | 721 | 70.71706 | 711 | 644 | 724 | 648 | 651 | 637 | 37.85853 | 138 | 112
70.74333 | 773 | 745 | 801 | 802 | 760 | 801 | 70.74333 | 741 | 765 | 684 | 696 | 696 | 666 | 70.74333 | 678 | 660 | 718 | 687 | 702 | 669 | 37.87166 | 132 | 117
70.76959 | 751 | 759 | 792 | 764 | 809 | 731 | 70.76959 | 724 | 759 | 694 | 667 | 674 | 732 | 70.76959 | 651 | 707 | 669 | 588 | 712 | 642 | 37.88479 | 134 | 119
70.79585 | 756 | 753 | 762 | 833 | 807 | 718 | 70.79585 | 763 | 704 | 725 | 649 | 713 | 705 | 70.79585 | 678 | 682 | 721 | 648 | 716 | 669 | 37.89792 | 139 | 121
70.82211 | 738 | 752 | 818 | 745 | 782 | 732 | 70.82211 | 709 | 714 | 647 | 663 | 662 | 667 | 70.82211 | 690 | 660 | 662 | 695 | 739 | 609 | 37.91105 | 130 | 128
70.84837 | 821 | 798 | 810 | 809 | 790 | 741 | 70.84837 | 750 | 710 | 731 | 689 | 725 | 711 | 70.84837 | 738 | 697 | 719 | 679 | 671 | 716 | 37.92418 | 138 | 107
70.87463 | 744 | 774 | 816 | 743 | 751 | 859 | 70.87463 | 739 | 791 | 707 | 721 | 700 | 756 | 70.87463 | 674 | 651 | 752 | 675 | 705 | 666 | 37.93731 | 149 | 105
70.90089 | 746 | 792 | 775 | 799 | 774 | 812 | 70.90089 | 726 | 696 | 673 | 694 | 702 | 750 | 70.90089 | 679 | 688 | 700 | 708 | 661 | 729 | 37.95044 | 144 | 89
70.92715 | 692 | 757 | 771 | 771 | 814 | 769 | 70.92715 | 725 | 723 | 696 | 672 | 636 | 734 | 70.92715 | 681 | 626 | 703 | 653 | 647 | 752 | 37.96357 | 126 | 105
70.95341 | 755 | 739 | 765 | 777 | 832 | 778 | 70.95341 | 715 | 672 | 728 | 705 | 751 | 773 | 70.95341 | 726 | 679 | 651 | 676 | 675 | 751 | 37.9767 | 134 | 115
70.97967 | 753 | 772 | 803 | 754 | 873 | 851 | 70.97967 | 678 | 722 | 695 | 725 | 724 | 771 | 70.97967 | 703 | 651 | 719 | 633 | 709 | 716 | 37.98984 | 112 | 135
71.00593 | 827 | 764 | 842 | 779 | 769 | 814 | 71.00593 | 706 | 749 | 671 | 724 | 744 | 719 | 71.00593 | 691 | 701 | 702 | 677 | 672 | 720 | 38.00297 | 128 | 114
71.03219 | 742 | 757 | 847 | 809 | 792 | 869 | 71.03219 | 710 | 727 | 721 | 664 | 714 | 789 | 71.03219 | 708 | 640 | 748 | 666 | 689 | 728 | 38.0161 | 122 | 116
71.05845 | 804 | 709 | 781 | 793 | 759 | 824 | 71.05845 | 780 | 692 | 673 | 723 | 725 | 793 | 71.05845 | 698 | 731 | 686 | 720 | 715 | 743 | 38.02923 | 127 | 120
71.08471 | 737 | 773 | 753 | 780 | 778 | 862 | 71.08471 | 784 | 698 | 686 | 720 | 704 | 768 | 71.08471 | 689 | 661 | 718 | 658 | 760 | 713 | 38.04236 | 128 | 128
71.11097 | 835 | 757 | 771 | 787 | 791 | 851 | 71.11097 | 779 | 722 | 673 | 700 | 703 | 807 | 71.11097 | 747 | 678 | 716 | 717 | 708 | 764 | 38.05549 | 143 | 125
71.13723 | 783 | 778 | 776 | 840 | 823 | 845 | 71.13723 | 760 | 773 | 648 | 707 | 687 | 848 | 71.13723 | 757 | 706 | 682 | 699 | 689 | 794 | 38.06862 | 150 | 139
71.16349 | 803 | 739 | 782 | 716 | 862 | 892 | 71.16349 | 744 | 725 | 660 | 695 | 681 | 874 | 71.16349 | 713 | 714 | 702 | 698 | 696 | 861 | 38.08175 | 121 | 111
71.18975 | 733 | 726 | 785 | 771 | 752 | 857 | 71.18975 | 750 | 759 | 698 | 708 | 762 | 810 | 71.18975 | 746 | 718 | 737 | 693 | 685 | 810 | 38.09488 | 117 | 102
71.21602 | 798 | 731 | 793 | 810 | 818 | 848 | 71.21602 | 808 | 773 | 671 | 695 | 682 | 843 | 71.21602 | 743 | 731 | 752 | 639 | 697 | 815 | 38.10801 | 137 | 112
71.24228 | 784 | 763 | 772 | 730 | 891 | 878 | 71.24228 | 706 | 779 | 662 | 718 | 726 | 811 | 71.24228 | 712 | 668 | 750 | 664 | 725 | 745 | 38.12114 | 111 | 108
71.26854 | 822 | 717 | 721 | 788 | 763 | 900 | 71.26854 | 736 | 737 | 666 | 675 | 665 | 818 | 71.26854 | 720 | 733 | 670 | 698 | 736 | 792 | 38.13427 | 118 | 141
71.2948 | 735 | 777 | 811 | 798 | 853 | 877 | 71.2948 | 751 | 721 | 698 | 738 | 685 | 824 | 71.2948 | 688 | 669 | 707 | 655 | 731 | 806 | 38.1474 | 128 | 111
71.32106 | 813 | 778 | 824 | 812 | 830 | 833 | 71.32106 | 751 | 735 | 685 | 676 | 664 | 886 | 71.32106 | 715 | 751 | 729 | 645 | 674 | 789 | 38.16053 | 131 | 111
71.34732 | 790 | 810 | 770 | 805 | 797 | 873 | 71.34732 | 764 | 784 | 673 | 707 | 729 | 855 | 71.34732 | 701 | 623 | 677 | 658 | 719 | 785 | 38.17366 | 117 | 99
71.37358 | 773 | 788 | 789 | 823 | 853 | 834 | 71.37358 | 737 | 724 | 651 | 688 | 722 | 845 | 71.37358 | 764 | 662 | 692 | 641 | 699 | 755 | 38.18679 | 111 | 101
71.39984 | 870 | 749 | 781 | 794 | 844 | 894 | 71.39984 | 786 | 738 | 727 | 725 | 723 | 865 | 71.39984 | 761 | 703 | 683 | 749 | 717 | 793 | 38.19992 | 126 | 129
71.4261 | 781 | 793 | 774 | 810 | 864 | 871 | 71.4261 | 819 | 711 | 693 | 726 | 772 | 856 | 71.4261 | 738 | 724 | 684 | 674 | 660 | 710 | 38.21305 | 134 | 113
71.45236 | 814 | 828 | 838 | 784 | 846 | 876 | 71.45236 | 770 | 759 | 666 | 722 | 705 | 805 | 71.45236 | 714 | 646 | 685 | 667 | 729 | 783 | 38.22618 | 125 | 103
71.47862 | 789 | 793 | 765 | 803 | 794 | 869 | 71.47862 | 757 | 709 | 691 | 702 | 644 | 802 | 71.47862 | 727 | 703 | 714 | 696 | 709 | 786 | 38.23931 | 139 | 117
71.50488 | 799 | 776 | 773 | 741 | 815 | 939 | 71.50488 | 783 | 751 | 654 | 626 | 667 | 793 | 71.50488 | 685 | 664 | 701 | 685 | 748 | 731 | 38.25244 | 115 | 111
71.53114 | 790 | 821 | 772 | 751 | 809 | 892 | 71.53114 | 777 | 747 | 732 | 692 | 723 | 795 | 71.53114 | 705 | 691 | 703 | 716 | 671 | 768 | 38.26557 | 130 | 133
71.5574 | 784 | 785 | 718 | 781 | 800 | 834 | 71.5574 | 740 | 748 | 659 | 689 | 683 | 802 | 71.5574 | 671 | 687 | 692 | 735 | 662 | 753 | 38.2787 | 131 | 126
71.58366 | 744 | 801 | 788 | 813 | 787 | 874 | 71.58366 | 770 | 767 | 707 | 702 | 695 | 765 | 71.58366 | 715 | 716 | 680 | 631 | 662 | 774 | 38.29183 | 110 | 113
71.60992 | 832 | 815 | 758 | 767 | 787 | 878 | 71.60992 | 799 | 705 | 708 | 741 | 695 | 757 | 71.60992 | 703 | 693 | 696 | 645 | 708 | 762 | 38.30496 | 124 | 118
71.63618 | 784 | 770 | 783 | 843 | 835 | 861 | 71.63618 | 790 | 767 | 701 | 717 | 689 | 747 | 71.63618 | 791 | 694 | 666 | 636 | 681 | 663 | 38.31809 | 116 | 113
71.66245 | 770 | 852 | 743 | 780 | 725 | 849 | 71.66245 | 819 | 750 | 695 | 730 | 658 | 727 | 71.66245 | 750 | 729 | 678 | 655 | 665 | 706 | 38.33122 | 113 | 108
71.68871 | 814 | 797 | 719 | 772 | 758 | 837 | 71.68871 | 732 | 760 | 688 | 698 | 688 | 753 | 71.68871 | 718 | 722 | 724 | 641 | 714 | 693 | 38.34435 | 130 | 118
71.71497 | 799 | 823 | 842 | 782 | 838 | 815 | 71.71497 | 783 | 770 | 685 | 701 | 681 | 757 | 71.71497 | 745 | 756 | 722 | 627 | 675 | 718 | 38.35748 | 128 | 110
71.74123 | 871 | 814 | 874 | 788 | 821 | 845 | 71.74123 | 865 | 767 | 617 | 709 | 685 | 737 | 71.74123 | 766 | 775 | 674 | 649 | 698 | 713 | 38.37061 | 112 | 128
71.76749 | 894 | 848 | 808 | 745 | 772 | 895 | 71.76749 | 815 | 818 | 725 | 679 | 726 | 719 | 71.76749 | 743 | 725 | 780 | 673 | 691 | 675 | 38.38374 | 122 | 112
71.79375 | 870 | 862 | 871 | 746 | 776 | 791 | 71.79375 | 838 | 756 | 687 | 692 | 660 | 706 | 71.79375 | 756 | 681 | 748 | 720 | 634 | 674 | 38.39687 | 121 | 121
71.82001 | 852 | 856 | 811 | 830 | 786 | 874 | 71.82001 | 818 | 773 | 682 | 691 | 721 | 754 | 71.82001 | 745 | 766 | 728 | 734 | 715 | 674 | 38.41 | 138 | 104
71.84627 | 879 | 835 | 865 | 785 | 851 | 810 | 71.84627 | 831 | 750 | 740 | 699 | 747 | 724 | 71.84627 | 820 | 703 | 711 | 664 | 678 | 625 | 38.42313 | 131 | 127
71.87253 | 829 | 814 | 869 | 724 | 820 | 799 | 71.87253 | 819 | 783 | 715 | 666 | 677 | 755 | 71.87253 | 697 | 734 | 706 | 673 | 679 | 648 | 38.43626 | 122 | 111
71.89879 | 854 | 797 | 848 | 713 | 748 | 799 | 71.89879 | 819 | 743 | 701 | 727 | 694 | 698 | 71.89879 | 700 | 754 | 728 | 658 | 714 | 670 | 38.4494 | 117 | 118
71.92505 | 798 | 838 | 872 | 802 | 857 | 816 | 71.92505 | 826 | 756 | 712 | 672 | 636 | 759 | 71.92505 | 698 | 737 | 696 | 638 | 685 | 652 | 38.46253 | 140 | 117
71.95131 | 787 | 802 | 840 | 739 | 785 | 771 | 71.95131 | 817 | 717 | 630 | 659 | 706 | 709 | 71.95131 | 743 | 712 | 756 | 704 | 691 | 626 | 38.47566 | 132 | 103
71.97757 | 799 | 840 | 860 | 812 | 821 | 801 | 71.97757 | 813 | 783 | 733 | 669 | 702 | 713 | 71.97757 | 681 | 683 | 695 | 650 | 702 | 656 | 38.48879 | 122 | 111
72.00383 | 840 | 816 | 830 | 785 | 824 | 803 | 72.00383 | 767 | 748 | 678 | 638 | 685 | 730 | 72.00383 | 779 | 682 | 759 | 679 | 722 | 642 | 38.50192 | 131 | 110
72.03009 | 756 | 760 | 782 | 817 | 807 | 826 | 72.03009 | 768 | 733 | 643 | 681 | 695 | 674 | 72.03009 | 722 | 648 | 699 | 656 | 694 | 636 | 38.51505 | 121 | 108
72.05635 | 742 | 826 | 826 | 744 | 835 | 774 | 72.05635 | 784 | 699 | 659 | 629 | 653 | 650 | 72.05635 | 671 | 699 | 708 | 671 | 694 | 640 | 38.52818 | 139 | 116
72.08261 | 799 | 791 | 816 | 792 | 797 | 724 | 72.08261 | 736 | 752 | 680 | 682 | 675 | 719 | 72.08261 | 701 | 699 | 705 | 686 | 738 | 664 | 38.54131 | 135 | 118
72.10887 | 726 | 786 | 791 | 736 | 853 | 764 | 72.10887 | 744 | 706 | 689 | 675 | 657 | 669 | 72.10887 | 715 | 652 | 651 | 660 | 713 | 645 | 38.55444 | 116 | 122
72.13514 | 769 | 747 | 820 | 760 | 822 | 813 | 72.13514 | 778 | 727 | 725 | 697 | 664 | 669 | 72.13514 | 665 | 663 | 662 | 601 | 676 | 596 | 38.56757 | 147 | 92
72.1614 | 724 | 764 | 754 | 803 | 843 | 752 | 72.1614 | 737 | 704 | 709 | 640 | 690 | 664 | 72.1614 | 695 | 708 | 732 | 648 | 679 | 647 | 38.5807 | 125 | 125
72.18766 | 769 | 752 | 775 | 790 | 815 | 798 | 72.18766 | 710 | 675 | 666 | 681 | 671 | 681 | 72.18766 | 721 | 683 | 701 | 664 | 627 | 630 | 38.59383 | 131 | 130
72.21392 | 790 | 727 | 799 | 797 | 824 | 764 | 72.21392 | 688 | 752 | 686 | 693 | 713 | 717 | 72.21392 | 633 | 661 | 646 | 626 | 685 | 649 | 38.60696 | 132 | 114
72.24018 | 753 | 754 | 755 | 702 | 793 | 746 | 72.24018 | 712 | 684 | 652 | 652 | 694 | 720 | 72.24018 | 634 | 687 | 682 | 645 | 697 | 594 | 38.62009 | 145 | 128
72.26644 | 729 | 737 | 738 | 774 | 858 | 779 | 72.26644 | 679 | 676 | 646 | 661 | 676 | 718 | 72.26644 | 664 | 655 | 689 | 680 | 712 | 654 | 38.63322 | 158 | 105
72.2927 | 722 | 724 | 747 | 804 | 874 | 776 | 72.2927 | 722 | 710 | 711 | 765 | 660 | 672 | 72.2927 | 660 | 697 | 660 | 608 | 667 | 668 | 38.64635 | 188 | 118
72.31896 | 741 | 734 | 795 | 712 | 809 | 757 | 72.31896 | 702 | 664 | 645 | 681 | 721 | 682 | 72.31896 | 665 | 592 | 686 | 652 | 649 | 637 | 38.65948 | 184 | 108
72.34522 | 718 | 751 | 763 | 810 | 806 | 795 | 72.34522 | 701 | 704 | 678 | 680 | 638 | 660 | 72.34522 | 665 | 569 | 650 | 685 | 684 | 606 | 38.67261 | 186 | 114
72.37148 | 761 | 754 | 742 | 760 | 821 | 739 | 72.37148 | 700 | 744 | 708 | 683 | 731 | 687 | 72.37148 | 661 | 682 | 692 | 637 | 711 | 697 | 38.68574 | 174 | 120
72.39774 | 739 | 738 | 718 | 738 | 857 | 747 | 72.39774 | 738 | 715 | 702 | 630 | 732 | 670 | 72.39774 | 659 | 607 | 700 | 630 | 669 | 681 | 38.69887 | 178 | 132
72.424 | 698 | 762 | 755 | 734 | 811 | 815 | 72.424 | 689 | 703 | 664 | 655 | 663 | 635 | 72.424 | 642 | 689 | 705 | 677 | 693 | 618 | 38.712 | 172 | 122
72.45026 | 748 | 727 | 784 | 801 | 892 | 792 | 72.45026 | 747 | 710 | 679 | 716 | 750 | 703 | 72.45026 | 687 | 659 | 696 | 648 | 713 | 657 | 38.72513 | 184 | 107
72.47652 | 693 | 696 | 755 | 790 | 828 | 786 | 72.47652 | 738 | 752 | 647 | 626 | 716 | 670 | 72.47652 | 690 | 626 | 663 | 597 | 664 | 670 | 38.73826 | 214 | 119
72.50278 | 700 | 728 | 748 | 792 | 824 | 802 | 72.50278 | 721 | 687 | 665 | 675 | 714 | 729 | 72.50278 | 675 | 671 | 684 | 651 | 705 | 623 | 38.75139 | 199 | 100
72.52904 | 707 | 728 | 747 | 811 | 825 | 812 | 72.52904 | 728 | 663 | 684 | 711 | 706 | 714 | 72.52904 | 678 | 637 | 716 | 673 | 740 | 643 | 38.76452 | 179 | 110
72.5553 | 707 | 728 | 730 | 771 | 807 | 750 | 72.5553 | 672 | 644 | 678 | 659 | 731 | 729 | 72.5553 | 697 | 643 | 679 | 672 | 681 | 661 | 38.77765 | 226 | 116
72.58156 | 691 | 723 | 751 | 725 | 836 | 798 | 72.58156 | 698 | 722 | 653 | 669 | 732 | 708 | 72.58156 | 702 | 696 | 649 | 674 | 671 | 653 | 38.79078 | 199 | 102
72.60783 | 774 | 764 | 744 | 759 | 753 | 798 | 72.60783 | 650 | 689 | 642 | 697 | 742 | 760 | 72.60783 | 635 | 661 | 688 | 682 | 778 | 714 | 38.80391 | 195 | 99
72.63409 | 706 | 727 | 745 | 785 | 830 | 819 | 72.63409 | 715 | 668 | 673 | 681 | 670 | 734 | 72.63409 | 706 | 610 | 687 | 580 | 653 | 729 | 38.81704 | 194 | 128
72.66035 | 750 | 725 | 762 | 781 | 794 | 756 | 72.66035 | 673 | 722 | 655 | 636 | 720 | 772 | 72.66035 | 661 | 654 | 702 | 656 | 679 | 624 | 38.83017 | 187 | 111
72.68661 | 752 | 733 | 754 | 729 | 808 | 808 | 72.68661 | 656 | 732 | 623 | 681 | 731 | 738 | 72.68661 | 664 | 620 | 705 | 646 | 721 | 673 | 38.8433 | 166 | 116
72.71287 | 731 | 713 | 786 | 770 | 780 | 791 | 72.71287 | 736 | 677 | 622 | 709 | 680 | 689 | 72.71287 | 668 | 672 | 691 | 676 | 656 | 709 | 38.85643 | 179 | 111
72.73913 | 722 | 767 | 718 | 754 | 815 | 802 | 72.73913 | 713 | 701 | 670 | 687 | 764 | 728 | 72.73913 | 593 | 660 | 678 | 685 | 706 | 713 | 38.86956 | 174 | 100
72.76539 | 730 | 750 | 706 | 719 | 810 | 765 | 72.76539 | 722 | 679 | 645 | 681 | 695 | 724 | 72.76539 | 618 | 658 | 712 | 674 | 689 | 661 | 38.88269 | 185 | 128
72.79165 | 703 | 771 | 797 | 748 | 831 | 809 | 72.79165 | 758 | 723 | 704 | 687 | 714 | 788 | 72.79165 | 626 | 625 | 670 | 691 | 691 | 710 | 38.89582 | 157 | 100
72.81791 | 727 | 711 | 744 | 722 | 879 | 751 | 72.81791 | 708 | 710 | 673 | 703 | 707 | 725 | 72.81791 | 680 | 701 | 671 | 642 | 749 | 684 | 38.90896 | 147 | 95
72.84417 | 740 | 678 | 709 | 714 | 828 | 781 | 72.84417 | 753 | 683 | 662 | 658 | 661 | 740 | 72.84417 | 664 | 644 | 703 | 695 | 673 | 726 | 38.92209 | 157 | 95
72.87043 | 795 | 707 | 756 | 767 | 774 | 801 | 72.87043 | 648 | 672 | 675 | 669 | 673 | 775 | 72.87043 | 644 | 706 | 703 | 658 | 658 | 701 | 38.93522 | 145 | 115
72.89669 | 747 | 717 | 757 | 755 | 835 | 795 | 72.89669 | 713 | 681 | 661 | 689 | 773 | 748 | 72.89669 | 698 | 611 | 663 | 687 | 679 | 682 | 38.94835 | 173 | 105
72.92295 | 728 | 767 | 746 | 737 | 795 | 784 | 72.92295 | 725 | 678 | 645 | 659 | 685 | 753 | 72.92295 | 705 | 654 | 703 | 656 | 713 | 724 | 38.96148 | 154 | 126
72.94921 | 719 | 710 | 765 | 806 | 800 | 869 | 72.94921 | 733 | 691 | 628 | 696 | 684 | 778 | 72.94921 | 671 | 701 | 663 | 643 | 709 | 749 | 38.97461 | 129 | 125
72.97547 | 715 | 732 | 764 | 766 | 819 | 827 | 72.97547 | 718 | 733 | 649 | 675 | 705 | 781 | 72.97547 | 732 | 668 | 664 | 675 | 673 | 662 | 38.98774 | 163 | 125
73.00173 | 736 | 754 | 753 | 729 | 844 | 783 | 73.00173 | 735 | 684 | 652 | 732 | 719 | 776 | 73.00173 | 707 | 598 | 671 | 654 | 673 | 736 | 39.00087 | 136 | 106
73.02799 | 717 | 768 | 740 | 761 | 793 | 806 | 73.02799 | 691 | 677 | 626 | 702 | 718 | 802 | 73.02799 | 673 | 708 | 678 | 663 | 702 | 724 | 39.014 | 107 | 109
73.05426 | 734 | 730 | 744 | 794 | 748 | 829 | 73.05426 | 696 | 721 | 655 | 624 | 648 | 768 | 73.05426 | 702 | 589 | 660 | 708 | 681 | 675 | 39.02713 | 124 | 109
73.08052 | 689 | 700 | 727 | 773 | 827 | 788 | 73.08052 | 702 | 681 | 654 | 686 | 698 | 765 | 73.08052 | 695 | 631 | 636 | 656 | 737 | 755 | 39.04026 | 122 | 118
73.10678 | 726 | 658 | 743 | 745 | 858 | 785 | 73.10678 | 731 | 699 | 589 | 679 | 671 | 774 | 73.10678 | 687 | 660 | 642 | 684 | 678 | 692 | 39.05339 | 143 | 117
73.13304 | 779 | 710 | 753 | 729 | 778 | 814 | 73.13304 | 707 | 694 | 641 | 677 | 679 | 744 | 73.13304 | 673 | 685 | 612 | 712 | 724 | 749 | 39.06652 | 120 | 115
73.1593 | 724 | 701 | 734 | 759 | 767 | 868 | 73.1593 | 728 | 733 | 674 | 659 | 685 | 735 | 73.1593 | 689 | 635 | 672 | 676 | 660 | 746 | 39.07965 | 137 | 106
73.18556 | 680 | 748 | 729 | 832 | 808 | 873 | 73.18556 | 731 | 715 | 677 | 690 | 730 | 749 | 73.18556 | 703 | 703 | 670 | 677 | 743 | 714 | 39.09278 | 124 | 118
73.21182 | 718 | 741 | 724 | 806 | 818 | 810 | 73.21182 | 723 | 729 | 644 | 642 | 695 | 757 | 73.21182 | 669 | 665 | 665 | 660 | 708 | 729 | 39.10591 | 148 | 134
73.23808 | 718 | 703 | 755 | 769 | 802 | 800 | 73.23808 | 779 | 758 | 609 | 659 | 712 | 766 | 73.23808 | 654 | 673 | 681 | 676 | 658 | 718 | 39.11904 | 142 | 98
73.26434 | 801 | 741 | 757 | 744 | 781 | 816 | 73.26434 | 691 | 693 | 666 | 690 | 721 | 727 | 73.26434 | 722 | 634 | 676 | 657 | 680 | 750 | 39.13217 | 138 | 113
73.2906 | 738 | 740 | 772 | 787 | 759 | 858 | 73.2906 | 665 | 705 | 601 | 651 | 700 | 736 | 73.2906 | 701 | 650 | 691 | 679 | 687 | 697 | 39.1453 | 117 | 124
73.31686 | 778 | 726 | 770 | 781 | 819 | 847 | 73.31686 | 716 | 697 | 716 | 712 | 676 | 797 | 73.31686 | 662 | 678 | 678 | 617 | 703 | 693 | 39.15843 | 157 | 105
73.34312 | 725 | 770 | 761 | 721 | 706 | 837 | 73.34312 | 703 | 696 | 699 | 675 | 685 | 754 | 73.34312 | 663 | 668 | 648 | 684 | 662 | 765 | 39.17156 | 146 | 105
73.36938 | 709 | 806 | 768 | 796 | 788 | 821 | 73.36938 | 756 | 673 | 674 | 666 | 702 | 749 | 73.36938 | 703 | 641 | 669 | 627 | 652 | 784 | 39.18469 | 134 | 122
73.39564 | 755 | 706 | 749 | 759 | 775 | 831 | 73.39564 | 682 | 710 | 694 | 642 | 688 | 775 | 73.39564 | 683 | 638 | 658 | 637 | 696 | 667 | 39.19782 | 140 | 105
73.4219 | 755 | 731 | 715 | 771 | 724 | 810 | 73.4219 | 729 | 687 | 614 | 678 | 691 | 781 | 73.4219 | 662 | 698 | 659 | 701 | 726 | 735 | 39.21095 | 115 | 109
73.44816 | 727 | 731 | 767 | 749 | 746 | 806 | 73.44816 | 729 | 677 | 676 | 640 | 682 | 754 | 73.44816 | 686 | 686 | 637 | 669 | 712 | 713 | 39.22408 | 150 | 124
73.47442 | 755 | 692 | 753 | 735 | 771 | 871 | 73.47442 | 710 | 675 | 644 | 684 | 677 | 786 | 73.47442 | 655 | 629 | 644 | 650 | 700 | 719 | 39.23721 | 145 | 115
73.50068 | 725 | 709 | 773 | 838 | 781 | 843 | 73.50068 | 712 | 693 | 673 | 706 | 628 | 799 | 73.50068 | 688 | 697 | 661 | 687 | 704 | 703 | 39.25034 | 149 | 110
73.52695 | 757 | 698 | 726 | 769 | 804 | 789 | 73.52695 | 708 | 694 | 642 | 709 | 636 | 831 | 73.52695 | 648 | 652 | 655 | 674 | 644 | 671 | 39.26347 | 156 | 126
73.55321 | 724 | 738 | 718 | 742 | 776 | 829 | 73.55321 | 721 | 734 | 651 | 703 | 698 | 725 | 73.55321 | 684 | 682 | 678 | 730 | 667 | 656 | 39.2766 | 160 | 114
73.57947 | 743 | 718 | 740 | 738 | 783 | 795 | 73.57947 | 747 | 673 | 678 | 679 | 684 | 761 | 73.57947 | 684 | 666 | 685 | 654 | 644 | 711 | 39.28973 | 136 | 123
73.60573 | 744 | 693 | 698 | 746 | 776 | 842 | 73.60573 | 673 | 724 | 659 | 676 | 696 | 777 | 73.60573 | 666 | 645 | 668 | 649 | 688 | 670 | 39.30286 | 145 | 108
73.63199 | 741 | 691 | 717 | 782 | 763 | 845 | 73.63199 | 728 | 677 | 706 | 661 | 626 | 775 | 73.63199 | 681 | 657 | 673 | 635 | 647 | 764 | 39.31599 | 160 | 113
73.65825 | 752 | 735 | 770 | 725 | 790 | 832 | 73.65825 | 701 | 700 | 633 | 668 | 705 | 736 | 73.65825 | 672 | 657 | 648 | 630 | 625 | 695 | 39.32912 | 174 | 116
73.68451 | 694 | 747 | 685 | 748 | 784 | 918 | 73.68451 | 720 | 690 | 602 | 654 | 669 | 761 | 73.68451 | 675 | 668 | 609 | 617 | 673 | 659 | 39.34225 | 162 | 127
73.71077 | 748 | 770 | 713 | 724 | 796 | 883 | 73.71077 | 623 | 699 | 716 | 688 | 688 | 776 | 73.71077 | 711 | 658 | 603 | 640 | 644 | 671 | 39.35538 | 184 | 104
73.73703 | 757 | 691 | 771 | 728 | 781 | 872 | 73.73703 | 668 | 694 | 623 | 692 | 711 | 759 | 73.73703 | 635 | 641 | 730 | 596 | 679 | 697 | 39.36851 | 190 | 96
73.76329 | 692 | 684 | 726 | 740 | 745 | 850 | 73.76329 | 720 | 704 | 712 | 667 | 730 | 726 | 73.76329 | 640 | 616 | 679 | 654 | 650 | 663 | 39.38165 | 176 | 94
73.78955 | 688 | 703 | 757 | 724 | 775 | 800 | 73.78955 | 727 | 644 | 698 | 702 | 686 | 735 | 73.78955 | 637 | 673 | 640 | 668 | 617 | 692 | 39.39478 | 198 | 98
73.81581 | 691 | 729 | 752 | 708 | 802 | 857 | 73.81581 | 719 | 710 | 635 | 691 | 682 | 761 | 73.81581 | 709 | 626 | 645 | 693 | 651 | 694 | 39.40791 | 187 | 121
73.84207 | 775 | 730 | 804 | 788 | 806 | 800 | 73.84207 | 753 | 685 | 594 | 670 | 661 | 705 | 73.84207 | 674 | 687 | 657 | 683 | 667 | 685 | 39.42104 | 178 | 112
73.86833 | 781 | 713 | 821 | 723 | 798 | 804 | 73.86833 | 736 | 693 | 650 | 676 | 698 | 708 | 73.86833 | 692 | 635 | 646 | 655 | 669 | 631 | 39.43417 | 192 | 149
73.89459 | 800 | 722 | 751 | 779 | 790 | 759 | 73.89459 | 764 | 796 | 668 | 707 | 709 | 785 | 73.89459 | 711 | 680 | 737 | 677 | 706 | 685 | 39.4473 | 187 | 116
73.92085 | 761 | 778 | 776 | 758 | 797 | 770 | 73.92085 | 695 | 755 | 626 | 648 | 686 | 711 | 73.92085 | 675 | 657 | 684 | 647 | 651 | 693 | 39.46043 | 183 | 122
73.94711 | 783 | 809 | 802 | 786 | 815 | 793 | 73.94711 | 732 | 701 | 638 | 661 | 632 | 748 | 73.94711 | 669 | 650 | 672 | 646 | 673 | 593 | 39.47356 | 183 | 130
73.97337 | 777 | 768 | 768 | 727 | 811 | 806 | 73.97337 | 734 | 745 | 612 | 642 | 632 | 746 | 73.97337 | 692 | 621 | 696 | 656 | 707 | 671 | 39.48669 | 158 | 119
73.99964 | 770 | 766 | 728 | 771 | 761 | 840 | 73.99964 | 749 | 690 | 623 | 623 | 650 | 672 | 73.99964 | 713 | 628 | 660 | 626 | 684 | 648 | 39.49982 | 151 | 121
74.0259 | 761 | 756 | 765 | 758 | 811 | 780 | 74.0259 | 723 | 708 | 609 | 679 | 652 | 696 | 74.0259 | 738 | 706 | 658 | 627 | 710 | 681 | 39.51295 | 183 | 95
74.05216 | 761 | 791 | 730 | 758 | 771 | 794 | 74.05216 | 687 | 754 | 655 | 658 | 679 | 677 | 74.05216 | 731 | 639 | 666 | 653 | 655 | 693 | 39.52608 | 185 | 114
74.07842 | 775 | 764 | 761 | 719 | 740 | 750 | 74.07842 | 742 | 683 | 621 | 691 | 704 | 725 | 74.07842 | 716 | 696 | 684 | 664 | 705 | 632 | 39.53921 | 170 | 116
74.10468 | 765 | 714 | 779 | 731 | 829 | 770 | 74.10468 | 693 | 696 | 644 | 684 | 672 | 654 | 74.10468 | 712 | 627 | 697 | 683 | 656 | 652 | 39.55234 | 171 | 111
74.13094 | 755 | 762 | 744 | 741 | 788 | 776 | 74.13094 | 746 | 714 | 563 | 640 | 666 | 721 | 74.13094 | 708 | 660 | 642 | 643 | 630 | 612 | 39.56547 | 158 | 122
74.1572 | 746 | 706 | 749 | 716 | 745 | 803 | 74.1572 | 727 | 731 | 639 | 679 | 663 | 689 | 74.1572 | 728 | 713 | 634 | 675 | 643 | 654 | 39.5786 | 175 | 137
74.18346 | 749 | 727 | 722 | 762 | 709 | 755 | 74.18346 | 755 | 723 | 608 | 638 | 628 | 702 | 74.18346 | 694 | 731 | 653 | 621 | 649 | 614 | 39.59173 | 148 | 103
74.20972 | 740 | 739 | 740 | 741 | 790 | 734 | 74.20972 | 712 | 757 | 692 | 659 | 684 | 695 | 74.20972 | 652 | 641 | 645 | 645 | 649 | 681 | 39.60486 | 157 | 109
74.23598 | 796 | 708 | 753 | 723 | 760 | 743 | 74.23598 | 703 | 667 | 647 | 662 | 667 | 679 | 74.23598 | 641 | 672 | 640 | 679 | 630 | 656 | 39.61799 | 146 | 126
74.26224 | 736 | 737 | 711 | 746 | 778 | 715 | 74.26224 | 686 | 713 | 590 | 666 | 660 | 723 | 74.26224 | 702 | 623 | 668 | 652 | 658 | 621 | 39.63112 | 153 | 116
74.2885 | 689 | 691 | 758 | 702 | 762 | 730 | 74.2885 | 650 | 735 | 636 | 617 | 624 | 661 | 74.2885 | 691 | 657 | 644 | 664 | 688 | 618 | 39.64425 | 153 | 114
74.31476 | 725 | 712 | 722 | 728 | 769 | 763 | 74.31476 | 660 | 678 | 603 | 686 | 693 | 660 | 74.31476 | 687 | 653 | 663 | 675 | 637 | 625 | 39.65738 | 121 | 103
74.34102 | 728 | 743 | 708 | 757 | 746 | 712 | 74.34102 | 717 | 711 | 666 | 612 | 595 | 621 | 74.34102 | 656 | 636 | 675 | 698 | 623 | 620 | 39.67051 | 121 | 99
74.36728 | 753 | 750 | 707 | 709 | 710 | 752 | 74.36728 | 697 | 730 | 675 | 671 | 652 | 632 | 74.36728 | 664 | 666 | 685 | 619 | 591 | 655 | 39.68364 | 128 | 136
74.39354 | 742 | 750 | 746 | 742 | 730 | 768 | 74.39354 | 674 | 719 | 650 | 651 | 687 | 658 | 74.39354 | 659 | 626 | 672 | 679 | 633 | 577 | 39.69677 | 149 | 116
74.4198 | 736 | 777 | 731 | 715 | 741 | 759 | 74.4198 | 753 | 748 | 624 | 660 | 665 | 703 | 74.4198 | 677 | 659 | 687 | 711 | 672 | 691 | 39.7099 | 131 | 110
74.44607 | 743 | 784 | 734 | 735 | 772 | 747 | 74.44607 | 738 | 754 | 613 | 620 | 631 | 678 | 74.44607 | 658 | 689 | 649 | 652 | 637 | 609 | 39.72303 | 118 | 97
74.47233 | 756 | 759 | 731 | 665 | 737 | 692 | 74.47233 | 708 | 797 | 611 | 649 | 674 | 686 | 74.47233 | 633 | 671 | 629 | 661 | 682 | 638 | 39.73616 | 123 | 102
74.49859 | 704 | 746 | 718 | 730 | 739 | 710 | 74.49859 | 719 | 749 | 660 | 667 | 618 | 708 | 74.49859 | 655 | 647 | 673 | 568 | 624 | 613 | 39.74929 | 120 | 123
74.52485 | 726 | 761 | 692 | 751 | 732 | 761 | 74.52485 | 684 | 712 | 614 | 612 | 681 | 702 | 74.52485 | 666 | 683 | 673 | 648 | 621 | 670 | 39.76242 | 119 | 120
74.55111 | 724 | 702 | 753 | 770 | 766 | 800 | 74.55111 | 706 | 758 | 605 | 656 | 639 | 667 | 74.55111 | 702 | 632 | 653 | 627 | 664 | 568 | 39.77555 | 139 | 123
74.57737 | 739 | 730 | 739 | 759 | 766 | 809 | 74.57737 | 694 | 708 | 638 | 637 | 622 | 660 | 74.57737 | 645 | 668 | 616 | 608 | 641 | 721 | 39.78868 | 139 | 103
74.60363 | 695 | 695 | 709 | 768 | 715 | 777 | 74.60363 | 752 | 747 | 605 | 690 | 669 | 659 | 74.60363 | 669 | 655 | 671 | 663 | 649 | 658 | 39.80181 | 117 | 100
74.62989 | 726 | 741 | 761 | 760 | 770 | 735 | 74.62989 | 714 | 708 | 643 | 644 | 650 | 628 | 74.62989 | 691 | 635 | 607 | 695 | 619 | 651 | 39.81494 | 120 | 99
74.65615 | 715 | 690 | 722 | 715 | 751 | 730 | 74.65615 | 740 | 740 | 643 | 641 | 672 | 673 | 74.65615 | 688 | 668 | 592 | 631 | 626 | 629 | 39.82807 | 131 | 103
74.68241 | 749 | 757 | 742 | 773 | 733 | 780 | 74.68241 | 692 | 723 | 608 | 677 | 666 | 688 | 74.68241 | 644 | 636 | 689 | 613 | 624 | 583 | 39.84121 | 118 | 111
74.70867 | 726 | 687 | 748 | 737 | 737 | 752 | 74.70867 | 750 | 671 | 652 | 645 | 637 | 692 | 74.70867 | 678 | 666 | 628 | 665 | 668 | 646 | 39.85434 | 132 | 114
74.73493 | 702 | 745 | 733 | 705 | 755 | 777 | 74.73493 | 680 | 726 | 599 | 673 | 695 | 717 | 74.73493 | 684 | 655 | 631 | 663 | 652 | 642 | 39.86747 | 126 | 90
74.76119 | 696 | 722 | 724 | 785 | 763 | 799 | 74.76119 | 665 | 679 | 641 | 679 | 659 | 672 | 74.76119 | 631 | 710 | 678 | 641 | 638 | 658 | 39.8806 | 123 | 105
74.78745 | 727 | 697 | 713 | 802 | 682 | 750 | 74.78745 | 688 | 626 | 646 | 603 | 654 | 674 | 74.78745 | 670 | 652 | 607 | 642 | 634 | 642 | 39.89373 | 122 | 106
74.81371 | 707 | 755 | 696 | 689 | 734 | 744 | 74.81371 | 707 | 673 | 593 | 614 | 642 | 655 | 74.81371 | 667 | 672 | 624 | 640 | 613 | 625 | 39.90686 | 112 | 112
74.83997 | 736 | 709 | 730 | 759 | 738 | 787 | 74.83997 | 782 | 654 | 601 | 691 | 665 | 707 | 74.83997 | 657 | 679 | 638 | 668 | 631 | 624 | 39.91999 | 127 | 90
74.86623 | 755 | 717 | 732 | 704 | 752 | 776 | 74.86623 | 750 | 733 | 633 | 663 | 715 | 721 | 74.86623 | 703 | 614 | 678 | 680 | 639 | 660 | 39.93312 | 112 | 110
74.89249 | 752 | 705 | 710 | 675 | 742 | 774 | 74.89249 | 713 | 745 | 652 | 642 | 724 | 730 | 74.89249 | 674 | 702 | 647 | 645 | 668 | 615 | 39.94625 | 112 | 85
74.91876 | 705 | 752 | 705 | 744 | 789 | 769 | 74.91876 | 701 | 663 | 611 | 640 | 700 | 704 | 74.91876 | 672 | 676 | 606 | 644 | 685 | 631 | 39.95938 | 136 | 99
74.94502 | 754 | 744 | 778 | 674 | 754 | 770 | 74.94502 | 720 | 724 | 622 | 638 | 653 | 684 | 74.94502 | 660 | 703 | 650 | 628 | 663 | 637 | 39.97251 | 118 | 104
74.97128 | 711 | 711 | 722 | 756 | 731 | 782 | 74.97128 | 728 | 688 | 606 | 675 | 656 | 656 | 74.97128 | 697 | 595 | 661 | 648 | 695 | 635 | 39.98564 | 102 | 113
74.99754 | 715 | 681 | 723 | 752 | 756 | 811 | 74.99754 | 663 | 714 | 624 | 698 | 656 | 709 | 74.99754 | 664 | 652 | 643 | 628 | 651 | 676 | 39.99877 | 115 | 115
75.0238 | 767 | 764 | 748 | 758 | 751 | 780 | 75.0238 | 719 | 729 | 625 | 638 | 649 | 708 | 75.0238 | 685 | 662 | 682 | 668 | 645 | 670 | 40.0119 | 115 | 110
75.05006 | 764 | 751 | 735 | 720 | 732 | 825 | 75.05006 | 726 | 713 | 615 | 630 | 668 | 649 | 75.05006 | 648 | 688 | 632 | 676 | 673 | 621 | 40.02503 | 120 | 94
75.07632 | 764 | 746 | 746 | 738 | 763 | 787 | 75.07632 | 718 | 710 | 671 | 653 | 679 | 672 | 75.07632 | 708 | 693 | 665 | 651 | 639 | 651 | 40.03816 | 109 | 95
75.10258 | 681 | 711 | 748 | 751 | 722 | 754 | 75.10258 | 671 | 724 | 636 | 682 | 622 | 653 | 75.10258 | 676 | 633 | 623 | 691 | 660 | 662 | 40.05129 | 123 | 105
75.12884 | 728 | 714 | 755 | 759 | 748 | 779 | 75.12884 | 700 | 697 | 647 | 675 | 671 | 655 | 75.12884 | 633 | 714 | 661 | 642 | 652 | 703 | 40.06442 | 137 | 127
75.1551 | 712 | 708 | 750 | 772 | 758 | 843 | 75.1551 | 725 | 655 | 638 | 662 | 655 | 676 | 75.1551 | 638 | 644 | 676 | 624 | 664 | 705 | 40.07755 | 131 | 103
75.18136 | 750 | 699 | 768 | 746 | 760 | 754 | 75.18136 | 692 | 691 | 643 | 652 | 644 | 741 | 75.18136 | 637 | 664 | 669 | 636 | 693 | 639 | 40.09068 | 126 | 120
75.20762 | 696 | 651 | 747 | 737 | 755 | 854 | 75.20762 | 702 | 651 | 637 | 674 | 636 | 698 | 75.20762 | 674 | 683 | 659 | 677 | 674 | 628 | 40.10381 | 124 | 112
75.23388 | 733 | 689 | 749 | 775 | 732 | 775 | 75.23388 | 666 | 614 | 637 | 736 | 566 | 670 | 75.23388 | 678 | 617 | 690 | 638 | 641 | 645 | 40.11694 | 113 | 117
75.26014 | 651 | 691 | 748 | 769 | 735 | 730 | 75.26014 | 711 | 739 | 596 | 620 | 653 | 713 | 75.26014 | 667 | 655 | 662 | 667 | 648 | 654 | 40.13007 | 111 | 109
75.2864 | 700 | 757 | 732 | 743 | 735 | 767 | 75.2864 | 739 | 673 | 644 | 628 | 701 | 750 | 75.2864 | 674 | 698 | 677 | 651 | 617 | 640 | 40.1432 | 113 | 137
75.31266 | 686 | 743 | 764 | 747 | 784 | 773 | 75.31266 | 669 | 623 | 658 | 684 | 675 | 696 | 75.31266 | 657 | 600 | 683 | 688 | 637 | 658 | 40.15633 | 98 | 96
75.33892 | 727 | 727 | 744 | 733 | 744 | 750 | 75.33892 | 733 | 701 | 625 | 626 | 653 | 760 | 75.33892 | 660 | 681 | 648 | 668 | 662 | 670 | 40.16946 | 119 | 120
75.36518 | 737 | 794 | 728 | 758 | 784 | 783 | 75.36518 | 756 | 674 | 713 | 632 | 692 | 713 | 75.36518 | 675 | 658 | 631 | 666 | 701 | 662 | 40.18259 | 107 | 116
75.39145 | 696 | 722 | 745 | 697 | 724 | 815 | 75.39145 | 675 | 682 | 659 | 610 | 690 | 727 | 75.39145 | 715 | 673 | 693 | 619 | 676 | 716 | 40.19572 | 149 | 106
75.41771 | 705 | 683 | 725 | 778 | 754 | 780 | 75.41771 | 767 | 646 | 622 | 612 | 676 | 708 | 75.41771 | 683 | 657 | 640 | 642 | 658 | 639 | 40.20885 | 125 | 111
75.44397 | 720 | 739 | 712 | 745 | 787 | 736 | 75.44397 | 731 | 697 | 579 | 679 | 668 | 709 | 75.44397 | 698 | 667 | 627 | 617 | 645 | 679 | 40.22198 | 118 | 106
75.47023 | 740 | 753 | 689 | 761 | 753 | 806 | 75.47023 | 728 | 713 | 668 | 623 | 681 | 793 | 75.47023 | 692 | 692 | 700 | 689 | 641 | 722 | 40.23511 | 113 | 116
75.49649 | 676 | 733 | 749 | 759 | 786 | 752 | 75.49649 | 730 | 725 | 622 | 654 | 636 | 724 | 75.49649 | 684 | 663 | 637 | 689 | 651 | 722 | 40.24824 | 152 | 108
75.52275 | 692 | 739 | 709 | 740 | 825 | 829 | 75.52275 | 742 | 725 | 584 | 622 | 626 | 749 | 75.52275 | 716 | 651 | 625 | 652 | 695 | 693 | 40.26137 | 126 | 111
75.54901 | 717 | 725 | 770 | 753 | 763 | 792 | 75.54901 | 703 | 665 | 636 | 643 | 643 | 766 | 75.54901 | 674 | 692 | 686 | 627 | 655 | 766 | 40.2745 | 125 | 108
75.57527 | 681 | 751 | 683 | 761 | 807 | 836 | 75.57527 | 685 | 692 | 638 | 608 | 679 | 739 | 75.57527 | 717 | 632 | 633 | 660 | 692 | 714 | 40.28763 | 130 | 110
75.60153 | 706 | 724 | 755 | 692 | 757 | 792 | 75.60153 | 659 | 668 | 654 | 683 | 642 | 727 | 75.60153 | 648 | 657 | 639 | 642 | 626 | 792 | 40.30076 | 132 | 109
75.62779 | 757 | 744 | 736 | 734 | 764 | 812 | 75.62779 | 712 | 721 | 646 | 693 | 652 | 788 | 75.62779 | 633 | 649 | 656 | 629 | 643 | 779 | 40.3139 | 137 | 107
75.65405 | 733 | 707 | 715 | 758 | 769 | 808 | 75.65405 | 692 | 647 | 661 | 641 | 625 | 771 | 75.65405 | 697 | 661 | 649 | 627 | 675 | 784 | 40.32703 | 127 | 104
75.68031 | 704 | 744 | 774 | 759 | 830 | 901 | 75.68031 | 753 | 743 | 633 | 634 | 716 | 793 | 75.68031 | 655 | 616 | 631 | 621 | 659 | 800 | 40.34016 | 114 | 110
75.70657 | 779 | 695 | 733 | 741 | 775 | 941 | 75.70657 | 669 | 689 | 660 | 636 | 697 | 867 | 75.70657 | 642 | 688 | 610 | 595 | 690 | 835 | 40.35329 | 128 | 96
75.73283 | 740 | 720 | 753 | 728 | 785 | 891 | 75.73283 | 683 | 657 | 653 | 657 | 646 | 843 | 75.73283 | 638 | 657 | 695 | 649 | 670 | 835 | 40.36642 | 136 | 102
75.75909 | 654 | 716 | 726 | 765 | 775 | 879 | 75.75909 | 650 | 698 | 579 | 640 | 665 | 847 | 75.75909 | 674 | 678 | 666 | 620 | 692 | 902 | 40.37955 | 121 | 134
75.78535 | 693 | 673 | 791 | 738 | 772 | 940 | 75.78535 | 686 | 742 | 625 | 663 | 703 | 930 | 75.78535 | 614 | 652 | 662 | 666 | 639 | 881 | 40.39268 | 117 | 103
75.81161 | 699 | 744 | 745 | 727 | 774 | 933 | 75.81161 | 665 | 725 | 680 | 621 | 682 | 935 | 75.81161 | 657 | 639 | 629 | 695 | 690 | 870 | 40.40581 | 131 | 108
75.83788 | 652 | 767 | 726 | 712 | 785 | 859 | 75.83788 | 758 | 721 | 609 | 635 | 709 | 902 | 75.83788 | 671 | 635 | 632 | 615 | 664 | 975 | 40.41894 | 135 | 122
75.86414 | 753 | 735 | 748 | 738 | 802 | 877 | 75.86414 | 688 | 652 | 646 | 674 | 664 | 930 | 75.86414 | 653 | 657 | 671 | 598 | 647 | 891 | 40.43207 | 127 | 117
75.8904 | 777 | 754 | 714 | 733 | 768 | 900 | 75.8904 | 702 | 739 | 621 | 624 | 649 | 938 | 75.8904 | 657 | 649 | 627 | 679 | 670 | 932 | 40.4452 | 140 | 118
75.91666 | 692 | 735 | 748 | 683 | 765 | 846 | 75.91666 | 688 | 676 | 634 | 611 | 679 | 949 | 75.91666 | 662 | 654 | 603 | 637 | 662 | 914 | 40.45833 | 123 | 120
75.94292 | 716 | 733 | 763 | 665 | 768 | 946 | 75.94292 | 727 | 718 | 655 | 642 | 650 | 972 | 75.94292 | 645 | 616 | 609 | 573 | 687 | 948 | 40.47146 | 129 | 127
75.96918 | 765 | 694 | 722 | 752 | 767 | 882 | 75.96918 | 725 | 644 | 595 | 636 | 657 | 955 | 75.96918 | 627 | 645 | 649 | 620 | 623 | 879 | 40.48459 | 126 | 99
75.99544 | 715 | 740 | 752 | 722 | 799 | 908 | 75.99544 | 711 | 656 | 628 | 597 | 711 | 993 | 75.99544 | 665 | 639 | 646 | 638 | 630 | 850 | 40.49772 | 109 | 122
76.0217 | 676 | 740 | 709 | 682 | 774 | 922 | 76.0217 | 708 | 680 | 619 | 709 | 696 | 928 | 76.0217 | 688 | 664 | 629 | 657 | 648 | 869 | 40.51085 | 123 | 125
76.04796 | 724 | 717 | 728 | 761 | 776 | 927 | 76.04796 | 730 | 664 | 590 | 636 | 671 | 933 | 76.04796 | 690 | 695 | 619 | 628 | 601 | 841 | 40.52398 | 123 | 102
76.07422 | 716 | 743 | 749 | 750 | 777 | 854 | 76.07422 | 705 | 664 | 624 | 624 | 675 | 927 | 76.07422 | 680 | 648 | 662 | 684 | 682 | 896 | 40.53711 | 135 | 103
76.10048 | 822 | 717 | 688 | 761 | 782 | 890 | 76.10048 | 674 | 697 | 616 | 631 | 671 | 880 | 76.10048 | 603 | 670 | 679 | 591 | 636 | 831 | 40.55024 | 138 | 109
76.12674 | 746 | 705 | 696 | 706 | 780 | 859 | 76.12674 | 695 | 686 | 589 | 663 | 704 | 845 | 76.12674 | 615 | 676 | 668 | 612 | 651 | 796 | 40.56337 | 129 | 106
76.153 | 725 | 721 | 724 | 710 | 746 | 930 | 76.153 | 661 | 640 | 623 | 641 | 657 | 865 | 76.153 | 702 | 645 | 693 | 605 | 669 | 813 | 40.5765 | 131 | 121
76.17926 | 745 | 748 | 735 | 706 | 783 | 885 | 76.17926 | 705 | 698 | 631 | 625 | 714 | 855 | 76.17926 | 646 | 618 | 605 | 633 | 653 | 782 | 40.58963 | 123 | 102
76.20552 | 743 | 705 | 730 | 683 | 823 | 870 | 76.20552 | 719 | 686 | 617 | 657 | 670 | 825 | 76.20552 | 643 | 612 | 663 | 636 | 636 | 780 | 40.60276 | 126 | 111
76.23178 | 744 | 761 | 769 | 820 | 838 | 846 | 76.23178 | 726 | 721 | 614 | 647 | 682 | 757 | 76.23178 | 667 | 630 | 692 | 648 | 643 | 731 | 40.61589 | 136 | 112
76.25804 | 737 | 701 | 752 | 740 | 804 | 880 | 76.25804 | 757 | 692 | 649 | 643 | 662 | 858 | 76.25804 | 662 | 707 | 659 | 629 | 673 | 705 | 40.62902 | 121 | 105
76.2843 | 731 | 804 | 790 | 724 | 815 | 853 | 76.2843 | 661 | 751 | 631 | 639 | 681 | 809 | 76.2843 | 646 | 672 | 640 | 662 | 609 | 755 | 40.64215 | 126 | 102
76.31057 | 681 | 753 | 730 | 737 | 795 | 863 | 76.31057 | 665 | 663 | 610 | 646 | 671 | 741 | 76.31057 | 654 | 682 | 684 | 678 | 692 | 750 | 40.65528 | 137 | 109
76.33683 | 772 | 744 | 709 | 794 | 819 | 837 | 76.33683 | 731 | 691 | 597 | 655 | 638 | 732 | 76.33683 | 680 | 681 | 638 | 651 | 641 | 696 | 40.66841 | 138 | 119
76.36309 | 719 | 717 | 692 | 828 | 766 | 839 | 76.36309 | 675 | 716 | 607 | 590 | 651 | 719 | 76.36309 | 657 | 683 | 616 | 643 | 631 | 723 | 40.68154 | 124 | 114
76.38935 | 738 | 743 | 716 | 722 | 794 | 725 | 76.38935 | 723 | 705 | 615 | 699 | 674 | 692 | 76.38935 | 691 | 611 | 642 | 635 | 600 | 674 | 40.69467 | 126 | 131
76.41561 | 659 | 689 | 716 | 718 | 783 | 772 | 76.41561 | 645 | 684 | 584 | 602 | 659 | 738 | 76.41561 | 671 | 629 | 646 | 640 | 631 | 734 | 40.7078 | 107 | 101
76.44187 | 737 | 729 | 726 | 721 | 852 | 787 | 76.44187 | 691 | 710 | 655 | 638 | 647 | 745 | 76.44187 | 637 | 693 | 659 | 682 | 619 | 710 | 40.72093 | 125 | 122
76.46813 | 758 | 735 | 727 | 746 | 773 | 859 | 76.46813 | 713 | 719 | 619 | 631 | 655 | 687 | 76.46813 | 652 | 645 | 607 | 637 | 649 | 650 | 40.73406 | 141 | 107
76.49439 | 719 | 703 | 710 | 781 | 775 | 828 | 76.49439 | 617 | 657 | 650 | 673 | 652 | 740 | 76.49439 | 634 | 639 | 599 | 617 | 638 | 619 | 40.74719 | 146 | 126
76.52065 | 677 | 701 | 736 | 755 | 712 | 798 | 76.52065 | 660 | 676 | 600 | 674 | 652 | 682 | 76.52065 | 663 | 616 | 669 | 709 | 619 | 681 | 40.76032 | 120 | 103
76.54691 | 707 | 720 | 730 | 731 | 764 | 785 | 76.54691 | 695 | 697 | 650 | 612 | 680 | 720 | 76.54691 | 703 | 617 | 661 | 723 | 672 | 663 | 40.77346 | 112 | 116
76.57317 | 683 | 699 | 722 | 722 | 782 | 732 | 76.57317 | 696 | 710 | 627 | 619 | 678 | 684 | 76.57317 | 624 | 642 | 639 | 659 | 660 | 675 | 40.78659 | 135 | 125
76.59943 | 722 | 785 | 708 | 701 | 782 | 766 | 76.59943 | 705 | 650 | 624 | 685 | 646 | 696 | 76.59943 | 690 | 626 | 573 | 665 | 665 | 653 | 40.79972 | 142 | 100
76.62569 | 686 | 728 | 659 | 754 | 811 | 787 | 76.62569 | 666 | 684 | 656 | 622 | 648 | 700 | 76.62569 | 700 | 657 | 631 | 669 | 658 | 708 | 40.81285 | 136 | 99
76.65195 | 661 | 715 | 698 | 681 | 740 | 812 | 76.65195 | 623 | 637 | 641 | 673 | 632 | 691 | 76.65195 | 596 | 672 | 608 | 641 | 655 | 668 | 40.82598 | 127 | 116
76.67821 | 684 | 696 | 671 | 718 | 738 | 720 | 76.67821 | 698 | 726 | 596 | 639 | 634 | 739 | 76.67821 | 639 | 623 | 612 | 644 | 618 | 637 | 40.83911 | 141 | 115
76.70447 | 733 | 733 | 698 | 732 | 701 | 783 | 76.70447 | 648 | 705 | 612 | 627 | 642 | 718 | 76.70447 | 665 | 637 | 637 | 637 | 684 | 698 | 40.85224 | 142 | 96
76.73073 | 677 | 699 | 703 | 689 | 749 | 755 | 76.73073 | 653 | 674 | 585 | 635 | 652 | 666 | 76.73073 | 673 | 640 | 592 | 653 | 639 | 669 | 40.86537 | 132 | 145
76.75699 | 686 | 698 | 703 | 680 | 771 | 833 | 76.75699 | 683 | 657 | 622 | 616 | 650 | 684 | 76.75699 | 633 | 608 | 656 | 638 | 637 | 669 | 40.8785 | 144 | 89
76.78326 | 690 | 724 | 711 | 749 | 794 | 758 | 76.78326 | 657 | 711 | 587 | 636 | 660 | 750 | 76.78326 | 661 | 625 | 556 | 628 | 650 | 673 | 40.89163 | 140 | 120
76.80952 | 690 | 670 | 665 | 736 | 702 | 826 | 76.80952 | 639 | 672 | 618 | 642 | 636 | 707 | 76.80952 | 642 | 660 | 614 | 623 | 613 | 652 | 40.90476 | 147 | 111
76.83578 | 662 | 691 | 706 | 721 | 709 | 758 | 76.83578 | 671 | 655 | 634 | 638 | 595 | 707 | 76.83578 | 657 | 567 | 666 | 649 | 668 | 714 | 40.91789 | 139 | 110
76.86204 | 698 | 676 | 725 | 685 | 751 | 773 | 76.86204 | 641 | 645 | 594 | 645 | 653 | 661 | 76.86204 | 673 | 636 | 658 | 582 | 638 | 715 | 40.93102 | 126 | 125
76.8883 | 723 | 669 | 678 | 687 | 719 | 808 | 76.8883 | 702 | 699 | 639 | 642 | 648 | 797 | 76.8883 | 644 | 640 | 598 | 638 | 646 | 738 | 40.94415 | 157 | 116
76.91456 | 718 | 704 | 720 | 689 | 789 | 804 | 76.91456 | 675 | 657 | 619 | 638 | 698 | 807 | 76.91456 | 619 | 621 | 666 | 681 | 664 | 740 | 40.95728 | 155 | 126
76.94082 | 687 | 686 | 709 | 697 | 753 | 813 | 76.94082 | 696 | 749 | 634 | 615 | 611 | 735 | 76.94082 | 633 | 635 | 656 | 639 | 664 | 679 | 40.97041 | 151 | 121
76.96708 | 726 | 672 | 698 | 723 | 708 | 778 | 76.96708 | 655 | 668 | 655 | 648 | 673 | 820 | 76.96708 | 641 | 633 | 674 | 588 | 637 | 711 | 40.98354 | 151 | 121
76.99334 | 698 | 690 | 727 | 728 | 717 | 764 | 76.99334 | 673 | 637 | 585 | 648 | 674 | 777 | 76.99334 | 671 | 623 | 598 | 610 | 637 | 721 | 40.99667 | 149 | 104
77.0196 | 676 | 711 | 716 | 698 | 781 | 777 | 77.0196 | 742 | 641 | 619 | 655 | 634 | 819 | 77.0196 | 626 | 588 | 626 | 640 | 600 | 773 | 41.0098 | 156 | 111
77.04586 | 697 | 747 | 674 | 751 | 777 | 791 | 77.04586 | 674 | 657 | 614 | 618 | 589 | 751 | 77.04586 | 604 | 663 | 637 | 637 | 620 | 731 | 41.02293 | 157 | 93
77.07212 | 764 | 685 | 709 | 699 | 695 | 780 | 77.07212 | 655 | 627 | 640 | 594 | 681 | 745 | 77.07212 | 627 | 631 | 679 | 558 | 621 | 725 | 41.03606 | 160 | 98
77.09838 | 652 | 685 | 730 | 756 | 775 | 812 | 77.09838 | 679 | 674 | 668 | 571 | 627 | 738 | 77.09838 | 602 | 642 | 665 | 634 | 648 | 707 | 41.04919 | 155 | 95
77.12464 | 685 | 701 | 732 | 803 | 793 | 788 | 77.12464 | 679 | 614 | 606 | 606 | 645 | 735 | 77.12464 | 651 | 625 | 565 | 607 | 613 | 683 | 41.06232 | 139 | 120
77.1509 | 737 | 695 | 680 | 684 | 775 | 771 | 77.1509 | 666 | 719 | 608 | 612 | 648 | 740 | 77.1509 | 676 | 592 | 659 | 623 | 671 | 698 | 41.07545 | 148 | 107
77.17716 | 762 | 721 | 720 | 710 | 780 | 757 | 77.17716 | 675 | 636 | 608 | 623 | 622 | 799 | 77.17716 | 673 | 651 | 600 | 654 | 627 | 664 | 41.08858 | 136 | 112
77.20342 | 676 | 718 | 726 | 680 | 749 | 770 | 77.20342 | 655 | 651 | 572 | 665 | 627 | 780 | 77.20342 | 638 | 656 | 639 | 645 | 611 | 679 | 41.10171 | 166 | 142
77.22969 | 715 | 710 | 760 | 711 | 723 | 754 | 77.22969 | 641 | 672 | 629 | 630 | 678 | 684 | 77.22969 | 664 | 621 | 667 | 613 | 638 | 687 | 41.11484 | 152 | 108
77.25595 | 702 | 655 | 682 | 718 | 741 | 715 | 77.25595 | 697 | 666 | 611 | 615 | 697 | 717 | 77.25595 | 624 | 638 | 649 | 637 | 675 | 707 | 41.12797 | 142 | 122
77.28221 | 703 | 668 | 654 | 711 | 735 | 776 | 77.28221 | 718 | 617 | 647 | 594 | 669 | 688 | 77.28221 | 626 | 688 | 665 | 600 | 621 | 660 | 41.1411 | 165 | 118
77.30847 | 668 | 724 | 730 | 654 | 771 | 762 | 77.30847 | 665 | 650 | 589 | 659 | 588 | 702 | 77.30847 | 664 | 597 | 610 | 601 | 683 | 590 | 41.15423 | 155 | 122
77.33473 | 680 | 697 | 667 | 710 | 766 | 694 | 77.33473 | 625 | 694 | 681 | 654 | 628 | 707 | 77.33473 | 667 | 573 | 642 | 612 | 656 | 678 | 41.16736 | 178 | 113
77.36099 | 722 | 690 | 718 | 688 | 754 | 764 | 77.36099 | 670 | 727 | 633 | 650 | 655 | 641 | 77.36099 | 616 | 607 | 598 | 580 | 673 | 684 | 41.18049 | 196 | 113
77.38725 | 670 | 669 | 700 | 660 | 733 | 752 | 77.38725 | 692 | 642 | 671 | 631 | 649 | 662 | 77.38725 | 657 | 589 | 642 | 612 | 594 | 646 | 41.19362 | 208 | 94
77.41351 | 719 | 749 | 700 | 745 | 748 | 702 | 77.41351 | 674 | 664 | 652 | 629 | 684 | 632 | 77.41351 | 673 | 564 | 565 | 618 | 626 | 607 | 41.20675 | 257 | 120
77.43977 | 703 | 725 | 703 | 737 | 720 | 683 | 77.43977 | 650 | 622 | 610 | 570 | 650 | 657 | 77.43977 | 700 | 595 | 629 | 577 | 624 | 618 | 41.21988 | 210 | 109
77.46603 | 736 | 662 | 701 | 749 | 739 | 717 | 77.46603 | 673 | 665 | 629 | 636 | 595 | 662 | 77.46603 | 612 | 651 | 604 | 623 | 660 | 591 | 41.23302 | 232 | 132
77.49229 | 716 | 645 | 681 | 742 | 706 | 740 | 77.49229 | 632 | 663 | 575 | 620 | 649 | 655 | 77.49229 | 676 | 594 | 617 | 595 | 673 | 627 | 41.24615 | 293 | 91
77.51855 | 740 | 685 | 701 | 723 | 716 | 735 | 77.51855 | 650 | 675 | 573 | 636 | 661 | 625 | 77.51855 | 654 | 625 | 616 | 599 | 589 | 605 | 41.25928 | 294 | 120
77.54481 | 660 | 725 | 729 | 749 | 728 | 668 | 77.54481 | 691 | 634 | 591 | 648 | 654 | 614 | 77.54481 | 652 | 615 | 585 | 580 | 617 | 613 | 41.27241 | 329 | 123
77.57107 | 697 | 719 | 674 | 686 | 677 | 753 | 77.57107 | 669 | 666 | 537 | 624 | 561 | 663 | 77.57107 | 639 | 661 | 609 | 638 | 661 | 634 | 41.28554 | 357 | 116
77.59733 | 677 | 711 | 692 | 712 | 724 | 700 | 77.59733 | 700 | 662 | 611 | 590 | 630 | 603 | 77.59733 | 626 | 671 | 640 | 604 | 671 | 619 | 41.29867 | 303 | 111
77.62359 | 728 | 745 | 716 | 682 | 707 | 717 | 77.62359 | 659 | 680 | 605 | 637 | 622 | 630 | 77.62359 | 646 | 629 | 631 | 619 | 599 | 577 | 41.3118 | 316 | 104
77.64985 | 713 | 740 | 699 | 621 | 751 | 703 | 77.64985 | 673 | 646 | 641 | 602 | 641 | 618 | 77.64985 | 662 | 616 | 652 | 596 | 627 | 572 | 41.32493 | 315 | 100
77.67611 | 707 | 704 | 696 | 674 | 712 | 684 | 77.67611 | 704 | 667 | 630 | 634 | 657 | 608 | 77.67611 | 655 | 629 | 608 | 605 | 647 | 560 | 41.33806 | 272 | 101
77.70238 | 773 | 725 | 724 | 704 | 703 | 680 | 77.70238 | 705 | 670 | 589 | 641 | 647 | 594 | 77.70238 | 636 | 625 | 622 | 585 | 657 | 617 | 41.35119 | 241 | 106
77.72864 | 731 | 687 | 736 | 660 | 731 | 686 | 77.72864 | 724 | 709 | 649 | 626 | 706 | 674 | 77.72864 | 683 | 587 | 624 | 610 | 609 | 593 | 41.36432 | 276 | 99
77.7549 | 699 | 716 | 765 | 756 | 725 | 681 | 77.7549 | 698 | 663 | 590 | 590 | 634 | 676 | 77.7549 | 624 | 634 | 617 | 598 | 634 | 628 | 41.37745 | 258 | 96
77.78116 | 757 | 714 | 773 | 735 | 737 | 720 | 77.78116 | 744 | 635 | 625 | 609 | 571 | 599 | 77.78116 | 616 | 640 | 599 | 634 | 619 | 570 | 41.39058 | 234 | 123
77.80742 | 680 | 765 | 708 | 708 | 663 | 685 | 77.80742 | 732 | 616 | 608 | 575 | 635 | 597 | 77.80742 | 688 | 595 | 635 | 597 | 595 | 572 | 41.40371 | 259 | 128
77.83368 | 689 | 689 | 683 | 717 | 709 | 711 | 77.83368 | 701 | 684 | 616 | 647 | 584 | 619 | 77.83368 | 649 | 609 | 647 | 579 | 597 | 599 | 41.41684 | 227 | 108
77.85994 | 678 | 698 | 684 | 680 | 725 | 701 | 77.85994 | 697 | 687 | 604 | 592 | 621 | 616 | 77.85994 | 654 | 613 | 634 | 627 | 629 | 564 | 41.42997 | 177 | 112
77.8862 | 701 | 700 | 716 | 714 | 719 | 712 | 77.8862 | 661 | 691 | 621 | 608 | 664 | 612 | 77.8862 | 614 | 667 | 645 | 608 | 658 | 625 | 41.4431 | 189 | 104
77.91246 | 737 | 781 | 684 | 706 | 694 | 709 | 77.91246 | 625 | 648 | 629 | 580 | 592 | 615 | 77.91246 | 666 | 612 | 656 | 583 | 596 | 583 | 41.45623 | 175 | 95
77.93872 | 723 | 701 | 702 | 690 | 729 | 661 | 77.93872 | 688 | 681 | 612 | 614 | 620 | 677 | 77.93872 | 660 | 603 | 619 | 637 | 616 | 592 | 41.46936 | 181 | 120
77.96498 | 761 | 698 | 689 | 725 | 731 | 705 | 77.96498 | 655 | 630 | 628 | 591 | 610 | 613 | 77.96498 | 684 | 600 | 617 | 648 | 663 | 551 | 41.48249 | 187 | 100
77.99124 | 769 | 703 | 749 | 739 | 729 | 622 | 77.99124 | 683 | 659 | 623 | 642 | 641 | 589 | 77.99124 | 629 | 652 | 629 | 618 | 629 | 551 | 41.49562 | 158 | 125
78.0175 | 667 | 727 | 700 | 712 | 775 | 703 | 78.0175 | 685 | 668 | 656 | 620 | 620 | 628 | 78.0175 | 633 | 623 | 634 | 592 | 605 | 544 | 41.50875 | 154 | 111
78.04376 | 700 | 696 | 722 | 691 | 743 | 663 | 78.04376 | 650 | 681 | 640 | 598 | 664 | 615 | 78.04376 | 702 | 633 | 643 | 604 | 627 | 571 | 41.52188 | 158 | 117
78.07002 | 770 | 697 | 741 | 720 | 748 | 686 | 78.07002 | 651 | 699 | 629 | 609 | 637 | 643 | 78.07002 | 672 | 624 | 649 | 592 | 600 | 559 | 41.53501 | 164 | 96
78.09628 | 742 | 732 | 773 | 720 | 731 | 709 | 78.09628 | 683 | 664 | 599 | 634 | 639 | 641 | 78.09628 | 604 | 628 | 658 | 629 | 596 | 516 | 41.54814 | 163 | 91
78.12254 | 737 | 742 | 733 | 700 | 775 | 713 | 78.12254 | 685 | 705 | 634 | 650 | 655 | 685 | 78.12254 | 642 | 576 | 644 | 648 | 627 | 567 | 41.56127 | 171 | 107
78.1488 | 700 | 674 | 729 | 734 | 676 | 712 | 78.1488 | 695 | 677 | 606 | 578 | 638 | 599 | 78.1488 | 597 | 696 | 664 | 608 | 601 | 579 | 41.5744 | 175 | 115
78.17507 | 695 | 762 | 694 | 732 | 719 | 706 | 78.17507 | 650 | 663 | 603 | 699 | 672 | 597 | 78.17507 | 649 | 572 | 642 | 593 | 624 | 551 | 41.58753 | 195 | 124
78.20133 | 689 | 736 | 728 | 709 | 682 | 688 | 78.20133 | 681 | 720 | 624 | 587 | 623 | 648 | 78.20133 | 621 | 645 | 597 | 583 | 651 | 585 | 41.60066 | 175 | 113
78.22759 | 676 | 749 | 721 | 673 | 791 | 719 | 78.22759 | 697 | 681 | 603 | 611 | 608 | 620 | 78.22759 | 630 | 612 | 673 | 649 | 636 | 573 | 41.61379 | 180 | 113
78.25385 | 725 | 691 | 703 | 732 | 760 | 737 | 78.25385 | 673 | 690 | 601 | 610 | 643 | 626 | 78.25385 | 607 | 651 | 665 | 619 | 633 | 570 | 41.62692 | 169 | 101
78.28011 | 707 | 689 | 717 | 726 | 729 | 752 | 78.28011 | 648 | 651 | 627 | 609 | 627 | 632 | 78.28011 | 657 | 634 | 623 | 666 | 637 | 555 | 41.64005 | 185 | 113
78.30637 | 715 | 734 | 673 | 759 | 689 | 692 | 78.30637 | 701 | 674 | 627 | 646 | 564 | 642 | 78.30637 | 618 | 641 | 623 | 636 | 560 | 533 | 41.65318 | 151 | 117
78.33263 | 741 | 706 | 682 | 759 | 766 | 687 | 78.33263 | 669 | 616 | 612 | 612 | 614 | 642 | 78.33263 | 628 | 620 | 664 | 640 | 612 | 551 | 41.66631 | 158 | 108
78.35889 | 696 | 704 | 691 | 711 | 694 | 694 | 78.35889 | 629 | 661 | 642 | 661 | 600 | 612 | 78.35889 | 694 | 664 | 633 | 626 | 613 | 591 | 41.67944 | 159 | 109
78.38515 | 726 | 719 | 712 | 692 | 702 | 730 | 78.38515 | 625 | 670 | 557 | 633 | 660 | 595 | 78.38515 | 665 | 659 | 658 | 583 | 593 | 568 | 41.69257 | 171 | 107
78.41141 | 711 | 717 | 690 | 688 | 710 | 694 | 78.41141 | 683 | 666 | 607 | 632 | 636 | 601 | 78.41141 | 653 | 638 | 667 | 597 | 634 | 555 | 41.70571 | 171 | 125
78.43767 | 715 | 692 | 689 | 684 | 768 | 693 | 78.43767 | 729 | 696 | 625 | 628 | 623 | 579 | 78.43767 | 636 | 612 | 654 | 619 | 629 | 595 | 41.71884 | 153 | 106
78.46393 | 681 | 745 | 643 | 714 | 724 | 664 | 78.46393 | 651 | 646 | 586 | 621 | 643 | 626 | 78.46393 | 625 | 597 | 654 | 617 | 607 | 556 | 41.73197 | 175 | 97
78.49019 | 735 | 692 | 723 | 740 | 708 | 705 | 78.49019 | 663 | 725 | 589 | 601 | 628 | 632 | 78.49019 | 608 | 580 | 649 | 620 | 571 | 542 | 41.7451 | 170 | 102
78.51645 | 696 | 704 | 705 | 726 | 706 | 744 | 78.51645 | 688 | 670 | 612 | 650 | 656 | 564 | 78.51645 | 648 | 634 | 625 | 616 | 609 | 589 | 41.75823 | 154 | 116
78.54271 | 723 | 704 | 683 | 743 | 691 | 701 | 78.54271 | 651 | 686 | 647 | 625 | 617 | 597 | 78.54271 | 666 | 663 | 648 | 616 | 611 | 544 | 41.77136 | 143 | 108
78.56897 | 692 | 638 | 655 | 689 | 723 | 747 | 78.56897 | 651 | 730 | 643 | 627 | 636 | 639 | 78.56897 | 642 | 657 | 650 | 627 | 631 | 584 | 41.78449 | 164 | 96
78.59523 | 721 | 710 | 699 | 710 | 814 | 653 | 78.59523 | 663 | 710 | 621 | 629 | 671 | 590 | 78.59523 | 634 | 673 | 630 | 626 | 638 | 545 | 41.79762 | 145 | 98
78.62149 | 701 | 691 | 713 | 702 | 686 | 753 | 78.62149 | 696 | 721 | 633 | 683 | 643 | 600 | 78.62149 | 623 | 637 | 677 | 587 | 647 | 592 | 41.81075 | 161 | 116
78.64776 | 761 | 675 | 718 | 695 | 751 | 689 | 78.64776 | 681 | 649 | 639 | 636 | 615 | 638 | 78.64776 | 638 | 681 | 633 | 612 | 621 | 556 | 41.82388 | 137 | 122
78.67402 | 703 | 692 | 761 | 664 | 769 | 723 | 78.67402 | 661 | 670 | 595 | 602 | 651 | 630 | 78.67402 | 691 | 596 | 604 | 591 | 630 | 569 | 41.83701 | 126 | 102
78.70028 | 762 | 705 | 705 | 755 | 746 | 724 | 78.70028 | 688 | 623 | 605 | 655 | 653 | 630 | 78.70028 | 689 | 654 | 600 | 600 | 664 | 586 | 41.85014 | 144 | 94
78.72654 | 714 | 737 | 663 | 717 | 768 | 712 | 78.72654 | 669 | 684 | 595 | 649 | 663 | 618 | 78.72654 | 664 | 639 | 637 | 640 | 662 | 564 | 41.86327 | 119 | 114
78.7528 | 749 | 705 | 764 | 697 | 736 | 715 | 78.7528 | 659 | 700 | 575 | 640 | 636 | 612 | 78.7528 | 663 | 587 | 665 | 616 | 575 | 607 | 41.8764 | 148 | 100
78.77906 | 737 | 713 | 755 | 755 | 750 | 738 | 78.77906 | 633 | 703 | 608 | 639 | 654 | 614 | 78.77906 | 669 | 608 | 607 | 694 | 641 | 550 | 41.88953 | 133 | 95
78.80532 | 719 | 714 | 725 | 726 | 764 | 723 | 78.80532 | 642 | 645 | 578 | 631 | 616 | 557 | 78.80532 | 681 | 654 | 658 | 556 | 618 | 574 | 41.90266 | 140 | 101
78.83158 | 673 | 683 | 711 | 727 | 706 | 728 | 78.83158 | 685 | 726 | 587 | 651 | 634 | 608 | 78.83158 | 664 | 640 | 673 | 616 | 591 | 598 | 41.91579 | 141 | 112
78.85784 | 738 | 716 | 701 | 728 | 772 | 729 | 78.85784 | 639 | 683 | 624 | 666 | 623 | 591 | 78.85784 | 636 | 663 | 624 | 599 | 606 | 572 | 41.92892 | 126 | 127
78.8841 | 731 | 692 | 719 | 785 | 739 | 739 | 78.8841 | 673 | 703 | 635 | 592 | 633 | 648 | 78.8841 | 631 | 610 | 586 | 632 | 646 | 633 | 41.94205 | 150 | 114
78.91036 | 692 | 694 | 762 | 747 | 741 | 657 | 78.91036 | 722 | 677 | 694 | 607 | 632 | 597 | 78.91036 | 651 | 660 | 605 | 603 | 680 | 588 | 41.95518 | 153 | 110
78.93662 | 742 | 694 | 751 | 728 | 781 | 719 | 78.93662 | 656 | 673 | 614 | 645 | 641 | 636 | 78.93662 | 647 | 607 | 635 | 588 | 642 | 621 | 41.96831 | 120 | 100
78.96288 | 724 | 715 | 678 | 695 | 737 | 688 | 78.96288 | 722 | 705 | 545 | 634 | 635 | 604 | 78.96288 | 624 | 578 | 618 | 624 | 630 | 584 | 41.98144 | 131 | 120
78.98914 | 752 | 749 | 709 | 670 | 710 | 695 | 78.98914 | 705 | 665 | 663 | 565 | 638 | 663 | 78.98914 | 689 | 628 | 602 | 590 | 585 | 576 | 41.99457 | 131 | 119
79.0154 | 701 | 723 | 731 | 665 | 736 | 680 | 79.0154 | 669 | 632 | 630 | 581 | 668 | 674 | 79.0154 | 642 | 573 | 607 | 594 | 624 | 625 | 42.0077 | 121 | 121
79.04166 | 701 | 752 | 701 | 642 | 824 | 692 | 79.04166 | 667 | 729 | 582 | 607 | 616 | 628 | 79.04166 | 702 | 633 | 632 | 620 | 634 | 595 | 42.02083 | 138 | 110
79.06792 | 739 | 755 | 724 | 720 | 732 | 723 | 79.06792 | 681 | 668 | 600 | 632 | 654 | 663 | 79.06792 | 618 | 663 | 619 | 651 | 620 | 587 | 42.03396 | 141 | 87
79.09419 | 746 | 702 | 707 | 729 | 805 | 752 | 79.09419 | 695 | 695 | 598 | 613 | 610 | 633 | 79.09419 | 653 | 634 | 638 | 641 | 585 | 612 | 42.04709 | 125 | 119
79.12045 | 739 | 780 | 733 | 658 | 696 | 715 | 79.12045 | 674 | 729 | 571 | 624 | 620 | 696 | 79.12045 | 622 | 616 | 649 | 617 | 599 | 624 | 42.06022 | 116 | 113
79.14671 | 748 | 713 | 706 | 685 | 760 | 710 | 79.14671 | 690 | 682 | 623 | 670 | 653 | 635 | 79.14671 | 667 | 574 | 642 | 608 | 599 | 611 | 42.07335 | 116 | 124
79.17297 | 723 | 733 | 704 | 712 | 705 | 716 | 79.17297 | 678 | 681 | 608 | 602 | 603 | 681 | 79.17297 | 675 | 635 | 628 | 611 | 712 | 581 | 42.08648 | 132 | 110
79.19923 | 726 | 710 | 723 | 711 | 710 | 717 | 79.19923 | 683 | 704 | 667 | 642 | 633 | 652 | 79.19923 | 706 | 620 | 626 | 587 | 662 | 631 | 42.09961 | 113 | 106
79.22549 | 748 | 744 | 698 | 714 | 794 | 710 | 79.22549 | 639 | 628 | 627 | 651 | 607 | 659 | 79.22549 | 701 | 653 | 643 | 658 | 602 | 607 | 42.11274 | 128 | 116
79.25175 | 757 | 751 | 698 | 653 | 722 | 707 | 79.25175 | 625 | 657 | 645 | 670 | 633 | 648 | 79.25175 | 675 | 621 | 617 | 677 | 653 | 671 | 42.12587 | 114 | 122
79.27801 | 672 | 702 | 679 | 707 | 732 | 714 | 79.27801 | 694 | 669 | 597 | 625 | 626 | 666 | 79.27801 | 628 | 671 | 607 | 585 | 602 | 644 | 42.139 | 129 | 118
79.30427 | 728 | 691 | 700 | 709 | 720 | 738 | 79.30427 | 649 | 640 | 602 | 691 | 638 | 722 | 79.30427 | 663 | 672 | 663 | 648 | 607 | 659 | 42.15213 | 114 | 124
79.33053 | 710 | 734 | 698 | 727 | 779 | 736 | 79.33053 | 703 | 711 | 636 | 649 | 630 | 703 | 79.33053 | 608 | 651 | 604 | 611 | 646 | 638 | 42.16527 | 164 | 98
79.35679 | 702 | 726 | 681 | 689 | 732 | 749 | 79.35679 | 712 | 679 | 631 | 582 | 622 | 654 | 79.35679 | 684 | 598 | 636 | 604 | 665 | 664 | 42.1784 | 122 | 120
79.38305 | 740 | 782 | 702 | 687 | 742 | 779 | 79.38305 | 702 | 695 | 626 | 590 | 626 | 654 | 79.38305 | 627 | 604 | 634 | 654 | 600 | 624 | 42.19153 | 133 | 100
79.40931 | 684 | 673 | 727 | 716 | 730 | 719 | 79.40931 | 643 | 645 | 619 | 598 | 639 | 668 | 79.40931 | 648 | 603 | 673 | 617 | 599 | 653 | 42.20466 | 135 | 106
79.43557 | 676 | 724 | 667 | 656 | 701 | 726 | 79.43557 | 670 | 668 | 632 | 595 | 645 | 679 | 79.43557 | 616 | 574 | 592 | 591 | 630 | 673 | 42.21779 | 156 | 116
79.46183 | 736 | 745 | 710 | 745 | 744 | 729 | 79.46183 | 656 | 673 | 610 | 594 | 632 | 645 | 79.46183 | 627 | 619 | 626 | 595 | 634 | 672 | 42.23092 | 133 | 89
79.48809 | 722 | 703 | 676 | 726 | 740 | 758 | 79.48809 | 663 | 657 | 578 | 604 | 597 | 704 | 79.48809 | 612 | 601 | 642 | 586 | 626 | 628 | 42.24405 | 122 | 133
79.51435 | 736 | 712 | 740 | 727 | 752 | 710 | 79.51435 | 673 | 666 | 596 | 635 | 652 | 674 | 79.51435 | 618 | 626 | 605 | 605 | 617 | 638 | 42.25718 | 121 | 100
79.54061 | 702 | 726 | 719 | 704 | 753 | 673 | 79.54061 | 673 | 649 | 592 | 642 | 608 | 636 | 79.54061 | 638 | 598 | 617 | 617 | 629 | 655 | 42.27031 | 140 | 108
79.56688 | 659 | 677 | 679 | 699 | 749 | 712 | 79.56688 | 657 | 647 | 575 | 632 | 690 | 626 | 79.56688 | 688 | 579 | 586 | 635 | 601 | 584 | 42.28344 | 119 | 107
79.59314 | 732 | 698 | 709 | 678 | 710 | 737 | 79.59314 | 633 | 624 | 603 | 620 | 599 | 673 | 79.59314 | 670 | 663 | 600 | 612 | 668 | 677 | 42.29657 | 137 | 112
79.6194 | 668 | 689 | 693 | 706 | 740 | 759 | 79.6194 | 719 | 689 | 573 | 626 | 655 | 654 | 79.6194 | 628 | 611 | 627 | 579 | 625 | 587 | 42.3097 | 114 | 115
79.64566 | 677 | 728 | 690 | 709 | 721 | 683 | 79.64566 | 663 | 676 | 576 | 637 | 636 | 631 | 79.64566 | 617 | 597 | 648 | 564 | 633 | 591 | 42.32283 | 138 | 95
79.67192 | 683 | 745 | 668 | 710 | 734 | 767 | 79.67192 | 733 | 675 | 586 | 591 | 636 | 643 | 79.67192 | 662 | 587 | 631 | 595 | 647 | 636 | 42.33596 | 114 | 120
79.69818 | 713 | 713 | 681 | 680 | 742 | 713 | 79.69818 | 631 | 652 | 630 | 580 | 623 | 682 | 79.69818 | 684 | 629 | 623 | 586 | 611 | 653 | 42.34909 | 121 | 126
79.72444 | 682 | 682 | 702 | 692 | 729 | 760 | 79.72444 | 684 | 598 | 553 | 580 | 588 | 665 | 79.72444 | 692 | 615 | 621 | 563 | 601 | 628 | 42.36222 | 123 | 104
79.7507 | 664 | 717 | 662 | 703 | 709 | 693 | 79.7507 | 675 | 651 | 525 | 595 | 611 | 635 | 79.7507 | 644 | 615 | 632 | 638 | 655 | 617 | 42.37535 | 111 | 131
79.77696 | 665 | 700 | 730 | 710 | 802 | 714 | 79.77696 | 689 | 648 | 606 | 603 | 611 | 657 | 79.77696 | 550 | 637 | 626 | 581 | 594 | 620 | 42.38848 | 112 | 100
79.80322 | 662 | 740 | 734 | 696 | 733 | 732 | 79.80322 | 693 | 631 | 583 | 639 | 640 | 641 | 79.80322 | 649 | 612 | 622 | 681 | 657 | 600 | 42.40161 | 105 | 125
79.82948 | 745 | 697 | 651 | 718 | 688 | 772 | 79.82948 | 715 | 623 | 588 | 652 | 595 | 636 | 79.82948 | 664 | 629 | 655 | 642 | 625 | 595 | 42.41474 | 117 | 111
79.85574 | 689 | 707 | 688 | 712 | 740 | 692 | 79.85574 | 652 | 599 | 638 | 583 | 641 | 645 | 79.85574 | 629 | 662 | 578 | 609 | 585 | 615 | 42.42787 | 128 | 112
79.882 | 677 | 693 | 677 | 698 | 722 | 732 | 79.882 | 684 | 675 | 604 | 609 | 628 | 636 | 79.882 | 622 | 651 | 652 | 577 | 644 | 623 | 42.441 | 133 | 114
79.90826 | 709 | 685 | 687 | 727 | 675 | 749 | 79.90826 | 649 | 656 | 585 | 635 | 644 | 613 | 79.90826 | 670 | 631 | 676 | 605 | 633 | 611 | 42.45413 | 137 | 124
79.93452 | 783 | 748 | 713 | 669 | 695 | 783 | 79.93452 | 690 | 685 | 633 | 604 | 629 | 647 | 79.93452 | 677 | 622 | 626 | 645 | 589 | 619 | 42.46726 | 133 | 109
79.96078 | 738 | 665 | 679 | 697 | 727 | 716 | 79.96078 | 735 | 651 | 640 | 599 | 602 | 648 | 79.96078 | 621 | 626 | 639 | 578 | 590 | 585 | 42.48039 | 129 | 107
79.98704 | 706 | 689 | 702 | 723 | 698 | 700 | 79.98704 | 671 | 668 | 586 | 632 | 618 | 630 | 79.98704 | 668 | 633 | 648 | 625 | 633 | 592 | 42.49352 | 143 | 104
80.0133 | 745 | 703 | 679 | 695 | 728 | 721 | 80.0133 | 665 | 635 | 593 | 623 | 644 | 640 | 80.0133 | 637 | 629 | 724 | 572 | 601 | 629 | 42.50665 | 131 | 106
[21 empty] | 42.51978 | 111 | 121
[21 empty] | 42.53291 | 148 | 104
[21 empty] | 42.54604 | 143 | 118
[21 empty] | 42.55917 | 136 | 110
[21 empty] | 42.5723 | 149 | 99
[21 empty] | 42.58543 | 123 | 122
[21 empty] | 42.59856 | 124 | 113
[21 empty] | 42.61169 | 113 | 107
[21 empty] | 42.62483 | 115 | 121
[21 empty] | 42.63796 | 128 | 111
[21 empty] | 42.65109 | 94 | 109
[21 empty] | 42.66422 | 127 | 99
[21 empty] | 42.67735 | 133 | 109
[21 empty] | 42.69048 | 119 | 102
[21 empty] | 42.70361 | 114 | 107
[21 empty] | 42.71674 | 119 | 109
[21 empty] | 42.72987 | 131 | 117
[21 empty] | 42.743 | 131 | 123
[21 empty] | 42.75613 | 116 | 113
[21 empty] | 42.76926 | 120 | 95
[21 empty] | 42.78239 | 147 | 109
[21 empty] | 42.79552 | 113 | 128
[21 empty] | 42.80865 | 151 | 95
[21 empty] | 42.82178 | 105 | 131
[21 empty] | 42.83491 | 114 | 107
[21 empty] | 42.84804 | 126 | 111
[21 empty] | 42.86117 | 115 | 103
[21 empty] | 42.8743 | 136 | 124
[21 empty] | 42.88743 | 112 | 120
[21 empty] | 42.90056 | 122 | 108
[21 empty] | 42.91369 | 152 | 114
[21 empty] | 42.92682 | 115 | 85
[21 empty] | 42.93995 | 129 | 109
[21 empty] | 42.95308 | 126 | 100
[21 empty] | 42.96621 | 139 | 91
[21 empty] | 42.97934 | 133 | 109
[21 empty] | 42.99247 | 141 | 101
[21 empty] | 43.0056 | 151 | 118
[21 empty] | 43.01873 | 135 | 102
[21 empty] | 43.03186 | 157 | 123
[21 empty] | 43.04499 | 127 | 117
[21 empty] | 43.05812 | 133 | 121
[21 empty] | 43.07125 | 140 | 100
[21 empty] | 43.08438 | 149 | 121
[21 empty] | 43.09752 | 151 | 116
[21 empty] | 43.11065 | 161 | 111
[21 empty] | 43.12378 | 185 | 109
[21 empty] | 43.13691 | 173 | 120
[21 empty] | 43.15004 | 166 | 109
[21 empty] | 43.16317 | 165 | 110
[21 empty] | 43.1763 | 178 | 107
[21 empty] | 43.18943 | 170 | 117
[21 empty] | 43.20256 | 153 | 100
[21 empty] | 43.21569 | 181 | 89
[21 empty] | 43.22882 | 155 | 102
[21 empty] | 43.24195 | 155 | 104
[21 empty] | 43.25508 | 151 | 126
[21 empty] | 43.26821 | 154 | 103
[21 empty] | 43.28134 | 130 | 104
[21 empty] | 43.29447 | 155 | 98
[21 empty] | 43.3076 | 150 | 115
[21 empty] | 43.32073 | 135 | 123
[21 empty] | 43.33386 | 146 | 94
[21 empty] | 43.34699 | 143 | 93
[21 empty] | 43.36012 | 146 | 95
[21 empty] | 43.37325 | 151 | 115
[21 empty] | 43.38638 | 137 | 116
[21 empty] | 43.39951 | 128 | 105
[21 empty] | 43.41264 | 118 | 95
[21 empty] | 43.42577 | 144 | 122
[21 empty] | 43.4389 | 119 | 107
[21 empty] | 43.45203 | 138 | 117
[21 empty] | 43.46516 | 142 | 100
[21 empty] | 43.47829 | 151 | 113
[21 empty] | 43.49142 | 138 | 118
[21 empty] | 43.50455 | 128 | 97
[21 empty] | 43.51768 | 137 | 112
[21 empty] | 43.53081 | 133 | 105
[21 empty] | 43.54394 | 127 | 114
[21 empty] | 43.55708 | 119 | 103
[21 empty] | 43.57021 | 150 | 113
[21 empty] | 43.58334 | 121 | 106
[21 empty] | 43.59647 | 124 | 130
[21 empty] | 43.6096 | 123 | 112
[21 empty] | 43.62273 | 133 | 114
[21 empty] | 43.63586 | 125 | 117
[21 empty] | 43.64899 | 130 | 109
[21 empty] | 43.66212 | 143 | 114
[21 empty] | 43.67525 | 108 | 109
[21 empty] | 43.68838 | 137 | 107
[21 empty] | 43.70151 | 129 | 111
[21 empty] | 43.71464 | 119 | 108
[21 empty] | 43.72777 | 127 | 99
[21 empty] | 43.7409 | 123 | 99
[21 empty] | 43.75403 | 132 | 124
[21 empty] | 43.76716 | 110 | 107
[21 empty] | 43.78029 | 123 | 111
[21 empty] | 43.79342 | 133 | 100
[21 empty] | 43.80655 | 121 | 100
[21 empty] | 43.81968 | 121 | 98
[21 empty] | 43.83281 | 134 | 96
[21 empty] | 43.84594 | 141 | 90
[21 empty] | 43.85907 | 135 | 110
[21 empty] | 43.8722 | 136 | 130
[21 empty] | 43.88533 | 115 | 92
[21 empty] | 43.89846 | 130 | 113
[21 empty] | 43.91159 | 130 | 118
[21 empty] | 43.92472 | 132 | 102
[21 empty] | 43.93785 | 130 | 110
[21 empty] | 43.95098 | 147 | 91
[21 empty] | 43.96411 | 131 | 109
[21 empty] | 43.97724 | 124 | 126
[21 empty] | 43.99037 | 139 | 97
[21 empty] | 44.0035 | 145 | 101
[21 empty] | 44.01663 | 128 | 102
[21 empty] | 44.02977 | 131 | 117
[21 empty] | 44.0429 | 145 | 105
[21 empty] | 44.05603 | 141 | 107
[21 empty] | 44.06916 | 135 | 109
[21 empty] | 44.08229 | 123 | 111
[21 empty] | 44.09542 | 147 | 112
[21 empty] | 44.10855 | 126 | 104
[21 empty] | 44.12168 | 144 | 116
[21 empty] | 44.13481 | 128 | 107
[21 empty] | 44.14794 | 121 | 106
[21 empty] | 44.16107 | 155 | 117
[21 empty] | 44.1742 | 129 | 111
[21 empty] | 44.18733 | 154 | 127
[21 empty] | 44.20046 | 147 | 113
[21 empty] | 44.21359 | 144 | 94
[21 empty] | 44.22672 | 122 | 108
[21 empty] | 44.23985 | 136 | 84
[21 empty] | 44.25298 | 133 | 113
[21 empty] | 44.26611 | 114 | 105
[21 empty] | 44.27924 | 128 | 122
[21 empty] | 44.29237 | 121 | 89
[21 empty] | 44.3055 | 121 | 99
[21 empty] | 44.31863 | 130 | 108
[21 empty] | 44.33176 | 131 | 102
[21 empty] | 44.34489 | 132 | 116
[21 empty] | 44.35802 | 114 | 95
[21 empty] | 44.37115 | 116 | 102
[21 empty] | 44.38428 | 112 | 104
[21 empty] | 44.39741 | 138 | 117
[21 empty] | 44.41054 | 124 | 120
[21 empty] | 44.42367 | 132 | 113
[21 empty] | 44.4368 | 123 | 104
[21 empty] | 44.44993 | 128 | 94
[21 empty] | 44.46306 | 133 | 105
[21 empty] | 44.47619 | 122 | 103
[21 empty] | 44.48933 | 128 | 103
[21 empty] | 44.50246 | 123 | 99
[21 empty] | 44.51559 | 132 | 105
[21 empty] | 44.52872 | 136 | 125
[21 empty] | 44.54185 | 107 | 123
[21 empty] | 44.55498 | 123 | 101
[21 empty] | 44.56811 | 131 | 117
[21 empty] | 44.58124 | 130 | 93
[21 empty] | 44.59437 | 124 | 115
[21 empty] | 44.6075 | 91 | 112
[21 empty] | 44.62063 | 129 | 97
[21 empty] | 44.63376 | 121 | 99
[21 empty] | 44.64689 | 109 | 113
[21 empty] | 44.66002 | 126 | 119
[21 empty] | 44.67315 | 101 | 115
[21 empty] | 44.68628 | 131 | 96
[21 empty] | 44.69941 | 125 | 117
[21 empty] | 44.71254 | 118 | 105
[21 empty] | 44.72567 | 122 | 110
[21 empty] | 44.7388 | 130 | 103
[21 empty] | 44.75193 | 122 | 109
[21 empty] | 44.76506 | 112 | 113
[21 empty] | 44.77819 | 120 | 118
[21 empty] | 44.79132 | 117 | 91
[21 empty] | 44.80445 | 118 | 122
[21 empty] | 44.81758 | 119 | 137
[21 empty] | 44.83071 | 116 | 93
[21 empty] | 44.84384 | 105 | 97
[21 empty] | 44.85697 | 108 | 106
[21 empty] | 44.8701 | 137 | 123
[21 empty] | 44.88323 | 115 | 86
[21 empty] | 44.89636 | 111 | 120
[21 empty] | 44.90949 | 121 | 104
[21 empty] | 44.92262 | 101 | 118
[21 empty] | 44.93575 | 128 | 124
[21 empty] | 44.94889 | 119 | 114
[21 empty] | 44.96202 | 129 | 105
[21 empty] | 44.97515 | 109 | 114
[21 empty] | 44.98828 | 109 | 119
[21 empty] | 45.00141 | 120 | 134
[21 empty] | 45.01454 | 124 | 107
[21 empty] | 45.02767 | 127 | 114
[21 empty] | 45.0408 | 119 | 118
[21 empty] | 45.05393 | 113 | 113
[21 empty] | 45.06706 | 120 | 118
[21 empty] | 45.08019 | 105 | 113
[21 empty] | 45.09332 | 120 | 117
[21 empty] | 45.10645 | 122 | 99
[21 empty] | 45.11958 | 110 | 101
[21 empty] | 45.13271 | 120 | 120
[21 empty] | 45.14584 | 130 | 96
[21 empty] | 45.15897 | 125 | 113
[21 empty] | 45.1721 | 125 | 119
[21 empty] | 45.18523 | 96 | 115
[21 empty] | 45.19836 | 112 | 108
[21 empty] | 45.21149 | 112 | 92
[21 empty] | 45.22462 | 119 | 104
[21 empty] | 45.23775 | 123 | 113
[21 empty] | 45.25088 | 87 | 103
[21 empty] | 45.26401 | 119 | 112
[21 empty] | 45.27714 | 118 | 106
[21 empty] | 45.29027 | 105 | 125
[21 empty] | 45.3034 | 100 | 111
[21 empty] | 45.31653 | 131 | 79
[21 empty] | 45.32966 | 103 | 110
[21 empty] | 45.34279 | 117 | 108
[21 empty] | 45.35592 | 108 | 110
[21 empty] | 45.36905 | 111 | 92
[21 empty] | 45.38218 | 118 | 104
[21 empty] | 45.39531 | 113 | 110
[21 empty] | 45.40844 | 145 | 106
[21 empty] | 45.42158 | 108 | 123
[21 empty] | 45.43471 | 111 | 108
[21 empty] | 45.44784 | 116 | 96
[21 empty] | 45.46097 | 128 | 106
[21 empty] | 45.4741 | 122 | 134
[21 empty] | 45.48723 | 106 | 110
[21 empty] | 45.50036 | 114 | 111
[21 empty] | 45.51349 | 130 | 95
[21 empty] | 45.52662 | 114 | 120
[21 empty] | 45.53975 | 118 | 104
[21 empty] | 45.55288 | 120 | 103
[21 empty] | 45.56601 | 110 | 104
[21 empty] | 45.57914 | 128 | 101
[21 empty] | 45.59227 | 133 | 98
[21 empty] | 45.6054 | 112 | 120
[21 empty] | 45.61853 | 107 | 104
[21 empty] | 45.63166 | 135 | 112
[21 empty] | 45.64479 | 136 | 118
[21 empty] | 45.65792 | 118 | 121
[21 empty] | 45.67105 | 148 | 85
[21 empty] | 45.68418 | 125 | 98
[21 empty] | 45.69731 | 129 | 87
[21 empty] | 45.71044 | 112 | 97
[21 empty] | 45.72357 | 130 | 129
[21 empty] | 45.7367 | 142 | 90
[21 empty] | 45.74983 | 129 | 97
[21 empty] | 45.76296 | 135 | 105
[21 empty] | 45.77609 | 155 | 122
[21 empty] | 45.78922 | 138 | 121
[21 empty] | 45.80235 | 172 | 121
[21 empty] | 45.81548 | 167 | 99
[21 empty] | 45.82861 | 187 | 89
[21 empty] | 45.84174 | 164 | 119
[21 empty] | 45.85487 | 140 | 112
[21 empty] | 45.868 | 140 | 104
[21 empty] | 45.88114 | 139 | 111
[21 empty] | 45.89427 | 153 | 119
[21 empty] | 45.9074 | 152 | 107
[21 empty] | 45.92053 | 139 | 107
[21 empty] | 45.93366 | 137 | 103
[21 empty] | 45.94679 | 137 | 122
[21 empty] | 45.95992 | 120 | 124
[21 empty] | 45.97305 | 153 | 102
[21 empty] | 45.98618 | 125 | 105
[21 empty] | 45.99931 | 142 | 116
[21 empty] | 46.01244 | 135 | 127
[21 empty] | 46.02557 | 131 | 117
[21 empty] | 46.0387 | 118 | 92
[21 empty] | 46.05183 | 116 | 113
[21 empty] | 46.06496 | 117 | 106
[21 empty] | 46.07809 | 94 | 103
[21 empty] | 46.09122 | 103 | 115
[21 empty] | 46.10435 | 121 | 125
[21 empty] | 46.11748 | 125 | 112
[21 empty] | 46.13061 | 107 | 129
[21 empty] | 46.14374 | 131 | 101
[21 empty] | 46.15687 | 114 | 80
[21 empty] | 46.17 | 103 | 99
[21 empty] | 46.18313 | 99 | 103
[21 empty] | 46.19626 | 115 | 102
[21 empty] | 46.20939 | 106 | 99
[21 empty] | 46.22252 | 125 | 94
[21 empty] | 46.23565 | 117 | 109
[21 empty] | 46.24878 | 120 | 109
[21 empty] | 46.26191 | 134 | 102
[21 empty] | 46.27504 | 129 | 113
[21 empty] | 46.28817 | 116 | 96
[21 empty] | 46.3013 | 121 | 117
[21 empty] | 46.31443 | 122 | 123
[21 empty] | 46.32756 | 110 | 95
[21 empty] | 46.3407 | 100 | 107
[21 empty] | 46.35383 | 112 | 113
[21 empty] | 46.36696 | 122 | 99
[21 empty] | 46.38009 | 96 | 102
[21 empty] | 46.39322 | 124 | 102
[21 empty] | 46.40635 | 122 | 103
[21 empty] | 46.41948 | 107 | 94
[21 empty] | 46.43261 | 114 | 105
[21 empty] | 46.44574 | 118 | 96
[21 empty] | 46.45887 | 108 | 87
[21 empty] | 46.472 | 117 | 107
[21 empty] | 46.48513 | 100 | 127
[21 empty] | 46.49826 | 116 | 97
[21 empty] | 46.51139 | 122 | 110
[21 empty] | 46.52452 | 121 | 110
[21 empty] | 46.53765 | 117 | 121
[21 empty] | 46.55078 | 115 | 101
[21 empty] | 46.56391 | 131 | 95
[21 empty] | 46.57704 | 116 | 99
[21 empty] | 46.59017 | 116 | 98
[21 empty] | 46.6033 | 114 | 83
[21 empty] | 46.61643 | 106 | 108
[21 empty] | 46.62956 | 109 | 97
[21 empty] | 46.64269 | 91 | 92
[21 empty] | 46.65582 | 137 | 96
[21 empty] | 46.66895 | 116 | 101
[21 empty] | 46.68208 | 120 | 96
[21 empty] | 46.69521 | 112 | 88
[21 empty] | 46.70834 | 126 | 117
[21 empty] | 46.72147 | 128 | 114
[21 empty] | 46.7346 | 112 | 112
[21 empty] | 46.74773 | 138 | 99
[21 empty] | 46.76086 | 142 | 98
[21 empty] | 46.77399 | 137 | 91
[21 empty] | 46.78712 | 150 | 98
[21 empty] | 46.80025 | 172 | 80
[21 empty] | 46.81339 | 175 | 84
[21 empty] | 46.82652 | 143 | 127
[21 empty] | 46.83965 | 164 | 114
[21 empty] | 46.85278 | 157 | 89
[21 empty] | 46.86591 | 188 | 106
[21 empty] | 46.87904 | 136 | 108
[21 empty] | 46.89217 | 138 | 107
[21 empty] | 46.9053 | 146 | 110
[21 empty] | 46.91843 | 170 | 114
[21 empty] | 46.93156 | 150 | 105
[21 empty] | 46.94469 | 189 | 95
[21 empty] | 46.95782 | 184 | 93
[21 empty] | 46.97095 | 176 | 98
[21 empty] | 46.98408 | 182 | 99
[21 empty] | 46.99721 | 194 | 105
[21 empty] | 47.01034 | 156 | 104
[21 empty] | 47.02347 | 167 | 116
[21 empty] | 47.0366 | 171 | 100
[21 empty] | 47.04973 | 171 | 101
[21 empty] | 47.06286 | 162 | 107
[21 empty] | 47.07599 | 176 | 104
[21 empty] | 47.08912 | 142 | 111
[21 empty] | 47.10225 | 162 | 119
[21 empty] | 47.11538 | 154 | 106
[21 empty] | 47.12851 | 154 | 85
[21 empty] | 47.14164 | 149 | 109
[21 empty] | 47.15477 | 158 | 123
[21 empty] | 47.1679 | 156 | 111
[21 empty] | 47.18103 | 173 | 106
[21 empty] | 47.19416 | 156 | 93
[21 empty] | 47.20729 | 156 | 101
[21 empty] | 47.22042 | 154 | 113
[21 empty] | 47.23355 | 151 | 99
[21 empty] | 47.24668 | 150 | 90
[21 empty] | 47.25981 | 155 | 93
[21 empty] | 47.27295 | 187 | 92
[21 empty] | 47.28608 | 152 | 100
[21 empty] | 47.29921 | 156 | 92
[21 empty] | 47.31234 | 141 | 90
[21 empty] | 47.32547 | 145 | 105
[21 empty] | 47.3386 | 168 | 90
[21 empty] | 47.35173 | 138 | 92
[21 empty] | 47.36486 | 158 | 94
[21 empty] | 47.37799 | 142 | 85
[21 empty] | 47.39112 | 155 | 105
[21 empty] | 47.40425 | 168 | 104
[21 empty] | 47.41738 | 152 | 117
[21 empty] | 47.43051 | 161 | 98
[21 empty] | 47.44364 | 133 | 100
[21 empty] | 47.45677 | 178 | 94
[21 empty] | 47.4699 | 158 | 94
[21 empty] | 47.48303 | 176 | 107
[21 empty] | 47.49616 | 150 | 108
[21 empty] | 47.50929 | 162 | 121
[21 empty] | 47.52242 | 165 | 108
[21 empty] | 47.53555 | 180 | 100
[21 empty] | 47.54868 | 152 | 85
[21 empty] | 47.56181 | 158 | 99
[21 empty] | 47.57494 | 159 | 98
[21 empty] | 47.58807 | 145 | 96
[21 empty] | 47.6012 | 164 | 118
[21 empty] | 47.61433 | 141 | 104
[21 empty] | 47.62746 | 151 | 85
[21 empty] | 47.64059 | 156 | 106
[21 empty] | 47.65372 | 143 | 116
[21 empty] | 47.66685 | 121 | 99
[21 empty] | 47.67998 | 125 | 119
[21 empty] | 47.69311 | 132 | 112
[21 empty] | 47.70624 | 120 | 110
[21 empty] | 47.71937 | 137 | 98
[21 empty] | 47.7325 | 127 | 107
[21 empty] | 47.74564 | 132 | 99
[21 empty] | 47.75877 | 154 | 96
[21 empty] | 47.7719 | 126 | 98
[21 empty] | 47.78503 | 157 | 91
[21 empty] | 47.79816 | 140 | 96
[21 empty] | 47.81129 | 143 | 81
[21 empty] | 47.82442 | 155 | 116
[21 empty] | 47.83755 | 148 | 109
[21 empty] | 47.85068 | 134 | 98
[21 empty] | 47.86381 | 139 | 103
[21 empty] | 47.87694 | 149 | 98
[21 empty] | 47.89007 | 128 | 112
[21 empty] | 47.9032 | 111 | 91
[21 empty] | 47.91633 | 144 | 98
[21 empty] | 47.92946 | 123 | 93
[21 empty] | 47.94259 | 120 | 109
[21 empty] | 47.95572 | 125 | 91
[21 empty] | 47.96885 | 123 | 103
[21 empty] | 47.98198 | 114 | 89
[21 empty] | 47.99511 | 116 | 113
[21 empty] | 48.00824 | 113 | 114
[21 empty] | 48.02137 | 129 | 102
[21 empty] | 48.0345 | 120 | 106
[21 empty] | 48.04763 | 120 | 103
[21 empty] | 48.06076 | 126 | 102
[21 empty] | 48.07389 | 125 | 78
[21 empty] | 48.08702 | 124 | 110
[21 empty] | 48.10015 | 121 | 124
[21 empty] | 48.11328 | 132 | 112
[21 empty] | 48.12641 | 117 | 119
[21 empty] | 48.13954 | 111 | 95
[21 empty] | 48.15267 | 114 | 99
[21 empty] | 48.1658 | 110 | 97
[21 empty] | 48.17893 | 134 | 111
[21 empty] | 48.19206 | 117 | 81
[21 empty] | 48.2052 | 100 | 101
[21 empty] | 48.21833 | 126 | 113
[21 empty] | 48.23146 | 109 | 98
[21 empty] | 48.24459 | 126 | 98
[21 empty] | 48.25772 | 112 | 89
[21 empty] | 48.27085 | 134 | 112
[21 empty] | 48.28398 | 131 | 90
[21 empty] | 48.29711 | 119 | 96
[21 empty] | 48.31024 | 137 | 101
[21 empty] | 48.32337 | 128 | 82
[21 empty] | 48.3365 | 127 | 101
[21 empty] | 48.34963 | 137 | 95
[21 empty] | 48.36276 | 131 | 121
[21 empty] | 48.37589 | 129 | 102
[21 empty] | 48.38902 | 123 | 87
[21 empty] | 48.40215 | 128 | 125
[21 empty] | 48.41528 | 147 | 101
[21 empty] | 48.42841 | 142 | 121
[21 empty] | 48.44154 | 142 | 97
[21 empty] | 48.45467 | 146 | 106
[21 empty] | 48.4678 | 148 | 94
[21 empty] | 48.48093 | 147 | 102
[21 empty] | 48.49406 | 147 | 100
[21 empty] | 48.50719 | 156 | 104
[21 empty] | 48.52032 | 171 | 104
[21 empty] | 48.53345 | 152 | 110
[21 empty] | 48.54658 | 142 | 104
[21 empty] | 48.55971 | 163 | 105
[21 empty] | 48.57284 | 147 | 102
[21 empty] | 48.58597 | 153 | 94
[21 empty] | 48.5991 | 135 | 95
[21 empty] | 48.61223 | 144 | 116
[21 empty] | 48.62536 | 146 | 122
[21 empty] | 48.63849 | 133 | 99
[21 empty] | 48.65162 | 144 | 88
[21 empty] | 48.66476 | 136 | 94
[21 empty] | 48.67789 | 114 | 94
[21 empty] | 48.69102 | 134 | 100
[21 empty] | 48.70415 | 130 | 90
[21 empty] | 48.71728 | 137 | 98
[21 empty] | 48.73041 | 118 | 108
[21 empty] | 48.74354 | 134 | 109
[21 empty] | 48.75667 | 130 | 109
[21 empty] | 48.7698 | 121 | 95
[21 empty] | 48.78293 | 101 | 87
[21 empty] | 48.79606 | 107 | 89
[21 empty] | 48.80919 | 116 | 97
[21 empty] | 48.82232 | 111 | 107
[21 empty] | 48.83545 | 96 | 116
[21 empty] | 48.84858 | 116 | 94
[21 empty] | 48.86171 | 114 | 99
[21 empty] | 48.87484 | 112 | 81
[21 empty] | 48.88797 | 125 | 115
[21 empty] | 48.9011 | 106 | 100
[21 empty] | 48.91423 | 138 | 102
[21 empty] | 48.92736 | 117 | 108
[21 empty] | 48.94049 | 115 | 95
[21 empty] | 48.95362 | 112 | 80
[21 empty] | 48.96675 | 94 | 115
[21 empty] | 48.97988 | 102 | 98
[21 empty] | 48.99301 | 110 | 93
[21 empty] | 49.00614 | 107 | 96
[21 empty] | 49.01927 | 106 | 108
[21 empty] | 49.0324 | 125 | 89
[21 empty] | 49.04553 | 125 | 113
[21 empty] | 49.05866 | 109 | 107
[21 empty] | 49.07179 | 102 | 88
[21 empty] | 49.08492 | 89 | 106
[21 empty] | 49.09805 | 119 | 107
[21 empty] | 49.11118 | 107 | 99
[21 empty] | 49.12431 | 125 | 106
[21 empty] | 49.13745 | 111 | 101
[21 empty] | 49.15058 | 132 | 85
[21 empty] | 49.16371 | 107 | 96
[21 empty] | 49.17684 | 107 | 97
[21 empty] | 49.18997 | 134 | 113
[21 empty] | 49.2031 | 117 | 107
[21 empty] | 49.21623 | 111 | 103
[21 empty] | 49.22936 | 119 | 96
[21 empty] | 49.24249 | 116 | 96
[21 empty] | 49.25562 | 117 | 96
[21 empty] | 49.26875 | 114 | 109
[21 empty] | 49.28188 | 118 | 87
[21 empty] | 49.29501 | 110 | 109
[21 empty] | 49.30814 | 116 | 91
[21 empty] | 49.32127 | 132 | 112
[21 empty] | 49.3344 | 116 | 93
[21 empty] | 49.34753 | 105 | 94
[21 empty] | 49.36066 | 120 | 94
[21 empty] | 49.37379 | 119 | 100
[21 empty] | 49.38692 | 124 | 104
[21 empty] | 49.40005 | 99 | 107
[21 empty] | 49.41318 | 107 | 94
[21 empty] | 49.42631 | 90 | 107
[21 empty] | 49.43944 | 108 | 98
[21 empty] | 49.45257 | 118 | 106
[21 empty] | 49.4657 | 117 | 99
[21 empty] | 49.47883 | 101 | 102
[21 empty] | 49.49196 | 100 | 103
[21 empty] | 49.50509 | 109 | 106
[21 empty] | 49.51822 | 133 | 99
[21 empty] | 49.53135 | 104 | 78
[21 empty] | 49.54448 | 121 | 103
[21 empty] | 49.55761 | 103 | 90
[21 empty] | 49.57074 | 122 | 103
[21 empty] | 49.58387 | 125 | 99
[21 empty] | 49.59701 | 117 | 85
[21 empty] | 49.61014 | 109 | 114
[21 empty] | 49.62327 | 143 | 102
[21 empty] | 49.6364 | 140 | 78
[21 empty] | 49.64953 | 120 | 126
[21 empty] | 49.66266 | 134 | 86
[21 empty] | 49.67579 | 129 | 97
[21 empty] | 49.68892 | 125 | 100
[21 empty] | 49.70205 | 141 | 86
[21 empty] | 49.71518 | 127 | 84
[21 empty] | 49.72831 | 142 | 100
[21 empty] | 49.74144 | 113 | 109
[21 empty] | 49.75457 | 129 | 103
[21 empty] | 49.7677 | 147 | 101
[21 empty] | 49.78083 | 134 | 94
[21 empty] | 49.79396 | 120 | 104
[21 empty] | 49.80709 | 145 | 91
[21 empty] | 49.82022 | 132 | 108
[21 empty] | 49.83335 | 134 | 91
[21 empty] | 49.84648 | 146 | 98
[21 empty] | 49.85961 | 131 | 96
[21 empty] | 49.87274 | 143 | 103
[21 empty] | 49.88587 | 132 | 95
[21 empty] | 49.899 | 113 | 122
[21 empty] | 49.91213 | 144 | 104
[21 empty] | 49.92526 | 123 | 99
[21 empty] | 49.93839 | 126 | 105
[21 empty] | 49.95152 | 147 | 103
[21 empty] | 49.96465 | 141 | 88
[21 empty] | 49.97778 | 159 | 92
[21 empty] | 49.99091 | 124 | 90
[21 empty] | 50.00404 | 140 | 103
[21 empty] | 50.01717 | 125 | 103
[21 empty] | 50.0303 | 125 | 102
[21 empty] | 50.04343 | 138 | 101
[21 empty] | 50.05657 | 131 | 99
[21 empty] | 50.0697 | 125 | 97
[21 empty] | 50.08283 | 130 | 100
[21 empty] | 50.09596 | 152 | 106
[21 empty] | 50.10909 | 156 | 95
[21 empty] | 50.12222 | 146 | 103
[21 empty] | 50.13535 | 153 | 110
[21 empty] | 50.14848 | 159 | 104
[21 empty] | 50.16161 | 134 | 92
[21 empty] | 50.17474 | 142 | 100
[21 empty] | 50.18787 | 123 | 96
[21 empty] | 50.201 | 132 | 99
[21 empty] | 50.21413 | 143 | 105
[21 empty] | 50.22726 | 145 | 91
[21 empty] | 50.24039 | 134 | 95
[21 empty] | 50.25352 | 127 | 95
[21 empty] | 50.26665 | 142 | 95
[21 empty] | 50.27978 | 156 | 104
[21 empty] | 50.29291 | 132 | 107
[21 empty] | 50.30604 | 116 | 109
[21 empty] | 50.31917 | 136 | 96
[21 empty] | 50.3323 | 128 | 95
[21 empty] | 50.34543 | 108 | 102
[21 empty] | 50.35856 | 112 | 86
[21 empty] | 50.37169 | 133 | 99
[21 empty] | 50.38482 | 116 | 102
[21 empty] | 50.39795 | 93 | 78
[21 empty] | 50.41108 | 110 | 101
[21 empty] | 50.42421 | 118 | 101
[21 empty] | 50.43734 | 111 | 86
[21 empty] | 50.45047 | 108 | 95
[21 empty] | 50.4636 | 115 | 92
[21 empty] | 50.47673 | 142 | 87
[21 empty] | 50.48986 | 120 | 109
[21 empty] | 50.50299 | 117 | 100
[21 empty] | 50.51612 | 114 | 91
[21 empty] | 50.52926 | 101 | 107
[21 empty] | 50.54239 | 109 | 99
[21 empty] | 50.55552 | 138 | 89
[21 empty] | 50.56865 | 113 | 89
[21 empty] | 50.58178 | 106 | 96
[21 empty] | 50.59491 | 113 | 100
[21 empty] | 50.60804 | 105 | 109
[21 empty] | 50.62117 | 95 | 94
[21 empty] | 50.6343 | 113 | 111
[21 empty] | 50.64743 | 102 | 99
[21 empty] | 50.66056 | 117 | 106
[21 empty] | 50.67369 | 117 | 100
[21 empty] | 50.68682 | 118 | 108
[21 empty] | 50.69995 | 112 | 96
[21 empty] | 50.71308 | 104 | 76
[21 empty] | 50.72621 | 100 | 99
[21 empty] | 50.73934 | 125 | 89
[21 empty] | 50.75247 | 96 | 102
[21 empty] | 50.7656 | 96 | 100
[21 empty] | 50.77873 | 111 | 87
[21 empty] | 50.79186 | 108 | 100
[21 empty] | 50.80499 | 93 | 89
[21 empty] | 50.81812 | 122 | 95
[21 empty] | 50.83125 | 111 | 106
[21 empty] | 50.84438 | 117 | 118
[21 empty] | 50.85751 | 120 | 99
[21 empty] | 50.87064 | 122 | 81
[21 empty] | 50.88377 | 113 | 119
[21 empty] | 50.8969 | 118 | 95
[21 empty] | 50.91003 | 100 | 85
[21 empty] | 50.92316 | 129 | 91
[21 empty] | 50.93629 | 108 | 100
[21 empty] | 50.94942 | 108 | 93
[21 empty] | 50.96255 | 125 | 97
[21 empty] | 50.97568 | 118 | 103
[21 empty] | 50.98882 | 114 | 84
[21 empty] | 51.00195 | 97 | 107
[21 empty] | 51.01508 | 124 | 109
[21 empty] | 51.02821 | 104 | 105
[21 empty] | 51.04134 | 126 | 108
[21 empty] | 51.05447 | 130 | 106
[21 empty] | 51.0676 | 124 | 80
[21 empty] | 51.08073 | 109 | 87
[21 empty] | 51.09386 | 116 | 111
[21 empty] | 51.10699 | 119 | 89
[21 empty] | 51.12012 | 123 | 106
[21 empty] | 51.13325 | 121 | 108
[21 empty] | 51.14638 | 126 | 108
[21 empty] | 51.15951 | 111 | 115
[21 empty] | 51.17264 | 101 | 109
[21 empty] | 51.18577 | 116 | 114
[21 empty] | 51.1989 | 93 | 87
[21 empty] | 51.21203 | 126 | 119
[21 empty] | 51.22516 | 115 | 88
[21 empty] | 51.23829 | 109 | 100
[21 empty] | 51.25142 | 111 | 86
[21 empty] | 51.26455 | 120 | 106
[21 empty] | 51.27768 | 108 | 105
[21 empty] | 51.29081 | 112 | 98
[21 empty] | 51.30394 | 109 | 103
[21 empty] | 51.31707 | 112 | 106
[21 empty] | 51.3302 | 104 | 103
[21 empty] | 51.34333 | 118 | 97
[21 empty] | 51.35646 | 147 | 90
[21 empty] | 51.36959 | 112 | 106
[21 empty] | 51.38272 | 109 | 100
[21 empty] | 51.39585 | 105 | 92
[21 empty] | 51.40898 | 119 | 85
[21 empty] | 51.42211 | 121 | 101
[21 empty] | 51.43524 | 90 | 92
[21 empty] | 51.44837 | 123 | 99
[21 empty] | 51.46151 | 105 | 114
[21 empty] | 51.47464 | 113 | 91
[21 empty] | 51.48777 | 117 | 100
[21 empty] | 51.5009 | 127 | 96
[21 empty] | 51.51403 | 123 | 97
[21 empty] | 51.52716 | 129 | 104
[21 empty] | 51.54029 | 131 | 84
[21 empty] | 51.55342 | 142 | 112
[21 empty] | 51.56655 | 137 | 111
[21 empty] | 51.57968 | 135 | 102
[21 empty] | 51.59281 | 153 | 112
[21 empty] | 51.60594 | 136 | 114
[21 empty] | 51.61907 | 180 | 102
[21 empty] | 51.6322 | 191 | 105
[21 empty] | 51.64533 | 201 | 96
[21 empty] | 51.65846 | 230 | 86
[21 empty] | 51.67159 | 273 | 95
[21 empty] | 51.68472 | 315 | 85
[21 empty] | 51.69785 | 299 | 96
[21 empty] | 51.71098 | 250 | 97
[21 empty] | 51.72411 | 220 | 96
[21 empty] | 51.73724 | 206 | 95
[21 empty] | 51.75037 | 215 | 92
[21 empty] | 51.7635 | 259 | 89
[21 empty] | 51.77663 | 221 | 102
[21 empty] | 51.78976 | 214 | 111
[21 empty] | 51.80289 | 216 | 109
[21 empty] | 51.81602 | 237 | 107
[21 empty] | 51.82915 | 230 | 80
[21 empty] | 51.84228 | 249 | 95
[21 empty] | 51.85541 | 249 | 86
[21 empty] | 51.86854 | 213 | 90
[21 empty] | 51.88167 | 212 | 99
[21 empty] | 51.8948 | 216 | 101
[21 empty] | 51.90793 | 221 | 81
[21 empty] | 51.92107 | 148 | 82
[21 empty] | 51.9342 | 155 | 92
[21 empty] | 51.94733 | 148 | 113
[21 empty] | 51.96046 | 173 | 103
[21 empty] | 51.97359 | 146 | 79
[21 empty] | 51.98672 | 161 | 97
[21 empty] | 51.99985 | 144 | 77
[21 empty] | 52.01298 | 148 | 103
[21 empty] | 52.02611 | 127 | 120
[21 empty] | 52.03924 | 134 | 86
[21 empty] | 52.05237 | 112 | 94
[21 empty] | 52.0655 | 102 | 99
[21 empty] | 52.07863 | 134 | 102
[21 empty] | 52.09176 | 119 | 96
[21 empty] | 52.10489 | 108 | 106
[21 empty] | 52.11802 | 115 | 110
[21 empty] | 52.13115 | 134 | 91
[21 empty] | 52.14428 | 116 | 109
[21 empty] | 52.15741 | 127 | 103
[21 empty] | 52.17054 | 109 | 91
[21 empty] | 52.18367 | 116 | 106
[21 empty] | 52.1968 | 120 | 108
[21 empty] | 52.20993 | 109 | 101
[21 empty] | 52.22306 | 99 | 116
[21 empty] | 52.23619 | 125 | 87
[21 empty] | 52.24932 | 87 | 104
[21 empty] | 52.26245 | 116 | 88
[21 empty] | 52.27558 | 112 | 90
[21 empty] | 52.28871 | 110 | 107
[21 empty] | 52.30184 | 101 | 89
[21 empty] | 52.31497 | 114 | 87
[21 empty] | 52.3281 | 132 | 91
[21 empty] | 52.34123 | 92 | 92
[21 empty] | 52.35436 | 113 | 94
[21 empty] | 52.36749 | 105 | 108
[21 empty] | 52.38063 | 98 | 123
[21 empty] | 52.39376 | 106 | 100
[21 empty] | 52.40689 | 115 | 108
[21 empty] | 52.42002 | 107 | 89
[21 empty] | 52.43315 | 101 | 105
[21 empty] | 52.44628 | 124 | 95
[21 empty] | 52.45941 | 108 | 125
[21 empty] | 52.47254 | 103 | 107
[21 empty] | 52.48567 | 104 | 99
[21 empty] | 52.4988 | 95 | 83
[21 empty] | 52.51193 | 122 | 111
[21 empty] | 52.52506 | 104 | 94
[21 empty] | 52.53819 | 81 | 100
[21 empty] | 52.55132 | 101 | 103
[21 empty] | 52.56445 | 89 | 98
[21 empty] | 52.57758 | 114 | 81
[21 empty] | 52.59071 | 103 | 86
[21 empty] | 52.60384 | 109 | 97
[21 empty] | 52.61697 | 114 | 101
[21 empty] | 52.6301 | 95 | 85
[21 empty] | 52.64323 | 111 | 92
[21 empty] | 52.65636 | 107 | 98
[21 empty] | 52.66949 | 114 | 85
[21 empty] | 52.68262 | 97 | 80
[21 empty] | 52.69575 | 101 | 90
[21 empty] | 52.70888 | 98 | 91
[21 empty] | 52.72201 | 115 | 102
[21 empty] | 52.73514 | 111 | 86
[21 empty] | 52.74827 | 99 | 98
[21 empty] | 52.7614 | 131 | 90
[21 empty] | 52.77453 | 106 | 94
[21 empty] | 52.78766 | 90 | 95
[21 empty] | 52.80079 | 109 | 100
[21 empty] | 52.81392 | 100 | 97
[21 empty] | 52.82705 | 119 | 103
[21 empty] | 52.84018 | 95 | 96
[21 empty] | 52.85332 | 132 | 76
[21 empty] | 52.86645 | 108 | 85
[21 empty] | 52.87958 | 120 | 108
[21 empty] | 52.89271 | 95 | 95
[21 empty] | 52.90584 | 108 | 95
[21 empty] | 52.91897 | 104 | 95
[21 empty] | 52.9321 | 104 | 108
[21 empty] | 52.94523 | 96 | 107
[21 empty] | 52.95836 | 97 | 93
[21 empty] | 52.97149 | 106 | 78
[21 empty] | 52.98462 | 107 | 91
[21 empty] | 52.99775 | 94 | 94
[21 empty] | 53.01088 | 88 | 87
[21 empty] | 53.02401 | 111 | 101
[21 empty] | 53.03714 | 100 | 105
[21 empty] | 53.05027 | 113 | 97
[21 empty] | 53.0634 | 106 | 100
[21 empty] | 53.07653 | 110 | 83
[21 empty] | 53.08966 | 119 | 64
[21 empty] | 53.10279 | 98 | 86
[21 empty] | 53.11592 | 106 | 94
[21 empty] | 53.12905 | 107 | 72
[21 empty] | 53.14218 | 107 | 96
[21 empty] | 53.15531 | 93 | 77
[21 empty] | 53.16844 | 95 | 101
[21 empty] | 53.18157 | 95 | 92
[21 empty] | 53.1947 | 125 | 85
[21 empty] | 53.20783 | 106 | 75
[21 empty] | 53.22096 | 106 | 77
[21 empty] | 53.23409 | 125 | 83
[21 empty] | 53.24722 | 97 | 88
[21 empty] | 53.26035 | 118 | 98
[21 empty] | 53.27348 | 119 | 82
[21 empty] | 53.28661 | 114 | 92
[21 empty] | 53.29974 | 101 | 111
[21 empty] | 53.31288 | 126 | 97
[21 empty] | 53.32601 | 130 | 84
[21 empty] | 53.33914 | 103 | 92
[21 empty] | 53.35227 | 104 | 99
[21 empty] | 53.3654 | 114 | 87
[21 empty] | 53.37853 | 111 | 89
[21 empty] | 53.39166 | 114 | 81
[21 empty] | 53.40479 | 116 | 97
[21 empty] | 53.41792 | 99 | 81
[21 empty] | 53.43105 | 117 | 84
[21 empty] | 53.44418 | 102 | 106
[21 empty] | 53.45731 | 93 | 104
[21 empty] | 53.47044 | 102 | 92
[21 empty] | 53.48357 | 116 | 93
[21 empty] | 53.4967 | 85 | 95
[21 empty] | 53.50983 | 107 | 99
[21 empty] | 53.52296 | 106 | 82
[21 empty] | 53.53609 | 94 | 108
[21 empty] | 53.54922 | 89 | 93
[21 empty] | 53.56235 | 88 | 87
[21 empty] | 53.57548 | 96 | 87
[21 empty] | 53.58861 | 112 | 92
[21 empty] | 53.60174 | 112 | 82
[21 empty] | 53.61487 | 99 | 88
[21 empty] | 53.628 | 106 | 80
[21 empty] | 53.64113 | 125 | 96
[21 empty] | 53.65426 | 101 | 86
[21 empty] | 53.66739 | 87 | 99
[21 empty] | 53.68052 | 118 | 108
[21 empty] | 53.69365 | 90 | 94
[21 empty] | 53.70678 | 83 | 89
[21 empty] | 53.71991 | 106 | 115
[21 empty] | 53.73304 | 91 | 97
[21 empty] | 53.74617 | 112 | 84
[21 empty] | 53.7593 | 97 | 91
[21 empty] | 53.77244 | 113 | 82
[21 empty] | 53.78557 | 106 | 88
[21 empty] | 53.7987 | 119 | 84
[21 empty] | 53.81183 | 104 | 97
[21 empty] | 53.82496 | 119 | 92
[21 empty] | 53.83809 | 117 | 82
[21 empty] | 53.85122 | 98 | 100
[21 empty] | 53.86435 | 105 | 102
[21 empty] | 53.87748 | 130 | 113
[21 empty] | 53.89061 | 119 | 83
[21 empty] | 53.90374 | 102 | 98
[21 empty] | 53.91687 | 109 | 85
[21 empty] | 53.93 | 121 | 86
[21 empty] | 53.94313 | 111 | 71
[21 empty] | 53.95626 | 128 | 87
[21 empty] | 53.96939 | 119 | 93
[21 empty] | 53.98252 | 90 | 109
[21 empty] | 53.99565 | 90 | 89
[21 empty] | 54.00878 | 128 | 90
[21 empty] | 54.02191 | 105 | 102
[21 empty] | 54.03504 | 117 | 97
[21 empty] | 54.04817 | 120 | 103
[21 empty] | 54.0613 | 99 | 89
[21 empty] | 54.07443 | 109 | 98
[21 empty] | 54.08756 | 120 | 97
[21 empty] | 54.10069 | 94 | 87
[21 empty] | 54.11382 | 111 | 76
[21 empty] | 54.12695 | 90 | 102
[21 empty] | 54.14008 | 103 | 83
[21 empty] | 54.15321 | 103 | 91
[21 empty] | 54.16634 | 117 | 95
[21 empty] | 54.17947 | 111 | 86
[21 empty] | 54.1926 | 101 | 86
[21 empty] | 54.20573 | 85 | 79
[21 empty] | 54.21886 | 117 | 89
[21 empty] | 54.23199 | 109 | 110
[21 empty] | 54.24513 | 120 | 93
[21 empty] | 54.25826 | 107 | 93
[21 empty] | 54.27139 | 109 | 98
[21 empty] | 54.28452 | 99 | 89
[21 empty] | 54.29765 | 121 | 92
[21 empty] | 54.31078 | 115 | 93
[21 empty] | 54.32391 | 101 | 91
[21 empty] | 54.33704 | 102 | 94
[21 empty] | 54.35017 | 104 | 77
[21 empty] | 54.3633 | 117 | 71
[21 empty] | 54.37643 | 106 | 103
[21 empty] | 54.38956 | 111 | 109
[21 empty] | 54.40269 | 97 | 89
[21 empty] | 54.41582 | 101 | 77
[21 empty] | 54.42895 | 110 | 82
[21 empty] | 54.44208 | 103 | 87
[21 empty] | 54.45521 | 101 | 90
[21 empty] | 54.46834 | 97 | 99
[21 empty] | 54.48147 | 109 | 98
[21 empty] | 54.4946 | 109 | 76
[21 empty] | 54.50773 | 133 | 104
[21 empty] | 54.52086 | 106 | 90
[21 empty] | 54.53399 | 93 | 103
[21 empty] | 54.54712 | 96 | 100
[21 empty] | 54.56025 | 129 | 85
[21 empty] | 54.57338 | 102 | 100
[21 empty] | 54.58651 | 112 | 83
[21 empty] | 54.59964 | 109 | 79
[21 empty] | 54.61277 | 106 | 91
[21 empty] | 54.6259 | 101 | 82
[21 empty] | 54.63903 | 83 | 94
[21 empty] | 54.65216 | 110 | 82
[21 empty] | 54.66529 | 106 | 80
[21 empty] | 54.67842 | 95 | 95
[21 empty] | 54.69155 | 107 | 95
[21 empty] | 54.70469 | 116 | 99
[21 empty] | 54.71782 | 124 | 101
[21 empty] | 54.73095 | 109 | 100
[21 empty] | 54.74408 | 108 | 99
[21 empty] | 54.75721 | 103 | 86
[21 empty] | 54.77034 | 101 | 93
[21 empty] | 54.78347 | 126 | 94
[21 empty] | 54.7966 | 116 | 95
[21 empty] | 54.80973 | 110 | 82
[21 empty] | 54.82286 | 116 | 92
[21 empty] | 54.83599 | 107 | 101
[21 empty] | 54.84912 | 98 | 94
[21 empty] | 54.86225 | 106 | 81
[21 empty] | 54.87538 | 102 | 94
[21 empty] | 54.88851 | 109 | 86
[21 empty] | 54.90164 | 99 | 91
[21 empty] | 54.91477 | 106 | 111
[21 empty] | 54.9279 | 92 | 72
[21 empty] | 54.94103 | 104 | 99
[21 empty] | 54.95416 | 112 | 100
[21 empty] | 54.96729 | 92 | 105
[21 empty] | 54.98042 | 96 | 87
[21 empty] | 54.99355 | 90 | 82
[21 empty] | 55.00668 | 108 | 88
[21 empty] | 55.01981 | 121 | 101
[21 empty] | 55.03294 | 95 | 79
[21 empty] | 55.04607 | 128 | 90
[21 empty] | 55.0592 | 119 | 98
[21 empty] | 55.07233 | 109 | 90
[21 empty] | 55.08546 | 107 | 89
[21 empty] | 55.09859 | 132 | 94
[21 empty] | 55.11172 | 105 | 89
[21 empty] | 55.12485 | 120 | 79
[21 empty] | 55.13798 | 124 | 106
[21 empty] | 55.15111 | 88 | 89
[21 empty] | 55.16424 | 104 | 107
[21 empty] | 55.17738 | 128 | 78
[21 empty] | 55.19051 | 97 | 110
[21 empty] | 55.20364 | 98 | 90
[21 empty] | 55.21677 | 104 | 96
[21 empty] | 55.2299 | 90 | 109
[21 empty] | 55.24303 | 112 | 84
[21 empty] | 55.25616 | 119 | 92
[21 empty] | 55.26929 | 102 | 88
[21 empty] | 55.28242 | 108 | 91
[21 empty] | 55.29555 | 93 | 105
[21 empty] | 55.30868 | 96 | 88
[21 empty] | 55.32181 | 91 | 82
[21 empty] | 55.33494 | 116 | 83
[21 empty] | 55.34807 | 109 | 82
[21 empty] | 55.3612 | 107 | 94
[21 empty] | 55.37433 | 125 | 82
[21 empty] | 55.38746 | 101 | 68
[21 empty] | 55.40059 | 106 | 97
[21 empty] | 55.41372 | 107 | 107
[21 empty] | 55.42685 | 90 | 88
[21 empty] | 55.43998 | 118 | 98
[21 empty] | 55.45311 | 93 | 102
[21 empty] | 55.46624 | 103 | 90
[21 empty] | 55.47937 | 105 | 90
[21 empty] | 55.4925 | 117 | 82
[21 empty] | 55.50563 | 103 | 88
[21 empty] | 55.51876 | 100 | 94
[21 empty] | 55.53189 | 87 | 95
[21 empty] | 55.54502 | 94 | 108
[21 empty] | 55.55815 | 103 | 94
[21 empty] | 55.57128 | 123 | 70
[21 empty] | 55.58441 | 115 | 102
[21 empty] | 55.59754 | 97 | 85
[21 empty] | 55.61067 | 107 | 97
[21 empty] | 55.6238 | 101 | 93
[21 empty] | 55.63694 | 114 | 108
[21 empty] | 55.65007 | 99 | 99
[21 empty] | 55.6632 | 101 | 111
[21 empty] | 55.67633 | 107 | 82
[21 empty] | 55.68946 | 105 | 73
[21 empty] | 55.70259 | 83 | 91
[21 empty] | 55.71572 | 102 | 105
[21 empty] | 55.72885 | 120 | 79
[21 empty] | 55.74198 | 96 | 98
[21 empty] | 55.75511 | 109 | 89
[21 empty] | 55.76824 | 98 | 103
[21 empty] | 55.78137 | 123 | 78
[21 empty] | 55.7945 | 125 | 93
[21 empty] | 55.80763 | 112 | 92
[21 empty] | 55.82076 | 93 | 84
[21 empty] | 55.83389 | 125 | 92
[21 empty] | 55.84702 | 93 | 82
[21 empty] | 55.86015 | 111 | 85
[21 empty] | 55.87328 | 103 | 93
[21 empty] | 55.88641 | 104 | 81
[21 empty] | 55.89954 | 139 | 92
[21 empty] | 55.91267 | 92 | 93
[21 empty] | 55.9258 | 111 | 94
[21 empty] | 55.93893 | 141 | 95
[21 empty] | 55.95206 | 118 | 69
[21 empty] | 55.96519 | 121 | 91
[21 empty] | 55.97832 | 118 | 87
[21 empty] | 55.99145 | 120 | 97
[21 empty] | 56.00458 | 116 | 85
[21 empty] | 56.01771 | 110 | 93
[21 empty] | 56.03084 | 99 | 90
[21 empty] | 56.04397 | 109 | 83
[21 empty] | 56.0571 | 103 | 101
[21 empty] | 56.07023 | 126 | 88
[21 empty] | 56.08336 | 127 | 94
[21 empty] | 56.0965 | 115 | 99
[21 empty] | 56.10963 | 93 | 99
[21 empty] | 56.12276 | 116 | 91
[21 empty] | 56.13589 | 118 | 94
[21 empty] | 56.14902 | 105 | 85
[21 empty] | 56.16215 | 122 | 84
[21 empty] | 56.17528 | 109 | 114
[21 empty] | 56.18841 | 92 | 85
[21 empty] | 56.20154 | 100 | 108
[21 empty] | 56.21467 | 130 | 87
[21 empty] | 56.2278 | 114 | 102
[21 empty] | 56.24093 | 102 | 99
[21 empty] | 56.25406 | 96 | 89
[21 empty] | 56.26719 | 128 | 75
[21 empty] | 56.28032 | 114 | 99
[21 empty] | 56.29345 | 153 | 100
[21 empty] | 56.30658 | 125 | 88
[21 empty] | 56.31971 | 141 | 94
[21 empty] | 56.33284 | 140 | 85
[21 empty] | 56.34597 | 127 | 101
[21 empty] | 56.3591 | 145 | 91
[21 empty] | 56.37223 | 131 | 85
[21 empty] | 56.38536 | 156 | 83
[21 empty] | 56.39849 | 177 | 92
[21 empty] | 56.41162 | 161 | 98
[21 empty] | 56.42475 | 188 | 80
[21 empty] | 56.43788 | 160 | 84
[21 empty] | 56.45101 | 187 | 91
[21 empty] | 56.46414 | 200 | 82
[21 empty] | 56.47727 | 154 | 94
[21 empty] | 56.4904 | 188 | 91
[21 empty] | 56.50353 | 177 | 96
[21 empty] | 56.51666 | 211 | 91
[21 empty] | 56.52979 | 199 | 86
[21 empty] | 56.54292 | 236 | 94
[21 empty] | 56.55605 | 221 | 97
[21 empty] | 56.56919 | 214 | 92
[21 empty] | 56.58232 | 242 | 94
[21 empty] | 56.59545 | 230 | 92
[21 empty] | 56.60858 | 187 | 88
[21 empty] | 56.62171 | 185 | 91
[21 empty] | 56.63484 | 182 | 94
[21 empty] | 56.64797 | 174 | 93
[21 empty] | 56.6611 | 159 | 93
[21 empty] | 56.67423 | 189 | 88
[21 empty] | 56.68736 | 176 | 88
[21 empty] | 56.70049 | 148 | 92
[21 empty] | 56.71362 | 158 | 81
[21 empty] | 56.72675 | 151 | 97
[21 empty] | 56.73988 | 181 | 98
[21 empty] | 56.75301 | 155 | 89
[21 empty] | 56.76614 | 142 | 92
[21 empty] | 56.77927 | 133 | 90
[21 empty] | 56.7924 | 144 | 97
[21 empty] | 56.80553 | 120 | 96
[21 empty] | 56.81866 | 132 | 91
[21 empty] | 56.83179 | 114 | 102
[21 empty] | 56.84492 | 121 | 97
[21 empty] | 56.85805 | 110 | 66
[21 empty] | 56.87118 | 128 | 100
[21 empty] | 56.88431 | 104 | 99
[21 empty] | 56.89744 | 115 | 102
[21 empty] | 56.91057 | 107 | 87
[21 empty] | 56.9237 | 113 | 98
[21 empty] | 56.93683 | 122 | 102
[21 empty] | 56.94996 | 104 | 87
[21 empty] | 56.96309 | 111 | 72
[21 empty] | 56.97622 | 124 | 85
[21 empty] | 56.98935 | 100 | 95
[21 empty] | 57.00248 | 113 | 84
[21 empty] | 57.01561 | 114 | 89
[21 empty] | 57.02875 | 111 | 74
[21 empty] | 57.04188 | 92 | 92
[21 empty] | 57.05501 | 111 | 92
[21 empty] | 57.06814 | 95 | 69
[21 empty] | 57.08127 | 118 | 81
[21 empty] | 57.0944 | 96 | 100
[21 empty] | 57.10753 | 95 | 82
[21 empty] | 57.12066 | 104 | 87
[21 empty] | 57.13379 | 125 | 87
[21 empty] | 57.14692 | 94 | 87
[21 empty] | 57.16005 | 101 | 81
[21 empty] | 57.17318 | 102 | 102
[21 empty] | 57.18631 | 121 | 77
[21 empty] | 57.19944 | 118 | 95
[21 empty] | 57.21257 | 105 | 96
[21 empty] | 57.2257 | 113 | 99
[21 empty] | 57.23883 | 103 | 92
[21 empty] | 57.25196 | 102 | 80
[21 empty] | 57.26509 | 110 | 97
[21 empty] | 57.27822 | 122 | 82
[21 empty] | 57.29135 | 97 | 88
[21 empty] | 57.30448 | 110 | 91
[21 empty] | 57.31761 | 125 | 79
[21 empty] | 57.33074 | 104 | 106
[21 empty] | 57.34387 | 120 | 94
[21 empty] | 57.357 | 102 | 88
[21 empty] | 57.37013 | 104 | 82
[21 empty] | 57.38326 | 127 | 83
[21 empty] | 57.39639 | 108 | 84
[21 empty] | 57.40952 | 111 | 101
[21 empty] | 57.42265 | 138 | 96
[21 empty] | 57.43578 | 130 | 96
[21 empty] | 57.44891 | 112 | 85
[21 empty] | 57.46204 | 124 | 81
[21 empty] | 57.47517 | 115 | 73
[21 empty] | 57.48831 | 128 | 78
[21 empty] | 57.50144 | 121 | 102
[21 empty] | 57.51457 | 106 | 104
[21 empty] | 57.5277 | 125 | 100
[21 empty] | 57.54083 | 128 | 103
[21 empty] | 57.55396 | 97 | 90
[21 empty] | 57.56709 | 133 | 83
[21 empty] | 57.58022 | 90 | 91
[21 empty] | 57.59335 | 117 | 97
[21 empty] | 57.60648 | 134 | 85
[21 empty] | 57.61961 | 140 | 96
[21 empty] | 57.63274 | 121 | 85
[21 empty] | 57.64587 | 119 | 88
[21 empty] | 57.659 | 100 | 90
[21 empty] | 57.67213 | 95 | 91
[21 empty] | 57.68526 | 99 | 77
[21 empty] | 57.69839 | 123 | 80
[21 empty] | 57.71152 | 109 | 100
[21 empty] | 57.72465 | 107 | 89
[21 empty] | 57.73778 | 117 | 85
[21 empty] | 57.75091 | 112 | 104
[21 empty] | 57.76404 | 108 | 82
[21 empty] | 57.77717 | 92 | 79
[21 empty] | 57.7903 | 103 | 79
[21 empty] | 57.80343 | 123 | 91
[21 empty] | 57.81656 | 109 | 94
[21 empty] | 57.82969 | 109 | 93
[21 empty] | 57.84282 | 109 | 84
[21 empty] | 57.85595 | 113 | 92
[21 empty] | 57.86908 | 89 | 75
[21 empty] | 57.88221 | 103 | 94
[21 empty] | 57.89534 | 115 | 90
[21 empty] | 57.90847 | 112 | 80
[21 empty] | 57.9216 | 85 | 95
[21 empty] | 57.93473 | 119 | 94
[21 empty] | 57.94786 | 106 | 103
[21 empty] | 57.961 | 100 | 82
[21 empty] | 57.97413 | 110 | 90
[21 empty] | 57.98726 | 105 | 87
[21 empty] | 58.00039 | 110 | 74
[21 empty] | 58.01352 | 121 | 76
[21 empty] | 58.02665 | 85 | 88
[21 empty] | 58.03978 | 124 | 101
[21 empty] | 58.05291 | 118 | 89
[21 empty] | 58.06604 | 95 | 72
[21 empty] | 58.07917 | 103 | 78
[21 empty] | 58.0923 | 113 | 88
[21 empty] | 58.10543 | 126 | 89
[21 empty] | 58.11856 | 108 | 93
[21 empty] | 58.13169 | 104 | 87
[21 empty] | 58.14482 | 93 | 86
[21 empty] | 58.15795 | 98 | 86
[21 empty] | 58.17108 | 118 | 95
[21 empty] | 58.18421 | 85 | 90
[21 empty] | 58.19734 | 116 | 62
[21 empty] | 58.21047 | 136 | 92
[21 empty] | 58.2236 | 118 | 98
[21 empty] | 58.23673 | 122 | 71
[21 empty] | 58.24986 | 109 | 78
[21 empty] | 58.26299 | 100 | 88
[21 empty] | 58.27612 | 97 | 82
[21 empty] | 58.28925 | 110 | 70
[21 empty] | 58.30238 | 107 | 80
[21 empty] | 58.31551 | 94 | 89
[21 empty] | 58.32864 | 110 | 82
[21 empty] | 58.34177 | 106 | 76
[21 empty] | 58.3549 | 106 | 85
[21 empty] | 58.36803 | 108 | 85
[21 empty] | 58.38116 | 92 | 90
[21 empty] | 58.39429 | 101 | 94
[21 empty] | 58.40742 | 102 | 107
[21 empty] | 58.42056 | 108 | 99
[21 empty] | 58.43369 | 119 | 88
[21 empty] | 58.44682 | 102 | 91
[21 empty] | 58.45995 | 93 | 98
[21 empty] | 58.47308 | 109 | 80
[21 empty] | 58.48621 | 111 | 81
[21 empty] | 58.49934 | 88 | 80
[21 empty] | 58.51247 | 108 | 96
[21 empty] | 58.5256 | 144 | 112
[21 empty] | 58.53873 | 87 | 96
[21 empty] | 58.55186 | 127 | 82
[21 empty] | 58.56499 | 115 | 84
[21 empty] | 58.57812 | 110 | 82
[21 empty] | 58.59125 | 103 | 84
[21 empty] | 58.60438 | 119 | 87
[21 empty] | 58.61751 | 116 | 65
[21 empty] | 58.63064 | 126 | 77
[21 empty] | 58.64377 | 128 | 95
[21 empty] | 58.6569 | 125 | 88
[21 empty] | 58.67003 | 117 | 93
[21 empty] | 58.68316 | 115 | 88
[21 empty] | 58.69629 | 115 | 79
[21 empty] | 58.70942 | 110 | 89
[21 empty] | 58.72255 | 86 | 89
[21 empty] | 58.73568 | 117 | 79
[21 empty] | 58.74881 | 107 | 83
[21 empty] | 58.76194 | 115 | 76
[21 empty] | 58.77507 | 109 | 80
[21 empty] | 58.7882 | 113 | 100
[21 empty] | 58.80133 | 119 | 74
[21 empty] | 58.81446 | 102 | 95
[21 empty] | 58.82759 | 106 | 92
[21 empty] | 58.84072 | 113 | 84
[21 empty] | 58.85385 | 123 | 88
[21 empty] | 58.86698 | 109 | 78
[21 empty] | 58.88011 | 111 | 83
[21 empty] | 58.89325 | 102 | 100
[21 empty] | 58.90638 | 120 | 91
[21 empty] | 58.91951 | 117 | 65
[21 empty] | 58.93264 | 104 | 97
[21 empty] | 58.94577 | 106 | 81
[21 empty] | 58.9589 | 106 | 79
[21 empty] | 58.97203 | 110 | 80
[21 empty] | 58.98516 | 113 | 82
[21 empty] | 58.99829 | 107 | 90
[21 empty] | 59.01142 | 136 | 64
[21 empty] | 59.02455 | 98 | 95
[21 empty] | 59.03768 | 114 | 88
[21 empty] | 59.05081 | 89 | 91
[21 empty] | 59.06394 | 121 | 90
[21 empty] | 59.07707 | 101 | 93
[21 empty] | 59.0902 | 118 | 87
[21 empty] | 59.10333 | 101 | 83
[21 empty] | 59.11646 | 107 | 103
[21 empty] | 59.12959 | 122 | 76
[21 empty] | 59.14272 | 112 | 86
[21 empty] | 59.15585 | 116 | 77
[21 empty] | 59.16898 | 119 | 84
[21 empty] | 59.18211 | 111 | 95
[21 empty] | 59.19524 | 118 | 98
[21 empty] | 59.20837 | 113 | 77
[21 empty] | 59.2215 | 106 | 73
[21 empty] | 59.23463 | 134 | 81
[21 empty] | 59.24776 | 109 | 99
[21 empty] | 59.26089 | 132 | 75
[21 empty] | 59.27402 | 114 | 99
[21 empty] | 59.28715 | 122 | 84
[21 empty] | 59.30028 | 99 | 76
[21 empty] | 59.31341 | 122 | 106
[21 empty] | 59.32654 | 116 | 92
[21 empty] | 59.33967 | 114 | 87
[21 empty] | 59.35281 | 106 | 72
[21 empty] | 59.36594 | 109 | 96
[21 empty] | 59.37907 | 119 | 82
[21 empty] | 59.3922 | 127 | 87
[21 empty] | 59.40533 | 100 | 84
[21 empty] | 59.41846 | 104 | 61
[21 empty] | 59.43159 | 111 | 75
[21 empty] | 59.44472 | 103 | 83
[21 empty] | 59.45785 | 111 | 86
[21 empty] | 59.47098 | 135 | 69
[21 empty] | 59.48411 | 112 | 79
[21 empty] | 59.49724 | 109 | 97
[21 empty] | 59.51037 | 116 | 81
[21 empty] | 59.5235 | 107 | 93
[21 empty] | 59.53663 | 116 | 73
[21 empty] | 59.54976 | 102 | 84
[21 empty] | 59.56289 | 116 | 95
[21 empty] | 59.57602 | 117 | 79
[21 empty] | 59.58915 | 130 | 93
[21 empty] | 59.60228 | 131 | 80
[21 empty] | 59.61541 | 108 | 106
[21 empty] | 59.62854 | 107 | 88
[21 empty] | 59.64167 | 115 | 106
[21 empty] | 59.6548 | 123 | 116
[21 empty] | 59.66793 | 95 | 81
[21 empty] | 59.68106 | 123 | 90
[21 empty] | 59.69419 | 141 | 82
[21 empty] | 59.70732 | 116 | 97
[21 empty] | 59.72045 | 105 | 93
[21 empty] | 59.73358 | 134 | 98
[21 empty] | 59.74671 | 98 | 85
[21 empty] | 59.75984 | 104 | 88
[21 empty] | 59.77297 | 129 | 97
[21 empty] | 59.7861 | 139 | 81
[21 empty] | 59.79923 | 121 | 94
[21 empty] | 59.81237 | 123 | 94
[21 empty] | 59.8255 | 127 | 90
[21 empty] | 59.83863 | 138 | 107
[21 empty] | 59.85176 | 122 | 90
[21 empty] | 59.86489 | 155 | 68
[21 empty] | 59.87802 | 147 | 92
[21 empty] | 59.89115 | 147 | 83
[21 empty] | 59.90428 | 173 | 68
[21 empty] | 59.91741 | 148 | 72
[21 empty] | 59.93054 | 189 | 105
[21 empty] | 59.94367 | 171 | 80
[21 empty] | 59.9568 | 177 | 92
[21 empty] | 59.96993 | 190 | 105
[21 empty] | 59.98306 | 222 | 82
[21 empty] | 59.99619 | 172 | 107
[21 empty] | 60.00932 | 167 | 81
[21 empty] | 60.02245 | 166 | 95
[21 empty] | 60.03558 | 172 | 84
[21 empty] | 60.04871 | 136 | 73
[21 empty] | 60.06184 | 139 | 86
[21 empty] | 60.07497 | 148 | 90
[21 empty] | 60.0881 | 135 | 88
[21 empty] | 60.10123 | 131 | 85
[21 empty] | 60.11436 | 145 | 68
[21 empty] | 60.12749 | 149 | 87
[21 empty] | 60.14062 | 136 | 77
[21 empty] | 60.15375 | 133 | 90
[21 empty] | 60.16688 | 125 | 94
[21 empty] | 60.18001 | 128 | 86
[21 empty] | 60.19314 | 125 | 83
[21 empty] | 60.20627 | 113 | 110
[21 empty] | 60.2194 | 126 | 102
[21 empty] | 60.23253 | 116 | 95
[21 empty] | 60.24566 | 117 | 107
[21 empty] | 60.25879 | 107 | 97
[21 empty] | 60.27192 | 123 | 85
[21 empty] | 60.28506 | 111 | 76
[21 empty] | 60.29819 | 108 | 108
[21 empty] | 60.31132 | 105 | 69
[21 empty] | 60.32445 | 113 | 92
[21 empty] | 60.33758 | 118 | 98
[21 empty] | 60.35071 | 125 | 83
[21 empty] | 60.36384 | 98 | 86
[21 empty] | 60.37697 | 115 | 57
[21 empty] | 60.3901 | 124 | 73
[21 empty] | 60.40323 | 120 | 82
[21 empty] | 60.41636 | 100 | 94
[21 empty] | 60.42949 | 111 | 91
[21 empty] | 60.44262 | 130 | 87
[21 empty] | 60.45575 | 113 | 91
[21 empty] | 60.46888 | 113 | 90
[21 empty] | 60.48201 | 109 | 74
[21 empty] | 60.49514 | 123 | 90
[21 empty] | 60.50827 | 105 | 91
[21 empty] | 60.5214 | 108 | 77
[21 empty] | 60.53453 | 119 | 87
[21 empty] | 60.54766 | 110 | 71
[21 empty] | 60.56079 | 113 | 90
[21 empty] | 60.57392 | 118 | 84
[21 empty] | 60.58705 | 123 | 71
[21 empty] | 60.60018 | 114 | 102
[21 empty] | 60.61331 | 124 | 89
[21 empty] | 60.62644 | 136 | 97
[21 empty] | 60.63957 | 142 | 85
[21 empty] | 60.6527 | 134 | 90
[21 empty] | 60.66583 | 128 | 71
[21 empty] | 60.67896 | 119 | 88
[21 empty] | 60.69209 | 136 | 75
[21 empty] | 60.70522 | 128 | 89
[21 empty] | 60.71835 | 129 | 91
[21 empty] | 60.73148 | 131 | 101
[21 empty] | 60.74462 | 139 | 87
[21 empty] | 60.75775 | 138 | 73
[21 empty] | 60.77088 | 150 | 93
[21 empty] | 60.78401 | 115 | 87
[21 empty] | 60.79714 | 109 | 78
[21 empty] | 60.81027 | 112 | 98
[21 empty] | 60.8234 | 114 | 86
[21 empty] | 60.83653 | 115 | 92
[21 empty] | 60.84966 | 135 | 95
[21 empty] | 60.86279 | 104 | 77
[21 empty] | 60.87592 | 110 | 78
[21 empty] | 60.88905 | 132 | 79
[21 empty] | 60.90218 | 121 | 77
[21 empty] | 60.91531 | 114 | 76
[21 empty] | 60.92844 | 129 | 81
[21 empty] | 60.94157 | 108 | 89
[21 empty] | 60.9547 | 109 | 87
[21 empty] | 60.96783 | 105 | 88
[21 empty] | 60.98096 | 100 | 93
[21 empty] | 60.99409 | 129 | 76
[21 empty] | 61.00722 | 127 | 97
[21 empty] | 61.02035 | 98 | 89
[21 empty] | 61.03348 | 111 | 101
[21 empty] | 61.04661 | 125 | 88
[21 empty] | 61.05974 | 120 | 86
[21 empty] | 61.07287 | 113 | 78
[21 empty] | 61.086 | 112 | 71
[21 empty] | 61.09913 | 116 | 99
[21 empty] | 61.11226 | 120 | 70
[21 empty] | 61.12539 | 113 | 81
[21 empty] | 61.13852 | 113 | 97
[21 empty] | 61.15165 | 126 | 79
[21 empty] | 61.16478 | 102 | 91
[21 empty] | 61.17791 | 113 | 93
[21 empty] | 61.19104 | 115 | 75
[21 empty] | 61.20417 | 92 | 80
[21 empty] | 61.21731 | 102 | 94
[21 empty] | 61.23044 | 94 | 94
[21 empty] | 61.24357 | 109 | 94
[21 empty] | 61.2567 | 109 | 89
[21 empty] | 61.26983 | 105 | 63
[21 empty] | 61.28296 | 122 | 96
[21 empty] | 61.29609 | 104 | 88
[21 empty] | 61.30922 | 93 | 89
[21 empty] | 61.32235 | 106 | 76
[21 empty] | 61.33548 | 110 | 72
[21 empty] | 61.34861 | 122 | 71
[21 empty] | 61.36174 | 117 | 80
[21 empty] | 61.37487 | 104 | 78
[21 empty] | 61.388 | 97 | 96
[21 empty] | 61.40113 | 114 | 78
[21 empty] | 61.41426 | 109 | 85
[21 empty] | 61.42739 | 96 | 97
[21 empty] | 61.44052 | 117 | 64
[21 empty] | 61.45365 | 127 | 96
[21 empty] | 61.46678 | 109 | 81
[21 empty] | 61.47991 | 97 | 98
[21 empty] | 61.49304 | 101 | 81
[21 empty] | 61.50617 | 112 | 82
[21 empty] | 61.5193 | 112 | 95
[21 empty] | 61.53243 | 113 | 56
[21 empty] | 61.54556 | 104 | 76
[21 empty] | 61.55869 | 101 | 92
[21 empty] | 61.57182 | 113 | 94
[21 empty] | 61.58495 | 99 | 74
[21 empty] | 61.59808 | 111 | 91
[21 empty] | 61.61121 | 129 | 77
[21 empty] | 61.62434 | 102 | 89
[21 empty] | 61.63747 | 108 | 105
[21 empty] | 61.6506 | 128 | 99
[21 empty] | 61.66373 | 110 | 103
[21 empty] | 61.67687 | 104 | 76
[21 empty] | 61.69 | 127 | 76
[21 empty] | 61.70313 | 128 | 92
[21 empty] | 61.71626 | 111 | 95
[21 empty] | 61.72939 | 109 | 70
[21 empty] | 61.74252 | 104 | 80
[21 empty] | 61.75565 | 108 | 90
[21 empty] | 61.76878 | 110 | 91
[21 empty] | 61.78191 | 104 | 89
[21 empty] | 61.79504 | 110 | 77
[21 empty] | 61.80817 | 104 | 86
[21 empty] | 61.8213 | 107 | 100
[21 empty] | 61.83443 | 128 | 75
[21 empty] | 61.84756 | 115 | 84
[21 empty] | 61.86069 | 112 | 92
[21 empty] | 61.87382 | 94 | 85
[21 empty] | 61.88695 | 118 | 81
[21 empty] | 61.90008 | 106 | 90
[21 empty] | 61.91321 | 96 | 79
[21 empty] | 61.92634 | 140 | 70
[21 empty] | 61.93947 | 108 | 83
[21 empty] | 61.9526 | 114 | 86
[21 empty] | 61.96573 | 126 | 96
[21 empty] | 61.97886 | 109 | 85
[21 empty] | 61.99199 | 112 | 85
[21 empty] | 62.00512 | 135 | 92
[21 empty] | 62.01825 | 91 | 73
[21 empty] | 62.03138 | 127 | 94
[21 empty] | 62.04451 | 128 | 87
[21 empty] | 62.05764 | 110 | 90
[21 empty] | 62.07077 | 132 | 86
[21 empty] | 62.0839 | 116 | 70
[21 empty] | 62.09703 | 119 | 87
[21 empty] | 62.11016 | 137 | 87
[21 empty] | 62.12329 | 124 | 85
[21 empty] | 62.13643 | 135 | 88
[21 empty] | 62.14956 | 147 | 85
[21 empty] | 62.16269 | 168 | 78
[21 empty] | 62.17582 | 168 | 69
[21 empty] | 62.18895 | 172 | 78
[21 empty] | 62.20208 | 186 | 90
[21 empty] | 62.21521 | 188 | 87
[21 empty] | 62.22834 | 164 | 90
[21 empty] | 62.24147 | 176 | 81
[21 empty] | 62.2546 | 189 | 87
[21 empty] | 62.26773 | 181 | 90
[21 empty] | 62.28086 | 197 | 79
[21 empty] | 62.29399 | 194 | 83
[21 empty] | 62.30712 | 192 | 91
[21 empty] | 62.32025 | 176 | 88
[21 empty] | 62.33338 | 188 | 90
[21 empty] | 62.34651 | 210 | 80
[21 empty] | 62.35964 | 177 | 90
[21 empty] | 62.37277 | 190 | 76
[21 empty] | 62.3859 | 201 | 94
[21 empty] | 62.39903 | 191 | 72
[21 empty] | 62.41216 | 167 | 77
[21 empty] | 62.42529 | 194 | 73
[21 empty] | 62.43842 | 201 | 88
[21 empty] | 62.45155 | 178 | 83
[21 empty] | 62.46468 | 152 | 73
[21 empty] | 62.47781 | 172 | 87
[21 empty] | 62.49094 | 169 | 78
[21 empty] | 62.50407 | 174 | 80
[21 empty] | 62.5172 | 183 | 87
[21 empty] | 62.53033 | 179 | 69
[21 empty] | 62.54346 | 172 | 90
[21 empty] | 62.55659 | 149 | 88
[21 empty] | 62.56972 | 156 | 90
[21 empty] | 62.58285 | 157 | 87
[21 empty] | 62.59598 | 138 | 84
[21 empty] | 62.60912 | 114 | 65
[21 empty] | 62.62225 | 144 | 86
[21 empty] | 62.63538 | 125 | 82
[21 empty] | 62.64851 | 128 | 83
[21 empty] | 62.66164 | 110 | 85
[21 empty] | 62.67477 | 123 | 73
[21 empty] | 62.6879 | 113 | 86
[21 empty] | 62.70103 | 130 | 73
[21 empty] | 62.71416 | 116 | 96
[21 empty] | 62.72729 | 117 | 66
[21 empty] | 62.74042 | 117 | 80
[21 empty] | 62.75355 | 126 | 99
[21 empty] | 62.76668 | 127 | 69
[21 empty] | 62.77981 | 117 | 78
[21 empty] | 62.79294 | 94 | 74
[21 empty] | 62.80607 | 115 | 66
[21 empty] | 62.8192 | 119 | 102
[21 empty] | 62.83233 | 104 | 90
[21 empty] | 62.84546 | 103 | 85
[21 empty] | 62.85859 | 117 | 90
[21 empty] | 62.87172 | 110 | 86
[21 empty] | 62.88485 | 110 | 79
[21 empty] | 62.89798 | 108 | 78
[21 empty] | 62.91111 | 105 | 83
[21 empty] | 62.92424 | 108 | 93
[21 empty] | 62.93737 | 110 | 62
[21 empty] | 62.9505 | 104 | 93
[21 empty] | 62.96363 | 103 | 83
[21 empty] | 62.97676 | 115 | 81
[21 empty] | 62.98989 | 105 | 92
[21 empty] | 63.00302 | 96 | 79
[21 empty] | 63.01615 | 115 | 88
[21 empty] | 63.02928 | 134 | 72
[21 empty] | 63.04241 | 95 | 78
[21 empty] | 63.05554 | 99 | 81
[21 empty] | 63.06868 | 108 | 80
[21 empty] | 63.08181 | 99 | 85
[21 empty] | 63.09494 | 118 | 79
[21 empty] | 63.10807 | 106 | 86
[21 empty] | 63.1212 | 90 | 84
[21 empty] | 63.13433 | 119 | 78
[21 empty] | 63.14746 | 92 | 81
[21 empty] | 63.16059 | 108 | 83
[21 empty] | 63.17372 | 84 | 71
[21 empty] | 63.18685 | 111 | 81
[21 empty] | 63.19998 | 93 | 86
[21 empty] | 63.21311 | 112 | 70
[21 empty] | 63.22624 | 105 | 77
[21 empty] | 63.23937 | 98 | 83
[21 empty] | 63.2525 | 110 | 84
[21 empty] | 63.26563 | 103 | 68
[21 empty] | 63.27876 | 116 | 99
[21 empty] | 63.29189 | 117 | 86
[21 empty] | 63.30502 | 114 | 93
[21 empty] | 63.31815 | 106 | 85
[21 empty] | 63.33128 | 115 | 95
[21 empty] | 63.34441 | 104 | 72
[21 empty] | 63.35754 | 102 | 76
[21 empty] | 63.37067 | 104 | 85
[21 empty] | 63.3838 | 116 | 96
[21 empty] | 63.39693 | 125 | 74
[21 empty] | 63.41006 | 116 | 75
[21 empty] | 63.42319 | 105 | 83
[21 empty] | 63.43632 | 123 | 80
[21 empty] | 63.44945 | 110 | 81
[21 empty] | 63.46258 | 117 | 82
[21 empty] | 63.47571 | 119 | 74
[21 empty] | 63.48884 | 113 | 91
[21 empty] | 63.50197 | 104 | 94
[21 empty] | 63.5151 | 95 | 78
[21 empty] | 63.52824 | 113 | 94
[21 empty] | 63.54137 | 112 | 72
[21 empty] | 63.5545 | 117 | 70
[21 empty] | 63.56763 | 123 | 79
[21 empty] | 63.58076 | 109 | 85
[21 empty] | 63.59389 | 122 | 74
[21 empty] | 63.60702 | 110 | 83
[21 empty] | 63.62015 | 116 | 93
[21 empty] | 63.63328 | 147 | 72
[21 empty] | 63.64641 | 137 | 87
[21 empty] | 63.65954 | 123 | 79
[21 empty] | 63.67267 | 108 | 89
[21 empty] | 63.6858 | 115 | 83
[21 empty] | 63.69893 | 110 | 81
[21 empty] | 63.71206 | 118 | 97
[21 empty] | 63.72519 | 133 | 93
[21 empty] | 63.73832 | 120 | 84
[21 empty] | 63.75145 | 135 | 91
[21 empty] | 63.76458 | 125 | 79
[21 empty] | 63.77771 | 122 | 93
[21 empty] | 63.79084 | 104 | 60
[21 empty] | 63.80397 | 124 | 78
[21 empty] | 63.8171 | 113 | 75
[21 empty] | 63.83023 | 96 | 86
[21 empty] | 63.84336 | 121 | 69
[21 empty] | 63.85649 | 103 | 88
[21 empty] | 63.86962 | 122 | 79
[21 empty] | 63.88275 | 113 | 77
[21 empty] | 63.89588 | 121 | 94
[21 empty] | 63.90901 | 121 | 84
[21 empty] | 63.92214 | 111 | 90
[21 empty] | 63.93527 | 112 | 83
[21 empty] | 63.9484 | 108 | 84
[21 empty] | 63.96153 | 100 | 70
[21 empty] | 63.97466 | 115 | 88
[21 empty] | 63.98779 | 107 | 82
[21 empty] | 64.00093 | 110 | 76
[21 empty] | 64.01406 | 89 | 72
[21 empty] | 64.02719 | 112 | 74
[21 empty] | 64.04032 | 96 | 76
[21 empty] | 64.05345 | 111 | 70
[21 empty] | 64.06658 | 98 | 93
[21 empty] | 64.07971 | 114 | 85
[21 empty] | 64.09284 | 90 | 73
[21 empty] | 64.10597 | 104 | 79
[21 empty] | 64.1191 | 94 | 98
[21 empty] | 64.13223 | 90 | 77
[21 empty] | 64.14536 | 108 | 89
[21 empty] | 64.15849 | 86 | 86
[21 empty] | 64.17162 | 95 | 91
[21 empty] | 64.18475 | 87 | 93
[21 empty] | 64.19788 | 119 | 93
[21 empty] | 64.21101 | 97 | 90
[21 empty] | 64.22414 | 104 | 88
[21 empty] | 64.23727 | 121 | 79
[21 empty] | 64.2504 | 99 | 83
[21 empty] | 64.26353 | 110 | 84
[21 empty] | 64.27666 | 93 | 91
[21 empty] | 64.28979 | 110 | 73
[21 empty] | 64.30292 | 89 | 62
[21 empty] | 64.31605 | 95 | 81
[21 empty] | 64.32918 | 116 | 88
[21 empty] | 64.34231 | 112 | 63
[21 empty] | 64.35544 | 104 | 86
[21 empty] | 64.36857 | 114 | 85
[21 empty] | 64.3817 | 119 | 68
[21 empty] | 64.39483 | 101 | 91
[21 empty] | 64.40796 | 99 | 68
[21 empty] | 64.42109 | 103 | 95
[21 empty] | 64.43422 | 105 | 69
[21 empty] | 64.44735 | 112 | 74
[21 empty] | 64.46049 | 113 | 85
[21 empty] | 64.47362 | 98 | 61
[21 empty] | 64.48675 | 89 | 76
[21 empty] | 64.49988 | 124 | 75
[21 empty] | 64.51301 | 103 | 97
[21 empty] | 64.52614 | 125 | 73
[21 empty] | 64.53927 | 100 | 68
[21 empty] | 64.5524 | 107 | 73
[21 empty] | 64.56553 | 112 | 77
[21 empty] | 64.57866 | 106 | 68
[21 empty] | 64.59179 | 116 | 90
[21 empty] | 64.60492 | 115 | 84
[21 empty] | 64.61805 | 106 | 81
[21 empty] | 64.63118 | 108 | 76
[21 empty] | 64.64431 | 102 | 84
[21 empty] | 64.65744 | 90 | 81
[21 empty] | 64.67057 | 109 | 83
[21 empty] | 64.6837 | 103 | 90
[21 empty] | 64.69683 | 105 | 82
[21 empty] | 64.70996 | 124 | 90
[21 empty] | 64.72309 | 113 | 88
[21 empty] | 64.73622 | 116 | 89
[21 empty] | 64.74935 | 102 | 97
[21 empty] | 64.76248 | 119 | 78
[21 empty] | 64.77561 | 103 | 80
[21 empty] | 64.78874 | 102 | 83
[21 empty] | 64.80187 | 109 | 81
[21 empty] | 64.815 | 89 | 80
[21 empty] | 64.82813 | 111 | 79
[21 empty] | 64.84126 | 92 | 77
[21 empty] | 64.85439 | 85 | 91
[21 empty] | 64.86752 | 96 | 57
[21 empty] | 64.88065 | 116 | 77
[21 empty] | 64.89378 | 114 | 72
[21 empty] | 64.90691 | 101 | 66
[21 empty] | 64.92004 | 94 | 74
[21 empty] | 64.93318 | 104 | 92
[21 empty] | 64.94631 | 97 | 88
[21 empty] | 64.95944 | 117 | 75
[21 empty] | 64.97257 | 89 | 74
[21 empty] | 64.9857 | 104 | 85
[21 empty] | 64.99883 | 103 | 70
[21 empty] | 65.01196 | 117 | 102
[21 empty] | 65.02509 | 89 | 86
[21 empty] | 65.03822 | 119 | 82
[21 empty] | 65.05135 | 82 | 87
[21 empty] | 65.06448 | 105 | 105
[21 empty] | 65.07761 | 116 | 85
[21 empty] | 65.09074 | 90 | 93
[21 empty] | 65.10387 | 103 | 76
[21 empty] | 65.117 | 99 | 71
[21 empty] | 65.13013 | 117 | 64
[21 empty] | 65.14326 | 99 | 76
[21 empty] | 65.15639 | 104 | 78
[21 empty] | 65.16952 | 105 | 62
[21 empty] | 65.18265 | 110 | 71
[21 empty] | 65.19578 | 105 | 92
[21 empty] | 65.20891 | 101 | 86
[21 empty] | 65.22204 | 107 | 73
[21 empty] | 65.23517 | 118 | 64
[21 empty] | 65.2483 | 110 | 90
[21 empty] | 65.26143 | 97 | 72
[21 empty] | 65.27456 | 97 | 75
[21 empty] | 65.28769 | 104 | 84
[21 empty] | 65.30082 | 102 | 82
[21 empty] | 65.31395 | 94 | 93
[21 empty] | 65.32708 | 93 | 94
[21 empty] | 65.34021 | 97 | 77
[21 empty] | 65.35334 | 95 | 93
[21 empty] | 65.36647 | 110 | 66
[21 empty] | 65.3796 | 111 | 101
[21 empty] | 65.39274 | 101 | 66
[21 empty] | 65.40587 | 97 | 79
[21 empty] | 65.419 | 97 | 87
[21 empty] | 65.43213 | 85 | 75
[21 empty] | 65.44526 | 82 | 101
[21 empty] | 65.45839 | 119 | 77
[21 empty] | 65.47152 | 102 | 90
[21 empty] | 65.48465 | 97 | 73
[21 empty] | 65.49778 | 96 | 74
[21 empty] | 65.51091 | 122 | 73
[21 empty] | 65.52404 | 93 | 78
[21 empty] | 65.53717 | 95 | 78
[21 empty] | 65.5503 | 96 | 79
[21 empty] | 65.56343 | 101 | 83
[21 empty] | 65.57656 | 104 | 77
[21 empty] | 65.58969 | 100 | 67
[21 empty] | 65.60282 | 125 | 90
[21 empty] | 65.61595 | 105 | 70
[21 empty] | 65.62908 | 115 | 69
[21 empty] | 65.64221 | 97 | 67
[21 empty] | 65.65534 | 85 | 88
[21 empty] | 65.66847 | 94 | 87
[21 empty] | 65.6816 | 104 | 90
[21 empty] | 65.69473 | 109 | 75
[21 empty] | 65.70786 | 110 | 94
[21 empty] | 65.72099 | 116 | 85
[21 empty] | 65.73412 | 108 | 77
[21 empty] | 65.74725 | 112 | 90
[21 empty] | 65.76038 | 110 | 64
[21 empty] | 65.77351 | 106 | 62
[21 empty] | 65.78664 | 102 | 85
[21 empty] | 65.79977 | 104 | 78
[21 empty] | 65.8129 | 106 | 73
[21 empty] | 65.82603 | 111 | 87
[21 empty] | 65.83916 | 104 | 71
[21 empty] | 65.8523 | 87 | 86
[21 empty] | 65.86543 | 109 | 88
[21 empty] | 65.87856 | 102 | 88
[21 empty] | 65.89169 | 111 | 81
[21 empty] | 65.90482 | 93 | 89
[21 empty] | 65.91795 | 105 | 69
[21 empty] | 65.93108 | 123 | 76
[21 empty] | 65.94421 | 125 | 79
[21 empty] | 65.95734 | 103 | 74
[21 empty] | 65.97047 | 86 | 69
[21 empty] | 65.9836 | 102 | 76
[21 empty] | 65.99673 | 107 | 70
[21 empty] | 66.00986 | 105 | 72
[21 empty] | 66.02299 | 96 | 73
[21 empty] | 66.03612 | 103 | 78
[21 empty] | 66.04925 | 113 | 79
[21 empty] | 66.06238 | 109 | 76
[21 empty] | 66.07551 | 87 | 66
[21 empty] | 66.08864 | 99 | 94
[21 empty] | 66.10177 | 99 | 73
[21 empty] | 66.1149 | 105 | 84
[21 empty] | 66.12803 | 88 | 67
[21 empty] | 66.14116 | 97 | 95
[21 empty] | 66.15429 | 113 | 77
[21 empty] | 66.16742 | 86 | 74
[21 empty] | 66.18055 | 103 | 89
[21 empty] | 66.19368 | 104 | 76
[21 empty] | 66.20681 | 81 | 71
[21 empty] | 66.21994 | 92 | 80
[21 empty] | 66.23307 | 108 | 74
[21 empty] | 66.2462 | 94 | 90
[21 empty] | 66.25933 | 112 | 67
[21 empty] | 66.27246 | 90 | 78
[21 empty] | 66.28559 | 127 | 73
[21 empty] | 66.29872 | 82 | 86
[21 empty] | 66.31185 | 96 | 76
[21 empty] | 66.32499 | 91 | 89
[21 empty] | 66.33812 | 89 | 80
[21 empty] | 66.35125 | 84 | 68
[21 empty] | 66.36438 | 113 | 75
[21 empty] | 66.37751 | 90 | 61
[21 empty] | 66.39064 | 110 | 79
[21 empty] | 66.40377 | 97 | 83
[21 empty] | 66.4169 | 111 | 75
[21 empty] | 66.43003 | 99 | 84
[21 empty] | 66.44316 | 95 | 76
[21 empty] | 66.45629 | 93 | 82
[21 empty] | 66.46942 | 95 | 87
[21 empty] | 66.48255 | 101 | 80
[21 empty] | 66.49568 | 98 | 91
[21 empty] | 66.50881 | 96 | 82
[21 empty] | 66.52194 | 131 | 84
[21 empty] | 66.53507 | 100 | 91
[21 empty] | 66.5482 | 100 | 70
[21 empty] | 66.56133 | 105 | 66
[21 empty] | 66.57446 | 103 | 66
[21 empty] | 66.58759 | 108 | 75
[21 empty] | 66.60072 | 112 | 86
[21 empty] | 66.61385 | 103 | 65
[21 empty] | 66.62698 | 96 | 70
[21 empty] | 66.64011 | 113 | 91
[21 empty] | 66.65324 | 120 | 72
[21 empty] | 66.66637 | 94 | 65
[21 empty] | 66.6795 | 93 | 83
[21 empty] | 66.69263 | 116 | 81
[21 empty] | 66.70576 | 104 | 69
[21 empty] | 66.71889 | 105 | 86
[21 empty] | 66.73202 | 95 | 75
[21 empty] | 66.74515 | 89 | 84
[21 empty] | 66.75828 | 105 | 74
[21 empty] | 66.77141 | 91 | 76
[21 empty] | 66.78455 | 92 | 73
[21 empty] | 66.79768 | 110 | 80
[21 empty] | 66.81081 | 87 | 72
[21 empty] | 66.82394 | 97 | 65
[21 empty] | 66.83707 | 90 | 89
[21 empty] | 66.8502 | 97 | 61
[21 empty] | 66.86333 | 103 | 63
[21 empty] | 66.87646 | 87 | 84
[21 empty] | 66.88959 | 77 | 59
[21 empty] | 66.90272 | 113 | 76
[21 empty] | 66.91585 | 93 | 91
[21 empty] | 66.92898 | 100 | 78
[21 empty] | 66.94211 | 84 | 69
[21 empty] | 66.95524 | 85 | 66
[21 empty] | 66.96837 | 98 | 79
[21 empty] | 66.9815 | 95 | 78
[21 empty] | 66.99463 | 95 | 74
[21 empty] | 67.00776 | 100 | 79
[21 empty] | 67.02089 | 101 | 86
[21 empty] | 67.03402 | 98 | 71
[21 empty] | 67.04715 | 100 | 82
[21 empty] | 67.06028 | 106 | 75
[21 empty] | 67.07341 | 80 | 75
[21 empty] | 67.08654 | 88 | 82
[21 empty] | 67.09967 | 94 | 73
[21 empty] | 67.1128 | 93 | 78
[21 empty] | 67.12593 | 93 | 76
[21 empty] | 67.13906 | 101 | 86
[21 empty] | 67.15219 | 112 | 86
[21 empty] | 67.16532 | 101 | 66
[21 empty] | 67.17845 | 100 | 96
[21 empty] | 67.19158 | 93 | 84
[21 empty] | 67.20471 | 92 | 75
[21 empty] | 67.21784 | 116 | 64
[21 empty] | 67.23097 | 87 | 87
[21 empty] | 67.24411 | 117 | 80
[21 empty] | 67.25724 | 103 | 78
[21 empty] | 67.27037 | 128 | 70
[21 empty] | 67.2835 | 91 | 69
[21 empty] | 67.29663 | 80 | 63
[21 empty] | 67.30976 | 114 | 78
[21 empty] | 67.32289 | 113 | 76
[21 empty] | 67.33602 | 122 | 55
[21 empty] | 67.34915 | 139 | 90
[21 empty] | 67.36228 | 117 | 73
[21 empty] | 67.37541 | 119 | 67
[21 empty] | 67.38854 | 105 | 78
[21 empty] | 67.40167 | 123 | 75
[21 empty] | 67.4148 | 117 | 72
[21 empty] | 67.42793 | 109 | 89
[21 empty] | 67.44106 | 124 | 90
[21 empty] | 67.45419 | 112 | 57
[21 empty] | 67.46732 | 132 | 90
[21 empty] | 67.48045 | 117 | 66
[21 empty] | 67.49358 | 96 | 88
[21 empty] | 67.50671 | 114 | 88
[21 empty] | 67.51984 | 105 | 76
[21 empty] | 67.53297 | 105 | 85
[21 empty] | 67.5461 | 118 | 66
[21 empty] | 67.55923 | 130 | 87
[21 empty] | 67.57236 | 91 | 78
[21 empty] | 67.58549 | 98 | 77
[21 empty] | 67.59862 | 104 | 68
[21 empty] | 67.61175 | 104 | 77
[21 empty] | 67.62488 | 115 | 87
[21 empty] | 67.63801 | 100 | 64
[21 empty] | 67.65114 | 96 | 71
[21 empty] | 67.66427 | 91 | 79
[21 empty] | 67.6774 | 102 | 80
[21 empty] | 67.69053 | 101 | 78
[21 empty] | 67.70366 | 118 | 80
[21 empty] | 67.7168 | 96 | 75
[21 empty] | 67.72993 | 102 | 70
[21 empty] | 67.74306 | 105 | 81
[21 empty] | 67.75619 | 104 | 74
[21 empty] | 67.76932 | 91 | 81
[21 empty] | 67.78245 | 102 | 95
[21 empty] | 67.79558 | 95 | 77
[21 empty] | 67.80871 | 83 | 103
[21 empty] | 67.82184 | 111 | 87
[21 empty] | 67.83497 | 107 | 78
[21 empty] | 67.8481 | 93 | 73
[21 empty] | 67.86123 | 114 | 84
[21 empty] | 67.87436 | 111 | 85
[21 empty] | 67.88749 | 115 | 77
[21 empty] | 67.90062 | 97 | 67
[21 empty] | 67.91375 | 106 | 69
[21 empty] | 67.92688 | 99 | 71
[21 empty] | 67.94001 | 87 | 69
[21 empty] | 67.95314 | 103 | 83
[21 empty] | 67.96627 | 105 | 66
[21 empty] | 67.9794 | 113 | 63
[21 empty] | 67.99253 | 121 | 72
[21 empty] | 68.00566 | 107 | 68
[21 empty] | 68.01879 | 100 | 75
[21 empty] | 68.03192 | 92 | 62
[21 empty] | 68.04505 | 105 | 72
[21 empty] | 68.05818 | 93 | 73
[21 empty] | 68.07131 | 106 | 79
[21 empty] | 68.08444 | 102 | 94
[21 empty] | 68.09757 | 108 | 63
[21 empty] | 68.1107 | 107 | 72
[21 empty] | 68.12383 | 114 | 85
[21 empty] | 68.13696 | 120 | 68
[21 empty] | 68.15009 | 119 | 74
[21 empty] | 68.16322 | 117 | 89
[21 empty] | 68.17636 | 93 | 80
[21 empty] | 68.18949 | 108 | 71
[21 empty] | 68.20262 | 117 | 88
[21 empty] | 68.21575 | 105 | 66
[21 empty] | 68.22888 | 94 | 67
[21 empty] | 68.24201 | 95 | 74
[21 empty] | 68.25514 | 109 | 79
[21 empty] | 68.26827 | 125 | 89
[21 empty] | 68.2814 | 116 | 67
[21 empty] | 68.29453 | 117 | 70
[21 empty] | 68.30766 | 111 | 79
[21 empty] | 68.32079 | 116 | 63
[21 empty] | 68.33392 | 118 | 87
[21 empty] | 68.34705 | 111 | 73
[21 empty] | 68.36018 | 101 | 65
[21 empty] | 68.37331 | 92 | 70
[21 empty] | 68.38644 | 102 | 75
[21 empty] | 68.39957 | 124 | 78
[21 empty] | 68.4127 | 112 | 99
[21 empty] | 68.42583 | 96 | 65
[21 empty] | 68.43896 | 108 | 75
[21 empty] | 68.45209 | 101 | 85
[21 empty] | 68.46522 | 125 | 71
[21 empty] | 68.47835 | 90 | 61
[21 empty] | 68.49148 | 94 | 90
[21 empty] | 68.50461 | 102 | 73
[21 empty] | 68.51774 | 104 | 79
[21 empty] | 68.53087 | 107 | 56
[21 empty] | 68.544 | 109 | 84
[21 empty] | 68.55713 | 97 | 93
[21 empty] | 68.57026 | 106 | 82
[21 empty] | 68.58339 | 112 | 65
[21 empty] | 68.59652 | 88 | 55
[21 empty] | 68.60965 | 92 | 65
[21 empty] | 68.62278 | 93 | 74
[21 empty] | 68.63591 | 104 | 66
[21 empty] | 68.64905 | 91 | 84
[21 empty] | 68.66218 | 103 | 65
[21 empty] | 68.67531 | 99 | 68
[21 empty] | 68.68844 | 111 | 64
[21 empty] | 68.70157 | 99 | 74
[21 empty] | 68.7147 | 76 | 49
[21 empty] | 68.72783 | 108 | 62
[21 empty] | 68.74096 | 101 | 77
[21 empty] | 68.75409 | 93 | 73
[21 empty] | 68.76722 | 103 | 69
[21 empty] | 68.78035 | 111 | 82
[21 empty] | 68.79348 | 109 | 63
[21 empty] | 68.80661 | 107 | 59
[21 empty] | 68.81974 | 102 | 74
[21 empty] | 68.83287 | 89 | 58
[21 empty] | 68.846 | 103 | 67
[21 empty] | 68.85913 | 98 | 73
[21 empty] | 68.87226 | 111 | 72
[21 empty] | 68.88539 | 90 | 58
[21 empty] | 68.89852 | 105 | 62
[21 empty] | 68.91165 | 106 | 77
[21 empty] | 68.92478 | 82 | 87
[21 empty] | 68.93791 | 96 | 84
[21 empty] | 68.95104 | 108 | 80
[21 empty] | 68.96417 | 83 | 56
[21 empty] | 68.9773 | 109 | 77
[21 empty] | 68.99043 | 101 | 86
[21 empty] | 69.00356 | 115 | 67
[21 empty] | 69.01669 | 99 | 64
[21 empty] | 69.02982 | 121 | 73
[21 empty] | 69.04295 | 86 | 78
[21 empty] | 69.05608 | 106 | 71
[21 empty] | 69.06921 | 99 | 79
[21 empty] | 69.08234 | 87 | 71
[21 empty] | 69.09547 | 108 | 75
[21 empty] | 69.10861 | 100 | 60
[21 empty] | 69.12174 | 117 | 72
[21 empty] | 69.13487 | 98 | 62
[21 empty] | 69.148 | 110 | 55
[21 empty] | 69.16113 | 94 | 58
[21 empty] | 69.17426 | 100 | 70
[21 empty] | 69.18739 | 92 | 75
[21 empty] | 69.20052 | 111 | 72
[21 empty] | 69.21365 | 90 | 69
[21 empty] | 69.22678 | 99 | 56
[21 empty] | 69.23991 | 79 | 63
[21 empty] | 69.25304 | 105 | 78
[21 empty] | 69.26617 | 86 | 77
[21 empty] | 69.2793 | 90 | 69
[21 empty] | 69.29243 | 91 | 75
[21 empty] | 69.30556 | 102 | 69
[21 empty] | 69.31869 | 102 | 69
[21 empty] | 69.33182 | 96 | 63
[21 empty] | 69.34495 | 94 | 68
[21 empty] | 69.35808 | 80 | 60
[21 empty] | 69.37121 | 99 | 61
[21 empty] | 69.38434 | 101 | 66
[21 empty] | 69.39747 | 78 | 72
[21 empty] | 69.4106 | 104 | 87
[21 empty] | 69.42373 | 96 | 71
[21 empty] | 69.43686 | 86 | 89
[21 empty] | 69.44999 | 110 | 77
[21 empty] | 69.46312 | 91 | 74
[21 empty] | 69.47625 | 95 | 68
[21 empty] | 69.48938 | 106 | 73
[21 empty] | 69.50251 | 83 | 78
[21 empty] | 69.51564 | 81 | 57
[21 empty] | 69.52877 | 88 | 79
[21 empty] | 69.5419 | 107 | 75
[21 empty] | 69.55503 | 97 | 75
[21 empty] | 69.56817 | 112 | 57
[21 empty] | 69.5813 | 93 | 71
[21 empty] | 69.59443 | 95 | 86
[21 empty] | 69.60756 | 110 | 79
[21 empty] | 69.62069 | 90 | 65
[21 empty] | 69.63382 | 109 | 68
[21 empty] | 69.64695 | 89 | 79
[21 empty] | 69.66008 | 89 | 75
[21 empty] | 69.67321 | 78 | 69
[21 empty] | 69.68634 | 100 | 70
[21 empty] | 69.69947 | 86 | 87
[21 empty] | 69.7126 | 108 | 87
[21 empty] | 69.72573 | 105 | 78
[21 empty] | 69.73886 | 104 | 62
[21 empty] | 69.75199 | 66 | 64
[21 empty] | 69.76512 | 88 | 68
[21 empty] | 69.77825 | 109 | 78
[21 empty] | 69.79138 | 106 | 61
[21 empty] | 69.80451 | 96 | 76
[21 empty] | 69.81764 | 104 | 75
[21 empty] | 69.83077 | 107 | 76
[21 empty] | 69.8439 | 102 | 77
[21 empty] | 69.85703 | 90 | 68
[21 empty] | 69.87016 | 94 | 70
[21 empty] | 69.88329 | 85 | 65
[21 empty] | 69.89642 | 97 | 57
[21 empty] | 69.90955 | 91 | 89
[21 empty] | 69.92268 | 92 | 62
[21 empty] | 69.93581 | 95 | 75
[21 empty] | 69.94894 | 99 | 78
[21 empty] | 69.96207 | 103 | 65
[21 empty] | 69.9752 | 100 | 66
[21 empty] | 69.98833 | 103 | 69
[21 empty] | 70.00146 | 90 | 67
[21 empty] | 70.01459 | 94 | 60
[21 empty] | 70.02772 | 100 | 67
[21 empty] | 70.04086 | 94 | 66
[21 empty] | 70.05399 | 92 | 58
[21 empty] | 70.06712 | 99 | 68
[21 empty] | 70.08025 | 92 | 75
[21 empty] | 70.09338 | 114 | 77
[21 empty] | 70.10651 | 98 | 71
[21 empty] | 70.11964 | 97 | 92
[21 empty] | 70.13277 | 86 | 79
[21 empty] | 70.1459 | 88 | 63
[21 empty] | 70.15903 | 100 | 80
[21 empty] | 70.17216 | 92 | 65
[21 empty] | 70.18529 | 97 | 65
[21 empty] | 70.19842 | 86 | 69
[21 empty] | 70.21155 | 103 | 75
[21 empty] | 70.22468 | 101 | 63
[21 empty] | 70.23781 | 100 | 61
[21 empty] | 70.25094 | 114 | 79
[21 empty] | 70.26407 | 121 | 65
[21 empty] | 70.2772 | 97 | 70
[21 empty] | 70.29033 | 103 | 75
[21 empty] | 70.30346 | 85 | 66
[21 empty] | 70.31659 | 98 | 76
[21 empty] | 70.32972 | 118 | 65
[21 empty] | 70.34285 | 111 | 82
[21 empty] | 70.35598 | 113 | 69
[21 empty] | 70.36911 | 91 | 58
[21 empty] | 70.38224 | 89 | 76
[21 empty] | 70.39537 | 92 | 66
[21 empty] | 70.4085 | 88 | 69
[21 empty] | 70.42163 | 98 | 65
[21 empty] | 70.43476 | 92 | 60
[21 empty] | 70.44789 | 102 | 82
[21 empty] | 70.46102 | 102 | 60
[21 empty] | 70.47415 | 91 | 73
[21 empty] | 70.48728 | 87 | 63
[21 empty] | 70.50042 | 109 | 62
[21 empty] | 70.51355 | 105 | 73
[21 empty] | 70.52668 | 100 | 64
[21 empty] | 70.53981 | 91 | 68
[21 empty] | 70.55294 | 110 | 62
[21 empty] | 70.56607 | 79 | 60
[21 empty] | 70.5792 | 91 | 57
[21 empty] | 70.59233 | 76 | 70
[21 empty] | 70.60546 | 96 | 88
[21 empty] | 70.61859 | 100 | 66
[21 empty] | 70.63172 | 83 | 61
[21 empty] | 70.64485 | 90 | 80
[21 empty] | 70.65798 | 102 | 71
[21 empty] | 70.67111 | 93 | 57
[21 empty] | 70.68424 | 110 | 79
[21 empty] | 70.69737 | 100 | 86
[21 empty] | 70.7105 | 84 | 61
[21 empty] | 70.72363 | 102 | 66
[21 empty] | 70.73676 | 88 | 71
[21 empty] | 70.74989 | 85 | 68
[21 empty] | 70.76302 | 96 | 67
[21 empty] | 70.77615 | 90 | 77
[21 empty] | 70.78928 | 81 | 71
[21 empty] | 70.80241 | 87 | 68
[21 empty] | 70.81554 | 88 | 70
[21 empty] | 70.82867 | 86 | 69
[21 empty] | 70.8418 | 86 | 55
[21 empty] | 70.85493 | 83 | 69
[21 empty] | 70.86806 | 118 | 70
[21 empty] | 70.88119 | 90 | 73
[21 empty] | 70.89432 | 86 | 67
[21 empty] | 70.90745 | 89 | 69
[21 empty] | 70.92058 | 106 | 75
[21 empty] | 70.93371 | 88 | 81
[21 empty] | 70.94684 | 113 | 87
[21 empty] | 70.95998 | 100 | 61
[21 empty] | 70.97311 | 84 | 70
[21 empty] | 70.98624 | 97 | 71
[21 empty] | 70.99937 | 85 | 80
[21 empty] | 71.0125 | 100 | 65
[21 empty] | 71.02563 | 100 | 78
[21 empty] | 71.03876 | 93 | 61
[21 empty] | 71.05189 | 110 | 69
[21 empty] | 71.06502 | 117 | 66
[21 empty] | 71.07815 | 118 | 73
[21 empty] | 71.09128 | 128 | 73
[21 empty] | 71.10441 | 86 | 74
[21 empty] | 71.11754 | 102 | 61
[21 empty] | 71.13067 | 96 | 58
[21 empty] | 71.1438 | 104 | 91
[21 empty] | 71.15693 | 95 | 66
[21 empty] | 71.17006 | 86 | 77
[21 empty] | 71.18319 | 103 | 80
[21 empty] | 71.19632 | 90 | 78
[21 empty] | 71.20945 | 101 | 67
[21 empty] | 71.22258 | 95 | 70
[21 empty] | 71.23571 | 102 | 73
[21 empty] | 71.24884 | 92 | 77
[21 empty] | 71.26197 | 100 | 70
[21 empty] | 71.2751 | 107 | 77
[21 empty] | 71.28823 | 91 | 86
[21 empty] | 71.30136 | 100 | 66
[21 empty] | 71.31449 | 113 | 63
[21 empty] | 71.32762 | 120 | 59
[21 empty] | 71.34075 | 115 | 61
[21 empty] | 71.35388 | 111 | 69
[21 empty] | 71.36701 | 135 | 59
[21 empty] | 71.38014 | 107 | 83
[21 empty] | 71.39327 | 99 | 67
[21 empty] | 71.4064 | 89 | 58
[21 empty] | 71.41953 | 102 | 64
[21 empty] | 71.43267 | 92 | 48
[21 empty] | 71.4458 | 103 | 62
[21 empty] | 71.45893 | 105 | 64
[21 empty] | 71.47206 | 94 | 67
[21 empty] | 71.48519 | 97 | 75
[21 empty] | 71.49832 | 121 | 65
[21 empty] | 71.51145 | 95 | 70
[21 empty] | 71.52458 | 108 | 61
[21 empty] | 71.53771 | 105 | 62
[21 empty] | 71.55084 | 106 | 49
[21 empty] | 71.56397 | 104 | 62
[21 empty] | 71.5771 | 88 | 64
[21 empty] | 71.59023 | 96 | 61
[21 empty] | 71.60336 | 92 | 74
[21 empty] | 71.61649 | 83 | 56
[21 empty] | 71.62962 | 108 | 74
[21 empty] | 71.64275 | 85 | 68
[21 empty] | 71.65588 | 87 | 69
[21 empty] | 71.66901 | 115 | 65
[21 empty] | 71.68214 | 93 | 68
[21 empty] | 71.69527 | 106 | 61
[21 empty] | 71.7084 | 96 | 61
[21 empty] | 71.72153 | 111 | 67
[21 empty] | 71.73466 | 88 | 65
[21 empty] | 71.74779 | 97 | 64
[21 empty] | 71.76092 | 78 | 73
[21 empty] | 71.77405 | 94 | 56
[21 empty] | 71.78718 | 93 | 56
[21 empty] | 71.80031 | 88 | 70
[21 empty] | 71.81344 | 79 | 80
[21 empty] | 71.82657 | 89 | 67
[21 empty] | 71.8397 | 89 | 67
[21 empty] | 71.85283 | 92 | 62
[21 empty] | 71.86596 | 89 | 81
[21 empty] | 71.87909 | 87 | 52
[21 empty] | 71.89223 | 89 | 69
[21 empty] | 71.90536 | 92 | 76
[21 empty] | 71.91849 | 96 | 56
[21 empty] | 71.93162 | 86 | 65
[21 empty] | 71.94475 | 88 | 66
[21 empty] | 71.95788 | 87 | 64
[21 empty] | 71.97101 | 89 | 72
[21 empty] | 71.98414 | 119 | 71
[21 empty] | 71.99727 | 89 | 68
[21 empty] | 72.0104 | 88 | 59
[21 empty] | 72.02353 | 84 | 53
[21 empty] | 72.03666 | 92 | 66
[21 empty] | 72.04979 | 85 | 62
[21 empty] | 72.06292 | 90 | 67
[21 empty] | 72.07605 | 97 | 76
[21 empty] | 72.08918 | 78 | 58
[21 empty] | 72.10231 | 108 | 61
[21 empty] | 72.11544 | 91 | 73
[21 empty] | 72.12857 | 86 | 69
[21 empty] | 72.1417 | 102 | 67
[21 empty] | 72.15483 | 94 | 73
[21 empty] | 72.16796 | 87 | 73
[21 empty] | 72.18109 | 113 | 49
[21 empty] | 72.19422 | 102 | 50
[21 empty] | 72.20735 | 80 | 77
[21 empty] | 72.22048 | 87 | 79
[21 empty] | 72.23361 | 77 | 66
[21 empty] | 72.24674 | 94 | 77
[21 empty] | 72.25987 | 108 | 73
[21 empty] | 72.273 | 78 | 71
[21 empty] | 72.28613 | 89 | 76
[21 empty] | 72.29926 | 89 | 87
[21 empty] | 72.31239 | 98 | 70
[21 empty] | 72.32552 | 91 | 63
[21 empty] | 72.33865 | 78 | 66
[21 empty] | 72.35178 | 82 | 71
[21 empty] | 72.36492 | 107 | 72
[21 empty] | 72.37805 | 112 | 74
[21 empty] | 72.39118 | 105 | 72
[21 empty] | 72.40431 | 110 | 57
[21 empty] | 72.41744 | 81 | 64
[21 empty] | 72.43057 | 103 | 62
[21 empty] | 72.4437 | 92 | 57
[21 empty] | 72.45683 | 102 | 66
[21 empty] | 72.46996 | 93 | 72
[21 empty] | 72.48309 | 99 | 67
[21 empty] | 72.49622 | 98 | 64
[21 empty] | 72.50935 | 105 | 53
[21 empty] | 72.52248 | 115 | 56
[21 empty] | 72.53561 | 100 | 85
[21 empty] | 72.54874 | 93 | 63
[21 empty] | 72.56187 | 80 | 52
[21 empty] | 72.575 | 97 | 53
[21 empty] | 72.58813 | 83 | 60
[21 empty] | 72.60126 | 96 | 73
[21 empty] | 72.61439 | 102 | 66
[21 empty] | 72.62752 | 73 | 80
[21 empty] | 72.64065 | 104 | 77
[21 empty] | 72.65378 | 95 | 66
[21 empty] | 72.66691 | 95 | 60
[21 empty] | 72.68004 | 81 | 73
[21 empty] | 72.69317 | 91 | 59
[21 empty] | 72.7063 | 96 | 69
[21 empty] | 72.71943 | 76 | 60
[21 empty] | 72.73256 | 95 | 78
[21 empty] | 72.74569 | 102 | 56
[21 empty] | 72.75882 | 86 | 61
[21 empty] | 72.77195 | 77 | 68
[21 empty] | 72.78508 | 102 | 71
[21 empty] | 72.79821 | 98 | 61
[21 empty] | 72.81134 | 107 | 63
[21 empty] | 72.82448 | 105 | 79
[21 empty] | 72.83761 | 92 | 63
[21 empty] | 72.85074 | 97 | 62
[21 empty] | 72.86387 | 78 | 65
[21 empty] | 72.877 | 107 | 60
[21 empty] | 72.89013 | 93 | 78
[21 empty] | 72.90326 | 99 | 65
[21 empty] | 72.91639 | 91 | 82
[21 empty] | 72.92952 | 92 | 53
[21 empty] | 72.94265 | 88 | 85
[21 empty] | 72.95578 | 94 | 61
[21 empty] | 72.96891 | 81 | 61
[21 empty] | 72.98204 | 105 | 56
[21 empty] | 72.99517 | 80 | 63
[21 empty] | 73.0083 | 91 | 85
[21 empty] | 73.02143 | 92 | 68
[21 empty] | 73.03456 | 97 | 66
[21 empty] | 73.04769 | 90 | 54
[21 empty] | 73.06082 | 110 | 63
[21 empty] | 73.07395 | 95 | 78
[21 empty] | 73.08708 | 102 | 67
[21 empty] | 73.10021 | 107 | 72
[21 empty] | 73.11334 | 95 | 63
[21 empty] | 73.12647 | 80 | 73
[21 empty] | 73.1396 | 89 | 73
[21 empty] | 73.15273 | 102 | 69
[21 empty] | 73.16586 | 105 | 71
[21 empty] | 73.17899 | 87 | 62
[21 empty] | 73.19212 | 91 | 68
[21 empty] | 73.20525 | 92 | 69
[21 empty] | 73.21838 | 93 | 64
[21 empty] | 73.23151 | 86 | 67
[21 empty] | 73.24464 | 89 | 61
[21 empty] | 73.25777 | 111 | 66
[21 empty] | 73.2709 | 99 | 66
[21 empty] | 73.28404 | 101 | 70
[21 empty] | 73.29717 | 95 | 50
[21 empty] | 73.3103 | 99 | 65
[21 empty] | 73.32343 | 68 | 63
[21 empty] | 73.33656 | 88 | 74
[21 empty] | 73.34969 | 102 | 62
[21 empty] | 73.36282 | 100 | 64
[21 empty] | 73.37595 | 97 | 59
[21 empty] | 73.38908 | 91 | 61
[21 empty] | 73.40221 | 102 | 77
[21 empty] | 73.41534 | 94 | 69
[21 empty] | 73.42847 | 91 | 72
[21 empty] | 73.4416 | 86 | 58
[21 empty] | 73.45473 | 108 | 66
[21 empty] | 73.46786 | 86 | 65
[21 empty] | 73.48099 | 92 | 68
[21 empty] | 73.49412 | 96 | 70
[21 empty] | 73.50725 | 79 | 71
[21 empty] | 73.52038 | 80 | 50
[21 empty] | 73.53351 | 90 | 66
[21 empty] | 73.54664 | 99 | 69
[21 empty] | 73.55977 | 85 | 70
[21 empty] | 73.5729 | 92 | 61
[21 empty] | 73.58603 | 78 | 59
[21 empty] | 73.59916 | 92 | 64
[21 empty] | 73.61229 | 83 | 59
[21 empty] | 73.62542 | 85 | 83
[21 empty] | 73.63855 | 87 | 52
[21 empty] | 73.65168 | 105 | 70
[21 empty] | 73.66481 | 85 | 63
[21 empty] | 73.67794 | 91 | 67
[21 empty] | 73.69107 | 107 | 64
[21 empty] | 73.7042 | 97 | 63
[21 empty] | 73.71733 | 107 | 69
[21 empty] | 73.73046 | 105 | 57
[21 empty] | 73.74359 | 87 | 66
[21 empty] | 73.75673 | 86 | 78
[21 empty] | 73.76986 | 94 | 68
[21 empty] | 73.78299 | 86 | 66
[21 empty] | 73.79612 | 89 | 71
[21 empty] | 73.80925 | 97 | 70
[21 empty] | 73.82238 | 76 | 56
[21 empty] | 73.83551 | 95 | 71
[21 empty] | 73.84864 | 88 | 67
[21 empty] | 73.86177 | 80 | 74
[21 empty] | 73.8749 | 100 | 66
[21 empty] | 73.88803 | 105 | 47
[21 empty] | 73.90116 | 72 | 66
[21 empty] | 73.91429 | 80 | 54
[21 empty] | 73.92742 | 88 | 63
[21 empty] | 73.94055 | 87 | 51
[21 empty] | 73.95368 | 86 | 76
[21 empty] | 73.96681 | 100 | 82
[21 empty] | 73.97994 | 94 | 77
[21 empty] | 73.99307 | 88 | 65
[21 empty] | 74.0062 | 78 | 58
[21 empty] | 74.01933 | 77 | 61
[21 empty] | 74.03246 | 79 | 74
[21 empty] | 74.04559 | 85 | 77
[21 empty] | 74.05872 | 95 | 72
[21 empty] | 74.07185 | 94 | 74
[21 empty] | 74.08498 | 86 | 53
[21 empty] | 74.09811 | 106 | 60
[21 empty] | 74.11124 | 92 | 66
[21 empty] | 74.12437 | 111 | 64
[21 empty] | 74.1375 | 80 | 69
[21 empty] | 74.15063 | 83 | 72
[21 empty] | 74.16376 | 93 | 68
[21 empty] | 74.17689 | 109 | 55
[21 empty] | 74.19002 | 94 | 71
[21 empty] | 74.20315 | 95 | 65
[21 empty] | 74.21629 | 88 | 62
[21 empty] | 74.22942 | 104 | 71
[21 empty] | 74.24255 | 84 | 60
[21 empty] | 74.25568 | 99 | 52
[21 empty] | 74.26881 | 84 | 59
[21 empty] | 74.28194 | 82 | 61
[21 empty] | 74.29507 | 81 | 69
[21 empty] | 74.3082 | 82 | 61
[21 empty] | 74.32133 | 100 | 71
[21 empty] | 74.33446 | 92 | 65
[21 empty] | 74.34759 | 91 | 64
[21 empty] | 74.36072 | 82 | 74
[21 empty] | 74.37385 | 100 | 56
[21 empty] | 74.38698 | 63 | 46
[21 empty] | 74.40011 | 90 | 77
[21 empty] | 74.41324 | 95 | 56
[21 empty] | 74.42637 | 90 | 69
[21 empty] | 74.4395 | 95 | 63
[21 empty] | 74.45263 | 114 | 71
[21 empty] | 74.46576 | 92 | 52
[21 empty] | 74.47889 | 89 | 65
[21 empty] | 74.49202 | 91 | 71
[21 empty] | 74.50515 | 90 | 67
[21 empty] | 74.51828 | 83 | 57
[21 empty] | 74.53141 | 87 | 62
[21 empty] | 74.54454 | 95 | 58
[21 empty] | 74.55767 | 99 | 76
[21 empty] | 74.5708 | 82 | 60
[21 empty] | 74.58393 | 84 | 66
[21 empty] | 74.59706 | 108 | 68
[21 empty] | 74.61019 | 81 | 66
[21 empty] | 74.62332 | 112 | 63
[21 empty] | 74.63645 | 84 | 69
[21 empty] | 74.64958 | 110 | 62
[21 empty] | 74.66271 | 91 | 49
[21 empty] | 74.67585 | 85 | 65
[21 empty] | 74.68898 | 92 | 62
[21 empty] | 74.70211 | 67 | 67
[21 empty] | 74.71524 | 98 | 57
[21 empty] | 74.72837 | 98 | 71
[21 empty] | 74.7415 | 87 | 75
[21 empty] | 74.75463 | 70 | 53
[21 empty] | 74.76776 | 77 | 64
[21 empty] | 74.78089 | 105 | 67
[21 empty] | 74.79402 | 91 | 64
[21 empty] | 74.80715 | 85 | 64
[21 empty] | 74.82028 | 86 | 62
[21 empty] | 74.83341 | 85 | 65
[21 empty] | 74.84654 | 86 | 66
[21 empty] | 74.85967 | 89 | 56
[21 empty] | 74.8728 | 88 | 64
[21 empty] | 74.88593 | 116 | 55
[21 empty] | 74.89906 | 105 | 70
[21 empty] | 74.91219 | 107 | 69
[21 empty] | 74.92532 | 98 | 65
[21 empty] | 74.93845 | 88 | 75
[21 empty] | 74.95158 | 87 | 55
[21 empty] | 74.96471 | 95 | 62
[21 empty] | 74.97784 | 88 | 68
[21 empty] | 74.99097 | 96 | 61
[21 empty] | 75.0041 | 95 | 66
[21 empty] | 75.01723 | 108 | 64
[21 empty] | 75.03036 | 110 | 49
[21 empty] | 75.04349 | 88 | 55
[21 empty] | 75.05662 | 81 | 64
[21 empty] | 75.06975 | 95 | 72
[21 empty] | 75.08288 | 89 | 67
[21 empty] | 75.09601 | 90 | 52
[21 empty] | 75.10914 | 89 | 69
[21 empty] | 75.12227 | 102 | 67
[21 empty] | 75.1354 | 84 | 54
[21 empty] | 75.14854 | 81 | 52
[21 empty] | 75.16167 | 89 | 72
[21 empty] | 75.1748 | 83 | 62
[21 empty] | 75.18793 | 82 | 64
[21 empty] | 75.20106 | 88 | 64
[21 empty] | 75.21419 | 69 | 66
[21 empty] | 75.22732 | 89 | 64
[21 empty] | 75.24045 | 92 | 70
[21 empty] | 75.25358 | 101 | 66
[21 empty] | 75.26671 | 82 | 62
[21 empty] | 75.27984 | 80 | 63
[21 empty] | 75.29297 | 84 | 52
[21 empty] | 75.3061 | 97 | 63
[21 empty] | 75.31923 | 91 | 64
[21 empty] | 75.33236 | 93 | 54
[21 empty] | 75.34549 | 95 | 73
[21 empty] | 75.35862 | 94 | 67
[21 empty] | 75.37175 | 87 | 61
[21 empty] | 75.38488 | 80 | 60
[21 empty] | 75.39801 | 102 | 59
[21 empty] | 75.41114 | 89 | 65
[21 empty] | 75.42427 | 80 | 68
[21 empty] | 75.4374 | 89 | 56
[21 empty] | 75.45053 | 99 | 90
[21 empty] | 75.46366 | 83 | 69
[21 empty] | 75.47679 | 103 | 66
[21 empty] | 75.48992 | 107 | 67
[21 empty] | 75.50305 | 88 | 58
[21 empty] | 75.51618 | 91 | 67
[21 empty] | 75.52931 | 90 | 66
[21 empty] | 75.54244 | 81 | 40
[21 empty] | 75.55557 | 79 | 72
[21 empty] | 75.5687 | 93 | 67
[21 empty] | 75.58183 | 97 | 73
[21 empty] | 75.59496 | 90 | 44
[21 empty] | 75.6081 | 88 | 68
[21 empty] | 75.62123 | 99 | 52
[21 empty] | 75.63436 | 101 | 65
[21 empty] | 75.64749 | 90 | 62
[21 empty] | 75.66062 | 78 | 51
[21 empty] | 75.67375 | 108 | 64
[21 empty] | 75.68688 | 92 | 69
[21 empty] | 75.70001 | 83 | 68
[21 empty] | 75.71314 | 87 | 54
[21 empty] | 75.72627 | 86 | 55
[21 empty] | 75.7394 | 84 | 59
[21 empty] | 75.75253 | 76 | 63
[21 empty] | 75.76566 | 85 | 69
[21 empty] | 75.77879 | 95 | 73
[21 empty] | 75.79192 | 93 | 67
[21 empty] | 75.80505 | 105 | 68
[21 empty] | 75.81818 | 76 | 58
[21 empty] | 75.83131 | 95 | 75
[21 empty] | 75.84444 | 103 | 62
[21 empty] | 75.85757 | 92 | 56
[21 empty] | 75.8707 | 103 | 54
[21 empty] | 75.88383 | 79 | 68
[21 empty] | 75.89696 | 88 | 58
[21 empty] | 75.91009 | 95 | 55
[21 empty] | 75.92322 | 91 | 54
[21 empty] | 75.93635 | 75 | 62
[21 empty] | 75.94948 | 88 | 57
[21 empty] | 75.96261 | 72 | 80
[21 empty] | 75.97574 | 83 | 47
[21 empty] | 75.98887 | 95 | 66
[21 empty] | 76.002 | 88 | 77
[21 empty] | 76.01513 | 89 | 59
[21 empty] | 76.02826 | 82 | 53
[21 empty] | 76.04139 | 88 | 58
[21 empty] | 76.05452 | 77 | 64
[21 empty] | 76.06765 | 87 | 58
[21 empty] | 76.08079 | 79 | 66
[21 empty] | 76.09392 | 99 | 49
[21 empty] | 76.10705 | 91 | 79
[21 empty] | 76.12018 | 75 | 49
[21 empty] | 76.13331 | 73 | 53
[21 empty] | 76.14644 | 97 | 54
[21 empty] | 76.15957 | 96 | 69
[21 empty] | 76.1727 | 78 | 57
[21 empty] | 76.18583 | 95 | 49
[21 empty] | 76.19896 | 109 | 59
[21 empty] | 76.21209 | 80 | 66
[21 empty] | 76.22522 | 97 | 66
[21 empty] | 76.23835 | 99 | 62
[21 empty] | 76.25148 | 90 | 74
[21 empty] | 76.26461 | 95 | 70
[21 empty] | 76.27774 | 85 | 64
[21 empty] | 76.29087 | 77 | 64
[21 empty] | 76.304 | 89 | 63
[21 empty] | 76.31713 | 79 | 62
[21 empty] | 76.33026 | 69 | 47
[21 empty] | 76.34339 | 90 | 69
[21 empty] | 76.35652 | 94 | 55
[21 empty] | 76.36965 | 89 | 66
[21 empty] | 76.38278 | 74 | 64
[21 empty] | 76.39591 | 98 | 71
[21 empty] | 76.40904 | 79 | 67
[21 empty] | 76.42217 | 97 | 56
[21 empty] | 76.4353 | 87 | 64
[21 empty] | 76.44843 | 89 | 54
[21 empty] | 76.46156 | 73 | 66
[21 empty] | 76.47469 | 74 | 56
[21 empty] | 76.48782 | 89 | 58
[21 empty] | 76.50095 | 80 | 51
[21 empty] | 76.51408 | 79 | 73
[21 empty] | 76.52721 | 93 | 71
[21 empty] | 76.54035 | 72 | 58
[21 empty] | 76.55348 | 81 | 74
[21 empty] | 76.56661 | 103 | 58
[21 empty] | 76.57974 | 74 | 72
[21 empty] | 76.59287 | 105 | 55
[21 empty] | 76.606 | 98 | 62
[21 empty] | 76.61913 | 89 | 59
[21 empty] | 76.63226 | 103 | 83
[21 empty] | 76.64539 | 108 | 69
[21 empty] | 76.65852 | 102 | 65
[21 empty] | 76.67165 | 86 | 58
[21 empty] | 76.68478 | 87 | 72
[21 empty] | 76.69791 | 76 | 69
[21 empty] | 76.71104 | 92 | 68
[21 empty] | 76.72417 | 73 | 55
[21 empty] | 76.7373 | 91 | 63
[21 empty] | 76.75043 | 78 | 56
[21 empty] | 76.76356 | 100 | 50
[21 empty] | 76.77669 | 101 | 67
[21 empty] | 76.78982 | 96 | 72
[21 empty] | 76.80295 | 72 | 69
[21 empty] | 76.81608 | 93 | 58
[21 empty] | 76.82921 | 96 | 71
[21 empty] | 76.84234 | 78 | 64
[21 empty] | 76.85547 | 93 | 73
[21 empty] | 76.8686 | 96 | 53
[21 empty] | 76.88173 | 85 | 47
[21 empty] | 76.89486 | 82 | 72
[21 empty] | 76.90799 | 98 | 60
[21 empty] | 76.92112 | 92 | 61
[21 empty] | 76.93425 | 71 | 82
[21 empty] | 76.94738 | 92 | 62
[21 empty] | 76.96051 | 84 | 63
[21 empty] | 76.97364 | 93 | 66
[21 empty] | 76.98677 | 101 | 61
[21 empty] | 76.99991 | 95 | 73
[21 empty] | 77.01304 | 89 | 49
[21 empty] | 77.02617 | 80 | 60
[21 empty] | 77.0393 | 79 | 71
[21 empty] | 77.05243 | 110 | 65
[21 empty] | 77.06556 | 92 | 62
[21 empty] | 77.07869 | 69 | 60
[21 empty] | 77.09182 | 85 | 52
[21 empty] | 77.10495 | 87 | 59
[21 empty] | 77.11808 | 90 | 48
[21 empty] | 77.13121 | 86 | 70
[21 empty] | 77.14434 | 96 | 60
[21 empty] | 77.15747 | 82 | 56
[21 empty] | 77.1706 | 93 | 55
[21 empty] | 77.18373 | 84 | 57
[21 empty] | 77.19686 | 80 | 61
[21 empty] | 77.20999 | 106 | 51
[21 empty] | 77.22312 | 99 | 54
[21 empty] | 77.23625 | 88 | 76
[21 empty] | 77.24938 | 101 | 60
[21 empty] | 77.26251 | 82 | 61
[21 empty] | 77.27564 | 96 | 45
[21 empty] | 77.28877 | 90 | 58
[21 empty] | 77.3019 | 88 | 61
[21 empty] | 77.31503 | 78 | 57
[21 empty] | 77.32816 | 95 | 57
[21 empty] | 77.34129 | 91 | 81
[21 empty] | 77.35442 | 77 | 47
[21 empty] | 77.36755 | 97 | 81
[21 empty] | 77.38068 | 87 | 68
[21 empty] | 77.39381 | 86 | 64
[21 empty] | 77.40694 | 88 | 70
[21 empty] | 77.42007 | 96 | 66
[21 empty] | 77.4332 | 98 | 51
[21 empty] | 77.44633 | 81 | 71
[21 empty] | 77.45946 | 72 | 63
[21 empty] | 77.4726 | 101 | 57
[21 empty] | 77.48573 | 95 | 57
[21 empty] | 77.49886 | 86 | 53
[21 empty] | 77.51199 | 96 | 68
[21 empty] | 77.52512 | 91 | 59
[21 empty] | 77.53825 | 73 | 48
[21 empty] | 77.55138 | 62 | 48
[21 empty] | 77.56451 | 105 | 71
[21 empty] | 77.57764 | 80 | 64
[21 empty] | 77.59077 | 97 | 45
[21 empty] | 77.6039 | 90 | 68
[21 empty] | 77.61703 | 102 | 64
[21 empty] | 77.63016 | 86 | 52
[21 empty] | 77.64329 | 74 | 64
[21 empty] | 77.65642 | 95 | 64
[21 empty] | 77.66955 | 86 | 60
[21 empty] | 77.68268 | 98 | 57
[21 empty] | 77.69581 | 73 | 58
[21 empty] | 77.70894 | 70 | 49
[21 empty] | 77.72207 | 96 | 55
[21 empty] | 77.7352 | 101 | 59
[21 empty] | 77.74833 | 97 | 46
[21 empty] | 77.76146 | 84 | 73
[21 empty] | 77.77459 | 78 | 64
[21 empty] | 77.78772 | 90 | 48
[21 empty] | 77.80085 | 84 | 66
[21 empty] | 77.81398 | 83 | 79
[21 empty] | 77.82711 | 72 | 60
[21 empty] | 77.84024 | 86 | 55
[21 empty] | 77.85337 | 87 | 61
[21 empty] | 77.8665 | 103 | 63
[21 empty] | 77.87963 | 110 | 55
[21 empty] | 77.89276 | 95 | 58
[21 empty] | 77.90589 | 82 | 58
[21 empty] | 77.91902 | 86 | 59
[21 empty] | 77.93216 | 80 | 53
[21 empty] | 77.94529 | 82 | 61
[21 empty] | 77.95842 | 82 | 62
[21 empty] | 77.97155 | 73 | 55
[21 empty] | 77.98468 | 87 | 65
[21 empty] | 77.99781 | 67 | 64
[21 empty] | 78.01094 | 94 | 68
[21 empty] | 78.02407 | 76 | 45
[21 empty] | 78.0372 | 103 | 51
[21 empty] | 78.05033 | 93 | 56
[21 empty] | 78.06346 | 99 | 63
[21 empty] | 78.07659 | 86 | 62
[21 empty] | 78.08972 | 89 | 56
[21 empty] | 78.10285 | 82 | 49
[21 empty] | 78.11598 | 94 | 55
[21 empty] | 78.12911 | 71 | 59
[21 empty] | 78.14224 | 75 | 65
[21 empty] | 78.15537 | 99 | 66
[21 empty] | 78.1685 | 98 | 72
[21 empty] | 78.18163 | 79 | 83
[21 empty] | 78.19476 | 89 | 75
[21 empty] | 78.20789 | 97 | 63
[21 empty] | 78.22102 | 88 | 48
[21 empty] | 78.23415 | 81 | 63
[21 empty] | 78.24728 | 75 | 54
[21 empty] | 78.26041 | 93 | 65
[21 empty] | 78.27354 | 81 | 56
[21 empty] | 78.28667 | 78 | 67
[21 empty] | 78.2998 | 86 | 62
[21 empty] | 78.31293 | 94 | 54
[21 empty] | 78.32606 | 88 | 65
[21 empty] | 78.33919 | 99 | 66
[21 empty] | 78.35232 | 83 | 76
[21 empty] | 78.36545 | 91 | 72
[21 empty] | 78.37858 | 90 | 59
[21 empty] | 78.39172 | 76 | 64
[21 empty] | 78.40485 | 88 | 49
[21 empty] | 78.41798 | 91 | 55
[21 empty] | 78.43111 | 92 | 53
[21 empty] | 78.44424 | 84 | 63
[21 empty] | 78.45737 | 101 | 62
[21 empty] | 78.4705 | 96 | 57
[21 empty] | 78.48363 | 76 | 53
[21 empty] | 78.49676 | 81 | 53
[21 empty] | 78.50989 | 91 | 59
[21 empty] | 78.52302 | 79 | 47
[21 empty] | 78.53615 | 90 | 56
[21 empty] | 78.54928 | 85 | 67
[21 empty] | 78.56241 | 93 | 68
[21 empty] | 78.57554 | 85 | 60
[21 empty] | 78.58867 | 79 | 58
[21 empty] | 78.6018 | 92 | 66
[21 empty] | 78.61493 | 89 | 61
[21 empty] | 78.62806 | 74 | 76
[21 empty] | 78.64119 | 104 | 53
[21 empty] | 78.65432 | 86 | 62
[21 empty] | 78.66745 | 98 | 48
[21 empty] | 78.68058 | 86 | 55
[21 empty] | 78.69371 | 72 | 57
[21 empty] | 78.70684 | 65 | 67
[21 empty] | 78.71997 | 77 | 70
[21 empty] | 78.7331 | 80 | 66
[21 empty] | 78.74623 | 99 | 47
[21 empty] | 78.75936 | 85 | 61
[21 empty] | 78.77249 | 76 | 59
[21 empty] | 78.78562 | 80 | 70
[21 empty] | 78.79875 | 104 | 64
[21 empty] | 78.81188 | 68 | 56
[21 empty] | 78.82501 | 78 | 57
[21 empty] | 78.83814 | 100 | 44
[21 empty] | 78.85127 | 91 | 65
[21 empty] | 78.86441 | 65 | 59
[21 empty] | 78.87754 | 81 | 56
[21 empty] | 78.89067 | 100 | 66
[21 empty] | 78.9038 | 98 | 58
[21 empty] | 78.91693 | 101 | 56
[21 empty] | 78.93006 | 90 | 72
[21 empty] | 78.94319 | 93 | 55
[21 empty] | 78.95632 | 97 | 53
[21 empty] | 78.96945 | 82 | 48
[21 empty] | 78.98258 | 86 | 60
[21 empty] | 78.99571 | 88 | 61
[21 empty] | 79.00884 | 76 | 69
[21 empty] | 79.02197 | 101 | 69
[21 empty] | 79.0351 | 90 | 53
[21 empty] | 79.04823 | 82 | 56
[21 empty] | 79.06136 | 94 | 69
[21 empty] | 79.07449 | 93 | 55
[21 empty] | 79.08762 | 94 | 61
[21 empty] | 79.10075 | 84 | 68
[21 empty] | 79.11388 | 85 | 60
[21 empty] | 79.12701 | 95 | 69
[21 empty] | 79.14014 | 113 | 57
[21 empty] | 79.15327 | 97 | 45
[21 empty] | 79.1664 | 100 | 63
[21 empty] | 79.17953 | 81 | 61
[21 empty] | 79.19266 | 78 | 56
[21 empty] | 79.20579 | 93 | 57
[21 empty] | 79.21892 | 89 | 54
[21 empty] | 79.23205 | 94 | 49
[21 empty] | 79.24518 | 87 | 57
[21 empty] | 79.25831 | 98 | 76
[21 empty] | 79.27144 | 83 | 54
[21 empty] | 79.28457 | 93 | 52
[21 empty] | 79.2977 | 75 | 69
[21 empty] | 79.31083 | 97 | 65
[21 empty] | 79.32397 | 94 | 62
[21 empty] | 79.3371 | 96 | 65
[21 empty] | 79.35023 | 89 | 53
[21 empty] | 79.36336 | 80 | 59
[21 empty] | 79.37649 | 88 | 57
[21 empty] | 79.38962 | 94 | 65
[21 empty] | 79.40275 | 71 | 55
[21 empty] | 79.41588 | 72 | 54
[21 empty] | 79.42901 | 93 | 65
[21 empty] | 79.44214 | 91 | 68
[21 empty] | 79.45527 | 80 | 64
[21 empty] | 79.4684 | 81 | 67
[21 empty] | 79.48153 | 75 | 65
[21 empty] | 79.49466 | 90 | 72
[21 empty] | 79.50779 | 88 | 52
[21 empty] | 79.52092 | 84 | 64
[21 empty] | 79.53405 | 83 | 62
[21 empty] | 79.54718 | 98 | 55
[21 empty] | 79.56031 | 76 | 66
[21 empty] | 79.57344 | 80 | 50
[21 empty] | 79.58657 | 84 | 61
[21 empty] | 79.5997 | 76 | 50
[21 empty] | 79.61283 | 99 | 50
[21 empty] | 79.62596 | 83 | 40
[21 empty] | 79.63909 | 78 | 61
[21 empty] | 79.65222 | 73 | 64
[21 empty] | 79.66535 | 85 | 55
[21 empty] | 79.67848 | 80 | 63
[21 empty] | 79.69161 | 80 | 63
[21 empty] | 79.70474 | 80 | 51
[21 empty] | 79.71787 | 109 | 60
[21 empty] | 79.731 | 92 | 70
[21 empty] | 79.74413 | 74 | 70
[21 empty] | 79.75726 | 96 | 65
[21 empty] | 79.77039 | 92 | 53
[21 empty] | 79.78352 | 97 | 65
[21 empty] | 79.79666 | 87 | 56
[21 empty] | 79.80979 | 82 | 64
[21 empty] | 79.82292 | 99 | 61
[21 empty] | 79.83605 | 101 | 55
[21 empty] | 79.84918 | 86 | 56
[21 empty] | 79.86231 | 93 | 63
[21 empty] | 79.87544 | 83 | 74
[21 empty] | 79.88857 | 85 | 63
[21 empty] | 79.9017 | 114 | 55
[21 empty] | 79.91483 | 85 | 59
[21 empty] | 79.92796 | 93 | 67
[21 empty] | 79.94109 | 82 | 59
[21 empty] | 79.95422 | 90 | 62
[21 empty] | 79.96735 | 88 | 54
[21 empty] | 79.98048 | 87 | 54
[21 empty] | 79.99361 | 98 | 53