## Figure 4a_W L3-edge XANES
Energy (eV) | W foil |  | W3Zr97 |  | W10Zr90 |  | W60Zr40 |  | W100
10094.698 | 0.00279 | 10094.694 | 0.00198 | 10094.705 | 0.00329 | 10094.681 | 0.00723 | 10094.587 | 0.00849
10096.049 | 0.00308 | 10096.072 | 0.00405 | 10096.068 | 0.00314 | 10096.052 | 0.00689 | 10095.625 | 0.00776
10097.56 | 0.00275 | 10097.087 | -0.000264255 | 10097.07 | 0.00292 | 10097.101 | 0.00634 | 10097.111 | 0.00728
10098.636 | 0.00255 | 10098.138 | 0.00365 | 10098.146 | 0.00206 | 10098.132 | 0.00604 | 10098.155 | 0.00699
10099.713 | 0.00281 | 10099.215 | 0.00639 | 10099.202 | 0.00303 | 10099.211 | 0.00552 | 10099.248 | 0.00649
10100.808 | 0.00272 | 10100.307 | 0.00109 | 10100.291 | 0.0035 | 10100.263 | 0.00519 | 10100.317 | 0.00583
10101.912 | 0.0025 | 10101.424 | 0.00161 | 10101.394 | 0.00337 | 10101.401 | 0.00489 | 10101.401 | 0.00555
10103.045 | 0.00198 | 10102.501 | 0.00115 | 10102.508 | 0.00206 | 10102.514 | 0.00454 | 10102.504 | 0.00509
10104.126 | 0.00213 | 10103.628 | 0.00399 | 10103.607 | 0.00258 | 10103.607 | 0.00398 | 10103.621 | 0.00456
10105.244 | 0.00164 | 10104.715 | 0.00278 | 10104.698 | 0.00195 | 10104.705 | 0.00368 | 10104.732 | 0.00413
10106.341 | 0.00143 | 10105.825 | 0.00197 | 10105.812 | 0.00237 | 10105.809 | 0.00342 | 10105.839 | 0.0036
10107.442 | 0.00137 | 10106.909 | 0.000862285 | 10106.907 | 0.00144 | 10106.924 | 0.00292 | 10106.933 | 0.00322
10108.543 | 0.00111 | 10108.012 | 0.00323 | 10108.012 | 0.00219 | 10108.012 | 0.00241 | 10108.045 | 0.00308
10109.648 | 0.000891038 | 10109.095 | -0.00172 | 10109.102 | 0.0013 | 10109.095 | 0.0024 | 10109.125 | 0.00251
10110.724 | 0.000879887 | 10110.208 | 0.00214 | 10110.191 | 0.00226 | 10110.178 | 0.00222 | 10110.201 | 0.00235
10111.818 | 0.000564285 | 10111.293 | 0.00023963 | 10111.276 | 0.000268992 | 10111.293 | 0.00181 | 10111.293 | 0.00161
10112.901 | 0.000504409 | 10112.384 | 0.00406 | 10112.364 | 0.000831462 | 10112.392 | 0.00126 | 10112.384 | 0.00116
10114.017 | 0.000179454 | 10113.457 | -0.00224 | 10113.451 | -2.89152e-05 | 10113.457 | 0.000907445 | 10113.505 | 0.000769173
10115.079 | 3.56499e-05 | 10114.552 | 0.00171 | 10114.529 | 0.000185893 | 10114.539 | 0.000444491 | 10114.563 | 0.000507813
10116.176 | -0.000243212 | 10115.622 | -0.00263 | 10115.625 | -0.000476072 | 10115.632 | 0.000125663 | 10115.656 | -0.000305808
10117.235 | -1.94379e-05 | 10116.713 | -0.00198 | 10116.715 | 0.0004481 | 10116.702 | -0.000230291 | 10116.736 | -0.000319013
10118.355 | -0.000453852 | 10117.815 | -0.00115 | 10117.789 | -0.000527326 | 10117.798 | -0.000666571 | 10117.832 | -0.000343395
10119.432 | -0.000331336 | 10118.879 | 0.002 | 10118.889 | -7.03733e-05 | 10118.889 | -0.000772225 | 10118.902 | -0.000906791
10120.512 | -0.000425572 | 10119.978 | -0.000225843 | 10119.962 | -0.00127 | 10119.969 | -0.00113 | 10119.985 | -0.0012
10121.597 | -0.000489208 | 10121.033 | -0.00165 | 10121.063 | -0.00148 | 10121.05 | -0.00147 | 10121.083 | -0.00168
10122.681 | -0.00119 | 10122.158 | 0.00159 | 10122.13 | -0.00127 | 10122.127 | -0.00148 | 10122.151 | -0.00171
10123.766 | -0.00118 | 10123.238 | -0.00447 | 10123.238 | -0.000583663 | 10123.238 | -0.00172 | 10123.255 | -0.00223
10124.854 | -0.00128 | 10124.326 | -0.00108 | 10124.306 | -0.000752879 | 10124.299 | -0.00235 | 10124.333 | -0.00265
10125.924 | -0.00139 | 10125.388 | -0.00273 | 10125.385 | -0.00138 | 10125.422 | -0.00229 | 10125.429 | -0.00267
10127 | -0.00111 | 10126.493 | -0.00476 | 10126.483 | -0.00166 | 10126.476 | -0.00295 | 10126.509 | -0.0031
10128.099 | -0.00149 | 10127.579 | 0.00161 | 10127.568 | -0.000440388 | 10127.568 | -0.00301 | 10127.595 | -0.00343
10129.188 | -0.00103 | 10128.667 | -0.000645353 | 10128.637 | -0.000235081 | 10128.633 | -0.00351 | 10128.687 | -0.00368
10130.281 | -0.000967345 | 10129.753 | -0.00231 | 10129.739 | 0.00713 | 10129.739 | -0.00369 | 10129.739 | -0.00389
10131.37 | -0.00144 | 10130.836 | -0.000757246 | 10130.826 | -0.00194 | 10130.832 | -0.00364 | 10130.852 | -0.00423
10132.463 | -0.00182 | 10131.925 | 0.00439 | 10131.915 | -0.00625 | 10131.915 | -0.00411 | 10131.935 | -0.00431
10133.54 | -0.00128 | 10132.998 | 0.00122 | 10132.991 | -0.000649464 | 10133.008 | -0.00385 | 10133.019 | -0.00481
10134.651 | -0.000790706 | 10134.115 | -0.00528 | 10134.084 | 0.00121 | 10134.084 | -0.00428 | 10134.095 | -0.00472
10135.7 | -0.00142 | 10135.179 | 0.00446 | 10135.168 | 0.00787 | 10135.165 | -0.00448 | 10135.172 | -0.00491
10136.819 | -0.00174 | 10136.277 | 0.000750818 | 10136.26 | -0.01425 | 10136.266 | -0.00505 | 10136.3 | -0.00543
10137.895 | -0.00213 | 10137.326 | -0.00086634 | 10137.36 | -0.00637 | 10137.346 | -0.00512 | 10137.367 | -0.0054
10139.007 | -0.00248 | 10138.444 | -0.00292 | 10138.424 | -0.00269 | 10138.437 | -0.00479 | 10138.478 | -0.00543
10140.065 | -0.0029 | 10139.526 | 0.000485005 | 10139.53 | -0.0024 | 10139.543 | -0.00503 | 10139.547 | -0.00627
10141.17 | -0.00267 | 10140.62 | -0.00066687 | 10140.6 | -0.00264 | 10140.6 | -0.00489 | 10140.644 | -0.00643
10142.245 | -0.0029 | 10141.693 | -0.00323 | 10141.699 | -0.00346 | 10141.706 | -0.00514 | 10141.71 | -0.00586
10143.354 | -0.00274 | 10142.797 | -0.00531 | 10142.777 | -0.00348 | 10142.794 | -0.00585 | 10142.828 | -0.00565
10144.413 | -0.00293 | 10143.887 | -0.00332 | 10143.87 | -0.00339 | 10143.876 | -0.00553 | 10143.921 | -0.00597
10145.511 | -0.00295 | 10144.972 | -0.0043 | 10144.942 | -0.00401 | 10144.966 | -0.00546 | 10144.996 | -0.00597
10146.615 | -0.00281 | 10146.071 | -0.00499 | 10146.045 | -0.00405 | 10146.048 | -0.00548 | 10146.075 | -0.00596
10147.708 | -0.00265 | 10147.162 | -0.00133 | 10147.131 | -0.00249 | 10147.131 | -0.0053 | 10147.169 | -0.00613
10148.798 | -0.00267 | 10148.255 | -0.00571 | 10148.249 | -0.00442 | 10148.242 | -0.0054 | 10148.286 | -0.00607
10149.892 | -0.00296 | 10149.334 | -0.0022 | 10149.328 | -0.00374 | 10149.334 | -0.00509 | 10149.351 | -0.00566
10150.979 | -0.00272 | 10150.415 | -0.00486 | 10150.429 | -0.00321 | 10150.415 | -0.00526 | 10150.456 | -0.00598
10152.08 | -0.00254 | 10151.535 | -0.00249 | 10151.518 | -0.0028 | 10151.516 | -0.00517 | 10151.525 | -0.00581
10153.178 | -0.00268 | 10152.613 | -0.00294 | 10152.61 | -0.00292 | 10152.603 | -0.00484 | 10152.63 | -0.00595
10154.258 | -0.00273 | 10153.712 | -0.00468 | 10153.701 | -0.00285 | 10153.691 | -0.00455 | 10153.732 | -0.0061
10155.343 | -0.00207 | 10154.796 | -0.00296 | 10154.781 | -0.00301 | 10154.792 | -0.00453 | 10154.802 | -0.00524
10156.428 | -0.00224 | 10155.887 | -0.00169 | 10155.853 | -0.00263 | 10155.883 | -0.00482 | 10155.898 | -0.00503
10157.533 | -0.00211 | 10156.971 | -0.00529 | 10156.988 | -0.0026 | 10156.968 | -0.00453 | 10156.996 | -0.0047
10158.622 | -0.0017 | 10158.057 | -0.000727949 | 10158.057 | -0.00298 | 10158.064 | -0.00404 | 10158.081 | -0.00442
10159.735 | -0.00109 | 10159.163 | -0.00267 | 10159.15 | -0.00184 | 10159.146 | -0.00362 | 10159.184 | -0.00361
10160.814 | -0.00126 | 10160.258 | -0.00158 | 10160.232 | -0.0035 | 10160.255 | -0.00291 | 10160.269 | -0.0037
10161.914 | -0.000738613 | 10161.338 | -0.00228 | 10161.345 | -0.00241 | 10161.348 | -0.00297 | 10161.379 | -0.00264
10163.006 | -0.000223559 | 10162.445 | -0.0027 | 10162.428 | -0.00133 | 10162.431 | -0.00177 | 10162.448 | -0.00212
10164.117 | -0.000429339 | 10163.534 | -0.0016 | 10163.527 | -0.00094028 | 10163.524 | -0.00139 | 10163.555 | -0.00181
10165.198 | -0.000153848 | 10164.635 | -0.00324 | 10164.618 | -0.00101 | 10164.618 | -0.00122 | 10164.645 | -0.00155
10166.311 | 0.000474217 | 10165.718 | -0.00262 | 10165.711 | -0.000226412 | 10165.711 | -0.00035754 | 10165.755 | -0.000261012
10167.391 | 0.00065424 | 10166.816 | -0.00108 | 10166.805 | 0.000822233 | 10166.792 | 0.00137 | 10166.829 | 0.00119
10168.482 | 0.00152 | 10167.906 | -0.00251 | 10167.893 | 0.00137 | 10167.906 | 0.00182 | 10167.934 | 0.00172
10169.577 | 0.00208 | 10168.99 | 0.00309 | 10168.997 | 0.00127 | 10168.993 | 0.00245 | 10169.021 | 0.00301
10170.668 | 0.00292 | 10170.106 | 0.00127 | 10170.072 | 0.000245633 | 10170.092 | 0.00329 | 10170.14 | 0.00378
10171.767 | 0.00362 | 10171.197 | 0.00278 | 10171.193 | 0.00205 | 10171.19 | 0.00565 | 10171.203 | 0.00499
10172.848 | 0.00422 | 10172.299 | 0.00121 | 10172.258 | 0.00269 | 10172.288 | 0.00622 | 10172.305 | 0.007
10173.967 | 0.00523 | 10173.36 | 0.00529 | 10173.388 | 0.00328 | 10173.364 | 0.00717 | 10173.405 | 0.00863
10175.047 | 0.00639 | 10174.496 | 0.00146 | 10174.469 | 0.00472 | 10174.483 | 0.00881 | 10174.486 | 0.01055
10176.17 | 0.00762 | 10175.569 | 0.00585 | 10175.593 | 0.00432 | 10175.565 | 0.01087 | 10175.613 | 0.01204
10177.242 | 0.00893 | 10176.689 | 0.0077 | 10176.665 | 0.00679 | 10176.675 | 0.01311 | 10176.686 | 0.01539
10178.338 | 0.01044 | 10177.768 | 0.00997 | 10177.754 | 0.00763 | 10177.751 | 0.01527 | 10177.781 | 0.01664
10179.422 | 0.01212 | 10178.871 | 0.00944 | 10178.847 | 0.00934 | 10178.862 | 0.01746 | 10178.871 | 0.02033
10180.535 | 0.01385 | 10179.94 | 0.00921 | 10179.951 | 0.01074 | 10179.94 | 0.02026 | 10179.974 | 0.02263
10181.63 | 0.01594 | 10181.055 | 0.01401 | 10181.059 | 0.01341 | 10181.061 | 0.02261 | 10181.086 | 0.02583
10182.723 | 0.01831 | 10182.146 | 0.01562 | 10182.142 | 0.01526 | 10182.135 | 0.02695 | 10182.186 | 0.02943
10183.814 | 0.02111 | 10183.243 | 0.01661 | 10183.222 | 0.01704 | 10183.229 | 0.02976 | 10183.277 | 0.03312
10184.919 | 0.02404 | 10184.345 | 0.01767 | 10184.334 | 0.01957 | 10184.337 | 0.034 | 10184.364 | 0.0382
10186.03 | 0.02751 | 10185.452 | 0.02396 | 10185.452 | 0.02273 | 10185.445 | 0.03858 | 10185.49 | 0.04376
10187.122 | 0.03134 | 10186.537 | 0.02557 | 10186.537 | 0.02563 | 10186.547 | 0.04412 | 10186.568 | 0.04908
10188.211 | 0.03615 | 10187.646 | 0.02599 | 10187.629 | 0.02844 | 10187.643 | 0.04965 | 10187.68 | 0.05571
10189.306 | 0.04156 | 10188.738 | 0.03359 | 10188.727 | 0.03315 | 10188.734 | 0.05509 | 10188.796 | 0.06511
10190.412 | 0.0477 | 10189.847 | 0.04208 | 10189.833 | 0.03826 | 10189.819 | 0.06303 | 10189.888 | 0.07178
10191.521 | 0.05598 | 10190.963 | 0.04168 | 10190.929 | 0.04501 | 10190.929 | 0.07282 | 10190.991 | 0.0824
10192.607 | 0.06469 | 10192.035 | 0.04928 | 10192.025 | 0.05113 | 10192.029 | 0.0825 | 10192.083 | 0.09273
10193.704 | 0.07593 | 10193.135 | 0.05825 | 10193.128 | 0.05885 | 10193.135 | 0.09489 | 10193.207 | 0.10624
10194.807 | 0.08946 | 10194.245 | 0.06755 | 10194.234 | 0.06814 | 10194.217 | 0.10884 | 10194.286 | 0.12119
10195.911 | 0.10661 | 10195.345 | 0.07762 | 10195.328 | 0.07782 | 10195.322 | 0.12501 | 10195.397 | 0.13857
10197.001 | 0.12716 | 10196.436 | 0.08969 | 10196.422 | 0.09177 | 10196.426 | 0.14392 | 10196.477 | 0.15842
10198.105 | 0.15432 | 10197.543 | 0.10946 | 10197.536 | 0.10818 | 10197.543 | 0.16786 | 10197.591 | 0.18586
10199.193 | 0.19027 | 10198.648 | 0.12664 | 10198.62 | 0.1283 | 10198.631 | 0.19351 | 10198.695 | 0.21678
10200.315 | 0.24023 | 10199.752 | 0.15513 | 10199.752 | 0.15499 | 10199.732 | 0.22969 | 10199.796 | 0.25534
10201.413 | 0.30928 | 10200.836 | 0.18818 | 10200.833 | 0.18844 | 10200.836 | 0.27257 | 10200.901 | 0.30074
10202.526 | 0.41269 | 10201.962 | 0.23186 | 10201.949 | 0.23282 | 10201.942 | 0.32844 | 10201.983 | 0.35702
10203.6 | 0.56594 | 10203.057 | 0.29549 | 10203.046 | 0.2934 | 10203.046 | 0.40101 | 10203.095 | 0.43404
10204.715 | 0.82114 | 10204.156 | 0.37644 | 10204.166 | 0.37955 | 10204.145 | 0.49598 | 10204.204 | 0.53409
10205.81 | 1.21864 | 10205.245 | 0.5016 | 10205.269 | 0.50665 | 10205.248 | 0.62267 | 10205.307 | 0.65752
10206.935 | 1.80305 | 10206.35 | 0.69793 | 10206.361 | 0.69902 | 10206.364 | 0.79817 | 10206.388 | 0.82314
10208 | 2.38696 | 10207.457 | 1.02029 | 10207.474 | 1.01592 | 10207.454 | 1.03547 | 10207.495 | 1.04317
10209.127 | 2.74946 | 10208.553 | 1.53941 | 10208.573 | 1.52985 | 10208.563 | 1.34587 | 10208.597 | 1.30791
10210.238 | 2.71267 | 10209.656 | 2.31916 | 10209.677 | 2.28073 | 10209.656 | 1.67665 | 10209.711 | 1.57869
10211.348 | 2.41997 | 10210.771 | 3.12465 | 10210.778 | 3.04268 | 10210.753 | 1.91637 | 10210.791 | 1.76916
10212.421 | 2.09914 | 10211.871 | 3.47611 | 10211.898 | 3.38454 | 10211.857 | 2.00941 | 10211.915 | 1.82916
10213.543 | 1.82897 | 10212.968 | 3.4747 | 10212.995 | 3.39351 | 10212.971 | 2.01995 | 10213.009 | 1.83228
10214.643 | 1.63867 | 10214.09 | 3.39188 | 10214.09 | 3.32286 | 10214.072 | 2.01299 | 10214.11 | 1.83323
10215.752 | 1.51075 | 10215.187 | 3.10115 | 10215.208 | 3.05036 | 10215.173 | 1.96005 | 10215.211 | 1.795
10216.86 | 1.43059 | 10216.278 | 2.58944 | 10216.316 | 2.55502 | 10216.278 | 1.8168 | 10216.333 | 1.67879
10217.951 | 1.38089 | 10217.386 | 2.07015 | 10217.411 | 2.05041 | 10217.376 | 1.6288 | 10217.434 | 1.52527
10219.078 | 1.34189 | 10218.506 | 1.66121 | 10218.526 | 1.65043 | 10218.506 | 1.45053 | 10218.523 | 1.3873
10220.159 | 1.30614 | 10219.608 | 1.38895 | 10219.608 | 1.38649 | 10219.608 | 1.29893 | 10219.636 | 1.25818
10221.289 | 1.26645 | 10220.717 | 1.22081 | 10220.738 | 1.21543 | 10220.7 | 1.18024 | 10220.748 | 1.1522
10222.378 | 1.22603 | 10221.813 | 1.13145 | 10221.83 | 1.12288 | 10221.799 | 1.09228 | 10221.855 | 1.07369
10223.498 | 1.18721 | 10222.933 | 1.08597 | 10222.929 | 1.07744 | 10222.929 | 1.03768 | 10222.96 | 1.03402
10224.591 | 1.15391 | 10224.012 | 1.07064 | 10224.018 | 1.05788 | 10224.022 | 1.00304 | 10224.064 | 1.00344
10225.702 | 1.12641 | 10225.149 | 1.05519 | 10225.157 | 1.04439 | 10225.139 | 0.99024 | 10225.177 | 0.99052
10226.802 | 1.10615 | 10226.239 | 1.04487 | 10226.266 | 1.02696 | 10226.222 | 0.97807 | 10226.26 | 0.97878
10227.909 | 1.09003 | 10227.357 | 1.01677 | 10227.353 | 1.00564 | 10227.367 | 0.96211 | 10227.399 | 0.96755
10229.03 | 1.06994 | 10228.479 | 0.99399 | 10228.464 | 0.98292 | 10228.454 | 0.95921 | 10228.489 | 0.96174
10230.139 | 1.04843 | 10229.579 | 0.97055 | 10229.565 | 0.96079 | 10229.579 | 0.961 | 10229.614 | 0.95968
10231.243 | 1.03148 | 10230.712 | 0.9468 | 10230.683 | 0.94324 | 10230.68 | 0.95452 | 10230.691 | 0.95757
10232.334 | 1.02032 | 10231.802 | 0.93689 | 10231.792 | 0.92903 | 10231.802 | 0.9465 | 10231.809 | 0.95116
10233.457 | 1.0155 | 10232.935 | 0.92177 | 10232.9 | 0.91752 | 10232.886 | 0.94545 | 10232.928 | 0.94507
10234.557 | 1.01471 | 10234.013 | 0.90722 | 10234.002 | 0.90761 | 10234.027 | 0.9337 | 10234.034 | 0.93352
10235.677 | 1.01352 | 10235.145 | 0.89962 | 10235.111 | 0.89955 | 10235.121 | 0.92464 | 10235.142 | 0.93238
10236.77 | 1.01028 | 10236.245 | 0.89302 | 10236.214 | 0.8947 | 10236.245 | 0.9145 | 10236.248 | 0.92574
10237.882 | 1.00343 | 10237.347 | 0.89099 | 10237.322 | 0.89073 | 10237.339 | 0.91023 | 10237.375 | 0.91855
10238.997 | 0.99565 | 10238.457 | 0.89295 | 10238.436 | 0.89078 | 10238.46 | 0.90532 | 10238.463 | 0.91798
10240.103 | 0.99042 | 10239.567 | 0.89372 | 10239.542 | 0.89204 | 10239.55 | 0.90452 | 10239.577 | 0.91609
10241.227 | 0.98822 | 10240.673 | 0.89664 | 10240.66 | 0.89372 | 10240.677 | 0.90104 | 10240.68 | 0.91449
10242.323 | 0.98907 | 10241.787 | 0.89153 | 10241.749 | 0.89275 | 10241.77 | 0.90904 | 10241.791 | 0.91591
10243.438 | 0.9898 | 10242.899 | 0.88991 | 10242.881 | 0.89123 | 10242.905 | 0.9103 | 10242.901 | 0.91755
10244.549 | 0.98977 | 10243.999 | 0.88319 | 10243.984 | 0.88716 | 10243.991 | 0.91144 | 10244.005 | 0.92251
10245.653 | 0.98806 | 10245.117 | 0.88179 | 10245.113 | 0.88598 | 10245.117 | 0.91272 | 10245.131 | 0.92071
10246.775 | 0.98274 | 10246.214 | 0.88091 | 10246.214 | 0.88422 | 10246.221 | 0.91282 | 10246.238 | 0.92009
10247.897 | 0.97524 | 10247.343 | 0.88139 | 10247.33 | 0.88579 | 10247.332 | 0.91277 | 10247.35 | 0.91947
10248.988 | 0.9656 | 10248.452 | 0.88386 | 10248.432 | 0.8873 | 10248.445 | 0.91397 | 10248.462 | 0.92376
10250.121 | 0.95482 | 10249.546 | 0.89 | 10249.539 | 0.89247 | 10249.55 | 0.91868 | 10249.574 | 0.92407
10251.22 | 0.94612 | 10250.673 | 0.89611 | 10250.652 | 0.89953 | 10250.662 | 0.92096 | 10250.677 | 0.92819
10252.34 | 0.93925 | 10251.782 | 0.9074 | 10251.765 | 0.90595 | 10251.789 | 0.92518 | 10251.793 | 0.93211
10253.447 | 0.93729 | 10252.895 | 0.92108 | 10252.895 | 0.91482 | 10252.885 | 0.93753 | 10252.919 | 0.94158
10254.563 | 0.93993 | 10254.015 | 0.92446 | 10253.984 | 0.92443 | 10253.998 | 0.93641 | 10254.011 | 0.94768
10255.659 | 0.94619 | 10255.111 | 0.93861 | 10255.094 | 0.93631 | 10255.114 | 0.94943 | 10255.135 | 0.95523
10256.787 | 0.95553 | 10256.232 | 0.95119 | 10256.218 | 0.9485 | 10256.221 | 0.96094 | 10256.238 | 0.96334
10257.904 | 0.96584 | 10257.346 | 0.96063 | 10257.339 | 0.96003 | 10257.339 | 0.97004 | 10257.356 | 0.97238
10259.008 | 0.97568 | 10258.467 | 0.97857 | 10258.46 | 0.97324 | 10258.435 | 0.97951 | 10258.473 | 0.98224
10260.13 | 0.98612 | 10259.574 | 0.98484 | 10259.55 | 0.98376 | 10259.577 | 0.98909 | 10259.595 | 0.99061
10261.237 | 0.99438 | 10260.681 | 1.00055 | 10260.685 | 0.9955 | 10260.681 | 0.99889 | 10260.702 | 1.0013
10262.36 | 1.0006 | 10261.797 | 1.01086 | 10261.786 | 1.00759 | 10261.793 | 1.00264 | 10261.821 | 1.00499
10263.464 | 1.00445 | 10262.929 | 1.02144 | 10262.912 | 1.01583 | 10262.891 | 1.01427 | 10262.929 | 1.0179
10264.579 | 1.00625 | 10264.02 | 1.02819 | 10264.016 | 1.0238 | 10264.016 | 1.02171 | 10264.044 | 1.01971
10265.703 | 1.00602 | 10265.142 | 1.03462 | 10265.15 | 1.02993 | 10265.142 | 1.02617 | 10265.171 | 1.02427
10266.808 | 1.00365 | 10266.263 | 1.03678 | 10266.249 | 1.03562 | 10266.255 | 1.03 | 10266.286 | 1.0267
10267.924 | 0.99973 | 10267.395 | 1.0404 | 10267.371 | 1.03775 | 10267.368 | 1.03362 | 10267.378 | 1.03065
10269.037 | 0.99579 | 10268.484 | 1.0393 | 10268.477 | 1.0384 | 10268.47 | 1.03826 | 10268.505 | 1.03097
10270.16 | 0.99336 | 10269.604 | 1.03669 | 10269.593 | 1.03605 | 10269.6 | 1.03385 | 10269.621 | 1.03458
10271.275 | 0.99064 | 10270.718 | 1.03684 | 10270.711 | 1.03394 | 10270.7 | 1.0379 | 10270.753 | 1.03431
10272.381 | 0.98835 | 10271.856 | 1.03162 | 10271.838 | 1.03043 | 10271.842 | 1.03793 | 10271.849 | 1.02728
10273.505 | 0.98622 | 10272.969 | 1.0278 | 10272.935 | 1.02592 | 10272.941 | 1.02887 | 10272.979 | 1.02631
10274.626 | 0.98465 | 10274.07 | 1.02622 | 10274.052 | 1.0205 | 10274.062 | 1.02704 | 10274.083 | 1.0205
10275.737 | 0.98376 | 10275.19 | 1.01911 | 10275.163 | 1.01509 | 10275.187 | 1.02077 | 10275.215 | 1.01748
10276.863 | 0.98394 | 10276.312 | 1.01577 | 10276.295 | 1.01155 | 10276.295 | 1.01674 | 10276.316 | 1.01183
10277.974 | 0.9846 | 10277.428 | 1.01479 | 10277.417 | 1.00689 | 10277.421 | 1.01114 | 10277.469 | 1.00947
10279.107 | 0.98623 | 10278.538 | 1.00461 | 10278.528 | 1.00224 | 10278.542 | 1.00508 | 10278.545 | 1.00479
10280.226 | 0.98792 | 10279.671 | 1.00368 | 10279.644 | 0.9995 | 10279.654 | 1.00387 | 10279.682 | 1.00571
10281.338 | 0.991 | 10280.78 | 0.99998 | 10280.759 | 0.99811 | 10280.777 | 1.00096 | 10280.809 | 1.00063
10282.454 | 0.99526 | 10281.903 | 0.99683 | 10281.892 | 0.99494 | 10281.882 | 0.99547 | 10281.921 | 0.99792
10283.557 | 0.99884 | 10283.03 | 0.99317 | 10282.995 | 0.99269 | 10283.019 | 0.99409 | 10283.047 | 0.99841
10284.7 | 1.0024 | 10284.146 | 0.9942 | 10284.121 | 0.9922 | 10284.129 | 0.99298 | 10284.16 | 0.9956
10285.8 | 1.00618 | 10285.266 | 0.99351 | 10285.238 | 0.99069 | 10285.256 | 0.9936 | 10285.287 | 0.99116
10286.941 | 1.00885 | 10286.383 | 0.99064 | 10286.362 | 0.99023 | 10286.397 | 0.98797 | 10286.39 | 0.9906
10288.041 | 1.01071 | 10287.514 | 0.99301 | 10287.479 | 0.9892 | 10287.479 | 0.99072 | 10287.531 | 0.99178
10289.198 | 1.01134 | 10288.628 | 0.99736 | 10288.611 | 0.98891 | 10288.603 | 0.98852 | 10288.638 | 0.99158
10290.287 | 1.00982 | 10289.742 | 0.99098 | 10289.721 | 0.98933 | 10289.727 | 0.98814 | 10289.769 | 0.99176
10291.44 | 1.00607 | 10290.867 | 0.9916 | 10290.853 | 0.98844 | 10290.874 | 0.99056 | 10290.88 | 0.98907
10292.537 | 1.00093 | 10291.982 | 0.9957 | 10291.968 | 0.98901 | 10291.985 | 0.99055 | 10291.999 | 0.98622
10293.666 | 0.99496 | 10293.096 | 0.99788 | 10293.082 | 0.99035 | 10293.1 | 0.98729 | 10293.117 | 0.99027
10294.781 | 0.98891 | 10294.208 | 0.99788 | 10294.204 | 0.99149 | 10294.211 | 0.9931 | 10294.246 | 0.99395
10295.907 | 0.98331 | 10295.347 | 0.9978 | 10295.334 | 0.99002 | 10295.355 | 0.99234 | 10295.368 | 0.9948
10297.008 | 0.97844 | 10296.452 | 0.99374 | 10296.439 | 0.992 | 10296.452 | 0.99548 | 10296.491 | 0.99225
10298.153 | 0.97444 | 10297.586 | 0.99321 | 10297.579 | 0.99118 | 10297.586 | 0.99433 | 10297.604 | 0.99416
10299.272 | 0.97164 | 10298.691 | 0.99235 | 10298.684 | 0.99067 | 10298.712 | 0.99073 | 10298.723 | 0.99395
10300.392 | 0.97111 | 10299.84 | 0.98988 | 10299.818 | 0.98981 | 10299.861 | 0.9964 | 10299.861 | 0.99448
10301.502 | 0.97127 | 10300.974 | 0.99497 | 10300.967 | 0.99036 | 10300.959 | 0.99543 | 10300.974 | 0.99763
10302.626 | 0.97197 | 10302.087 | 0.98873 | 10302.079 | 0.98893 | 10302.062 | 0.99241 | 10302.108 | 0.99373
10303.768 | 0.97426 | 10303.2 | 0.98817 | 10303.197 | 0.98729 | 10303.193 | 0.99334 | 10303.228 | 0.99482
10304.889 | 0.97666 | 10304.321 | 0.98071 | 10304.318 | 0.98667 | 10304.342 | 0.99209 | 10304.349 | 0.99207
10306.021 | 0.97867 | 10305.455 | 0.9846 | 10305.453 | 0.98454 | 10305.467 | 0.9905 | 10305.47 | 0.99061
10307.135 | 0.98056 | 10306.585 | 0.98413 | 10306.585 | 0.9823 | 10306.564 | 0.98838 | 10306.585 | 0.99182
10308.259 | 0.98195 | 10307.706 | 0.97852 | 10307.699 | 0.98049 | 10307.689 | 0.9882 | 10307.723 | 0.99023
10309.382 | 0.98251 | 10308.806 | 0.98039 | 10308.814 | 0.97966 | 10308.817 | 0.98307 | 10308.849 | 0.98962
10310.5 | 0.98301 | 10309.947 | 0.978 | 10309.95 | 0.97763 | 10309.947 | 0.98853 | 10309.964 | 0.98642
10311.647 | 0.98263 | 10311.079 | 0.97707 | 10311.051 | 0.97666 | 10311.055 | 0.98506 | 10311.093 | 0.98538
10312.763 | 0.98249 | 10312.216 | 0.98003 | 10312.194 | 0.97539 | 10312.198 | 0.98716 | 10312.219 | 0.98379
10313.889 | 0.98209 | 10313.313 | 0.97296 | 10313.321 | 0.97432 | 10313.303 | 0.97974 | 10313.349 | 0.98257
10314.996 | 0.98189 | 10314.454 | 0.97164 | 10314.451 | 0.97294 | 10314.448 | 0.98042 | 10314.468 | 0.98062
10316.143 | 0.98261 | 10315.571 | 0.96877 | 10315.567 | 0.97116 | 10315.561 | 0.98067 | 10315.599 | 0.97885
10317.271 | 0.98402 | 10316.715 | 0.96949 | 10316.687 | 0.97035 | 10316.715 | 0.98275 | 10316.722 | 0.98155
10318.402 | 0.98565 | 10317.832 | 0.97055 | 10317.854 | 0.97025 | 10317.825 | 0.97809 | 10317.857 | 0.97967
10319.511 | 0.98729 | 10318.96 | 0.96655 | 10318.946 | 0.96997 | 10318.957 | 0.98037 | 10318.971 | 0.97945
10320.653 | 0.98949 | 10320.084 | 0.97274 | 10320.074 | 0.96824 | 10320.08 | 0.97824 | 10320.101 | 0.97663
10321.757 | 0.99136 | 10321.227 | 0.96773 | 10321.223 | 0.96918 | 10321.198 | 0.976 | 10321.234 | 0.97892
10322.903 | 0.99459 | 10322.336 | 0.96973 | 10322.344 | 0.97043 | 10322.34 | 0.97571 | 10322.357 | 0.97915
10324.028 | 0.99662 | 10323.473 | 0.96945 | 10323.456 | 0.97007 | 10323.479 | 0.9794 | 10323.494 | 0.97925
10325.164 | 0.99898 | 10324.588 | 0.97151 | 10324.574 | 0.97116 | 10324.588 | 0.97727 | 10324.598 | 0.98139
10326.283 | 1.00111 | 10325.727 | 0.97305 | 10325.713 | 0.97254 | 10325.72 | 0.97631 | 10325.741 | 0.98344
10327.413 | 1.00319 | 10326.871 | 0.97387 | 10326.832 | 0.97358 | 10326.842 | 0.98004 | 10326.856 | 0.98349
10328.538 | 1.00555 | 10327.993 | 0.97501 | 10327.986 | 0.97554 | 10327.972 | 0.98465 | 10328.007 | 0.98188
10329.676 | 1.00872 | 10329.105 | 0.97706 | 10329.105 | 0.9771 | 10329.105 | 0.9804 | 10329.126 | 0.98302
10330.799 | 1.01057 | 10330.256 | 0.97724 | 10330.25 | 0.97638 | 10330.242 | 0.98521 | 10330.254 | 0.98396
10331.936 | 1.01344 | 10331.373 | 0.97743 | 10331.362 | 0.97928 | 10331.362 | 0.98354 | 10331.4 | 0.98635
10333.056 | 1.0164 | 10332.507 | 0.98221 | 10332.507 | 0.98043 | 10332.493 | 0.98382 | 10332.518 | 0.98497
10334.191 | 1.01901 | 10333.621 | 0.98008 | 10333.621 | 0.98197 | 10333.61 | 0.98431 | 10333.652 | 0.98683
10335.326 | 1.02167 | 10334.78 | 0.98586 | 10334.747 | 0.98283 | 10334.765 | 0.98719 | 10334.768 | 0.98619
10336.457 | 1.02302 | 10335.883 | 0.99073 | 10335.883 | 0.98494 | 10335.868 | 0.9849 | 10335.925 | 0.98874
10337.592 | 1.02568 | 10337.035 | 0.98878 | 10337.027 | 0.98676 | 10337.031 | 0.98663 | 10337.052 | 0.98692
10338.728 | 1.02596 | 10338.153 | 0.98663 | 10338.16 | 0.98846 | 10338.143 | 0.98568 | 10338.174 | 0.9873
10339.86 | 1.02682 | 10339.286 | 0.98882 | 10339.261 | 0.98907 | 10339.289 | 0.98914 | 10339.307 | 0.98941
10340.982 | 1.02671 | 10340.421 | 0.9914 | 10340.399 | 0.9903 | 10340.403 | 0.99045 | 10340.438 | 0.98946
10342.115 | 1.02699 | 10341.547 | 0.99409 | 10341.533 | 0.99077 | 10341.533 | 0.98664 | 10341.578 | 0.98654
10343.248 | 1.02623 | 10342.682 | 0.99364 | 10342.679 | 0.99208 | 10342.673 | 0.99016 | 10342.714 | 0.9884
10344.374 | 1.02575 | 10343.802 | 0.99592 | 10343.806 | 0.99367 | 10343.806 | 0.99004 | 10343.82 | 0.98957
10345.511 | 1.02423 | 10344.957 | 0.99362 | 10344.957 | 0.99454 | 10344.935 | 0.99453 | 10344.974 | 0.99055
10346.659 | 1.02212 | 10346.083 | 0.99479 | 10346.083 | 0.99598 | 10346.072 | 0.99619 | 10346.094 | 0.99348
10347.782 | 1.01916 | 10347.228 | 0.99922 | 10347.2 | 0.99651 | 10347.217 | 0.99154 | 10347.238 | 0.99483
10348.917 | 1.01539 | 10348.337 | 0.99924 | 10348.337 | 0.99721 | 10348.344 | 0.99235 | 10348.362 | 0.99816
10350.047 | 1.01072 | 10349.464 | 0.99875 | 10349.464 | 0.99758 | 10349.478 | 0.99542 | 10349.513 | 0.99569
10351.193 | 1.00502 | 10350.616 | 0.99789 | 10350.616 | 0.99926 | 10350.616 | 0.99407 | 10350.627 | 0.99529
10352.32 | 1.00022 | 10351.755 | 1.00211 | 10351.726 | 0.99792 | 10351.726 | 0.99681 | 10351.786 | 0.9978
10353.453 | 0.99483 | 10352.88 | 1.0026 | 10352.876 | 0.99942 | 10352.894 | 0.99787 | 10352.905 | 0.99967
10354.591 | 0.99069 | 10354.04 | 1.00339 | 10353.997 | 1.00062 | 10354.005 | 0.99784 | 10354.044 | 0.99281
10355.731 | 0.98708 | 10355.143 | 0.99967 | 10355.15 | 1.0003 | 10355.164 | 0.99725 | 10355.172 | 1.00016
10356.839 | 0.98378 | 10356.301 | 1.00157 | 10356.28 | 1.00044 | 10356.283 | 0.99754 | 10356.311 | 1.00171
10358.01 | 0.98178 | 10357.416 | 1.00276 | 10357.427 | 0.99992 | 10357.416 | 0.99744 | 10357.444 | 1.00226
10359.126 | 0.98011 | 10358.562 | 0.99983 | 10358.556 | 1.00053 | 10358.556 | 0.99886 | 10358.573 | 0.99804
10360.277 | 0.97954 | 10359.71 | 1.00199 | 10359.688 | 1.00002 | 10359.688 | 1.00104 | 10359.727 | 0.99902
10361.399 | 0.97874 | 10360.829 | 1.00285 | 10360.829 | 1.00064 | 10360.815 | 0.99906 | 10360.857 | 0.99906
10362.544 | 0.97853 | 10361.981 | 1.00022 | 10361.97 | 1.00012 | 10361.962 | 0.99745 | 10361.995 | 1.00203
10363.666 | 0.97837 | 10363.09 | 0.99884 | 10363.087 | 0.99915 | 10363.104 | 1.00106 | 10363.126 | 1.00237
10364.819 | 0.97863 | 10364.252 | 1.00066 | 10364.234 | 1.0011 | 10364.241 | 1.00222 | 10364.27 | 1.00196
10365.947 | 0.97929 | 10365.387 | 1.006 | 10365.368 | 0.99939 | 10365.38 | 1.00223 | 10365.401 | 1.00272
10367.085 | 0.98011 | 10366.538 | 0.99898 | 10366.52 | 1.00058 | 10366.492 | 1.00071 | 10366.549 | 1.00142
10368.223 | 0.98092 | 10367.656 | 1.00026 | 10367.638 | 1.0027 | 10367.652 | 0.99976 | 10367.67 | 0.99993
10369.359 | 0.98176 | 10368.777 | 1.00199 | 10368.777 | 1.00111 | 10368.795 | 1.00432 | 10368.831 | 1.00399
10370.512 | 0.98342 | 10369.933 | 0.99976 | 10369.916 | 1.00208 | 10369.941 | 1.00285 | 10369.941 | 1.0019
10371.634 | 0.98327 | 10371.07 | 1.00616 | 10371.062 | 1.00143 | 10371.062 | 1.00419 | 10371.084 | 1.00592
10372.787 | 0.98374 | 10372.227 | 1.00363 | 10372.195 | 1.00202 | 10372.191 | 1.00051 | 10372.216 | 1.00395
10373.916 | 0.98443 | 10373.335 | 1.00316 | 10373.337 | 1.00269 | 10373.355 | 1.00663 | 10373.38 | 1.00454
10375.071 | 0.98417 | 10374.478 | 0.99978 | 10374.488 | 1.00253 | 10374.492 | 1.0058 | 10374.506 | 1.00855
10376.197 | 0.98369 | 10375.621 | 1.00351 | 10375.614 | 1.00278 | 10375.646 | 1.0066 | 10375.675 | 1.00713
10377.342 | 0.98412 | 10376.758 | 1.00148 | 10376.755 | 1.00313 | 10376.751 | 1.00936 | 10376.772 | 1.00318
10378.471 | 0.98456 | 10377.924 | 1.00464 | 10377.896 | 1.00366 | 10377.91 | 1.00611 | 10377.921 | 1.00215
10379.624 | 0.98472 | 10379.036 | 1.00716 | 10379.051 | 1.00298 | 10379.032 | 1.00789 | 10379.075 | 1.00606
10380.772 | 0.98582 | 10380.2 | 1.00489 | 10380.182 | 1.00261 | 10380.2 | 1.00687 | 10380.214 | 1.0054
10381.895 | 0.98585 | 10381.322 | 1.00434 | 10381.316 | 1.00367 | 10381.316 | 1.00816 | 10381.351 | 1.00685
10383.041 | 0.98665 | 10382.493 | 1.00788 | 10382.458 | 1.00284 | 10382.475 | 1.00444 | 10382.475 | 1.00392
10384.184 | 0.98687 | 10383.611 | 1.00422 | 10383.597 | 1.00354 | 10383.603 | 1.00643 | 10383.636 | 1.0057
10385.33 | 0.98724 | 10384.763 | 1.00688 | 10384.735 | 1.00358 | 10384.753 | 1.00573 | 10384.773 | 1.00992
10386.458 | 0.98814 | 10385.891 | 1.00521 | 10385.891 | 1.00407 | 10385.891 | 1.00238 | 10385.92 | 1.00743
10387.604 | 0.98887 | 10387.042 | 1.0027 | 10387.039 | 1.00356 | 10387.045 | 1.00506 | 10387.053 | 1.00342
10388.733 | 0.99031 | 10388.167 | 1.00428 | 10388.167 | 1.0027 | 10388.17 | 1.00576 | 10388.202 | 1.00165
10389.902 | 0.99245 | 10389.335 | 1.00578 | 10389.317 | 1.00261 | 10389.317 | 1.00373 | 10389.346 | 1.0019
10391.048 | 0.99555 | 10390.467 | 1.00473 | 10390.446 | 1.00238 | 10390.45 | 1.00217 | 10390.492 | 1.00245
10392.182 | 0.99897 | 10391.612 | 1.0043 | 10391.601 | 1.00146 | 10391.618 | 1.00097 | 10391.636 | 1.00034
10393.326 | 1.0038 | 10392.746 | 1.0098 | 10392.732 | 1.00223 | 10392.724 | 0.99758 | 10392.777 | 1.00015
10394.456 | 1.00876 | 10393.893 | 1.0012 | 10393.893 | 1.00132 | 10393.904 | 0.99955 | 10393.925 | 1.00158
10395.616 | 1.01533 | 10395.03 | 1.00612 | 10395.034 | 1.00134 | 10395.034 | 1.00027 | 10395.07 | 0.99923
10396.763 | 1.02144 | 10396.198 | 1.00377 | 10396.169 | 1.00127 | 10396.186 | 1.00062 | 10396.211 | 0.99902
10397.909 | 1.028 | 10397.324 | 1.0029 | 10397.316 | 1.00001 | 10397.32 | 1.00205 | 10397.353 | 1.00108
10399.048 | 1.03466 | 10398.48 | 1.00141 | 10398.455 | 0.99946 | 10398.47 | 1 | 10398.488 | 1.00146
10400.193 | 1.04083 | 10399.614 | 0.99867 | 10399.611 | 0.99937 | 10399.6 | 1.00077 | 10399.646 | 1.00313
10401.336 | 1.04656 | 10400.764 | 1.00099 | 10400.743 | 0.99942 | 10400.754 | 0.99937 | 10400.779 | 1.00286
10402.489 | 1.05091 | 10401.897 | 0.99856 | 10401.915 | 0.99874 | 10401.903 | 0.99946 | 10401.939 | 0.99886
10403.621 | 1.05527 | 10403.06 | 0.9992 | 10403.028 | 0.99789 | 10403.05 | 1.00246 | 10403.071 | 1.0011
10404.765 | 1.05738 | 10404.2 | 0.99622 | 10404.207 | 0.9988 | 10404.2 | 1.00171 | 10404.233 | 0.99947
10405.912 | 1.05775 | 10405.353 | 0.99577 | 10405.325 | 0.99729 | 10405.339 | 0.99907 | 10405.35 | 1.00123
10407.066 | 1.05657 | 10406.49 | 0.99796 | 10406.494 | 0.99585 | 10406.487 | 1.00274 | 10406.523 | 0.99857
10408.22 | 1.05362 | 10407.646 | 0.99637 | 10407.617 | 0.99603 | 10407.634 | 0.99921 | 10407.674 | 0.99914
10409.361 | 1.04841 | 10408.8 | 0.9965 | 10408.803 | 0.996 | 10408.786 | 1.00143 | 10408.8 | 1.00027
10410.495 | 1.04265 | 10409.945 | 0.99513 | 10409.937 | 0.99565 | 10409.93 | 0.99986 | 10409.951 | 0.99694
10411.643 | 1.03443 | 10411.071 | 0.99447 | 10411.071 | 0.99429 | 10411.071 | 0.99783 | 10411.1 | 0.9975
10412.803 | 1.02525 | 10412.23 | 0.99468 | 10412.216 | 0.99403 | 10412.234 | 0.99988 | 10412.259 | 0.99809
10413.952 | 1.01533 | 10413.383 | 0.99385 | 10413.376 | 0.99481 | 10413.368 | 1.00073 | 10413.397 | 0.99795
10415.097 | 1.00505 | 10414.521 | 0.99714 | 10414.513 | 0.99344 | 10414.531 | 0.99601 | 10414.545 | 0.99578
10416.232 | 0.99572 | 10415.677 | 0.99503 | 10415.666 | 0.9947 | 10415.652 | 0.99788 | 10415.688 | 0.99568
10417.388 | 0.98822 | 10416.834 | 0.99227 | 10416.834 | 0.99532 | 10416.827 | 0.99272 | 10416.844 | 0.99903
10418.535 | 0.98094 | 10417.986 | 0.9948 | 10417.951 | 0.9945 | 10417.955 | 0.99676 | 10417.986 | 0.99553
10419.689 | 0.97612 | 10419.137 | 0.9935 | 10419.112 | 0.99403 | 10419.126 | 0.99718 | 10419.13 | 0.99749
10420.849 | 0.97205 | 10420.254 | 0.99088 | 10420.258 | 0.99357 | 10420.258 | 0.99997 | 10420.308 | 0.99616
10421.987 | 0.96964 | 10421.424 | 0.98981 | 10421.409 | 0.99498 | 10421.42 | 0.99879 | 10421.434 | 0.9957
10423.141 | 0.96874 | 10422.568 | 0.99178 | 10422.568 | 0.99362 | 10422.56 | 0.99202 | 10422.588 | 0.9966
10424.288 | 0.96896 | 10423.732 | 0.99227 | 10423.71 | 0.99463 | 10423.714 | 0.9939 | 10423.739 | 0.99469
10425.472 | 0.96952 | 10424.88 | 0.99508 | 10424.855 | 0.99446 | 10424.858 | 0.99246 | 10424.905 | 0.99497
10426.602 | 0.97045 | 10426.032 | 0.99441 | 10426.003 | 0.99524 | 10426.021 | 0.9973 | 10426.05 | 0.99513
10427.754 | 0.97275 | 10427.183 | 0.9922 | 10427.162 | 0.99553 | 10427.162 | 0.99407 | 10427.187 | 0.99414
10428.914 | 0.97413 | 10428.332 | 0.99266 | 10428.328 | 0.99567 | 10428.328 | 0.99686 | 10428.346 | 0.9938
10430.059 | 0.97656 | 10429.469 | 0.99486 | 10429.469 | 0.99447 | 10429.455 | 0.98928 | 10429.491 | 0.99665
10431.201 | 0.97844 | 10430.644 | 0.99482 | 10430.623 | 0.99649 | 10430.637 | 0.993 | 10430.665 | 0.99559
10432.364 | 0.98025 | 10431.779 | 0.99533 | 10431.747 | 0.99389 | 10431.787 | 0.99265 | 10431.805 | 0.99104
10433.517 | 0.98108 | 10432.935 | 0.994 | 10432.939 | 0.99559 | 10432.939 | 0.99225 | 10432.968 | 0.99562
10434.686 | 0.98198 | 10434.093 | 0.99678 | 10434.078 | 0.99532 | 10434.089 | 0.99151 | 10434.103 | 0.995
10435.806 | 0.98227 | 10435.249 | 0.9932 | 10435.235 | 0.99553 | 10435.242 | 0.99497 | 10435.261 | 0.99119
10436.979 | 0.98273 | 10436.396 | 0.99837 | 10436.379 | 0.99545 | 10436.386 | 0.99596 | 10436.422 | 0.99447
10438.119 | 0.9832 | 10437.544 | 0.99215 | 10437.548 | 0.99544 | 10437.548 | 0.9918 | 10437.576 | 0.99336
10439.295 | 0.98384 | 10438.701 | 0.99515 | 10438.694 | 0.99663 | 10438.705 | 0.99328 | 10438.719 | 0.99543
10440.428 | 0.98388 | 10439.853 | 0.99361 | 10439.838 | 0.99701 | 10439.838 | 0.9914 | 10439.867 | 0.99088
10441.575 | 0.98513 | 10441.022 | 0.995 | 10440.989 | 0.99729 | 10441.005 | 0.99389 | 10441.037 | 0.99563
10442.735 | 0.98666 | 10442.166 | 0.99221 | 10442.145 | 0.99613 | 10442.155 | 0.99246 | 10442.177 | 0.9924
10443.887 | 0.98846 | 10443.319 | 0.99766 | 10443.315 | 0.99618 | 10443.329 | 0.99062 | 10443.347 | 0.99289
10445.057 | 0.99015 | 10444.47 | 0.99772 | 10444.459 | 0.99678 | 10444.477 | 0.99191 | 10444.499 | 0.99415
10446.192 | 0.99262 | 10445.637 | 0.99543 | 10445.63 | 0.99652 | 10445.626 | 0.98656 | 10445.652 | 0.99114
10447.365 | 0.99538 | 10446.776 | 0.99615 | 10446.764 | 0.99599 | 10446.797 | 0.9915 | 10446.794 | 0.99464
10448.523 | 0.99789 | 10447.935 | 0.99276 | 10447.943 | 0.99654 | 10447.925 | 0.99048 | 10447.957 | 0.98914
10449.673 | 1.00029 | 10449.089 | 0.99738 | 10449.071 | 0.99693 | 10449.095 | 0.99427 | 10449.113 | 0.99254
10450.833 | 1.00208 | 10450.271 | 0.99654 | 10450.249 | 0.99696 | 10450.242 | 0.99365 | 10450.285 | 0.99468
10451.976 | 1.00363 | 10451.413 | 0.99317 | 10451.389 | 0.99614 | 10451.417 | 0.98824 | 10451.421 | 0.9912
10453.156 | 1.00485 | 10452.571 | 0.99322 | 10452.557 | 0.99685 | 10452.568 | 0.99021 | 10452.582 | 0.98972
10454.295 | 1.00552 | 10453.707 | 0.99577 | 10453.71 | 0.99564 | 10453.732 | 0.99254 | 10453.75 | 0.99086
10455.46 | 1.00539 | 10454.895 | 0.99303 | 10454.873 | 0.99617 | 10454.873 | 0.98956 | 10454.901 | 0.99185
10456.601 | 1.00565 | 10456.039 | 0.99743 | 10456.045 | 0.99576 | 10456.027 | 0.99137 | 10456.053 | 0.99297
10457.781 | 1.00575 | 10457.196 | 0.9931 | 10457.178 | 0.99566 | 10457.204 | 0.99368 | 10457.207 | 0.99393
10458.941 | 1.00668 | 10458.344 | 0.99518 | 10458.348 | 0.99689 | 10458.338 | 0.99447 | 10458.377 | 0.99514
10460.103 | 1.00647 | 10459.517 | 0.99675 | 10459.489 | 0.99585 | 10459.511 | 0.99519 | 10459.535 | 0.99326
10461.248 | 1.00721 | 10460.681 | 0.99496 | 10460.696 | 0.99623 | 10460.652 | 0.99109 | 10460.696 | 0.99549
10462.394 | 1.00827 | 10461.823 | 0.99634 | 10461.805 | 0.99617 | 10461.823 | 0.99478 | 10461.849 | 0.9946
10463.568 | 1.00931 | 10462.986 | 0.99485 | 10462.989 | 0.99659 | 10462.979 | 0.99279 | 10463.015 | 0.99616
10464.746 | 1.01105 | 10464.157 | 0.9936 | 10464.132 | 0.99698 | 10464.154 | 0.9962 | 10464.168 | 0.99684
10465.881 | 1.01279 | 10465.311 | 0.99219 | 10465.3 | 0.99636 | 10465.289 | 0.99501 | 10465.332 | 0.99479
10467.043 | 1.01408 | 10466.46 | 0.99471 | 10466.453 | 0.99746 | 10466.475 | 0.99798 | 10466.481 | 0.99774
10468.196 | 1.01584 | 10467.632 | 1.00065 | 10467.629 | 0.99825 | 10467.614 | 0.99626 | 10467.65 | 0.99905
10469.375 | 1.01667 | 10468.793 | 0.99893 | 10468.785 | 0.99802 | 10468.797 | 0.99884 | 10468.8 | 0.99447
10470.534 | 1.01804 | 10469.958 | 0.9977 | 10469.933 | 0.99866 | 10469.926 | 0.99658 | 10469.984 | 1.00075
10471.71 | 1.01987 | 10471.109 | 0.99656 | 10471.099 | 0.9977 | 10471.099 | 0.99891 | 10471.127 | 0.99936
10472.85 | 1.02045 | 10472.275 | 0.99903 | 10472.267 | 0.99868 | 10472.279 | 0.99585 | 10472.307 | 1.00113
10474.013 | 1.02145 | 10473.437 | 0.99976 | 10473.437 | 0.99934 | 10473.426 | 1.00146 | 10473.455 | 1.00205
10475.153 | 1.02253 | 10474.592 | 0.99867 | 10474.574 | 1.00049 | 10474.585 | 1.00071 | 10474.621 | 0.99974
10476.345 | 1.02329 | 10475.773 | 0.99759 | 10475.769 | 1.00105 | 10475.74 | 1.00286 | 10475.777 | 1.0009
10477.499 | 1.02371 | 10476.922 | 0.99996 | 10476.904 | 1.00091 | 10476.911 | 1.00139 | 10476.948 | 1.00283
10478.653 | 1.02396 | 10478.081 | 0.99981 | 10478.074 | 1.00097 | 10478.085 | 1.00092 | 10478.103 | 1.00412
10479.818 | 1.02373 | 10479.248 | 0.99791 | 10479.227 | 1.00146 | 10479.23 | 1.00674 | 10479.285 | 1.00695
10480.988 | 1.02368 | 10480.42 | 1.00585 | 10480.416 | 1.00152 | 10480.402 | 1.00089 | 10480.438 | 1.00555
10482.146 | 1.02224 | 10481.584 | 0.99909 | 10481.569 | 1.00192 | 10481.58 | 1.00346 | 10481.59 | 1.00672
10483.325 | 1.02118 | 10482.73 | 1.0011 | 10482.734 | 1.00259 | 10482.73 | 1.0032 | 10482.763 | 1.0023
10484.475 | 1.01899 | 10483.912 | 1.00219 | 10483.887 | 1.00208 | 10483.905 | 1.00402 | 10483.934 | 1.00154
10485.662 | 1.01747 | 10485.081 | 1.00033 | 10485.059 | 1.00321 | 10485.056 | 1.00347 | 10485.081 | 1.00366
10486.805 | 1.0149 | 10486.229 | 1.00208 | 10486.243 | 1.00361 | 10486.211 | 1.00269 | 10486.251 | 1.00462
10487.975 | 1.01172 | 10487.389 | 1.00271 | 10487.386 | 1.00359 | 10487.389 | 1.00277 | 10487.419 | 1.00355
10489.126 | 1.00875 | 10488.544 | 1.00199 | 10488.552 | 1.00413 | 10488.548 | 1.00258 | 10488.582 | 1.00403
10490.303 | 1.00627 | 10489.732 | 1.00573 | 10489.715 | 1.00341 | 10489.715 | 1.00747 | 10489.74 | 1.00718
10491.48 | 1.00303 | 10490.884 | 1.00361 | 10490.884 | 1.0044 | 10490.873 | 1.003 | 10490.91 | 1.00577
10492.647 | 1.00042 | 10492.055 | 1.00375 | 10492.055 | 1.00499 | 10492.033 | 1.00646 | 10492.084 | 1.00531
10493.799 | 0.99855 | 10493.213 | 1.00731 | 10493.202 | 1.00577 | 10493.232 | 1.00483 | 10493.232 | 1.0026
10494.962 | 0.99659 | 10494.403 | 1.00776 | 10494.385 | 1.00536 | 10494.388 | 1.00402 | 10494.409 | 1.00487
10496.14 | 0.99457 | 10495.559 | 1.00559 | 10495.548 | 1.0052 | 10495.563 | 1.00613 | 10495.559 | 1.0024
10497.305 | 0.99314 | 10496.726 | 1.00446 | 10496.689 | 1.00404 | 10496.723 | 1.0037 | 10496.751 | 1.0036
10498.48 | 0.99195 | 10497.876 | 1.00492 | 10497.872 | 1.00431 | 10497.887 | 1.00289 | 10497.909 | 1.00594
10499.637 | 0.99048 | 10499.051 | 1.00229 | 10499.036 | 1.00412 | 10499.047 | 1.00386 | 10499.069 | 1.0044
10500.824 | 0.98898 | 10500.227 | 1.00203 | 10500.223 | 1.0037 | 10500.208 | 1.00823 | 10500.227 | 1.00187
10501.977 | 0.98787 | 10501.392 | 1.0029 | 10501.374 | 1.00402 | 10501.382 | 1.00505 | 10501.418 | 1.00306
10503.151 | 0.98683 | 10502.549 | 1.00698 | 10502.549 | 1.00462 | 10502.553 | 1.00488 | 10502.582 | 1.00069
10504.312 | 0.98519 | 10503.722 | 1.00687 | 10503.734 | 1.00442 | 10503.73 | 1.003 | 10503.752 | 1.00173
10505.482 | 0.98416 | 10504.9 | 1.00345 | 10504.892 | 1.00397 | 10504.878 | 1.00249 | 10504.907 | 1.00314
10506.649 | 0.98338 | 10506.065 | 1.00542 | 10506.05 | 1.00354 | 10506.054 | 1.00306 | 10506.087 | 1.00093
10507.826 | 0.98327 | 10507.232 | 1.00749 | 10507.224 | 1.00356 | 10507.232 | 0.99817 | 10507.261 | 1.00064
10508.995 | 0.98353 | 10508.398 | 1.00615 | 10508.404 | 1.00387 | 10508.404 | 1.00307 | 10508.426 | 1.00671
10510.185 | 0.98362 | 10509.59 | 1.00656 | 10509.558 | 1.0046 | 10509.564 | 1.00535 | 10509.594 | 1.00203
10511.33 | 0.98446 | 10510.746 | 1.00832 | 10510.74 | 1.00492 | 10510.725 | 1.00373 | 10510.754 | 1.00399
10512.508 | 0.98591 | 10511.917 | 1.00492 | 10511.907 | 1.00448 | 10511.903 | 1.00392 | 10511.921 | 1.00227
10513.673 | 0.98656 | 10513.089 | 1.00481 | 10513.07 | 1.00465 | 10513.096 | 1.00536 | 10513.114 | 1.00369
10514.847 | 0.98831 | 10514.256 | 1.00385 | 10514.263 | 1.00257 | 10514.227 | 1.00715 | 10514.278 | 1.00577
10516.03 | 0.98951 | 10515.439 | 1.00159 | 10515.414 | 1.00359 | 10515.435 | 1.00274 | 10515.454 | 1.00269
10517.181 | 0.99116 | 10516.597 | 1.0044 | 10516.612 | 1.00238 | 10516.582 | 1.00318 | 10516.615 | 1.0043
10518.357 | 0.99182 | 10517.783 | 1.00493 | 10517.743 | 1.00283 | 10517.754 | 1.00453 | 10517.801 | 1.0031
10519.522 | 0.99336 | 10518.938 | 1.00064 | 10518.93 | 1.00314 | 10518.912 | 1.00661 | 10518.96 | 1.00474
10520.706 | 0.99495 | 10520.129 | 1.00348 | 10520.086 | 1.00241 | 10520.111 | 0.99969 | 10520.137 | 1.00398
10521.872 | 0.99619 | 10521.276 | 1.00659 | 10521.298 | 1.00422 | 10521.269 | 1.00601 | 10521.31 | 1.00461
10523.046 | 0.99748 | 10522.468 | 1.00109 | 10522.428 | 1.00273 | 10522.439 | 1.00228 | 10522.49 | 1.00398
10524.209 | 0.99934 | 10523.619 | 1.00274 | 10523.619 | 1.00363 | 10523.641 | 1.00635 | 10523.641 | 1.00254
10525.386 | 1.00014 | 10524.812 | 1.00536 | 10524.779 | 1.0022 | 10524.794 | 1.00709 | 10524.812 | 1.00485
10526.579 | 1.00182 | 10525.971 | 1.00469 | 10525.971 | 1.00294 | 10525.975 | 1.00938 | 10525.99 | 1.00363
10527.739 | 1.00361 | 10527.172 | 1.00472 | 10527.146 | 1.00245 | 10527.124 | 1.00284 | 10527.174 | 1.00345
10528.925 | 1.00519 | 10528.332 | 0.99925 | 10528.317 | 1.00274 | 10528.328 | 1.00428 | 10528.358 | 1.00366
10530.092 | 1.0067 | 10529.513 | 0.99983 | 10529.473 | 1.00298 | 10529.491 | 1.00796 | 10529.509 | 1.00133
10531.271 | 1.00878 | 10530.667 | 1.0052 | 10530.656 | 1.00318 | 10530.678 | 1.00498 | 10530.708 | 1.00368
10532.436 | 1.00997 | 10531.843 | 1.00602 | 10531.85 | 1.00305 | 10531.836 | 1.00585 | 10531.872 | 1.00313
10533.616 | 1.01072 | 10533.036 | 0.99888 | 10532.996 | 1.00287 | 10533.018 | 1.00387 | 10533.059 | 1.0065
10534.781 | 1.01208 | 10534.22 | 1.00139 | 10534.209 | 1.00197 | 10534.194 | 1.00856 | 10534.216 | 1.00424
10535.953 | 1.01368 | 10535.371 | 1.00219 | 10535.345 | 1.00192 | 10535.375 | 1.00208 | 10535.397 | 1.00236
10537.138 | 1.01428 | 10536.536 | 0.99979 | 10536.562 | 1.00213 | 10536.547 | 1.00615 | 10536.573 | 1.00158
10538.307 | 1.01523 | 10537.735 | 1.00277 | 10537.706 | 1.00238 | 10537.72 | 1.00322 | 10537.75 | 1.00534
10539.488 | 1.01627 | 10538.9 | 1.00111 | 10538.897 | 1.00184 | 10538.904 | 1.00108 | 10538.922 | 1.00675
10540.669 | 1.01673 | 10540.078 | 0.99882 | 10540.06 | 1.00269 | 10540.064 | 1.00226 | 10540.086 | 1.00109
10541.835 | 1.01746 | 10541.253 | 1.00409 | 10541.241 | 1.00192 | 10541.267 | 1.00069 | 10541.278 | 1.00263
10543.025 | 1.01783 | 10542.441 | 1.00122 | 10542.43 | 1.00315 | 10542.43 | 1.0023 | 10542.444 | 1.00623
10544.204 | 1.01803 | 10543.638 | 1.00204 | 10543.591 | 1.00295 | 10543.605 | 0.99865 | 10543.649 | 1.00085
10545.389 | 1.01789 | 10544.787 | 0.99819 | 10544.769 | 1.00139 | 10544.799 | 1.00051 | 10544.795 | 1.00096
10546.549 | 1.01724 | 10545.962 | 0.99956 | 10545.954 | 1.00185 | 10545.951 | 0.9989 | 10545.992 | 0.99898
10547.729 | 1.01711 | 10547.152 | 1.00124 | 10547.142 | 1.00251 | 10547.152 | 1.00451 | 10547.148 | 1.00236
10548.915 | 1.01664 | 10548.346 | 1.00312 | 10548.32 | 1.00283 | 10548.305 | 1.00242 | 10548.356 | 1.00346
10550.114 | 1.0158 | 10549.503 | 1.00407 | 10549.489 | 1.00201 | 10549.5 | 1.00396 | 10549.515 | 0.99952
10551.264 | 1.01545 | 10550.684 | 1.00122 | 10550.673 | 1.00216 | 10550.673 | 1.00507 | 10550.716 | 1.00076
10552.452 | 1.01402 | 10551.852 | 0.99979 | 10551.848 | 1.00199 | 10551.863 | 1.00275 | 10551.863 | 1.00335
10553.629 | 1.01256 | 10553.058 | 1.00152 | 10553.047 | 1.00083 | 10553.044 | 1.00023 | 10553.062 | 1.00071
10554.823 | 1.01152 | 10554.224 | 1.00083 | 10554.209 | 1.00197 | 10554.212 | 0.99724 | 10554.235 | 0.99909
10555.997 | 1.01033 | 10555.427 | 1.00272 | 10555.409 | 1.0018 | 10555.397 | 0.99901 | 10555.431 | 0.99872
10557.189 | 1.00879 | 10556.579 | 1.00242 | 10556.571 | 1.00282 | 10556.575 | 1.00247 | 10556.612 | 0.99962
10558.341 | 1.00759 | 10557.779 | 1.00105 | 10557.753 | 1.0013 | 10557.763 | 0.99707 | 10557.785 | 0.99998
10559.542 | 1.00634 | 10558.927 | 1.00116 | 10558.931 | 1.00195 | 10558.931 | 1.00076 | 10558.972 | 1.00025
10560.705 | 1.006 | 10560.139 | 0.99989 | 10560.121 | 1.00214 | 10560.127 | 0.99613 | 10560.135 | 0.99999
10561.896 | 1.00487 | 10561.313 | 1.00122 | 10561.283 | 1.0015 | 10561.302 | 1.00266 | 10561.328 | 0.99781
10563.082 | 1.00344 | 10562.485 | 1.00111 | 10562.477 | 1.00175 | 10562.485 | 1.00368 | 10562.522 | 0.9986
10564.246 | 1.00283 | 10563.678 | 1.00211 | 10563.656 | 1.00139 | 10563.664 | 0.99614 | 10563.704 | 0.99984
10565.444 | 1.00209 | 10564.843 | 0.99916 | 10564.84 | 1.00185 | 10564.85 | 1.00016 | 10564.865 | 0.99908
10566.623 | 1.00142 | 10566.064 | 1.00216 | 10566.023 | 1.00145 | 10566.034 | 0.99949 | 10566.049 | 0.99955
10567.815 | 1.00162 | 10567.221 | 0.9997 | 10567.203 | 1.00218 | 10567.203 | 0.99949 | 10567.254 | 0.99764
10568.984 | 1.00071 | 10568.405 | 0.99937 | 10568.39 | 1.00156 | 10568.394 | 0.99734 | 10568.408 | 0.99617
10570.19 | 1.00043 | 10569.592 | 1.00003 | 10569.559 | 1.00293 | 10569.585 | 1.00003 | 10569.621 | 0.99702
10571.364 | 0.9998 | 10570.77 | 1.00065 | 10570.766 | 1.00119 | 10570.758 | 1.00122 | 10570.77 | 1.00002
10572.542 | 0.99926 | 10571.948 | 0.99716 | 10571.94 | 1.00184 | 10571.958 | 1.00028 | 10571.984 | 0.99618
10573.737 | 0.99853 | 10573.135 | 1.00072 | 10573.135 | 1.00157 | 10573.127 | 0.99679 | 10573.154 | 0.99793
10574.904 | 0.99745 | 10574.32 | 0.99882 | 10574.302 | 1.00105 | 10574.32 | 0.99322 | 10574.342 | 0.99823
10576.104 | 0.99692 | 10575.499 | 1.00054 | 10575.51 | 1.00102 | 10575.506 | 1.0011 | 10575.525 | 0.99855
10577.279 | 0.99547 | 10576.692 | 1.00131 | 10576.658 | 1.00086 | 10576.703 | 0.99558 | 10576.695 | 0.99715
10578.477 | 0.99436 | 10577.878 | 1.00394 | 10577.874 | 1.00058 | 10577.856 | 1.00147 | 10577.9 | 0.99854
10579.655 | 0.99293 | 10579.064 | 0.99913 | 10579.042 | 1.00058 | 10579.071 | 0.99818 | 10579.071 | 0.99865
10580.839 | 0.99222 | 10580.254 | 1.00342 | 10580.265 | 1.00075 | 10580.228 | 0.99879 | 10580.28 | 0.99624
10582.018 | 0.99142 | 10581.434 | 1.00006 | 10581.42 | 1.00114 | 10581.449 | 0.99794 | 10581.438 | 0.99458
10583.197 | 0.99086 | 10582.617 | 1.00166 | 10582.617 | 1.00112 | 10582.617 | 0.99863 | 10582.654 | 0.99848
10584.404 | 0.98993 | 10583.8 | 1.00102 | 10583.786 | 0.99988 | 10583.816 | 0.99587 | 10583.827 | 0.9982
10585.591 | 0.98926 | 10584.992 | 0.99989 | 10584.995 | 1.00133 | 10584.995 | 0.99468 | 10585.029 | 0.99765
10586.769 | 0.98917 | 10586.176 | 1.00241 | 10586.157 | 1.00119 | 10586.176 | 0.99691 | 10586.18 | 0.99805
10587.965 | 0.98962 | 10587.375 | 1.00589 | 10587.369 | 1.0003 | 10587.361 | 0.99718 | 10587.387 | 0.99898
10589.145 | 0.99056 | 10588.556 | 1.00179 | 10588.552 | 1.00036 | 10588.552 | 0.99866 | 10588.567 | 0.99896
10590.342 | 0.9909 | 10589.745 | 1.00211 | 10589.73 | 0.9994 | 10589.734 | 0.99615 | 10589.774 | 0.99864
10591.537 | 0.99236 | 10590.93 | 1.00097 | 10590.923 | 0.99992 | 10590.927 | 1.00014 | 10590.946 | 0.99648
10592.709 | 0.99311 | 10592.115 | 1.00063 | 10592.112 | 1.00054 | 10592.138 | 1.00031 | 10592.138 | 0.9956
10593.91 | 0.99382 | 10593.324 | 1.0031 | 10593.306 | 0.99984 | 10593.283 | 0.99949 | 10593.328 | 0.99666
10595.095 | 0.99462 | 10594.494 | 0.99945 | 10594.488 | 1.00062 | 10594.488 | 1.0021 | 10594.531 | 0.99555
10596.282 | 0.99578 | 10595.696 | 1.00533 | 10595.674 | 1.00087 | 10595.671 | 0.99973 | 10595.704 | 0.99889
10597.469 | 0.99646 | 10596.865 | 1.00311 | 10596.865 | 0.99944 | 10596.883 | 1.00069 | 10596.906 | 0.99777
10598.653 | 0.99717 | 10598.081 | 1.00019 | 10598.077 | 1.00103 | 10598.066 | 0.99905 | 10598.107 | 0.99064
10599.858 | 0.9974 | 10599.257 | 1.00189 | 10599.25 | 1.00057 | 10599.25 | 0.99703 | 10599.272 | 1.00053
10601.045 | 0.9976 | 10600.453 | 1.00134 | 10600.453 | 0.99967 | 10600.43 | 0.99708 | 10600.475 | 0.99746
10602.226 | 0.99784 | 10601.639 | 0.99932 | 10601.628 | 0.9998 | 10601.636 | 0.99725 | 10601.647 | 1.00106
10603.415 | 0.99805 | 10602.828 | 1.0023 | 10602.842 | 1.00058 | 10602.831 | 0.99694 | 10602.872 | 0.99592
10604.625 | 0.99869 | 10604.016 | 1.0059 | 10604.008 | 1.00059 | 10604.008 | 1.00125 | 10604.023 | 0.99683
10605.807 | 0.9991 | 10605.219 | 1.00552 | 10605.205 | 1.00023 | 10605.182 | 0.99773 | 10605.234 | 0.99825
10607.002 | 0.99983 | 10606.416 | 1.00172 | 10606.379 | 0.99955 | 10606.382 | 0.99761 | 10606.405 | 1.00025
10608.184 | 0.99993 | 10607.608 | 1.00044 | 10607.6 | 1.00076 | 10607.604 | 1.00021 | 10607.627 | 1.00122
10609.378 | 1.00053 | 10608.786 | 1.00107 | 10608.794 | 1.00059 | 10608.786 | 0.99785 | 10608.794 | 0.99999
10610.578 | 1.00115 | 10609.99 | 1.00155 | 10609.976 | 0.99991 | 10609.961 | 0.99817 | 10610.005 | 0.99777
10611.79 | 1.00151 | 10611.166 | 1.00451 | 10611.181 | 1.0018 | 10611.158 | 0.99814 | 10611.199 | 0.99861
10612.958 | 1.00212 | 10612.386 | 0.99788 | 10612.36 | 0.99947 | 10612.36 | 0.99944 | 10612.39 | 1.00148
10614.153 | 1.00273 | 10613.557 | 0.99978 | 10613.561 | 1.00019 | 10613.583 | 1.00146 | 10613.579 | 1.00116
10615.347 | 1.00372 | 10614.767 | 0.99754 | 10614.748 | 1.0005 | 10614.734 | 1.00148 | 10614.775 | 0.99774
10616.565 | 1.00423 | 10615.955 | 1.00329 | 10615.947 | 1.0004 | 10615.936 | 0.99902 | 10615.988 | 0.99954
10617.741 | 1.00394 | 10617.16 | 0.99823 | 10617.134 | 1.00034 | 10617.134 | 0.99723 | 10617.164 | 1.00036
10618.941 | 1.00416 | 10618.334 | 0.99916 | 10618.322 | 0.99872 | 10618.341 | 0.99808 | 10618.356 | 1.00002
10620.128 | 1.00452 | 10619.521 | 1.00343 | 10619.532 | 1.00001 | 10619.521 | 0.99968 | 10619.547 | 1.00087
10621.343 | 1.00435 | 10620.717 | 0.99825 | 10620.713 | 0.99933 | 10620.71 | 1.00243 | 10620.766 | 1.00015
10622.521 | 1.00448 | 10621.939 | 1.00365 | 10621.914 | 0.99927 | 10621.925 | 0.99911 | 10621.939 | 1.00205
10623.713 | 1.00402 | 10623.128 | 1.00417 | 10623.109 | 1.00054 | 10623.117 | 1.00004 | 10623.117 | 0.99895
10624.899 | 1.00433 | 10624.313 | 1.00289 | 10624.303 | 1.0028 | 10624.313 | 0.99953 | 10624.332 | 0.99779
10626.107 | 1.00389 | 10625.506 | 0.99782 | 10625.506 | 0.99918 | 10625.499 | 1.00041 | 10625.536 | 0.99979
10627.309 | 1.00368 | 10626.7 | 1.00003 | 10626.7 | 0.99937 | 10626.692 | 0.99556 | 10626.737 | 0.99894
10628.48 | 1.00372 | 10627.92 | 1.00251 | 10627.897 | 1.0011 | 10627.887 | 1.00032 | 10627.916 | 1.00069
10629.708 | 1.00377 | 10629.103 | 0.99855 | 10629.083 | 0.99996 | 10629.106 | 0.99495 | 10629.121 | 1.00346
10630.887 | 1.00359 | 10630.309 | 1.00025 | 10630.282 | 1.00052 | 10630.286 | 0.99987 | 10630.327 | 0.99758
10632.1 | 1.00414 | 10631.507 | 0.99878 | 10631.488 | 0.99996 | 10631.496 | 1.00478 | 10631.533 | 1.00126
10633.265 | 1.00431 | 10632.709 | 1.00029 | 10632.668 | 1.00046 | 10632.69 | 0.99925 | 10632.709 | 0.99991
10634.494 | 1.00434 | 10633.881 | 1.0032 | 10633.885 | 1.00088 | 10633.878 | 0.99717 | 10633.922 | 1.00065
10635.686 | 1.00462 | 10635.095 | 0.99927 | 10635.08 | 1.0013 | 10635.088 | 1.00058 | 10635.109 | 1.00312
10636.874 | 1.00488 | 10636.283 | 0.99949 | 10636.279 | 1.00043 | 10636.283 | 1.00118 | 10636.318 | 1.00193
10638.074 | 1.00494 | 10637.494 | 0.99893 | 10637.453 | 1.00073 | 10637.494 | 1.00137 | 10637.51 | 1.00191
10639.278 | 1.00614 | 10638.682 | 0.99738 | 10638.676 | 0.99972 | 10638.668 | 1.00334 | 10638.698 | 1.00082
10640.478 | 1.00685 | 10639.898 | 0.9993 | 10639.883 | 0.99993 | 10639.883 | 1.00133 | 10639.902 | 0.99833
10641.674 | 1.00684 | 10641.084 | 0.99829 | 10641.073 | 0.99975 | 10641.073 | 1.00128 | 10641.109 | 0.99777
10642.88 | 1.00697 | 10642.288 | 1.00224 | 10642.284 | 0.99959 | 10642.284 | 0.99906 | 10642.311 | 1.00082
10644.081 | 1.00728 | 10643.486 | 0.99492 | 10643.456 | 1.0005 | 10643.464 | 0.99904 | 10643.512 | 1.00193
10645.289 | 1.00722 | 10644.686 | 0.99844 | 10644.672 | 1.00072 | 10644.676 | 0.99937 | 10644.705 | 0.99762
10646.496 | 1.00714 | 10645.873 | 0.99698 | 10645.881 | 1.00041 | 10645.873 | 1.00174 | 10645.904 | 0.99812
10647.692 | 1.00666 | 10647.087 | 1.00278 | 10647.094 | 1.00097 | 10647.087 | 0.99955 | 10647.102 | 0.99959
10648.881 | 1.00634 | 10648.285 | 0.99918 | 10648.262 | 1.00078 | 10648.277 | 1.00009 | 10648.311 | 0.99999
10650.098 | 1.0055 | 10649.503 | 0.99807 | 10649.472 | 0.99909 | 10649.488 | 1.00284 | 10649.499 | 1.00069
10651.289 | 1.00508 | 10650.704 | 0.99678 | 10650.667 | 1.00047 | 10650.704 | 0.99912 | 10650.704 | 1.00267
10652.515 | 1.00448 | 10651.893 | 0.99636 | 10651.893 | 1.00045 | 10651.885 | 1.00367 | 10651.919 | 1.00101
10653.692 | 1.00406 | 10653.092 | 0.99694 | 10653.096 | 1.00087 | 10653.115 | 1.00344 | 10653.119 | 0.99833
10654.903 | 1.00358 | 10654.304 | 1.00303 | 10654.277 | 0.99932 | 10654.296 | 1.00225 | 10654.318 | 1.00114
10656.096 | 1.00291 | 10655.503 | 0.99731 | 10655.496 | 1.00012 | 10655.515 | 1.00096 | 10655.511 | 1.00103
10657.311 | 1.00212 | 10656.715 | 0.99939 | 10656.696 | 1.00047 | 10656.696 | 1.00033 | 10656.745 | 1.00307
10658.509 | 1.00147 | 10657.911 | 0.99861 | 10657.911 | 1.00058 | 10657.915 | 1.00075 | 10657.919 | 0.9996
10659.736 | 1.00076 | 10659.121 | 0.99967 | 10659.098 | 0.99996 | 10659.098 | 1.00088 | 10659.158 | 1.00005
10660.929 | 1.00029 | 10660.314 | 0.99887 | 10660.314 | 1.00063 | 10660.324 | 1.00167 | 10660.324 | 1.00435
10662.127 | 0.99912 | 10661.53 | 0.99746 | 10661.519 | 1.00027 | 10661.519 | 0.99918 | 10661.553 | 1.0028
10663.343 | 0.99883 | 10662.732 | 0.99724 | 10662.721 | 0.99899 | 10662.725 | 1.00037 | 10662.736 | 1.00277
10664.546 | 0.99786 | 10663.937 | 0.99926 | 10663.915 | 0.99927 | 10663.927 | 1.00545 | 10663.96 | 1.00033
10665.745 | 0.99741 | 10665.14 | 0.99734 | 10665.124 | 0.99911 | 10665.128 | 1.00408 | 10665.163 | 1.00044
10666.94 | 0.99695 | 10666.345 | 0.99748 | 10666.349 | 0.99932 | 10666.345 | 1.00226 | 10666.368 | 1.00016
10668.15 | 0.99693 | 10667.557 | 0.99883 | 10667.534 | 0.99877 | 10667.534 | 0.99884 | 10667.568 | 1.00097
10669.362 | 0.99646 | 10668.771 | 1.00169 | 10668.745 | 0.99922 | 10668.753 | 1.00331 | 10668.775 | 0.99934
10670.561 | 0.99603 | 10669.955 | 1.00013 | 10669.94 | 0.99957 | 10669.952 | 0.9998 | 10669.981 | 1.00539
10671.776 | 0.99558 | 10671.182 | 0.99822 | 10671.171 | 0.99902 | 10671.163 | 1.00419 | 10671.196 | 1.00487
10672.976 | 0.99516 | 10672.378 | 0.99939 | 10672.374 | 1.00055 | 10672.386 | 1.00117 | 10672.386 | 1.00607
10674.188 | 0.99519 | 10673.597 | 0.99475 | 10673.574 | 0.99904 | 10673.57 | 1.00068 | 10673.597 | 1.00052
10675.393 | 0.99475 | 10674.783 | 0.99637 | 10674.767 | 1.00026 | 10674.787 | 1.00304 | 10674.813 | 1.00053
10676.609 | 0.99415 | 10676.013 | 0.99568 | 10675.991 | 0.99994 | 10675.991 | 1.00119 | 10676.021 | 1.0031
10677.792 | 0.99432 | 10677.204 | 0.99822 | 10677.192 | 0.99885 | 10677.219 | 1.00319 | 10677.256 | 0.99965
10679.037 | 0.99407 | 10678.432 | 1.00061 | 10678.425 | 0.99943 | 10678.398 | 1.00083 | 10678.432 | 1.00026
10680.225 | 0.99385 | 10679.61 | 0.99745 | 10679.606 | 1.00004 | 10679.626 | 1.00377 | 10679.652 | 1.00199
10681.454 | 0.99366 | 10680.854 | 0.9949 | 10680.825 | 1.00042 | 10680.817 | 0.99867 | 10680.847 | 1.00391
10682.637 | 0.99346 | 10682.045 | 1.00086 | 10682.03 | 1.00021 | 10682.041 | 1.00194 | 10682.071 | 1.00618
10683.859 | 0.99423 | 10683.267 | 0.99779 | 10683.267 | 0.99953 | 10683.251 | 1.00443 | 10683.263 | 1.00232
10685.055 | 0.99416 | 10684.455 | 0.99184 | 10684.451 | 0.99976 | 10684.463 | 1.001 | 10684.489 | 1.00214
10686.281 | 0.99421 | 10685.676 | 0.99862 | 10685.661 | 1.00091 | 10685.661 | 1.00134 | 10685.691 | 0.99918
10687.481 | 0.99368 | 10686.892 | 1.00129 | 10686.869 | 0.99953 | 10686.872 | 1.00444 | 10686.895 | 1.00114
10688.695 | 0.99376 | 10688.103 | 0.99842 | 10688.084 | 1.00021 | 10688.099 | 1.0048 | 10688.107 | 0.99903
10689.904 | 0.99392 | 10689.299 | 0.99688 | 10689.299 | 0.99884 | 10689.288 | 1.00228 | 10689.318 | 1.00176
10691.127 | 0.99384 | 10690.522 | 0.99763 | 10690.511 | 1.00016 | 10690.522 | 0.99904 | 10690.538 | 1.00403
10692.332 | 0.99335 | 10691.722 | 0.9985 | 10691.722 | 0.99892 | 10691.722 | 1.0029 | 10691.749 | 0.99964
10693.552 | 0.99299 | 10692.936 | 0.99795 | 10692.921 | 0.99945 | 10692.917 | 1 | 10692.962 | 1.00088
10694.761 | 0.99259 | 10694.168 | 0.99584 | 10694.126 | 0.99946 | 10694.141 | 1.00139 | 10694.168 | 1.00363
10695.977 | 0.99278 | 10695.35 | 0.99687 | 10695.357 | 0.99895 | 10695.361 | 1.00097 | 10695.403 | 0.99799
10697.172 | 0.99242 | 10696.575 | 0.99517 | 10696.59 | 0.99923 | 10696.575 | 1.00141 | 10696.594 | 1.0008
10698.392 | 0.99218 | 10697.796 | 0.99557 | 10697.766 | 0.99907 | 10697.792 | 0.99925 | 10697.803 | 0.99969
10699.599 | 0.99249 | 10698.998 | 0.99831 | 10698.983 | 0.9986 | 10698.99 | 0.99836 | 10699.025 | 1.00054
10700.81 | 0.99314 | 10700.212 | 0.99747 | 10700.205 | 0.9995 | 10700.216 | 0.99968 | 10700.228 | 1.00124
10702.036 | 0.9931 | 10701.422 | 0.99913 | 10701.43 | 0.99914 | 10701.422 | 1.00029 | 10701.445 | 0.99964
10703.258 | 0.99362 | 10702.653 | 0.99595 | 10702.626 | 0.99909 | 10702.626 | 0.99871 | 10702.661 | 0.99644
10704.461 | 0.99408 | 10703.849 | 0.99693 | 10703.849 | 1.00014 | 10703.853 | 0.99871 | 10703.883 | 1.00112
10705.673 | 0.99523 | 10705.056 | 0.99629 | 10705.064 | 0.99871 | 10705.068 | 0.9972 | 10705.101 | 1.0012
10706.886 | 0.99592 | 10706.302 | 0.99797 | 10706.279 | 0.99941 | 10706.298 | 0.99873 | 10706.298 | 0.99962
10708.094 | 0.99698 | 10707.503 | 1.00289 | 10707.491 | 0.9997 | 10707.48 | 1.0009 | 10707.524 | 0.99949
10709.329 | 0.99683 | 10708.715 | 0.99779 | 10708.715 | 0.99906 | 10708.715 | 1.00135 | 10708.752 | 1.00045
10710.526 | 0.99776 | 10709.932 | 0.99704 | 10709.92 | 0.99865 | 10709.928 | 1.0025 | 10709.943 | 1.00231
10711.755 | 0.99879 | 10711.155 | 0.99618 | 10711.136 | 0.99937 | 10711.128 | 1.00003 | 10711.17 | 1.00005
10712.964 | 0.99952 | 10712.392 | 0.99847 | 10712.346 | 0.99968 | 10712.353 | 1.00063 | 10712.384 | 1.0007
10714.2 | 0.9994 | 10713.579 | 0.99821 | 10713.567 | 0.99939 | 10713.575 | 1.00178 | 10713.613 | 1.00152
10715.395 | 0.9998 | 10714.803 | 0.99535 | 10714.799 | 0.99952 | 10714.791 | 0.99576 | 10714.807 | 1.0012
10716.632 | 1.00005 | 10716.006 | 0.99953 | 10716.01 | 1.00074 | 10716.002 | 1.00047 | 10716.04 | 1.00238
10717.85 | 1.0004 | 10717.247 | 0.99584 | 10717.224 | 0.99969 | 10717.227 | 1.00144 | 10717.239 | 0.99939
10719.038 | 1.00065 | 10718.446 | 0.99617 | 10718.431 | 0.99914 | 10718.438 | 1.00044 | 10718.488 | 1.00168
10720.291 | 1.00069 | 10719.676 | 0.99903 | 10719.661 | 0.99917 | 10719.664 | 0.9995 | 10719.687 | 0.99684
10721.488 | 1.00056 | 10720.868 | 0.99973 | 10720.887 | 0.9989 | 10720.875 | 1.0022 | 10720.906 | 1.00054
10722.734 | 1.0005 | 10722.114 | 0.99987 | 10722.091 | 1.00011 | 10722.125 | 1.00324 | 10722.114 | 1.00015
10723.926 | 1.00066 | 10723.317 | 0.99967 | 10723.298 | 0.99946 | 10723.31 | 1.00091 | 10723.344 | 1.00022
10725.139 | 1.00066 | 10724.568 | 1.00002 | 10724.53 | 0.999 | 10724.545 | 0.99857 | 10724.576 | 1.00029
10726.371 | 1.00009 | 10725.739 | 0.99832 | 10725.755 | 0.99993 | 10725.747 | 0.9973 | 10725.777 | 0.99986
10727.598 | 1.00032 | 10726.974 | 0.99713 | 10726.982 | 0.99889 | 10726.974 | 0.9982 | 10727.001 | 0.99823
10728.804 | 0.99952 | 10728.198 | 1.00006 | 10728.179 | 0.99991 | 10728.206 | 0.9973 | 10728.237 | 0.99768
10730.02 | 1.00013 | 10729.42 | 0.99829 | 10729.412 | 0.99904 | 10729.42 | 0.99895 | 10729.443 | 1.00387
10731.25 | 1.00066 | 10730.641 | 1.0013 | 10730.652 | 0.99882 | 10730.625 | 1.0002 | 10730.656 | 1.00112
10732.471 | 1.00051 | 10731.854 | 1.00038 | 10731.851 | 0.99931 | 10731.854 | 0.9978 | 10731.881 | 0.99943
10733.697 | 1.00067 | 10733.087 | 0.99984 | 10733.084 | 0.99928 | 10733.08 | 0.99959 | 10733.099 | 0.99911
10734.912 | 1.00113 | 10734.31 | 0.99898 | 10734.291 | 1.00045 | 10734.283 | 0.99848 | 10734.325 | 0.99804
10736.126 | 1.00132 | 10735.532 | 0.99868 | 10735.502 | 1.00077 | 10735.517 | 0.99829 | 10735.54 | 1.0018
10737.356 | 1.00181 | 10736.75 | 0.99794 | 10736.727 | 1.00031 | 10736.735 | 0.99924 | 10736.765 | 1.00094
10738.579 | 1.00232 | 10737.97 | 1.00081 | 10737.955 | 1.00075 | 10737.978 | 0.99789 | 10737.985 | 0.99772
10739.809 | 1.00249 | 10739.192 | 1.00521 | 10739.181 | 1.0013 | 10739.181 | 0.99799 | 10739.215 | 1.00092
10741.011 | 1.0023 | 10740.408 | 1.00667 | 10740.393 | 1.00146 | 10740.424 | 0.99956 | 10740.454 | 0.99976
10742.261 | 1.00288 | 10741.647 | 1.01074 | 10741.624 | 1.00307 | 10741.62 | 0.9997 | 10741.666 | 1.00156
10743.458 | 1.00301 | 10742.855 | 1.01209 | 10742.844 | 1.00401 | 10742.855 | 0.99836 | 10742.863 | 0.99868
10744.71 | 1.0029 | 10744.088 | 1.01661 | 10744.095 | 1.00414 | 10744.08 | 0.99786 | 10744.103 | 1.00186
10745.907 | 1.00308 | 10745.305 | 1.01152 | 10745.302 | 1.00276 | 10745.294 | 0.99732 | 10745.321 | 0.99767
10747.144 | 1.00295 | 10746.525 | 1.01485 | 10746.51 | 1.00272 | 10746.521 | 1.00065 | 10746.563 | 0.99724
10748.362 | 1.00299 | 10747.77 | 1.0088 | 10747.747 | 1.00059 | 10747.758 | 0.99927 | 10747.77 | 0.99847
10749.594 | 1.00294 | 10748.98 | 1.00571 | 10748.976 | 1.00132 | 10748.972 | 0.99791 | 10748.992 | 0.99658
10750.817 | 1.0022 | 10750.213 | 1.0015 | 10750.194 | 1.0007 | 10750.198 | 1.00138 | 10750.221 | 0.99961
10752.039 | 1.00235 | 10751.425 | 1.00406 | 10751.409 | 1.00083 | 10751.421 | 1.00312 | 10751.451 | 1.00021
10753.277 | 1.00191 | 10752.658 | 1.00229 | 10752.65 | 1.00166 | 10752.658 | 1.00016 | 10752.673 | 0.99976
10754.5 | 1.00169 | 10753.877 | 1.00153 | 10753.861 | 1.00115 | 10753.877 | 1.00032 | 10753.919 | 0.99719
10755.722 | 1.00147 | 10755.123 | 1.0004 | 10755.112 | 1.00099 | 10755.093 | 0.99908 | 10755.138 | 0.99835
10756.931 | 1.00085 | 10756.338 | 1.00081 | 10756.327 | 0.99956 | 10756.331 | 0.9979 | 10756.35 | 1.00093
10758.182 | 1.00083 | 10757.566 | 0.9987 | 10757.543 | 0.99965 | 10757.558 | 0.99872 | 10757.577 | 0.99903
10759.401 | 1.00036 | 10758.79 | 1.00391 | 10758.767 | 1.0001 | 10758.786 | 0.99225 | 10758.809 | 0.99976
10760.633 | 1.00036 | 10760.013 | 0.99797 | 10760.006 | 1.00022 | 10760.009 | 1.00161 | 10760.044 | 0.99808
10761.843 | 1.00062 | 10761.254 | 1.00103 | 10761.242 | 1.00031 | 10761.242 | 0.99967 | 10761.258 | 0.99761
10763.083 | 1.00063 | 10762.463 | 1.00231 | 10762.463 | 0.9994 | 10762.463 | 0.99872 | 10762.493 | 0.99904
10764.316 | 1.00114 | 10763.695 | 1.00638 | 10763.68 | 0.99991 | 10763.676 | 1.00131 | 10763.723 | 0.99814
10765.533 | 1.00163 | 10764.931 | 1.00077 | 10764.908 | 0.99888 | 10764.935 | 1.00236 | 10764.959 | 1.00232
10766.77 | 1.00259 | 10766.162 | 1.00083 | 10766.139 | 1.00041 | 10766.139 | 1.00256 | 10766.177 | 0.99833
10768.015 | 1.00389 | 10767.376 | 1.00079 | 10767.387 | 0.99935 | 10767.38 | 1.00008 | 10767.41 | 0.99804
10769.234 | 1.00437 | 10768.613 | 1.00382 | 10768.606 | 0.99969 | 10768.602 | 0.99882 | 10768.636 | 0.99863
10770.457 | 1.00478 | 10769.832 | 1.00109 | 10769.848 | 1.00023 | 10769.832 | 0.9994 | 10769.87 | 0.99795
10771.688 | 1.00608 | 10771.09 | 1.00201 | 10771.074 | 0.99976 | 10771.055 | 0.99932 | 10771.09 | 0.99826
10772.93 | 1.00668 | 10772.309 | 0.99917 | 10772.301 | 0.99893 | 10772.305 | 0.99853 | 10772.32 | 1.00034
10774.146 | 1.00738 | 10773.548 | 1.00046 | 10773.517 | 1.00054 | 10773.525 | 0.99722 | 10773.552 | 0.99896
10775.385 | 1.00762 | 10774.755 | 1.0014 | 10774.755 | 1.00064 | 10774.763 | 1.00364 | 10774.79 | 0.99875
10776.601 | 1.00822 | 10775.999 | 0.99987 | 10775.992 | 0.99975 | 10775.976 | 0.99896 | 10776.018 | 0.99881
10777.829 | 1.00802 | 10777.223 | 0.99948 | 10777.216 | 0.99972 | 10777.219 | 0.99665 | 10777.259 | 1.00018
10779.063 | 1.00801 | 10778.459 | 1.00234 | 10778.463 | 0.99935 | 10778.455 | 1.00102 | 10778.479 | 1.00016
10780.295 | 1.00768 | 10779.685 | 1.0017 | 10779.677 | 0.99943 | 10779.685 | 0.99962 | 10779.715 | 0.99951
10781.543 | 1.00694 | 10780.929 | 1.00342 | 10780.905 | 0.99942 | 10780.912 | 0.99275 | 10780.951 | 0.9969
10782.754 | 1.0059 | 10782.142 | 1.00143 | 10782.157 | 0.99849 | 10782.134 | 0.99751 | 10782.174 | 0.99708
10784.006 | 1.00426 | 10783.396 | 1.00165 | 10783.384 | 0.99938 | 10783.372 | 0.99901 | 10783.399 | 0.99754
10785.232 | 1.0033 | 10784.628 | 0.99953 | 10784.609 | 0.99872 | 10784.617 | 1.00023 | 10784.64 | 1.00057
10786.467 | 1.00167 | 10785.847 | 1.00102 | 10785.832 | 0.99916 | 10785.847 | 1.00088 | 10785.886 | 0.99523
10787.689 | 1.0005 | 10787.078 | 0.99985 | 10787.074 | 0.99849 | 10787.082 | 1.00661 | 10787.112 | 0.99844
10788.943 | 0.99839 | 10788.323 | 1.00241 | 10788.308 | 0.99895 | 10788.308 | 0.99622 | 10788.339 | 1.00334
10790.174 | 0.99641 | 10789.551 | 1.00186 | 10789.551 | 0.99875 | 10789.562 | 1.00257 | 10789.57 | 1.00268
10791.401 | 0.995 | 10790.786 | 0.99736 | 10790.789 | 0.99836 | 10790.778 | 0.99953 | 10790.808 | 0.99996
10792.622 | 0.9931 | 10792.013 | 1.00147 | 10792.01 | 0.99817 | 10792.021 | 0.99728 | 10792.04 | 1.00186
10793.868 | 0.99174 | 10793.265 | 0.99815 | 10793.239 | 0.99768 | 10793.25 | 0.99854 | 10793.284 | 1.0017
10795.109 | 0.99045 | 10794.501 | 0.99785 | 10794.481 | 0.9982 | 10794.481 | 0.99977 | 10794.516 | 0.99879
10796.358 | 0.98872 | 10795.726 | 0.99933 | 10795.73 | 0.9981 | 10795.73 | 1.00013 | 10795.753 | 0.99674
10797.578 | 0.98813 | 10796.966 | 0.9995 | 10796.955 | 0.99782 | 10796.966 | 0.99764 | 10796.992 | 1.00021
10798.827 | 0.98766 | 10798.21 | 1.0029 | 10798.199 | 0.99939 | 10798.203 | 0.99819 | 10798.241 | 0.99873
10800.053 | 0.98641 | 10799.444 | 0.99637 | 10799.433 | 0.9982 | 10799.42 | 1.00103 | 10799.456 | 1.00037
10801.287 | 0.98622 | 10800.669 | 0.99946 | 10800.681 | 0.9977 | 10800.665 | 1.00038 | 10800.704 | 1.00049
10802.536 | 0.98544 | 10801.918 | 0.99722 | 10801.903 | 0.99788 | 10801.911 | 1.00014 | 10801.942 | 0.99811
10803.766 | 0.98542 | 10803.145 | 1.00196 | 10803.138 | 0.99827 | 10803.138 | 0.99669 | 10803.192 | 0.99944
10805.02 | 0.98507 | 10804.394 | 0.99906 | 10804.394 | 0.99794 | 10804.387 | 0.99721 | 10804.402 | 0.99759
10806.247 | 0.98474 | 10805.63 | 0.99667 | 10805.607 | 0.99784 | 10805.607 | 0.9988 | 10805.661 | 1.00008
10807.49 | 0.9846 | 10806.86 | 0.99457 | 10806.86 | 0.997 | 10806.868 | 1.00046 | 10806.872 | 1.00136
10808.718 | 0.98431 | 10808.099 | 0.99547 | 10808.08 | 0.99734 | 10808.096 | 1.00135 | 10808.135 | 0.99533
10809.973 | 0.98403 | 10809.324 | 0.99332 | 10809.351 | 0.99862 | 10809.344 | 1.00156 | 10809.367 | 0.99684
10811.205 | 0.98433 | 10810.579 | 0.99562 | 10810.571 | 0.99798 | 10810.571 | 0.99956 | 10810.61 | 0.99727
10812.434 | 0.98441 | 10811.811 | 1.00098 | 10811.808 | 0.99737 | 10811.815 | 1.00326 | 10811.842 | 1.00103
10813.685 | 0.98477 | 10813.056 | 0.99551 | 10813.044 | 0.99768 | 10813.044 | 0.99897 | 10813.083 | 1.0015
10814.915 | 0.98504 | 10814.304 | 0.99903 | 10814.296 | 0.99795 | 10814.304 | 0.99922 | 10814.308 | 0.99775
10816.168 | 0.98568 | 10815.537 | 0.99978 | 10815.537 | 0.99753 | 10815.518 | 0.99935 | 10815.565 | 0.99762
10817.389 | 0.98593 | 10816.785 | 1.00048 | 10816.77 | 0.99795 | 10816.785 | 0.99959 | 10816.794 | 1.00137
10818.642 | 0.98688 | 10818.02 | 0.9986 | 10818 | 0.99818 | 10818.007 | 0.99965 | 10818.035 | 0.99764
10819.876 | 0.98751 | 10819.269 | 0.99887 | 10819.242 | 0.99929 | 10819.254 | 0.99717 | 10819.273 | 1.00073
10821.134 | 0.98878 | 10820.488 | 0.99743 | 10820.495 | 0.99711 | 10820.492 | 0.99434 | 10820.518 | 1.00061
10822.35 | 0.98915 | 10821.738 | 0.99842 | 10821.723 | 0.99894 | 10821.726 | 0.9974 | 10821.773 | 1.00426
10823.611 | 0.99028 | 10822.984 | 1.00246 | 10822.972 | 0.9967 | 10822.992 | 1.00308 | 10823.007 | 0.99856
10824.843 | 0.99013 | 10824.227 | 0.99661 | 10824.219 | 0.99682 | 10824.215 | 1.00175 | 10824.239 | 0.99964
10826.094 | 0.99133 | 10825.463 | 0.99624 | 10825.47 | 0.99728 | 10825.463 | 1.00069 | 10825.49 | 1.00155
10827.326 | 0.9925 | 10826.694 | 0.99373 | 10826.686 | 0.99708 | 10826.694 | 0.99926 | 10826.741 | 1.00166
10828.594 | 0.99345 | 10827.974 | 0.99895 | 10827.954 | 0.99795 | 10827.966 | 0.99918 | 10827.966 | 1.00072
10829.817 | 0.99402 | 10829.19 | 0.99724 | 10829.171 | 0.9983 | 10829.198 | 1.00176 | 10829.218 | 0.99826
10831.059 | 0.99526 | 10830.469 | 0.99494 | 10830.446 | 0.99872 | 10830.45 | 1.00109 | 10830.454 | 0.99826
10832.3 | 0.99592 | 10831.668 | 0.99881 | 10831.668 | 0.99756 | 10831.683 | 1.00114 | 10831.706 | 1.0018
10833.564 | 0.99738 | 10832.939 | 0.99498 | 10832.924 | 0.99778 | 10832.932 | 0.99935 | 10832.939 | 1.00261
10834.79 | 0.99876 | 10834.17 | 0.99694 | 10834.153 | 0.99887 | 10834.17 | 1.00145 | 10834.2 | 1.00249
10836.039 | 1.00001 | 10835.423 | 0.99828 | 10835.411 | 0.99831 | 10835.411 | 1.0029 | 10835.443 | 1.00264
10837.282 | 1.00119 | 10836.661 | 0.9978 | 10836.661 | 0.99827 | 10836.661 | 1.00175 | 10836.699 | 0.99934
10838.525 | 1.00292 | 10837.911 | 0.99438 | 10837.891 | 0.99884 | 10837.907 | 0.99766 | 10837.93 | 0.99831
10839.786 | 1.00453 | 10839.153 | 0.99592 | 10839.153 | 0.99656 | 10839.145 | 1.00264 | 10839.176 | 0.99931
10841.01 | 1.00545 | 10840.395 | 0.99789 | 10840.395 | 0.99742 | 10840.388 | 1.00249 | 10840.419 | 1.00027
10842.284 | 1.00602 | 10841.643 | 0.99757 | 10841.647 | 0.99766 | 10841.628 | 1.00246 | 10841.678 | 0.99898
10843.497 | 1.00732 | 10842.893 | 0.99771 | 10842.878 | 0.99752 | 10842.882 | 0.99949 | 10842.921 | 0.99848
10844.78 | 1.00825 | 10844.142 | 0.99983 | 10844.13 | 0.99761 | 10844.138 | 1.00005 | 10844.161 | 1.00146
10845.992 | 1.00856 | 10845.386 | 0.99674 | 10845.394 | 0.99809 | 10845.386 | 1.00273 | 10845.41 | 1.00195
10847.283 | 1.00915 | 10846.626 | 0.99832 | 10846.622 | 0.99867 | 10846.629 | 1.0003 | 10846.657 | 0.99985
10848.474 | 1.00984 | 10847.887 | 1.00047 | 10847.879 | 0.99717 | 10847.87 | 0.99537 | 10847.902 | 1.00036
10849.757 | 1.00965 | 10849.123 | 0.99821 | 10849.115 | 0.99758 | 10849.134 | 1.00011 | 10849.162 | 0.99929
10850.987 | 1.01003 | 10850.372 | 0.99767 | 10850.376 | 0.9976 | 10850.372 | 1.00122 | 10850.395 | 0.99835
10852.267 | 1.01022 | 10851.637 | 0.99886 | 10851.595 | 0.9988 | 10851.618 | 1.00064 | 10851.657 | 0.99774
10853.471 | 1.00983 | 10852.89 | 1.00278 | 10852.875 | 0.99915 | 10852.867 | 0.99975 | 10852.89 | 1.00131
10854.757 | 1.00912 | 10854.125 | 0.99936 | 10854.094 | 0.9991 | 10854.117 | 0.9995 | 10854.164 | 0.99867
10856.002 | 1.00888 | 10855.38 | 1.00163 | 10855.38 | 0.99805 | 10855.371 | 1.00095 | 10855.395 | 0.99982
10857.257 | 1.00779 | 10856.626 | 0.9987 | 10856.594 | 0.99735 | 10856.618 | 1.00072 | 10856.649 | 1.00299
10858.489 | 1.00751 | 10857.865 | 0.99659 | 10857.896 | 0.99782 | 10857.857 | 0.99716 | 10857.896 | 1.00432
10859.751 | 1.00667 | 10859.115 | 1 | 10859.104 | 0.99868 | 10859.127 | 1.0023 | 10859.151 | 0.99968
10861.006 | 1.00588 | 10860.374 | 0.9979 | 10860.383 | 0.9997 | 10860.359 | 0.99491 | 10860.391 | 0.99848
10862.247 | 1.00523 | 10861.635 | 1.00061 | 10861.608 | 0.99891 | 10861.623 | 0.99734 | 10861.638 | 0.99801
10863.503 | 1.00476 | 10862.871 | 0.99845 | 10862.871 | 0.99928 | 10862.879 | 0.99825 | 10862.898 | 0.99815
10864.748 | 1.00397 | 10864.131 | 1 | 10864.127 | 0.99863 | 10864.127 | 0.99969 | 10864.17 | 0.99856
10866.023 | 1.0038 | 10865.356 | 0.99765 | 10865.375 | 0.99795 | 10865.367 | 1.00281 | 10865.399 | 0.99846
10867.253 | 1.00279 | 10866.648 | 1.0033 | 10866.621 | 0.99815 | 10866.632 | 0.99552 | 10866.644 | 0.9997
10868.509 | 1.00255 | 10867.882 | 0.99915 | 10867.85 | 0.99812 | 10867.87 | 0.99676 | 10867.909 | 1.00046
10869.736 | 1.00217 | 10869.15 | 0.99981 | 10869.135 | 0.99842 | 10869.131 | 1.00026 | 10869.166 | 0.99926
10871.045 | 1.00206 | 10870.389 | 0.9987 | 10870.373 | 0.99906 | 10870.389 | 0.99811 | 10870.423 | 0.99758
10872.256 | 1.00237 | 10871.651 | 1.00161 | 10871.639 | 0.99929 | 10871.639 | 0.99723 | 10871.663 | 0.99917
10873.53 | 1.00249 | 10872.897 | 0.99997 | 10872.877 | 0.99864 | 10872.881 | 0.99884 | 10872.928 | 0.99781
10874.762 | 1.00246 | 10874.155 | 0.99741 | 10874.14 | 0.99853 | 10874.159 | 1.00087 | 10874.172 | 0.99977
10876.028 | 1.00169 | 10875.399 | 1.0026 | 10875.402 | 0.99713 | 10875.39 | 0.99935 | 10875.442 | 1.00402
10877.272 | 1.00234 | 10876.666 | 0.99952 | 10876.65 | 0.99883 | 10876.65 | 0.99949 | 10876.677 | 0.99978
10878.55 | 1.00289 | 10877.91 | 0.99572 | 10877.925 | 0.99939 | 10877.91 | 1.00126 | 10877.937 | 1.00068
10879.787 | 1.00302 | 10879.177 | 0.99977 | 10879.149 | 0.99989 | 10879.16 | 1.00053 | 10879.184 | 0.9967
10881.048 | 1.00361 | 10880.421 | 0.99767 | 10880.421 | 0.99936 | 10880.426 | 1.00064 | 10880.452 | 0.9989
10882.315 | 1.00417 | 10881.685 | 0.99977 | 10881.661 | 0.9993 | 10881.665 | 0.99948 | 10881.693 | 1.00112
10883.561 | 1.00442 | 10882.922 | 0.99752 | 10882.926 | 0.99957 | 10882.934 | 0.99946 | 10882.962 | 0.99874
10884.823 | 1.0047 | 10884.203 | 0.9974 | 10884.188 | 1.00014 | 10884.18 | 1.00269 | 10884.203 | 1.0057
10886.071 | 1.00457 | 10885.44 | 0.99877 | 10885.436 | 0.99981 | 10885.459 | 1.0029 | 10885.468 | 0.99842
10887.34 | 1.00489 | 10886.714 | 0.99622 | 10886.694 | 0.9992 | 10886.694 | 1.00086 | 10886.729 | 1.00096
10888.579 | 1.00486 | 10887.968 | 0.99933 | 10887.956 | 1.00044 | 10887.949 | 0.99984 | 10887.988 | 0.99693
10889.861 | 1.0049 | 10889.238 | 0.99894 | 10889.21 | 1.00011 | 10889.225 | 0.99639 | 10889.249 | 0.999
10891.1 | 1.00513 | 10890.489 | 0.99802 | 10890.465 | 0.9993 | 10890.472 | 1.00072 | 10890.492 | 1.00265
10892.362 | 1.00501 | 10891.727 | 1.00004 | 10891.715 | 0.99931 | 10891.727 | 1.00013 | 10891.77 | 1.00453
10893.606 | 1.00545 | 10892.99 | 0.99831 | 10892.982 | 0.99987 | 10892.994 | 1.00222 | 10893.022 | 1.00311
10894.889 | 1.0044 | 10894.242 | 1.00039 | 10894.25 | 0.99979 | 10894.25 | 1.00053 | 10894.278 | 1.00068
10896.133 | 1.00433 | 10895.517 | 1.00245 | 10895.505 | 0.99931 | 10895.509 | 0.99878 | 10895.54 | 1.00307
10897.417 | 1.00412 | 10896.754 | 1.00239 | 10896.765 | 0.99986 | 10896.745 | 0.99887 | 10896.797 | 1.00069
10898.646 | 1.00404 | 10898.025 | 0.99848 | 10898.017 | 1.00074 | 10898.029 | 1.00187 | 10898.056 | 1.00084
10899.938 | 1.00309 | 10899.285 | 1.00044 | 10899.289 | 0.99981 | 10899.278 | 0.99976 | 10899.317 | 1.00225
10901.164 | 1.00265 | 10900.558 | 1.00257 | 10900.547 | 0.99944 | 10900.551 | 1.00136 | 10900.578 | 0.99916
10902.448 | 1.00211 | 10901.811 | 0.99837 | 10901.792 | 1.00046 | 10901.796 | 1.00493 | 10901.831 | 0.99817
10903.694 | 1.0013 | 10903.077 | 1.00032 | 10903.057 | 1.00048 | 10903.065 | 1.00359 | 10903.093 | 0.99908
10904.967 | 1.00049 | 10904.339 | 0.99864 | 10904.319 | 1.00044 | 10904.324 | 0.99639 | 10904.354 | 0.99953
10906.214 | 0.99921 | 10905.604 | 1.00057 | 10905.581 | 0.99997 | 10905.584 | 0.99655 | 10905.62 | 1.00151
10907.489 | 0.99886 | 10906.867 | 1.00098 | 10906.848 | 1.00078 | 10906.828 | 0.99784 | 10906.878 | 1.0013
10908.751 | 0.99767 | 10908.121 | 0.99773 | 10908.093 | 0.99925 | 10908.13 | 1.00091 | 10908.145 | 0.99897
10910.01 | 0.99625 | 10909.381 | 1.00006 | 10909.381 | 1.00029 | 10909.357 | 1.0014 | 10909.405 | 1.00327
10911.269 | 0.99506 | 10910.644 | 0.99567 | 10910.637 | 1.00139 | 10910.633 | 1.00089 | 10910.664 | 1.00256
10912.526 | 0.9939 | 10911.931 | 1.00246 | 10911.891 | 1.00099 | 10911.888 | 1.00014 | 10911.931 | 1.00139
10913.817 | 0.99241 | 10913.167 | 1.0014 | 10913.16 | 1.00108 | 10913.16 | 1.00424 | 10913.186 | 1.00013
10915.058 | 0.99188 | 10914.423 | 0.99984 | 10914.404 | 1.00181 | 10914.419 | 0.99968 | 10914.455 | 0.99851
10916.318 | 0.9908 | 10915.679 | 0.99982 | 10915.703 | 1.00081 | 10915.679 | 0.99814 | 10915.716 | 1.00272
10917.583 | 0.99021 | 10916.969 | 1.00332 | 10916.933 | 1.00077 | 10916.949 | 0.9982 | 10916.972 | 1.00114
10918.84 | 0.9897 | 10918.225 | 0.99959 | 10918.213 | 1.00118 | 10918.213 | 1.00055 | 10918.252 | 1.00274
10920.118 | 0.98884 | 10919.506 | 1.00297 | 10919.462 | 1.00135 | 10919.479 | 0.99607 | 10919.51 | 1.00128
10921.375 | 0.98871 | 10920.737 | 1.00164 | 10920.753 | 1.00256 | 10920.74 | 0.9998 | 10920.78 | 1.00164
10922.649 | 0.98867 | 10922.014 | 1.00044 | 10922.002 | 1.00227 | 10922.026 | 0.99926 | 10922.049 | 1.00181
10923.908 | 0.98856 | 10923.269 | 0.99878 | 10923.28 | 1.0015 | 10923.265 | 0.99732 | 10923.308 | 1.00223
10925.166 | 0.98911 | 10924.57 | 1.00135 | 10924.538 | 1.00202 | 10924.547 | 1.00059 | 10924.573 | 1.00151
10926.444 | 0.98853 | 10925.806 | 0.99815 | 10925.798 | 1.00013 | 10925.793 | 1.00078 | 10925.837 | 1.00284
10927.708 | 0.98844 | 10927.081 | 1.0023 | 10927.057 | 1.00092 | 10927.097 | 1.00118 | 10927.125 | 1.00237
10928.983 | 0.98837 | 10928.347 | 0.99853 | 10928.343 | 1.00143 | 10928.316 | 1.00022 | 10928.367 | 1.00222
10930.236 | 0.98858 | 10929.62 | 1.0017 | 10929.588 | 0.9997 | 10929.607 | 0.99966 | 10929.631 | 1.00001
10931.515 | 0.98833 | 10930.892 | 1.00009 | 10930.884 | 1.00136 | 10930.864 | 1.0003 | 10930.907 | 0.99871
10932.784 | 0.98794 | 10932.132 | 1.00184 | 10932.115 | 1.0011 | 10932.143 | 0.99799 | 10932.167 | 1.00228
10934.045 | 0.98767 | 10933.413 | 1.00343 | 10933.413 | 1.00105 | 10933.413 | 0.99841 | 10933.44 | 1.00188
10935.321 | 0.9881 | 10934.689 | 1.00169 | 10934.661 | 1.00137 | 10934.68 | 1.00132 | 10934.708 | 0.99967
10936.591 | 0.98861 | 10935.974 | 0.99986 | 10935.95 | 1.00136 | 10935.935 | 0.99714 | 10935.99 | 0.99909
10937.868 | 0.9887 | 10937.204 | 1.00269 | 10937.216 | 1.00217 | 10937.216 | 0.9983 | 10937.248 | 0.99911
10939.111 | 0.98925 | 10938.501 | 0.9994 | 10938.474 | 1.00058 | 10938.474 | 1.00271 | 10938.513 | 1.00067
10940.385 | 0.98957 | 10939.763 | 1.00364 | 10939.744 | 1.00186 | 10939.763 | 0.99776 | 10939.791 | 1.00021
10941.663 | 0.98995 | 10941.025 | 1.00349 | 10941.021 | 1.00114 | 10941.018 | 0.99873 | 10941.057 | 1.00022
10942.926 | 0.99007 | 10942.297 | 0.99738 | 10942.297 | 1.00219 | 10942.304 | 0.9974 | 10942.324 | 0.99551
10944.218 | 0.99082 | 10943.563 | 1.00242 | 10943.556 | 1.00125 | 10943.548 | 1.00228 | 10943.6 | 0.99985
10945.472 | 0.99149 | 10944.854 | 1.00418 | 10944.854 | 1.00168 | 10944.83 | 0.99601 | 10944.858 | 0.99684
10946.756 | 0.99173 | 10946.099 | 1.0041 | 10946.09 | 1.00101 | 10946.09 | 1.00001 | 10946.142 | 0.99691
10948.004 | 0.99261 | 10947.39 | 1.00057 | 10947.398 | 1.00014 | 10947.387 | 1.00048 | 10947.41 | 1.00254
10949.293 | 0.9928 | 10948.651 | 1.00042 | 10948.63 | 1.00132 | 10948.642 | 1.00206 | 10948.673 | 1.00176
10950.546 | 0.99315 | 10949.927 | 0.99916 | 10949.919 | 1.00059 | 10949.923 | 0.99803 | 10949.951 | 0.99533
10951.845 | 0.99385 | 10951.187 | 0.99989 | 10951.191 | 1.00103 | 10951.191 | 0.99896 | 10951.227 | 0.99747
10953.091 | 0.99442 | 10952.468 | 1.00335 | 10952.46 | 1.00157 | 10952.46 | 1.0038 | 10952.496 | 1.00309
10954.376 | 0.99482 | 10953.758 | 1.00343 | 10953.743 | 1.00149 | 10953.754 | 0.99811 | 10953.758 | 1.0045
10955.647 | 0.99562 | 10955.008 | 1.00249 | 10954.999 | 1.00133 | 10954.999 | 0.99545 | 10955.019 | 0.99997
10956.929 | 0.99608 | 10956.282 | 1.00135 | 10956.297 | 1.00158 | 10956.29 | 1.00084 | 10956.306 | 0.9968
10958.191 | 0.9967 | 10957.58 | 1.00137 | 10957.548 | 1.00123 | 10957.548 | 1.00046 | 10957.58 | 1.00117
10959.462 | 0.99673 | 10958.838 | 1.00498 | 10958.843 | 1.00167 | 10958.838 | 1.00292 | 10958.854 | 0.99624
10960.75 | 0.99788 | 10960.121 | 0.99947 | 10960.086 | 1.00118 | 10960.102 | 1.00163 | 10960.126 | 1.00114
10962.019 | 0.99831 | 10961.373 | 0.99734 | 10961.38 | 1.00153 | 10961.384 | 1.00397 | 10961.412 | 0.99856
10963.296 | 0.99908 | 10962.676 | 1.0032 | 10962.644 | 1.00164 | 10962.641 | 1.003 | 10962.692 | 0.99619
10964.559 | 1.00069 | 10963.94 | 1.00078 | 10963.916 | 1.00155 | 10963.932 | 1.00037 | 10963.971 | 1.0004
10965.852 | 1.00128 | 10965.212 | 0.99648 | 10965.203 | 1.00177 | 10965.192 | 1.00023 | 10965.223 | 1.00057
10967.113 | 1.00214 | 10966.481 | 0.99998 | 10966.464 | 1.00132 | 10966.477 | 1.00518 | 10966.516 | 1.0022
10968.397 | 1.00315 | 10967.76 | 0.99974 | 10967.76 | 1.00187 | 10967.748 | 1.00237 | 10967.78 | 0.99891
10969.655 | 1.00388 | 10969.037 | 0.99967 | 10969.006 | 1.00061 | 10969.022 | 0.99784 | 10969.07 | 1.00052
10970.955 | 1.00503 | 10970.32 | 0.99942 | 10970.307 | 1.00136 | 10970.3 | 0.99965 | 10970.331 | 1.00331
10972.221 | 1.00575 | 10971.58 | 1.00204 | 10971.56 | 1.00059 | 10971.584 | 0.99961 | 10971.616 | 1.00063
10973.5 | 1.00679 | 10972.87 | 1.00064 | 10972.87 | 1.00176 | 10972.862 | 0.99816 | 10972.886 | 1.00068
10974.777 | 1.00796 | 10974.15 | 1.00098 | 10974.121 | 1.00086 | 10974.133 | 0.99887 | 10974.185 | 1.00276
10976.068 | 1.00877 | 10975.423 | 1.00029 | 10975.431 | 1.00138 | 10975.415 | 1.00052 | 10975.443 | 0.99854
10977.352 | 1.00932 | 10976.707 | 1.00137 | 10976.674 | 1.00092 | 10976.69 | 0.99832 | 10976.714 | 1.00067
10978.61 | 1.01063 | 10977.969 | 0.99684 | 10977.977 | 1.00126 | 10977.969 | 1.0016 | 10978.008 | 1.00002
10979.891 | 1.01155 | 10979.265 | 1.00263 | 10979.245 | 1.00071 | 10979.248 | 1.00129 | 10979.265 | 0.99629
10981.169 | 1.01213 | 10980.548 | 1.00141 | 10980.517 | 1.00155 | 10980.533 | 0.99879 | 10980.572 | 1.00127
10982.455 | 1.01286 | 10981.84 | 1.00161 | 10981.816 | 1.00034 | 10981.8 | 0.99819 | 10981.816 | 1.00124
10983.731 | 1.01356 | 10983.089 | 0.99628 | 10983.089 | 1.00055 | 10983.08 | 1.00095 | 10983.124 | 0.99819
10985.023 | 1.01398 | 10984.376 | 1.00145 | 10984.352 | 1.00042 | 10984.345 | 0.99775 | 10984.385 | 0.99949
10986.277 | 1.0143 | 10985.654 | 0.99907 | 10985.634 | 1.00047 | 10985.638 | 0.99782 | 10985.694 | 0.9988
10987.566 | 1.01423 | 10986.939 | 1.00168 | 10986.932 | 1.00063 | 10986.923 | 0.99849 | 10986.972 | 0.99728
10988.844 | 1.01394 | 10988.229 | 0.99876 | 10988.201 | 1.0008 | 10988.192 | 1.00137 | 10988.24 | 0.99708
10990.146 | 1.0141 | 10989.506 | 1.00094 | 10989.495 | 0.99981 | 10989.522 | 1.00002 | 10989.539 | 0.99835
10991.412 | 1.01414 | 10990.765 | 0.99987 | 10990.75 | 1.00045 | 10990.769 | 0.99985 | 10990.821 | 1.0001
10992.687 | 1.01282 | 10992.047 | 0.997 | 10992.051 | 0.99956 | 10992.055 | 0.9986 | 10992.103 | 0.99909
10993.969 | 1.01256 | 10993.334 | 0.99963 | 10993.326 | 1.00004 | 10993.326 | 1.00165 | 10993.354 | 0.99775
10995.277 | 1.0118 | 10994.633 | 0.99669 | 10994.629 | 0.99934 | 10994.633 | 0.99821 | 10994.64 | 1.00076
10996.544 | 1.01021 | 10995.908 | 0.99957 | 10995.888 | 1.00034 | 10995.912 | 0.99733 | 10995.92 | 0.99907
10997.819 | 1.00988 | 10997.184 | 0.99934 | 10997.181 | 0.99973 | 10997.184 | 0.99851 | 10997.216 | 0.99785
10999.108 | 1.00899 | 10998.463 | 1.00138 | 10998.452 | 0.99917 | 10998.468 | 0.99749 | 10998.496 | 0.99801
11000.393 | 1.00808 | 10999.772 | 1.00179 | 10999.744 | 1.0015 | 10999.752 | 0.99935 | 10999.789 | 0.99736
11001.685 | 1.00744 | 11001.032 | 0.99872 | 11001.032 | 0.9999 | 11001.056 | 0.99942 | 11001.056 | 0.99738
11002.978 | 1.00611 | 11002.321 | 0.99933 | 11002.321 | 0.99994 | 11002.305 | 1.00025 | 11002.342 | 0.9973
11004.232 | 1.00541 | 11003.587 | 0.99861 | 11003.595 | 1.00027 | 11003.595 | 0.99923 | 11003.627 | 0.99876
11005.529 | 1.00476 | 11004.884 | 0.9979 | 11004.888 | 0.99972 | 11004.868 | 1.00013 | 11004.912 | 1.00141
11006.803 | 1.00425 | 11006.174 | 0.99906 | 11006.162 | 0.99972 | 11006.182 | 1.00485 | 11006.206 | 0.99875
11008.101 | 1.00369 | 11007.472 | 0.99735 | 11007.452 | 0.99914 | 11007.456 | 0.99668 | 11007.485 | 1.00126
11009.392 | 1.00342 | 11008.738 | 0.99939 | 11008.738 | 0.9986 | 11008.738 | 0.99897 | 11008.774 | 0.99828
11010.679 | 1.00328 | 11010.042 | 0.9986 | 11010.033 | 0.99873 | 11010.025 | 1.00048 | 11010.053 | 0.99992
11011.946 | 1.00285 | 11011.328 | 0.99573 | 11011.312 | 0.99924 | 11011.312 | 1.00031 | 11011.336 | 0.99625
11013.262 | 1.00292 | 11012.619 | 1.00144 | 11012.599 | 0.99972 | 11012.592 | 0.99578 | 11012.632 | 0.99743
11014.541 | 1.00224 | 11013.888 | 1.00314 | 11013.888 | 0.9989 | 11013.892 | 1.00207 | 11013.936 | 1.00074
11015.833 | 1.00282 | 11015.178 | 0.99453 | 11015.174 | 0.99885 | 11015.183 | 1.00213 | 11015.207 | 0.99556
11017.098 | 1.00275 | 11016.483 | 1.00391 | 11016.459 | 0.99923 | 11016.451 | 1.00351 | 11016.488 | 0.99808
11018.406 | 1.00257 | 11017.769 | 0.99879 | 11017.744 | 0.9998 | 11017.744 | 1.00219 | 11017.78 | 0.99932
11019.687 | 1.00281 | 11019.052 | 0.9986 | 11019.036 | 0.99912 | 11019.056 | 1.00033 | 11019.069 | 0.99653
11020.981 | 1.00263 | 11020.314 | 1.00058 | 11020.326 | 1.00017 | 11020.318 | 0.99932 | 11020.35 | 0.99942
11022.254 | 1.00273 | 11021.631 | 0.99965 | 11021.615 | 0.99924 | 11021.61 | 0.99583 | 11021.635 | 1.00081
11023.548 | 1.00302 | 11022.905 | 0.99971 | 11022.901 | 0.99814 | 11022.889 | 0.99669 | 11022.949 | 0.99986
11024.858 | 1.00255 | 11024.195 | 1.00251 | 11024.183 | 0.99976 | 11024.199 | 0.99951 | 11024.215 | 0.99496
11026.117 | 1.00232 | 11025.481 | 0.99997 | 11025.473 | 0.99945 | 11025.481 | 1.00303 | 11025.541 | 1.00232
11027.42 | 1.00146 | 11026.764 | 0.99941 | 11026.744 | 0.99777 | 11026.768 | 1.00226 | 11026.773 | 0.99968
11028.703 | 1.00132 | 11028.067 | 1.00095 | 11028.058 | 0.9987 | 11028.055 | 0.99833 | 11028.091 | 1.0021
11029.998 | 1.00076 | 11029.346 | 1.00064 | 11029.35 | 0.99955 | 11029.346 | 0.99795 | 11029.362 | 1.00233
11031.286 | 0.99979 | 11030.65 | 0.99863 | 11030.634 | 0.99851 | 11030.654 | 1.00111 | 11030.686 | 1.00007
11032.582 | 0.9992 | 11031.945 | 0.99969 | 11031.929 | 0.99899 | 11031.925 | 0.99797 | 11031.942 | 1.00036
11033.875 | 0.99809 | 11033.218 | 1 | 11033.21 | 0.99894 | 11033.21 | 0.9962 | 11033.258 | 0.9998
11035.166 | 0.9977 | 11034.531 | 0.99986 | 11034.507 | 1.00075 | 11034.519 | 0.99963 | 11034.543 | 0.99722
11036.432 | 0.99665 | 11035.812 | 1.00421 | 11035.787 | 0.9998 | 11035.808 | 0.99778 | 11035.843 | 1.00092
11037.758 | 0.99564 | 11037.105 | 0.99795 | 11037.1 | 0.99968 | 11037.113 | 0.99928 | 11037.141 | 0.99805
11039.043 | 0.99521 | 11038.405 | 0.99722 | 11038.385 | 0.9988 | 11038.39 | 0.99841 | 11038.425 | 0.99947
11040.349 | 0.99405 | 11039.704 | 1.0001 | 11039.7 | 0.99966 | 11039.672 | 0.99668 | 11039.736 | 0.99899
11041.626 | 0.99341 | 11040.982 | 0.99797 | 11040.97 | 0.99902 | 11040.974 | 0.99947 | 11041.002 | 0.99722
11042.929 | 0.99278 | 11042.288 | 1.00068 | 11042.264 | 0.99984 | 11042.276 | 1.00144 | 11042.333 | 1.00176
11044.216 | 0.99235 | 11043.575 | 0.99983 | 11043.555 | 0.99881 | 11043.555 | 1.00242 | 11043.595 | 1.00086
11045.519 | 0.99168 | 11044.865 | 0.99797 | 11044.857 | 0.99914 | 11044.857 | 1.00065 | 11044.893 | 0.99789
11046.799 | 0.99176 | 11046.165 | 1.00027 | 11046.173 | 0.9989 | 11046.149 | 0.99951 | 11046.177 | 0.99954
11048.099 | 0.99143 | 11047.453 | 0.99865 | 11047.433 | 0.99988 | 11047.441 | 0.99966 | 11047.489 | 1.00107
11049.387 | 0.99091 | 11048.757 | 0.99919 | 11048.741 | 1.00024 | 11048.741 | 0.99808 | 11048.797 | 1.00155
11050.704 | 0.99079 | 11050.029 | 0.99652 | 11050.029 | 1.00021 | 11050.057 | 1.00161 | 11050.07 | 1.00116
11051.971 | 0.99078 | 11051.342 | 0.99984 | 11051.342 | 1.00038 | 11051.326 | 1.00096 | 11051.358 | 1.00209
11053.28 | 0.99055 | 11052.63 | 0.99979 | 11052.626 | 0.99997 | 11052.626 | 1.00178 | 11052.654 | 1.00419
11054.566 | 0.99029 | 11053.952 | 0.99872 | 11053.935 | 1.0002 | 11053.919 | 1.00007 | 11053.964 | 0.99851
11055.875 | 0.99035 | 11055.224 | 0.99846 | 11055.228 | 1.00049 | 11055.241 | 0.99888 | 11055.257 | 0.99933
11057.17 | 0.9899 | 11056.527 | 0.99848 | 11056.523 | 0.99891 | 11056.527 | 1.00044 | 11056.547 | 1.0008
11058.463 | 0.98984 | 11057.805 | 1.00087 | 11057.817 | 1 | 11057.825 | 1.0023 | 11057.849 | 1.001
11059.779 | 0.98997 | 11059.143 | 1.00283 | 11059.106 | 1.00064 | 11059.11 | 0.99735 | 11059.148 | 1.00123
11061.057 | 0.98993 | 11060.417 | 1.00145 | 11060.414 | 0.99989 | 11060.414 | 1.00063 | 11060.455 | 1.00071
11062.361 | 0.98996 | 11061.725 | 1.0028 | 11061.717 | 1.00034 | 11061.713 | 1.00064 | 11061.732 | 1.00104
11063.656 | 0.99011 | 11063 | 0.99906 | 11063.012 | 1.00147 | 11063.02 | 1.00066 | 11063.04 | 1.00088
11064.964 | 0.99089 | 11064.336 | 0.99979 | 11064.304 | 1.00036 | 11064.3 | 1.00162 | 11064.356 | 1.00194
11066.264 | 0.99074 | 11065.612 | 1.00161 | 11065.619 | 1.00071 | 11065.596 | 1.00159 | 11065.636 | 1.00192
11067.564 | 0.99177 | 11066.94 | 1.00027 | 11066.9 | 1.00068 | 11066.912 | 0.99829 | 11066.949 | 0.99994
11068.849 | 0.99189 | 11068.209 | 1.00224 | 11068.221 | 1.00094 | 11068.205 | 0.99732 | 11068.229 | 1.00168
11070.154 | 0.99265 | 11069.513 | 1.00074 | 11069.497 | 1.00088 | 11069.521 | 1.00039 | 11069.562 | 1.00133
11071.468 | 0.99295 | 11070.819 | 0.9989 | 11070.799 | 0.99956 | 11070.815 | 1.00052 | 11070.835 | 0.99953
11072.772 | 0.99369 | 11072.124 | 0.99994 | 11072.095 | 1.00034 | 11072.112 | 0.99682 | 11072.144 | 1.00034
11074.063 | 0.99447 | 11073.426 | 0.99979 | 11073.409 | 0.99997 | 11073.409 | 1.00031 | 11073.451 | 0.99705
11075.353 | 0.9952 | 11074.696 | 0.99958 | 11074.704 | 1.00146 | 11074.728 | 1.00217 | 11074.741 | 0.99779
11076.648 | 0.99551 | 11076.01 | 1.00188 | 11076.014 | 1.00107 | 11076.01 | 1.00038 | 11076.035 | 0.99877
11077.983 | 0.99562 | 11077.321 | 1.00046 | 11077.321 | 0.99979 | 11077.321 | 0.99878 | 11077.346 | 1.00221
11079.261 | 0.9965 | 11078.657 | 0.9988 | 11078.608 | 0.99996 | 11078.604 | 1.00231 | 11078.641 | 0.99937
11080.577 | 0.99733 | 11079.915 | 0.99579 | 11079.932 | 1.00086 | 11079.935 | 1.00391 | 11079.952 | 0.9983
11081.857 | 0.99764 | 11081.235 | 1.00372 | 11081.228 | 1.0011 | 11081.207 | 0.99843 | 11081.251 | 0.99962
11083.193 | 0.99858 | 11082.531 | 1.0007 | 11082.515 | 1.00102 | 11082.543 | 1.00175 | 11082.555 | 1.001
11084.477 | 0.99977 | 11083.848 | 1.00346 | 11083.827 | 1.00047 | 11083.819 | 1.00043 | 11083.848 | 1.00212
11085.802 | 1.00111 | 11085.145 | 1.00487 | 11085.14 | 1.00035 | 11085.14 | 0.99872 | 11085.173 | 1.00155
11087.084 | 1.00216 | 11086.441 | 1.00187 | 11086.421 | 1.00076 | 11086.441 | 0.99999 | 11086.47 | 0.99939
11088.409 | 1.00275 | 11087.746 | 1.00346 | 11087.738 | 1.00015 | 11087.738 | 0.99836 | 11087.77 | 1.00082
11089.694 | 1.00426 | 11089.047 | 1.00187 | 11089.04 | 1.00069 | 11089.063 | 0.9992 | 11089.072 | 1.0015
11091.013 | 1.00511 | 11090.374 | 1.00122 | 11090.345 | 1.00061 | 11090.341 | 0.99978 | 11090.386 | 0.99891
11092.315 | 1.00654 | 11091.673 | 1.0012 | 11091.66 | 0.99922 | 11091.648 | 1.00172 | 11091.684 | 1.00011
11093.613 | 1.00686 | 11092.97 | 1.00176 | 11092.962 | 1.00082 | 11092.942 | 0.99958 | 11092.986 | 1.00247
11094.933 | 1.00801 | 11094.265 | 0.99772 | 11094.277 | 1.0005 | 11094.286 | 1.00121 | 11094.297 | 1.00387
11096.244 | 1.00886 | 11095.601 | 0.99814 | 11095.568 | 1.00032 | 11095.585 | 0.99995 | 11095.61 | 1.00063
11097.544 | 1.00998 | 11096.9 | 1.00101 | 11096.879 | 1.00124 | 11096.871 | 1.00349 | 11096.92 | 1.00057
11098.86 | 1.01051 | 11098.2 | 1.00094 | 11098.18 | 1.00023 | 11098.191 | 0.99946 | 11098.216 | 0.99996
11100.147 | 1.01131 | 11099.491 | 0.99603 | 11099.491 | 1.00044 | 11099.507 | 0.99954 | 11099.536 | 0.99873
11101.464 | 1.0115 | 11100.816 | 0.99894 | 11100.796 | 0.99981 | 11100.823 | 1.00093 | 11100.841 | 0.99769
11102.764 | 1.01116 | 11102.113 | 0.99909 | 11102.117 | 1.00151 | 11102.113 | 0.9962 | 11102.153 | 0.99991
11104.078 | 1.01153 | 11103.429 | 0.99967 | 11103.404 | 0.99978 | 11103.4 | 1.00443 | 11103.433 | 0.99987
11105.392 | 1.01138 | 11104.731 | 0.99777 | 11104.731 | 1.00168 | 11104.731 | 1.00178 | 11104.771 | 1.00333
11106.705 | 1.01109 | 11106.052 | 1.00196 | 11106.027 | 1.00078 | 11106.036 | 1.00057 | 11106.068 | 0.99906
11108.011 | 1.01136 | 11107.354 | 1.00314 | 11107.35 | 1.00003 | 11107.359 | 1.00126 | 11107.391 | 1.00024
11109.326 | 1.0112 | 11108.673 | 1.00074 | 11108.64 | 1.00045 | 11108.644 | 0.99999 | 11108.669 | 1.00179
11110.624 | 1.01117 | 11109.954 | 0.99975 | 11109.966 | 1.00038 | 11109.966 | 1.00068 | 11109.999 | 0.99969
11111.947 | 1.01095 | 11111.298 | 0.99941 | 11111.262 | 1.00044 | 11111.278 | 1.00439 | 11111.307 | 1.00118
11113.247 | 1.01099 | 11112.586 | 0.99858 | 11112.593 | 1.00029 | 11112.586 | 1.0029 | 11112.609 | 0.99761
11114.563 | 1.01079 | 11113.929 | 1.00199 | 11113.887 | 0.99934 | 11113.9 | 1.00031 | 11113.921 | 1.00097
11115.863 | 1.0105 | 11115.196 | 0.99959 | 11115.216 | 0.99959 | 11115.209 | 1.00231 | 11115.221 | 1.00281
11117.178 | 1.01036 | 11116.528 | 0.9992 | 11116.515 | 0.99934 | 11116.515 | 0.99741 | 11116.56 | 1.00092
11118.499 | 1.01003 | 11117.824 | 0.99861 | 11117.833 | 0.99993 | 11117.845 | 1.00269 | 11117.861 | 1.00256
11119.807 | 1.00959 | 11119.162 | 1.00057 | 11119.15 | 1.00061 | 11119.146 | 1.0013 | 11119.166 | 1.00023
11121.113 | 1.00953 | 11120.47 | 0.99815 | 11120.45 | 1.00012 | 11120.45 | 1.00157 | 11120.491 | 0.99902
11122.431 | 1.00913 | 11121.767 | 0.99741 | 11121.744 | 1.00085 | 11121.767 | 1.00142 | 11121.801 | 0.99814
11123.756 | 1.0084 | 11123.094 | 0.99757 | 11123.086 | 0.9993 | 11123.086 | 1.00188 | 11123.107 | 1.00189
11125.059 | 1.00764 | 11124.399 | 0.99805 | 11124.392 | 1.00013 | 11124.392 | 0.99869 | 11124.428 | 1.00175
11126.37 | 1.00742 | 11125.714 | 0.99852 | 11125.702 | 1.00096 | 11125.706 | 1.00079 | 11125.731 | 0.99922
11127.684 | 1.00683 | 11127.025 | 0.99828 | 11127.02 | 1.00058 | 11127.012 | 1.00173 | 11127.061 | 1.00167
11129.008 | 1.00691 | 11128.356 | 0.99701 | 11128.332 | 1.00144 | 11128.332 | 0.99886 | 11128.356 | 1.00291
11130.314 | 1.00592 | 11129.651 | 1.00233 | 11129.643 | 1.00081 | 11129.663 | 1.00076 | 11129.696 | 1.00315
11131.63 | 1.00608 | 11130.966 | 0.99648 | 11130.958 | 1.00008 | 11130.954 | 1.00114 | 11130.999 | 0.99708
11132.959 | 1.00595 | 11132.278 | 0.99846 | 11132.278 | 1.00082 | 11132.278 | 1.00194 | 11132.319 | 0.99719
11134.25 | 1.00528 | 11133.619 | 0.99702 | 11133.598 | 0.99976 | 11133.594 | 0.99764 | 11133.615 | 0.99972
11135.568 | 1.00473 | 11134.919 | 0.99827 | 11134.911 | 1 | 11134.915 | 1.00048 | 11134.965 | 1.00262
11136.888 | 1.00526 | 11136.249 | 0.99479 | 11136.224 | 0.99948 | 11136.224 | 0.99806 | 11136.249 | 0.99912
11138.21 | 1.00489 | 11137.544 | 1.00091 | 11137.537 | 1.00023 | 11137.549 | 1.00055 | 11137.569 | 0.99723
11139.508 | 1.00563 | 11138.867 | 0.99627 | 11138.867 | 1.00045 | 11138.867 | 1.0043 | 11138.899 | 1.00258
11140.837 | 1.00505 | 11140.193 | 0.99869 | 11140.173 | 1.00051 | 11140.173 | 0.99871 | 11140.23 | 0.99905
11142.16 | 1.00524 | 11141.507 | 0.9962 | 11141.494 | 1.00039 | 11141.494 | 1.00194 | 11141.523 | 0.99918
11143.483 | 1.00527 | 11142.825 | 0.999 | 11142.809 | 1.00016 | 11142.814 | 1.00042 | 11142.837 | 0.99777
11144.801 | 1.00515 | 11144.127 | 0.99857 | 11144.14 | 0.99918 | 11144.152 | 0.99765 | 11144.165 | 0.99816
11146.117 | 1.00546 | 11145.472 | 0.99998 | 11145.442 | 0.9999 | 11145.438 | 0.99883 | 11145.5 | 1.0006
11147.428 | 1.00564 | 11146.791 | 0.99833 | 11146.766 | 1.00024 | 11146.787 | 1.00095 | 11146.808 | 0.99966
11148.743 | 1.00555 | 11148.102 | 0.99815 | 11148.081 | 0.99942 | 11148.073 | 1.00355 | 11148.102 | 0.99932
11150.076 | 1.0058 | 11149.402 | 0.9942 | 11149.405 | 1.00008 | 11149.427 | 1.00311 | 11149.435 | 1.00129
11151.384 | 1.00636 | 11150.746 | 0.99661 | 11150.709 | 1.00026 | 11150.709 | 1.00275 | 11150.762 | 0.99911
11152.701 | 1.00614 | 11152.051 | 0.99461 | 11152.01 | 1.00044 | 11152.063 | 0.99895 | 11152.088 | 1.00258
11154.031 | 1.00638 | 11153.368 | 0.99741 | 11153.368 | 1.00028 | 11153.368 | 1.00227 | 11153.384 | 1.0001
11155.348 | 1.00689 | 11154.685 | 0.99631 | 11154.685 | 1.0009 | 11154.701 | 1.00505 | 11154.717 | 1.0023
11156.669 | 1.00696 | 11156.003 | 0.99751 | 11156.006 | 1.00048 | 11156.006 | 1.00206 | 11156.044 | 1.0003
11157.987 | 1.00724 | 11157.337 | 0.99751 | 11157.316 | 1.0005 | 11157.345 | 0.99898 | 11157.37 | 0.99832
11159.306 | 1.00779 | 11158.659 | 0.99633 | 11158.655 | 1.00047 | 11158.671 | 1.00252 | 11158.671 | 1.00199
11160.642 | 1.00796 | 11159.978 | 1.00035 | 11159.974 | 1.00093 | 11159.965 | 1.00015 | 11160.006 | 1.00361
11161.963 | 1.00839 | 11161.295 | 0.99844 | 11161.3 | 1.00073 | 11161.292 | 0.9994 | 11161.317 | 1.00006
11163.279 | 1.00858 | 11162.624 | 0.99767 | 11162.62 | 1.00073 | 11162.611 | 1.00094 | 11162.674 | 0.99939
11164.598 | 1.0087 | 11163.947 | 0.99933 | 11163.919 | 1.00043 | 11163.96 | 1.00117 | 11163.947 | 1.0033
11165.91 | 1.00808 | 11165.271 | 0.9965 | 11165.267 | 1.00059 | 11165.242 | 0.99981 | 11165.303 | 0.99713
11167.256 | 1.00802 | 11166.574 | 0.99753 | 11166.554 | 1.00133 | 11166.592 | 1.00031 | 11166.608 | 1.00145
11168.563 | 1.00755 | 11167.915 | 0.99772 | 11167.919 | 1.00099 | 11167.884 | 1.00165 | 11167.931 | 0.99615
11169.913 | 1.00727 | 11169.253 | 0.99485 | 11169.22 | 1.00099 | 11169.261 | 0.99955 | 11169.261 | 1.00148
11171.214 | 1.00693 | 11170.579 | 1.0012 | 11170.57 | 1.00079 | 11170.525 | 1.00004 | 11170.591 | 0.99675
11172.543 | 1.00621 | 11171.882 | 0.99851 | 11171.866 | 1.00027 | 11171.887 | 1.00016 | 11171.895 | 1.00219
11173.874 | 1.00586 | 11173.209 | 0.99883 | 11173.196 | 1.00134 | 11173.2 | 1.00214 | 11173.234 | 0.99945
11175.208 | 1.00503 | 11174.535 | 0.99824 | 11174.535 | 1.00108 | 11174.551 | 1.00048 | 11174.56 | 1.00242
11176.543 | 1.0044 | 11175.873 | 0.99904 | 11175.886 | 1.00171 | 11175.853 | 1.00075 | 11175.886 | 1.00208
11177.846 | 1.00383 | 11177.188 | 0.99921 | 11177.183 | 1.00097 | 11177.176 | 1.00272 | 11177.205 | 1.0019
11179.176 | 1.00319 | 11178.519 | 0.99964 | 11178.494 | 1.00066 | 11178.494 | 1.00186 | 11178.544 | 1.00028
11180.496 | 1.00237 | 11179.842 | 0.99599 | 11179.839 | 1.00142 | 11179.842 | 0.99727 | 11179.867 | 1.00117
11181.836 | 1.00193 | 11181.166 | 0.9978 | 11181.171 | 1.0022 | 11181.158 | 1.00027 | 11181.2 | 1.00261
11183.156 | 1.00194 | 11182.494 | 1.00048 | 11182.497 | 1.00019 | 11182.494 | 1.0049 | 11182.518 | 1.00181
11184.493 | 1.00078 | 11183.822 | 0.99576 | 11183.793 | 1.00126 | 11183.818 | 1.00469 | 11183.835 | 0.99901
11185.813 | 1.00037 | 11185.168 | 0.99467 | 11185.152 | 1.00123 | 11185.139 | 1.00388 | 11185.177 | 0.9985
11187.143 | 0.99979 | 11186.475 | 1.00004 | 11186.468 | 1.00103 | 11186.472 | 1.00073 | 11186.496 | 0.99837
11188.464 | 0.99922 | 11187.797 | 0.99471 | 11187.797 | 1.00158 | 11187.797 | 1.00159 | 11187.838 | 1.00105
11189.81 | 0.99919 | 11189.151 | 0.99753 | 11189.117 | 1.00185 | 11189.126 | 0.99983 | 11189.156 | 1.00332
11191.127 | 0.99824 | 11190.485 | 0.99778 | 11190.453 | 1.00084 | 11190.456 | 0.9998 | 11190.485 | 1.00319
11192.466 | 0.99868 | 11191.787 | 0.99665 | 11191.791 | 1.00167 | 11191.796 | 0.9996 | 11191.812 | 1.00235
11193.781 | 0.99892 | 11193.138 | 0.99733 | 11193.105 | 1.00147 | 11193.116 | 0.99906 | 11193.138 | 1.00071
11195.107 | 0.99852 | 11194.448 | 0.9947 | 11194.436 | 1.00162 | 11194.448 | 0.9989 | 11194.481 | 1.00075
11196.464 | 0.99847 | 11195.796 | 0.9952 | 11195.762 | 1.00047 | 11195.779 | 0.99947 | 11195.808 | 1.00295
11197.771 | 0.9983 | 11197.123 | 0.99718 | 11197.111 | 1.00197 | 11197.119 | 1.00189 | 11197.144 | 1.0016
11199.118 | 0.99839 | 11198.451 | 0.99763 | 11198.43 | 1.00175 | 11198.444 | 0.99997 | 11198.472 | 1.00006
11200.431 | 0.99904 | 11199.779 | 0.99887 | 11199.774 | 1.00114 | 11199.774 | 0.99886 | 11199.808 | 1.00291
11201.781 | 0.99903 | 11201.12 | 1.00027 | 11201.104 | 1.00188 | 11201.099 | 1.00289 | 11201.133 | 1.00541
11203.092 | 0.99891 | 11202.445 | 0.99827 | 11202.433 | 1.00115 | 11202.445 | 0.99876 | 11202.466 | 1.0001
11204.447 | 0.99889 | 11203.778 | 0.99548 | 11203.761 | 1.00113 | 11203.781 | 1.0027 | 11203.819 | 0.99951
11205.768 | 0.99882 | 11205.116 | 0.99829 | 11205.116 | 1.00083 | 11205.116 | 0.99819 | 11205.123 | 0.99874
11207.114 | 0.99896 | 11206.441 | 0.99779 | 11206.427 | 1.00215 | 11206.432 | 0.99882 | 11206.47 | 0.99991
11208.441 | 0.99939 | 11207.767 | 0.99695 | 11207.767 | 1.0025 | 11207.763 | 1.00173 | 11207.795 | 0.99926
11209.774 | 0.9991 | 11209.11 | 0.99849 | 11209.08 | 1.00107 | 11209.097 | 0.9984 | 11209.143 | 1.00388
11211.11 | 0.99963 | 11210.44 | 0.99904 | 11210.443 | 1.0009 | 11210.436 | 1.00237 | 11210.468 | 1.00194
11212.433 | 1.00062 | 11211.771 | 0.9981 | 11211.759 | 1.00163 | 11211.775 | 1.00208 | 11211.8 | 1.00012

## Figure 4b_W L3-edge EXAFS
| W3Zr97 | fitting |  | W10Zr90 | fitting |  | W60Zr40 | fitting |  | W100 | fitting
0 | 2.99737 | 2.99724 | 0 | 1.98753 | 2.06251 | 0 | 0.95859 | 1.00201 | 0 | 0.0375 | 0.05395
0.03068 | 3.00101 | 3.00732 | 0.03068 | 1.98706 | 2.06178 | 0.03068 | 0.95856 | 1.00192 | 0.03068 | 0.03743 | 0.05387
0.06136 | 3.01073 | 3.02812 | 0.06136 | 1.98556 | 2.05975 | 0.06136 | 0.95841 | 1.00166 | 0.06136 | 0.03713 | 0.05365
0.09204 | 3.02389 | 3.05018 | 0.09204 | 1.98283 | 2.05688 | 0.09204 | 0.95802 | 1.00127 | 0.09204 | 0.03626 | 0.05331
0.12272 | 3.03784 | 3.0697 | 0.12272 | 1.97888 | 2.05397 | 0.12272 | 0.95728 | 1.00084 | 0.12272 | 0.03443 | 0.05292
0.1534 | 3.05041 | 3.08477 | 0.1534 | 1.97437 | 2.05216 | 0.1534 | 0.95628 | 1.00053 | 0.1534 | 0.03129 | 0.05264
0.18408 | 3.05993 | 3.09414 | 0.18408 | 1.97147 | 2.05271 | 0.18408 | 0.95539 | 1.00061 | 0.18408 | 0.02672 | 0.05275
0.21476 | 3.06512 | 3.09704 | 0.21476 | 1.97364 | 2.05651 | 0.21476 | 0.95541 | 1.00144 | 0.21476 | 0.0212 | 0.05364
0.24544 | 3.06507 | 3.09308 | 0.24544 | 1.98182 | 2.06359 | 0.24544 | 0.95728 | 1.00342 | 0.24544 | 0.01687 | 0.05574
0.27612 | 3.05932 | 3.08233 | 0.27612 | 1.9935 | 2.07309 | 0.27612 | 0.96157 | 1.00683 | 0.27612 | 0.01862 | 0.05938
0.3068 | 3.04809 | 3.06546 | 0.3068 | 2.006 | 2.08368 | 0.3068 | 0.96801 | 1.01173 | 0.3068 | 0.0275 | 0.06459
0.33748 | 3.03261 | 3.04411 | 0.33748 | 2.01729 | 2.09395 | 0.33748 | 0.97576 | 1.01789 | 0.33748 | 0.03985 | 0.07108
0.36816 | 3.01581 | 3.02214 | 0.36816 | 2.02579 | 2.1027 | 0.36816 | 0.98383 | 1.02478 | 0.36816 | 0.05318 | 0.07827
0.39884 | 3.00345 | 3.0095 | 0.39884 | 2.03031 | 2.10907 | 0.39884 | 0.99129 | 1.03168 | 0.39884 | 0.06591 | 0.08544
0.42951 | 3.00338 | 3.0192 | 0.42951 | 2.03019 | 2.1127 | 0.42951 | 0.99735 | 1.03785 | 0.42951 | 0.07674 | 0.09188
0.46019 | 3.01885 | 3.04486 | 0.46019 | 2.02565 | 2.11382 | 0.46019 | 1.00146 | 1.04264 | 0.46019 | 0.0845 | 0.09699
0.49087 | 3.04477 | 3.07453 | 0.49087 | 2.01842 | 2.11336 | 0.49087 | 1.0035 | 1.04568 | 0.49087 | 0.08823 | 0.10046
0.52155 | 3.07402 | 3.10225 | 0.52155 | 2.01291 | 2.11304 | 0.52155 | 1.00397 | 1.04706 | 0.52155 | 0.08734 | 0.10243
0.55223 | 3.10106 | 3.1247 | 0.55223 | 2.01615 | 2.11509 | 0.55223 | 1.00427 | 1.04748 | 0.55223 | 0.08189 | 0.10368
0.58291 | 3.12181 | 3.13963 | 0.58291 | 2.03227 | 2.12158 | 0.58291 | 1.00682 | 1.04842 | 0.58291 | 0.0732 | 0.10573
0.61359 | 3.13307 | 3.1455 | 0.61359 | 2.05838 | 2.13356 | 0.61359 | 1.01437 | 1.05202 | 0.61359 | 0.06515 | 0.11069
0.64427 | 3.13232 | 3.14177 | 0.64427 | 2.08943 | 2.15061 | 0.64427 | 1.02856 | 1.0605 | 0.64427 | 0.06532 | 0.12054
0.67495 | 3.11773 | 3.1293 | 0.67495 | 2.12134 | 2.17119 | 0.67495 | 1.049 | 1.07519 | 0.67495 | 0.07994 | 0.13615
0.70563 | 3.08817 | 3.11162 | 0.70563 | 2.1511 | 2.1934 | 0.70563 | 1.07399 | 1.09595 | 0.70563 | 0.10688 | 0.15696
0.73631 | 3.04334 | 3.09739 | 0.73631 | 2.17652 | 2.21561 | 0.73631 | 1.10144 | 1.1214 | 0.73631 | 0.14059 | 0.18132
0.76699 | 2.98393 | 3.10135 | 0.76699 | 2.19631 | 2.23685 | 0.76699 | 1.12936 | 1.14953 | 0.76699 | 0.1767 | 0.20723
0.79767 | 2.92186 | 3.13387 | 0.79767 | 2.21034 | 2.25694 | 0.79767 | 1.15609 | 1.17836 | 0.79767 | 0.21203 | 0.23269
0.82835 | 2.99505 | 3.19049 | 0.82835 | 2.21994 | 2.27665 | 0.82835 | 1.18048 | 1.20625 | 0.82835 | 0.24414 | 0.25606
0.85903 | 3.08869 | 3.26171 | 0.85903 | 2.22824 | 2.29759 | 0.85903 | 1.20207 | 1.23215 | 0.85903 | 0.27124 | 0.27627
0.88971 | 3.18831 | 3.34015 | 0.88971 | 2.24004 | 2.32189 | 0.88971 | 1.22134 | 1.25581 | 0.88971 | 0.29242 | 0.29303
0.92039 | 3.28999 | 3.42049 | 0.92039 | 2.26073 | 2.35166 | 0.92039 | 1.23985 | 1.27796 | 0.92039 | 0.30791 | 0.30711
0.95107 | 3.38976 | 3.49847 | 0.95107 | 2.29428 | 2.38831 | 0.95107 | 1.26029 | 1.30034 | 0.95107 | 0.31941 | 0.32054
0.98175 | 3.48371 | 3.57051 | 0.98175 | 2.34158 | 2.43209 | 0.98175 | 1.28604 | 1.32547 | 0.98175 | 0.33037 | 0.33651
1.01243 | 3.56812 | 3.63365 | 1.01243 | 2.40043 | 2.48204 | 1.01243 | 1.32033 | 1.35622 | 1.01243 | 0.34565 | 0.35882
1.04311 | 3.63975 | 3.68556 | 1.04311 | 2.46673 | 2.53615 | 1.04311 | 1.36515 | 1.3949 | 1.04311 | 0.37047 | 0.39078
1.07379 | 3.69595 | 3.72463 | 1.07379 | 2.53579 | 2.59181 | 1.07379 | 1.42062 | 1.44255 | 1.07379 | 0.40844 | 0.43403
1.10447 | 3.73494 | 3.75009 | 1.10447 | 2.60302 | 2.64617 | 1.10447 | 1.48498 | 1.49854 | 1.10447 | 0.46014 | 0.48795
1.13515 | 3.7559 | 3.76204 | 1.13515 | 2.66434 | 2.69642 | 1.13515 | 1.5551 | 1.56066 | 1.13515 | 0.52311 | 0.54999
1.16583 | 3.75911 | 3.76147 | 1.16583 | 2.71633 | 2.74004 | 1.16583 | 1.62704 | 1.62556 | 1.16583 | 0.59294 | 0.61635
1.19651 | 3.74601 | 3.75024 | 1.19651 | 2.7564 | 2.77492 | 1.19651 | 1.69652 | 1.68926 | 1.19651 | 0.66441 | 0.68271
1.22718 | 3.71925 | 3.73092 | 1.22718 | 2.78284 | 2.79949 | 1.22718 | 1.75929 | 1.74757 | 1.22718 | 0.73227 | 0.74466
1.25786 | 3.68255 | 3.70659 | 1.25786 | 2.79489 | 2.81276 | 1.25786 | 1.81134 | 1.79644 | 1.25786 | 0.79159 | 0.79803
1.28854 | 3.64059 | 3.68048 | 1.28854 | 2.79272 | 2.81433 | 1.28854 | 1.84914 | 1.83222 | 1.28854 | 0.83806 | 0.83908
1.31922 | 3.59855 | 3.65545 | 1.31922 | 2.77738 | 2.80437 | 1.31922 | 1.86979 | 1.85186 | 1.31922 | 0.86817 | 0.86471
1.3499 | 3.5614 | 3.63347 | 1.3499 | 2.75065 | 2.78354 | 1.3499 | 1.87118 | 1.85311 | 1.3499 | 0.87929 | 0.87258
1.38058 | 3.53287 | 3.61517 | 1.38058 | 2.71482 | 2.75294 | 1.38058 | 1.8521 | 1.83458 | 1.38058 | 0.86984 | 0.86124
1.41126 | 3.51432 | 3.5997 | 1.41126 | 2.6725 | 2.71395 | 1.41126 | 1.8123 | 1.79589 | 1.41126 | 0.83934 | 0.83017
1.44194 | 3.50429 | 3.58496 | 1.44194 | 2.62621 | 2.66817 | 1.44194 | 1.75253 | 1.73765 | 1.44194 | 0.78839 | 0.77984
1.47262 | 3.49891 | 3.56813 | 1.47262 | 2.57813 | 2.61725 | 1.47262 | 1.67448 | 1.66145 | 1.47262 | 0.71866 | 0.71167
1.5033 | 3.49318 | 3.5463 | 1.5033 | 2.52981 | 2.5629 | 1.5033 | 1.58079 | 1.56982 | 1.5033 | 0.6328 | 0.62798
1.53398 | 3.48224 | 3.51701 | 1.53398 | 2.48199 | 2.50675 | 1.53398 | 1.47485 | 1.46613 | 1.53398 | 0.53427 | 0.5319
1.56466 | 3.46227 | 3.47859 | 1.56466 | 2.43465 | 2.45047 | 1.56466 | 1.36082 | 1.35448 | 1.56466 | 0.42726 | 0.42723
1.59534 | 3.43096 | 3.43036 | 1.59534 | 2.38726 | 2.39578 | 1.59534 | 1.24353 | 1.23975 | 1.59534 | 0.31653 | 0.31843
1.62602 | 3.38757 | 3.3727 | 1.62602 | 2.33913 | 2.34459 | 1.62602 | 1.12922 | 1.12831 | 1.62602 | 0.20766 | 0.2109
1.6567 | 3.33305 | 3.30708 | 1.6567 | 2.28999 | 2.29911 | 1.6567 | 1.03099 | 1.03309 | 1.6567 | 0.10976 | 0.11384
1.68738 | 3.27007 | 3.2363 | 1.68738 | 2.2404 | 2.26186 | 1.68738 | 1.00719 | 1.00332 | 1.68738 | 0.06257 | 0.0666
1.71806 | 3.2035 | 3.16519 | 1.71806 | 2.19238 | 2.23523 | 1.71806 | 1.07277 | 1.0596 | 1.71806 | 0.11352 | 0.11679
1.74874 | 3.14175 | 3.10369 | 1.74874 | 2.15007 | 2.22054 | 1.74874 | 1.14435 | 1.12679 | 1.74874 | 0.178 | 0.18334
1.77942 | 3.09906 | 3.0743 | 1.77942 | 2.12021 | 2.21691 | 1.77942 | 1.20288 | 1.18211 | 1.77942 | 0.23031 | 0.23885
1.8101 | 3.09199 | 3.0959 | 1.8101 | 2.1099 | 2.22124 | 1.8101 | 1.24442 | 1.22063 | 1.8101 | 0.26643 | 0.27855
1.84078 | 3.12001 | 3.14492 | 1.84078 | 2.11978 | 2.22928 | 1.84078 | 1.2681 | 1.24102 | 1.84078 | 0.28581 | 0.30126
1.87146 | 3.16437 | 3.19719 | 1.87146 | 2.14188 | 2.23713 | 1.87146 | 1.27461 | 1.24364 | 1.87146 | 0.28951 | 0.30742
1.90214 | 3.20917 | 3.24291 | 1.90214 | 2.16663 | 2.24182 | 1.90214 | 1.2659 | 1.23002 | 1.90214 | 0.27981 | 0.29861
1.93282 | 3.2457 | 3.2779 | 1.93282 | 2.18738 | 2.24159 | 1.93282 | 1.24511 | 1.20276 | 1.93282 | 0.26017 | 0.27747
1.9635 | 3.26948 | 3.30016 | 1.9635 | 2.20026 | 2.23574 | 1.9635 | 1.21655 | 1.1655 | 1.9635 | 0.23513 | 0.24772
1.99418 | 3.27837 | 3.30893 | 1.99418 | 2.20344 | 2.22458 | 1.99418 | 1.18567 | 1.12308 | 1.99418 | 0.2103 | 0.21422
2.02485 | 3.2718 | 3.30433 | 2.02485 | 2.19663 | 2.20936 | 2.02485 | 1.15889 | 1.08218 | 2.02485 | 0.19168 | 0.18315
2.05553 | 3.25047 | 3.28722 | 2.05553 | 2.18092 | 2.19216 | 2.05553 | 1.14226 | 1.05222 | 2.05553 | 0.18381 | 0.16158
2.08621 | 3.21618 | 3.2591 | 2.08621 | 2.15879 | 2.17568 | 2.08621 | 1.13875 | 1.04308 | 2.08621 | 0.18702 | 0.15469
2.11689 | 3.17184 | 3.22208 | 2.11689 | 2.13437 | 2.16272 | 2.11689 | 1.14611 | 1.0548 | 2.11689 | 0.19724 | 0.1614
2.14757 | 3.12171 | 3.17879 | 2.14757 | 2.11356 | 2.15524 | 2.14757 | 1.15841 | 1.07619 | 2.14757 | 0.20888 | 0.17495
2.17825 | 3.0725 | 3.13267 | 2.17825 | 2.10313 | 2.15334 | 2.17825 | 1.16956 | 1.09677 | 2.17825 | 0.21743 | 0.1882
2.20893 | 3.03592 | 3.08869 | 2.20893 | 2.10707 | 2.15504 | 2.20893 | 1.17521 | 1.11075 | 2.20893 | 0.22027 | 0.19639
2.23961 | 3.02838 | 3.05575 | 2.23961 | 2.12307 | 2.1572 | 2.23961 | 1.173 | 1.11561 | 2.23961 | 0.21649 | 0.19716
2.27029 | 3.05154 | 3.04753 | 2.27029 | 2.14478 | 2.15671 | 2.27029 | 1.16244 | 1.11085 | 2.27029 | 0.20674 | 0.18998
2.30097 | 3.08803 | 3.06581 | 2.30097 | 2.1662 | 2.15121 | 2.30097 | 1.14473 | 1.09761 | 2.30097 | 0.19302 | 0.17587
2.33165 | 3.12433 | 3.09534 | 2.33165 | 2.18341 | 2.13953 | 2.33165 | 1.12289 | 1.07867 | 2.33165 | 0.17858 | 0.15733
2.36233 | 3.15399 | 3.1251 | 2.36233 | 2.19443 | 2.12183 | 2.36233 | 1.10199 | 1.05892 | 2.36233 | 0.16756 | 0.13855
2.39301 | 3.17406 | 3.15045 | 2.39301 | 2.19894 | 2.10011 | 2.39301 | 1.08901 | 1.04576 | 2.39301 | 0.16379 | 0.12538
2.42369 | 3.18338 | 3.16945 | 2.42369 | 2.19804 | 2.0793 | 2.42369 | 1.09022 | 1.04688 | 2.42369 | 0.16892 | 0.12345
2.45437 | 3.18193 | 3.18134 | 2.45437 | 2.19409 | 2.06873 | 2.45437 | 1.10638 | 1.0639 | 2.45437 | 0.18137 | 0.13382
2.48505 | 3.17059 | 3.18602 | 2.48505 | 2.19028 | 2.07771 | 2.48505 | 1.13231 | 1.09112 | 2.48505 | 0.19762 | 0.15206
2.51573 | 3.15099 | 3.18379 | 2.51573 | 2.1899 | 2.10421 | 2.51573 | 1.16137 | 1.12157 | 2.51573 | 0.21413 | 0.17233
2.54641 | 3.12536 | 3.17517 | 2.54641 | 2.19517 | 2.13894 | 2.54641 | 1.18839 | 1.15024 | 2.54641 | 0.22829 | 0.19019
2.57709 | 3.09653 | 3.16086 | 2.57709 | 2.20625 | 2.17453 | 2.57709 | 1.20993 | 1.17397 | 2.57709 | 0.23862 | 0.20295
2.60777 | 3.06791 | 3.14162 | 2.60777 | 2.22121 | 2.20634 | 2.60777 | 1.224 | 1.19091 | 2.60777 | 0.24464 | 0.20927
2.63845 | 3.04345 | 3.11826 | 2.63845 | 2.23692 | 2.23129 | 2.63845 | 1.22971 | 1.20021 | 2.63845 | 0.24671 | 0.20897
2.66913 | 3.02716 | 3.09164 | 2.66913 | 2.25012 | 2.24732 | 2.66913 | 1.22712 | 1.20181 | 2.66913 | 0.24575 | 0.2028
2.69981 | 3.02133 | 3.06276 | 2.69981 | 2.25807 | 2.25318 | 2.69981 | 1.21711 | 1.19633 | 2.69981 | 0.24305 | 0.19248
2.73049 | 3.02458 | 3.0331 | 2.73049 | 2.25891 | 2.24842 | 2.73049 | 1.20129 | 1.18496 | 2.73049 | 0.23987 | 0.18051
2.76117 | 3.03292 | 3.00638 | 2.76117 | 2.25181 | 2.23334 | 2.76117 | 1.18189 | 1.16933 | 2.76117 | 0.23715 | 0.16996
2.79185 | 3.0428 | 2.99566 | 2.79185 | 2.23701 | 2.20907 | 2.79185 | 1.16155 | 1.15138 | 2.79185 | 0.23521 | 0.16376
2.82252 | 3.05247 | 3.013 | 2.82252 | 2.21589 | 2.17763 | 2.82252 | 1.14308 | 1.13314 | 2.82252 | 0.23365 | 0.16351
2.8532 | 3.06176 | 3.04175 | 2.8532 | 2.19113 | 2.14226 | 2.8532 | 1.12883 | 1.11642 | 2.8532 | 0.23147 | 0.16861
2.88388 | 3.0715 | 3.07224 | 2.88388 | 2.1668 | 2.1083 | 2.88388 | 1.11995 | 1.10246 | 2.88388 | 0.22738 | 0.17658
2.91456 | 3.08277 | 3.10161 | 2.91456 | 2.14821 | 2.08466 | 2.91456 | 1.11591 | 1.09153 | 2.91456 | 0.22013 | 0.1843
2.94524 | 3.09633 | 3.12851 | 2.94524 | 2.1406 | 2.08194 | 2.94524 | 1.1147 | 1.08295 | 2.94524 | 0.20869 | 0.18894
2.97592 | 3.11217 | 3.15199 | 2.97592 | 2.14626 | 2.10055 | 2.97592 | 1.11373 | 1.0753 | 2.97592 | 0.19249 | 0.1884
3.0066 | 3.12951 | 3.17138 | 3.0066 | 2.16281 | 2.12976 | 3.0066 | 1.11063 | 1.06699 | 3.0066 | 0.17139 | 0.18138
3.03728 | 3.14698 | 3.18619 | 3.03728 | 2.18501 | 2.16029 | 3.03728 | 1.10382 | 1.05669 | 3.03728 | 0.1458 | 0.16734
3.06796 | 3.16302 | 3.19611 | 3.06796 | 2.20767 | 2.18707 | 3.06796 | 1.0926 | 1.04368 | 3.06796 | 0.11676 | 0.14635
3.09864 | 3.17612 | 3.20108 | 3.09864 | 2.22696 | 2.20751 | 3.09864 | 1.07723 | 1.02801 | 3.09864 | 0.08626 | 0.11906
3.12932 | 3.18502 | 3.20123 | 3.12932 | 2.24043 | 2.2204 | 3.12932 | 1.05899 | 1.01069 | 3.12932 | 0.05897 | 0.08661
3.16 | 3.18884 | 3.19692 | 3.16 | 2.24681 | 2.22544 | 3.16 | 1.04048 | 0.99424 | 3.16 | 0.04742 | 0.0508
3.19068 | 3.18707 | 3.18869 | 3.19068 | 2.24576 | 2.223 | 3.19068 | 1.02598 | 0.98348 | 3.19068 | 0.06236 | 0.01795
3.22136 | 3.17967 | 3.17726 | 3.22136 | 2.23767 | 2.21402 | 3.22136 | 1.02092 | 0.98425 | 3.22136 | 0.09026 | 0.03443
3.25204 | 3.16696 | 3.1635 | 3.25204 | 2.22353 | 2.19979 | 3.25204 | 1.02819 | 0.99708 | 3.25204 | 0.12014 | 0.07145
3.28272 | 3.14963 | 3.14836 | 3.28272 | 2.20477 | 2.1819 | 3.28272 | 1.0451 | 1.01671 | 3.28272 | 0.14808 | 0.10732
3.3134 | 3.12866 | 3.13284 | 3.3134 | 2.18306 | 2.16206 | 3.3134 | 1.06648 | 1.03827 | 3.3134 | 0.17235 | 0.13954
3.34408 | 3.10523 | 3.11793 | 3.34408 | 2.16018 | 2.14191 | 3.34408 | 1.0882 | 1.05884 | 3.34408 | 0.19201 | 0.16678
3.37476 | 3.08066 | 3.10452 | 3.37476 | 2.13772 | 2.12284 | 3.37476 | 1.1076 | 1.07668 | 3.37476 | 0.20652 | 0.18813
3.40544 | 3.05627 | 3.09333 | 3.40544 | 2.11691 | 2.10574 | 3.40544 | 1.12305 | 1.09071 | 3.40544 | 0.21569 | 0.20306
3.43612 | 3.0333 | 3.08479 | 3.43612 | 2.09832 | 2.09088 | 3.43612 | 1.13362 | 1.1003 | 3.43612 | 0.21953 | 0.21141
3.4668 | 3.01273 | 3.07895 | 3.4668 | 2.08183 | 2.07782 | 3.4668 | 1.13886 | 1.10515 | 3.4668 | 0.21829 | 0.21333
3.49748 | 2.99517 | 3.07552 | 3.49748 | 2.06666 | 2.06571 | 3.49748 | 1.13871 | 1.10523 | 3.49748 | 0.21236 | 0.20933
3.52816 | 2.98071 | 3.07393 | 3.52816 | 2.05172 | 2.05353 | 3.52816 | 1.13343 | 1.10073 | 3.52816 | 0.20224 | 0.20016
3.55884 | 2.96896 | 3.07354 | 3.55884 | 2.03597 | 2.04051 | 3.55884 | 1.12353 | 1.09203 | 3.55884 | 0.18855 | 0.18679
3.58952 | 2.95926 | 3.07371 | 3.58952 | 2.01869 | 2.02626 | 3.58952 | 1.10969 | 1.07967 | 3.58952 | 0.17195 | 0.17036
3.62019 | 2.95133 | 3.07392 | 3.62019 | 1.99964 | 2.0109 | 3.62019 | 1.09272 | 1.06427 | 3.62019 | 0.15316 | 0.15208
3.65087 | 2.94592 | 3.07373 | 3.65087 | 1.97903 | 1.99524 | 3.65087 | 1.07351 | 1.04652 | 3.65087 | 0.1329 | 0.13321
3.68155 | 2.94507 | 3.07281 | 3.68155 | 1.95745 | 1.98312 | 3.68155 | 1.05295 | 1.02714 | 3.68155 | 0.11193 | 0.11494
3.71223 | 2.95028 | 3.0709 | 3.71223 | 1.95623 | 1.98874 | 3.71223 | 1.03186 | 1.00688 | 3.71223 | 0.09103 | 0.09837
3.74291 | 2.96049 | 3.06782 | 3.74291 | 1.97713 | 2.00224 | 3.74291 | 1.01104 | 0.98653 | 3.74291 | 0.07106 | 0.08436
3.77359 | 2.97344 | 3.06345 | 3.77359 | 1.99623 | 2.01494 | 3.77359 | 0.99112 | 0.96708 | 3.77359 | 0.05312 | 0.07341
3.80427 | 2.98726 | 3.05774 | 3.80427 | 2.01262 | 2.02532 | 3.80427 | 0.97265 | 0.95028 | 3.80427 | 0.03888 | 0.06554
3.83495 | 3.00058 | 3.05075 | 3.83495 | 2.02555 | 2.03276 | 3.83495 | 0.95603 | 0.94077 | 3.83495 | 0.03095 | 0.06025
3.86563 | 3.01236 | 3.04263 | 3.86563 | 2.0345 | 2.03702 | 3.86563 | 0.9417 | 0.94443 | 3.86563 | 0.03094 | 0.0568
3.89631 | 3.02184 | 3.03363 | 3.89631 | 2.03919 | 2.03815 | 3.89631 | 0.93182 | 0.95542 | 3.89631 | 0.03598 | 0.05446
3.92699 | 3.02847 | 3.02414 | 3.92699 | 2.03964 | 2.03648 | 3.92699 | 0.93649 | 0.96722 | 3.92699 | 0.04205 | 0.05281
3.95767 | 3.03191 | 3.01466 | 3.95767 | 2.0361 | 2.03266 | 3.95767 | 0.94454 | 0.97768 | 3.95767 | 0.04707 | 0.0517
3.98835 | 3.03205 | 3.00584 | 3.98835 | 2.0291 | 2.02765 | 3.98835 | 0.95132 | 0.98604 | 3.98835 | 0.0502 | 0.05114
4.01903 | 3.02895 | 2.99847 | 4.01903 | 2.01938 | 2.02271 | 4.01903 | 0.95666 | 0.99198 | 4.01903 | 0.05125 | 0.05113
4.04971 | 3.02288 | 2.99336 | 4.04971 | 2.00786 | 2.01921 | 4.04971 | 0.96069 | 0.99533 | 4.04971 | 0.05027 | 0.05154
4.08039 | 3.01424 | 2.99097 | 4.08039 | 1.99564 | 2.01825 | 4.08039 | 0.96355 | 0.99604 | 4.08039 | 0.04751 | 0.05207
4.11107 | 3.00358 | 2.99091 | 4.11107 | 1.98405 | 2.01993 | 4.11107 | 0.96536 | 0.99419 | 4.11107 | 0.04335 | 0.05231
4.14175 | 2.99153 | 2.99212 | 4.14175 | 1.97476 | 2.02334 | 4.14175 | 0.96622 | 0.98992 | 4.14175 | 0.03822 | 0.05184
4.17243 | 2.9788 | 2.99349 | 4.17243 | 1.96968 | 2.02721 | 4.17243 | 0.96618 | 0.9835 | 4.17243 | 0.03268 | 0.05032
4.20311 | 2.96613 | 2.9943 | 4.20311 | 1.96929 | 2.03042 | 4.20311 | 0.9653 | 0.97527 | 4.20311 | 0.02737 | 0.04754
4.23379 | 2.95439 | 2.99418 | 4.23379 | 1.97129 | 2.03225 | 4.23379 | 0.96365 | 0.96563 | 4.23379 | 0.02303 | 0.04344
4.26447 | 2.94454 | 2.99306 | 4.26447 | 1.97311 | 2.03233 | 4.26447 | 0.96132 | 0.95507 | 4.26447 | 0.02052 | 0.0381
4.29515 | 2.93771 | 2.99109 | 4.29515 | 1.9734 | 2.03055 | 4.29515 | 0.95845 | 0.94411 | 4.29515 | 0.02039 | 0.03173
4.32583 | 2.93473 | 2.98858 | 4.32583 | 1.9718 | 2.02706 | 4.32583 | 0.95524 | 0.93334 | 4.32583 | 0.02244 | 0.02468
4.35651 | 2.93512 | 2.98594 | 4.35651 | 1.96852 | 2.02218 | 4.35651 | 0.95193 | 0.92381 | 4.35651 | 0.026 | 0.01747
4.38719 | 2.93724 | 2.98368 | 4.38719 | 1.96438 | 2.0164 | 4.38719 | 0.94884 | 0.92404 | 4.38719 | 0.03052 | 0.01101
4.41786 | 2.93961 | 2.98222 | 4.41786 | 1.96114 | 2.01033 | 4.41786 | 0.94637 | 0.93125 | 4.41786 | 0.03574 | 0.00762
4.44854 | 2.94149 | 2.98176 | 4.44854 | 1.96144 | 2.00468 | 4.44854 | 0.94487 | 0.93729 | 4.44854 | 0.04152 | 0.00972
4.47922 | 2.94261 | 2.98214 | 4.47922 | 1.96575 | 2.0002 | 4.47922 | 0.94456 | 0.94154 | 4.47922 | 0.04777 | 0.01386
4.5099 | 2.943 | 2.98294 | 4.5099 | 1.97189 | 1.99743 | 4.5099 | 0.94529 | 0.94385 | 4.5099 | 0.05431 | 0.0175
4.54058 | 2.9428 | 2.98371 | 4.54058 | 1.9781 | 1.99637 | 4.54058 | 0.94673 | 0.94426 | 4.54058 | 0.06091 | 0.01992
4.57126 | 2.94219 | 2.98412 | 4.57126 | 1.98341 | 1.99641 | 4.57126 | 0.94851 | 0.94291 | 4.57126 | 0.06725 | 0.0209
4.60194 | 2.94136 | 2.98398 | 4.60194 | 1.98729 | 1.99671 | 4.60194 | 0.95037 | 0.94006 | 4.60194 | 0.07298 | 0.02041
4.63262 | 2.94042 | 2.98325 | 4.63262 | 1.98946 | 1.99662 | 4.63262 | 0.95217 | 0.93606 | 4.63262 | 0.07776 | 0.01857
4.6633 | 2.93945 | 2.982 | 4.6633 | 1.98981 | 1.9958 | 4.6633 | 0.95385 | 0.93131 | 4.6633 | 0.08127 | 0.01557
4.69398 | 2.93846 | 2.98038 | 4.69398 | 1.98842 | 1.99422 | 4.69398 | 0.95544 | 0.92634 | 4.69398 | 0.08329 | 0.0117
4.72466 | 2.93742 | 2.97861 | 4.72466 | 1.98552 | 1.99207 | 4.72466 | 0.95697 | 0.92209 | 4.72466 | 0.08366 | 0.00727
4.75534 | 2.93632 | 2.97696 | 4.75534 | 1.98148 | 1.98976 | 4.75534 | 0.9585 | 0.92198 | 4.75534 | 0.08238 | 0.00265
4.78602 | 2.93512 | 2.97567 | 4.78602 | 1.97683 | 1.98792 | 4.78602 | 0.9601 | 0.9251 | 4.78602 | 0.07956 | 0.00191
4.8167 | 2.93383 | 2.97487 | 4.8167 | 1.97224 | 1.98721 | 4.8167 | 0.96182 | 0.92787 | 4.8167 | 0.07552 | 0.00592
4.84738 | 2.93249 | 2.97456 | 4.84738 | 1.96854 | 1.98788 | 4.84738 | 0.96371 | 0.9296 | 4.84738 | 0.07075 | 0.00923
4.87806 | 2.93116 | 2.97458 | 4.87806 | 1.9665 | 1.98954 | 4.87806 | 0.96582 | 0.93012 | 4.87806 | 0.06594 | 0.0116
4.90874 | 2.92992 | 2.97474 | 4.90874 | 1.96637 | 1.99148 | 4.90874 | 0.96817 | 0.92945 | 4.90874 | 0.06195 | 0.01291
4.93942 | 2.92884 | 2.97483 | 4.93942 | 1.96755 | 1.99313 | 4.93942 | 0.97078 | 0.9277 | 4.93942 | 0.05963 | 0.0131
4.9701 | 2.928 | 2.97475 | 4.9701 | 1.9691 | 1.99412 | 4.9701 | 0.97363 | 0.92509 | 4.9701 | 0.05952 | 0.01222
5.00078 | 2.92748 | 2.97446 | 5.00078 | 1.97025 | 1.99424 | 5.00078 | 0.97664 | 0.92204 | 5.00078 | 0.06159 | 0.01037
5.03146 | 2.92729 | 2.97398 | 5.03146 | 1.97055 | 1.99345 | 5.03146 | 0.97972 | 0.92032 | 5.03146 | 0.06526 | 0.00774
5.06214 | 2.92745 | 2.97339 | 5.06214 | 1.9698 | 1.99182 | 5.06214 | 0.9827 | 0.92278 | 5.06214 | 0.06964 | 0.0046
5.09282 | 2.9279 | 2.97277 | 5.09282 | 1.96795 | 1.98954 | 5.09282 | 0.98541 | 0.92607 | 5.09282 | 0.07385 | 0.00158
5.1235 | 2.92858 | 2.97219 | 5.1235 | 1.9651 | 1.98692 | 5.1235 | 0.98767 | 0.92899 | 5.1235 | 0.07718 | 0.00298
5.15418 | 2.92938 | 2.97169 | 5.15418 | 1.96146 | 1.98447 | 5.15418 | 0.98928 | 0.9312 | 5.15418 | 0.07912 | 0.00613
5.18486 | 2.93021 | 2.97129 | 5.18486 | 1.95737 | 1.9829 | 5.18486 | 0.9901 | 0.9325 | 5.18486 | 0.07935 | 0.00892
5.21553 | 2.93097 | 2.97096 | 5.21553 | 1.95362 | 1.98277 | 5.21553 | 0.99001 | 0.9328 | 5.21553 | 0.07772 | 0.01106
5.24621 | 2.93156 | 2.97066 | 5.24621 | 1.95235 | 1.98395 | 5.24621 | 0.98894 | 0.9321 | 5.24621 | 0.0742 | 0.0124
5.27689 | 2.93195 | 2.97035 | 5.27689 | 1.95509 | 1.98568 | 5.27689 | 0.98691 | 0.93047 | 5.27689 | 0.06892 | 0.01285
5.30757 | 2.93212 | 2.97003 | 5.30757 | 1.95953 | 1.98728 | 5.30757 | 0.98397 | 0.92806 | 5.30757 | 0.06211 | 0.01242
5.33825 | 2.93211 | 2.96971 | 5.33825 | 1.96421 | 1.98837 | 5.33825 | 0.98026 | 0.92512 | 5.33825 | 0.05407 | 0.01116
5.36893 | 2.93201 | 2.96941 | 5.36893 | 1.96865 | 1.98871 | 5.36893 | 0.97595 | 0.92209 | 5.36893 | 0.04521 | 0.00922
5.39961 | 2.93197 | 2.96917 | 5.39961 | 1.97261 | 1.98826 | 5.39961 | 0.97127 | 0.92069 | 5.39961 | 0.03603 | 0.00683
5.43029 | 2.93218 | 2.969 | 5.43029 | 1.97593 | 1.98705 | 5.43029 | 0.96648 | 0.92276 | 5.43029 | 0.02725 | 0.00439
5.46097 | 2.9328 | 2.96889 | 5.46097 | 1.97851 | 1.98521 | 5.46097 | 0.96184 | 0.92553 | 5.46097 | 0.0201 | 0.00304
5.49165 | 2.93393 | 2.96879 | 5.49165 | 1.98024 | 1.98301 | 5.49165 | 0.95764 | 0.92792 | 5.49165 | 0.01682 | 0.0042
5.52233 | 2.93558 | 2.96865 | 5.52233 | 1.98106 | 1.98083 | 5.52233 | 0.95413 | 0.92964 | 5.52233 | 0.01885 | 0.00634
5.55301 | 2.93765 | 2.96841 | 5.55301 | 1.98091 | 1.97933 | 5.55301 | 0.95155 | 0.93055 | 5.55301 | 0.02411 | 0.00832
5.58369 | 2.93998 | 2.96805 | 5.58369 | 1.97978 | 1.97918 | 5.58369 | 0.95005 | 0.9306 | 5.58369 | 0.03021 | 0.00976
5.61437 | 2.94236 | 2.96757 | 5.61437 | 1.9777 | 1.98029 | 5.61437 | 0.94969 | 0.92983 | 5.61437 | 0.03603 | 0.01053
5.64505 | 2.94461 | 2.967 | 5.64505 | 1.97475 | 1.98186 | 5.64505 | 0.95037 | 0.92834 | 5.64505 | 0.04114 | 0.01057
5.67573 | 2.94659 | 2.96642 | 5.67573 | 1.97113 | 1.98328 | 5.67573 | 0.95187 | 0.92628 | 5.67573 | 0.04535 | 0.0099
5.70641 | 2.94817 | 2.96592 | 5.70641 | 1.96714 | 1.98421 | 5.70641 | 0.95391 | 0.92391 | 5.70641 | 0.04857 | 0.00861
5.73709 | 2.94926 | 2.96561 | 5.73709 | 1.96338 | 1.9845 | 5.73709 | 0.95619 | 0.92168 | 5.73709 | 0.05078 | 0.00684
5.76777 | 2.94983 | 2.96553 | 5.76777 | 1.96082 | 1.98412 | 5.76777 | 0.95841 | 0.92083 | 5.76777 | 0.05199 | 0.00485
5.79845 | 2.94985 | 2.96566 | 5.79845 | 1.96059 | 1.98311 | 5.79845 | 0.96027 | 0.92217 | 5.79845 | 0.05221 | 0.00321
5.82913 | 2.94936 | 2.96589 | 5.82913 | 1.9628 | 1.98162 | 5.82913 | 0.96151 | 0.92407 | 5.82913 | 0.05148 | 0.00311
5.85981 | 2.9484 | 2.9661 | 5.85981 | 1.96636 | 1.97986 | 5.85981 | 0.96188 | 0.9257 | 5.85981 | 0.04984 | 0.00453
5.89049 | 2.94704 | 2.9662 | 5.89049 | 1.97017 | 1.97821 | 5.89049 | 0.96124 | 0.92682 | 5.89049 | 0.04735 | 0.00623
5.92117 | 2.94537 | 2.96612 | 5.92117 | 1.97354 | 1.97726 | 5.92117 | 0.95955 | 0.92733 | 5.92117 | 0.04412 | 0.00764
5.95185 | 2.94349 | 2.96584 | 5.95185 | 1.97604 | 1.9775 | 5.95185 | 0.95692 | 0.92723 | 5.95185 | 0.04025 | 0.00857
5.98253 | 2.94149 | 2.96538 | 5.98253 | 1.97744 | 1.97858 | 5.98253 | 0.95378 | 0.92657 | 5.98253 | 0.03591 | 0.00894
6.0132 | 2.93948 | 2.96479 | 6.0132 | 1.9776 | 1.97983 | 6.0132 | 0.95096 | 0.92546 | 6.0132 | 0.03129 | 0.00872
6.04388 | 2.93756 | 2.96416 | 6.04388 | 1.97648 | 1.98083 | 6.04388 | 0.9498 | 0.92408 | 6.04388 | 0.02663 | 0.00798
6.07456 | 2.93584 | 2.96361 | 6.07456 | 1.97415 | 1.98137 | 6.07456 | 0.95157 | 0.9227 | 6.07456 | 0.0222 | 0.00681
6.10524 | 2.93441 | 2.96328 | 6.10524 | 1.97074 | 1.98137 | 6.10524 | 0.95632 | 0.92175 | 6.10524 | 0.01834 | 0.0054
6.13592 | 2.93332 | 2.96325 | 6.13592 | 1.96645 | 1.98084 | 6.13592 | 0.96303 | 0.92169 | 6.13592 | 0.0154 | 0.00404
6.1666 | 2.93264 | 2.96345 | 6.1666 | 1.96156 | 1.97984 | 6.1666 | 0.97058 | 0.9224 | 6.1666 | 0.01362 | 0.00329
6.19728 | 2.93238 | 2.96373 | 6.19728 | 1.95634 | 1.9785 | 6.19728 | 0.97813 | 0.92333 | 6.19728 | 0.01295 | 0.00364
6.22796 | 2.93252 | 2.96397 | 6.22796 | 1.95112 | 1.97705 | 6.22796 | 0.98508 | 0.92412 | 6.22796 | 0.01297 | 0.00466
6.25864 | 2.93305 | 2.96407 | 6.25864 | 1.94655 | 1.97586 | 6.25864 | 0.99101 | 0.92461 | 6.25864 | 0.01316 | 0.00575
6.28932 | 2.93392 | 2.96398 | 6.28932 | 1.95018 | 1.97552 | 6.28932 | 0.99565 | 0.92476 | 6.28932 | 0.01313 | 0.00659
6.32 | 2.9351 | 2.96372 | 6.32 | 1.95374 | 1.97615 | 6.32 | 0.99889 | 0.9246 | 6.32 | 0.01268 | 0.00704
6.35068 | 2.93655 | 2.96329 | 6.35068 | 1.95634 | 1.97716 | 6.35068 | 1.00072 | 0.9242 | 6.35068 | 0.01176 | 0.00707
6.38136 | 2.93822 | 2.96278 | 6.38136 | 1.95785 | 1.97806 | 6.38136 | 1.00129 | 0.92368 | 6.38136 | 0.01043 | 0.00669
6.41204 | 2.94006 | 2.96229 | 6.41204 | 1.95826 | 1.97863 | 6.41204 | 1.00086 | 0.92318 | 6.41204 | 0.00882 | 0.00595
6.44272 | 2.942 | 2.96197 | 6.44272 | 1.95762 | 1.97878 | 6.44272 | 0.99975 | 0.92282 | 6.44272 | 0.00712 | 0.00498
6.4734 | 2.94394 | 2.96194 | 6.4734 | 1.95605 | 1.9785 | 6.4734 | 0.9983 | 0.92267 | 6.4734 | 0.00557 | 0.00397
6.50408 | 2.94578 | 2.96218 | 6.50408 | 1.95377 | 1.97781 | 6.50408 | 0.99682 | 0.92271 | 6.50408 | 0.0044 | 0.00321
6.53476 | 2.94741 | 2.96254 | 6.53476 | 1.95112 | 1.9768 | 6.53476 | 0.9955 | 0.92281 | 6.53476 | 0.00374 | 0.00305
6.56544 | 2.94869 | 2.96286 | 6.56544 | 1.94884 | 1.9756 | 6.56544 | 0.99435 | 0.92287 | 6.56544 | 0.00345 | 0.0035
6.59612 | 2.94952 | 2.96306 | 6.59612 | 1.94906 | 1.97445 | 6.59612 | 0.99322 | 0.92282 | 6.59612 | 0.00322 | 0.00418
6.6268 | 2.94982 | 2.9631 | 6.6268 | 1.95118 | 1.97396 | 6.6268 | 0.99182 | 0.92264 | 6.6268 | 0.00295 | 0.0048
6.65748 | 2.94954 | 2.96295 | 6.65748 | 1.9532 | 1.97454 | 6.65748 | 0.98984 | 0.92237 | 6.65748 | 0.00309 | 0.00519
6.68816 | 2.94869 | 2.96264 | 6.68816 | 1.95458 | 1.9755 | 6.68816 | 0.98698 | 0.9221 | 6.68816 | 0.00434 | 0.0053
6.71884 | 2.94735 | 2.9622 | 6.71884 | 1.95508 | 1.97636 | 6.71884 | 0.98302 | 0.92192 | 6.71884 | 0.0067 | 0.00511
6.74952 | 2.94569 | 2.96169 | 6.74952 | 1.95464 | 1.97695 | 6.74952 | 0.97787 | 0.92191 | 6.74952 | 0.00983 | 0.00468
6.7802 | 2.94397 | 2.96122 | 6.7802 | 1.95331 | 1.9772 | 6.7802 | 0.97157 | 0.92206 | 6.7802 | 0.01345 | 0.0041
6.81087 | 2.94255 | 2.96094 | 6.81087 | 1.95138 | 1.97711 | 6.81087 | 0.96428 | 0.92229 | 6.81087 | 0.01731 | 0.0035
6.84155 | 2.94181 | 2.96099 | 6.84155 | 1.95006 | 1.9767 | 6.84155 | 0.95634 | 0.9225 | 6.84155 | 0.02121 | 0.0031
6.87223 | 2.94207 | 2.96128 | 6.87223 | 1.95162 | 1.97602 | 6.87223 | 0.94822 | 0.92261 | 6.87223 | 0.0249 | 0.00304
6.90291 | 2.94342 | 2.96161 | 6.90291 | 1.95528 | 1.97518 | 6.90291 | 0.94083 | 0.92256 | 6.90291 | 0.02819 | 0.00331
6.93359 | 2.9457 | 2.96187 | 6.93359 | 1.95959 | 1.97432 | 6.93359 | 0.9363 | 0.92234 | 6.93359 | 0.03087 | 0.00373
6.96427 | 2.94857 | 2.96199 | 6.96427 | 1.96392 | 1.97375 | 6.96427 | 0.93751 | 0.92197 | 6.96427 | 0.0328 | 0.00411
6.99495 | 2.95162 | 2.96197 | 6.99495 | 1.96791 | 1.97385 | 6.99495 | 0.94196 | 0.92153 | 6.99495 | 0.03385 | 0.00434
7.02563 | 2.95447 | 2.96179 | 7.02563 | 1.97128 | 1.97441 | 7.02563 | 0.9464 | 0.92112 | 7.02563 | 0.03396 | 0.00436
7.05631 | 2.95681 | 2.9615 | 7.05631 | 1.97382 | 1.975 | 7.05631 | 0.9497 | 0.92087 | 7.05631 | 0.03311 | 0.00416
7.08699 | 2.95842 | 2.96111 | 7.08699 | 1.97535 | 1.97543 | 7.08699 | 0.95145 | 0.92087 | 7.08699 | 0.03134 | 0.00378
7.11767 | 2.95914 | 2.9607 | 7.11767 | 1.97581 | 1.97563 | 7.11767 | 0.95152 | 0.92108 | 7.11767 | 0.02877 | 0.00324
7.14835 | 2.95893 | 2.9604 | 7.14835 | 1.97516 | 1.97559 | 7.14835 | 0.94995 | 0.92138 | 7.14835 | 0.02556 | 0.00266
7.17903 | 2.9578 | 2.96042 | 7.17903 | 1.97347 | 1.97532 | 7.17903 | 0.94687 | 0.92163 | 7.17903 | 0.02198 | 0.00215
7.20971 | 2.95585 | 2.96071 | 7.20971 | 1.97086 | 1.97486 | 7.20971 | 0.94253 | 0.92175 | 7.20971 | 0.01839 | 0.00187
7.24039 | 2.95325 | 2.96105 | 7.24039 | 1.96751 | 1.97427 | 7.24039 | 0.93723 | 0.92169 | 7.24039 | 0.01533 | 0.00192
7.27107 | 2.95021 | 2.96133 | 7.27107 | 1.9637 | 1.97365 | 7.27107 | 0.93134 | 0.92146 | 7.27107 | 0.0135 | 0.00218
7.30175 | 2.94703 | 2.96152 | 7.30175 | 1.95974 | 1.97319 | 7.30175 | 0.92723 | 0.92107 | 7.30175 | 0.01342 | 0.00247
7.33243 | 2.94399 | 2.96159 | 7.33243 | 1.95613 | 1.97319 | 7.33243 | 0.93312 | 0.92059 | 7.33243 | 0.01485 | 0.00269
7.36311 | 2.94139 | 2.96154 | 7.36311 | 1.95371 | 1.97355 | 7.36311 | 0.93855 | 0.92012 | 7.36311 | 0.01703 | 0.00277
7.39379 | 2.93943 | 2.9614 | 7.39379 | 1.95342 | 1.97394 | 7.39379 | 0.94318 | 0.91984 | 7.39379 | 0.01926 | 0.00273
7.42447 | 2.93816 | 2.96117 | 7.42447 | 1.95492 | 1.97422 | 7.42447 | 0.94677 | 0.91989 | 7.42447 | 0.02113 | 0.0026
7.45515 | 2.93747 | 2.9609 | 7.45515 | 1.95695 | 1.97434 | 7.45515 | 0.94917 | 0.9202 | 7.45515 | 0.02241 | 0.00243
7.48583 | 2.93714 | 2.96063 | 7.48583 | 1.95877 | 1.97429 | 7.48583 | 0.95034 | 0.9206 | 7.48583 | 0.02298 | 0.00231
7.51651 | 2.9369 | 2.96044 | 7.51651 | 1.96011 | 1.97409 | 7.51651 | 0.95037 | 0.92094 | 7.51651 | 0.02281 | 0.00229
7.54719 | 2.93654 | 2.96041 | 7.54719 | 1.96089 | 1.97376 | 7.54719 | 0.94949 | 0.92116 | 7.54719 | 0.02193 | 0.00238
7.57787 | 2.93594 | 2.96051 | 7.57787 | 1.96116 | 1.97337 | 7.57787 | 0.94808 | 0.92121 | 7.57787 | 0.02041 | 0.00255
7.60854 | 2.93511 | 2.96066 | 7.60854 | 1.96106 | 1.973 | 7.60854 | 0.9468 | 0.92109 | 7.60854 | 0.01836 | 0.00273
7.63922 | 2.93416 | 2.96079 | 7.63922 | 1.96075 | 1.97281 | 7.63922 | 0.94642 | 0.92082 | 7.63922 | 0.01595 | 0.00284
7.6699 | 2.93332 | 2.96086 | 7.6699 | 1.96042 | 1.97294 | 7.6699 | 0.94758 | 0.92043 | 7.6699 | 0.01336 | 0.00286
7.70058 | 2.93285 | 2.96085 | 7.70058 | 1.96026 | 1.9732 | 7.70058 | 0.95035 | 0.91998 | 7.70058 | 0.0109 | 0.00277
7.73126 | 2.933 | 2.96078 | 7.73126 | 1.96038 | 1.97342 | 7.73126 | 0.95426 | 0.91955 | 7.73126 | 0.00899 | 0.00257
7.76194 | 2.93386 | 2.96065 | 7.76194 | 1.9608 | 1.97356 | 7.76194 | 0.95871 | 0.91924 | 7.76194 | 0.00819 | 0.00229
7.79262 | 2.93537 | 2.96047 | 7.79262 | 1.96147 | 1.9736 | 7.79262 | 0.96316 | 0.91917 | 7.79262 | 0.00877 | 0.00197
7.8233 | 2.93727 | 2.96027 | 7.8233 | 1.96226 | 1.97354 | 7.8233 | 0.96723 | 0.91932 | 7.8233 | 0.01036 | 0.00168
7.85398 | 2.93929 | 2.96006 | 7.85398 | 1.96305 | 1.97342 | 7.85398 | 0.97061 | 0.91955 | 7.85398 | 0.0124 | 0.00149
7.88466 | 2.94114 | 2.9599 | 7.88466 | 1.96372 | 1.97326 | 7.88466 | 0.9731 | 0.91975 | 7.88466 | 0.01452 | 0.00147
7.91534 | 2.94259 | 2.95985 | 7.91534 | 1.96416 | 1.97312 | 7.91534 | 0.97454 | 0.9199 | 7.91534 | 0.0165 | 0.00158
7.94602 | 2.94348 | 2.95994 | 7.94602 | 1.96429 | 1.97305 | 7.94602 | 0.97483 | 0.91998 | 7.94602 | 0.01826 | 0.00175
7.9767 | 2.94369 | 2.96005 | 7.9767 | 1.96402 | 1.97305 | 7.9767 | 0.97394 | 0.92001 | 7.9767 | 0.01975 | 0.0019
8.00738 | 2.94318 | 2.96014 | 8.00738 | 1.96331 | 1.97308 | 8.00738 | 0.97187 | 0.92003 | 8.00738 | 0.02095 | 0.002
8.03806 | 2.94195 | 2.9602 | 8.03806 | 1.96211 | 1.97309 | 8.03806 | 0.96866 | 0.92004 | 8.03806 | 0.02185 | 0.00202
8.06874 | 2.94003 | 2.96024 | 8.06874 | 1.96041 | 1.97305 | 8.06874 | 0.96444 | 0.92007 | 8.06874 | 0.02246 | 0.00197
8.09942 | 2.93751 | 2.96026 | 8.09942 | 1.95822 | 1.97294 | 8.09942 | 0.9594 | 0.92011 | 8.09942 | 0.0228 | 0.00188
8.1301 | 2.9345 | 2.96027 | 8.1301 | 1.95562 | 1.97277 | 8.1301 | 0.95384 | 0.92013 | 8.1301 | 0.02286 | 0.00177
8.16078 | 2.93112 | 2.96028 | 8.16078 | 1.95281 | 1.97253 | 8.16078 | 0.94832 | 0.92011 | 8.16078 | 0.02267 | 0.00167
8.19146 | 2.9275 | 2.96028 | 8.19146 | 1.95045 | 1.97229 | 8.19146 | 0.94384 | 0.92003 | 8.19146 | 0.02225 | 0.00161
8.22214 | 2.92378 | 2.96028 | 8.22214 | 1.9504 | 1.97246 | 8.22214 | 0.9421 | 0.91988 | 8.22214 | 0.02161 | 0.00161
8.25282 | 2.92011 | 2.96027 | 8.25282 | 1.95295 | 1.97273 | 8.25282 | 0.94412 | 0.91968 | 8.25282 | 0.02078 | 0.00164
8.2835 | 2.91665 | 2.96024 | 8.2835 | 1.95628 | 1.97296 | 8.2835 | 0.9487 | 0.91945 | 8.2835 | 0.01979 | 0.00169
8.31418 | 2.9139 | 2.96021 | 8.31418 | 1.95961 | 1.97314 | 8.31418 | 0.95417 | 0.91925 | 8.31418 | 0.01867 | 0.00174
8.34486 | 2.91329 | 2.96017 | 8.34486 | 1.96263 | 1.97323 | 8.34486 | 0.9595 | 0.91915 | 8.34486 | 0.01748 | 0.00177
8.37554 | 2.91537 | 2.96014 | 8.37554 | 1.96518 | 1.97323 | 8.37554 | 0.96414 | 0.9192 | 8.37554 | 0.01626 | 0.00178
8.40621 | 2.91849 | 2.96013 | 8.40621 | 1.96716 | 1.97315 | 8.40621 | 0.96774 | 0.91936 | 8.40621 | 0.01507 | 0.00177
8.43689 | 2.92196 | 2.96015 | 8.43689 | 1.9685 | 1.97299 | 8.43689 | 0.97009 | 0.91955 | 8.43689 | 0.01398 | 0.00176
8.46757 | 2.92563 | 2.96018 | 8.46757 | 1.96923 | 1.97278 | 8.46757 | 0.97108 | 0.9197 | 8.46757 | 0.01302 | 0.00175
8.49825 | 2.92945 | 2.96021 | 8.49825 | 1.96943 | 1.97257 | 8.49825 | 0.97064 | 0.91979 | 8.49825 | 0.01225 | 0.00173
8.52893 | 2.93336 | 2.96023 | 8.52893 | 1.96926 | 1.9725 | 8.52893 | 0.96884 | 0.91977 | 8.52893 | 0.01167 | 0.00172
8.55961 | 2.93729 | 2.96021 | 8.55961 | 1.96891 | 1.97266 | 8.55961 | 0.96576 | 0.91966 | 8.55961 | 0.01128 | 0.00168
8.59029 | 2.94114 | 2.96016 | 8.59029 | 1.96863 | 1.97286 | 8.59029 | 0.96158 | 0.91947 | 8.59029 | 0.01105 | 0.00163
8.62097 | 2.94479 | 2.96007 | 8.62097 | 1.9686 | 1.97303 | 8.62097 | 0.95653 | 0.91922 | 8.62097 | 0.01095 | 0.00156
8.65165 | 2.9481 | 2.95996 | 8.65165 | 1.96894 | 1.97312 | 8.65165 | 0.9509 | 0.91896 | 8.65165 | 0.01098 | 0.00147
8.68233 | 2.95093 | 2.95984 | 8.68233 | 1.96964 | 1.97312 | 8.68233 | 0.94505 | 0.91882 | 8.68233 | 0.01113 | 0.00138
8.71301 | 2.95318 | 2.95983 | 8.71301 | 1.97055 | 1.97303 | 8.71301 | 0.93956 | 0.91888 | 8.71301 | 0.01144 | 0.00131
8.74369 | 2.95471 | 2.95996 | 8.74369 | 1.97149 | 1.97285 | 8.74369 | 0.93559 | 0.91911 | 8.74369 | 0.01195 | 0.00129
8.77437 | 2.95545 | 2.96014 | 8.77437 | 1.97225 | 1.97259 | 8.77437 | 0.93517 | 0.91939 | 8.77437 | 0.01271 | 0.00132
8.80505 | 2.95534 | 2.96032 | 8.80505 | 1.97267 | 1.97227 | 8.80505 | 0.93811 | 0.91965 | 8.80505 | 0.01375 | 0.00141
8.83573 | 2.95437 | 2.96047 | 8.83573 | 1.97265 | 1.97249 | 8.83573 | 0.94207 | 0.91985 | 8.83573 | 0.0151 | 0.00151
8.86641 | 2.95255 | 2.96059 | 8.86641 | 1.97215 | 1.97285 | 8.86641 | 0.94593 | 0.91998 | 8.86641 | 0.01674 | 0.00162
8.89709 | 2.94996 | 2.96065 | 8.89709 | 1.9712 | 1.97319 | 8.89709 | 0.94929 | 0.92003 | 8.89709 | 0.01863 | 0.00169
8.92777 | 2.94671 | 2.96066 | 8.92777 | 1.96986 | 1.97348 | 8.92777 | 0.95207 | 0.91999 | 8.92777 | 0.02073 | 0.00173
8.95845 | 2.94299 | 2.96062 | 8.95845 | 1.96825 | 1.97371 | 8.95845 | 0.95423 | 0.91989 | 8.95845 | 0.02299 | 0.00173
8.98913 | 2.93908 | 2.96052 | 8.98913 | 1.96651 | 1.97385 | 8.98913 | 0.95583 | 0.91974 | 8.98913 | 0.02533 | 0.00169
9.01981 | 2.93536 | 2.96038 | 9.01981 | 1.9648 | 1.97389 | 9.01981 | 0.95693 | 0.91956 | 9.01981 | 0.02767 | 0.00163
9.05049 | 2.93241 | 2.96021 | 9.05049 | 1.96325 | 1.97384 | 9.05049 | 0.95756 | 0.91938 | 9.05049 | 0.02993 | 0.00156
9.08117 | 2.93089 | 2.96002 | 9.08117 | 1.96201 | 1.97371 | 9.08117 | 0.95776 | 0.91921 | 9.08117 | 0.032 | 0.00151
9.11185 | 2.93129 | 2.95982 | 9.11185 | 1.96119 | 1.97351 | 9.11185 | 0.95753 | 0.91909 | 9.11185 | 0.03379 | 0.00149
9.14253 | 2.9335 | 2.95971 | 9.14253 | 1.96086 | 1.97326 | 9.14253 | 0.95685 | 0.91904 | 9.14253 | 0.03518 | 0.0015
9.17321 | 2.93697 | 2.95983 | 9.17321 | 1.96108 | 1.97299 | 9.17321 | 0.95568 | 0.91909 | 9.17321 | 0.03606 | 0.00153
9.20388 | 2.94107 | 2.95996 | 9.20388 | 1.96189 | 1.97275 | 9.20388 | 0.95399 | 0.9192 | 9.20388 | 0.03633 | 0.00156
9.23456 | 2.94535 | 2.96006 | 9.23456 | 1.96324 | 1.9726 | 9.23456 | 0.95176 | 0.91938 | 9.23456 | 0.03592 | 0.00158
9.26524 | 2.94948 | 2.9601 | 9.26524 | 1.96504 | 1.9726 | 9.26524 | 0.94901 | 0.91958 | 9.26524 | 0.03476 | 0.00158
9.29592 | 2.95327 | 2.9601 | 9.29592 | 1.96716 | 1.97267 | 9.29592 | 0.9458 | 0.91978 | 9.29592 | 0.03283 | 0.00157
9.3266 | 2.95661 | 2.96005 | 9.3266 | 1.96942 | 1.97272 | 9.3266 | 0.94224 | 0.91995 | 9.3266 | 0.03012 | 0.00156
9.35728 | 2.95943 | 2.95997 | 9.35728 | 1.97162 | 1.97272 | 9.35728 | 0.93854 | 0.92009 | 9.35728 | 0.02671 | 0.00156
9.38796 | 2.96173 | 2.95987 | 9.38796 | 1.97358 | 1.97265 | 9.38796 | 0.93507 | 0.92017 | 9.38796 | 0.02269 | 0.00158
9.41864 | 2.96355 | 2.95982 | 9.41864 | 1.97511 | 1.97255 | 9.41864 | 0.93269 | 0.92018 | 9.41864 | 0.01826 | 0.00162
9.44932 | 2.96493 | 2.95989 | 9.44932 | 1.97607 | 1.97247 | 9.44932 | 0.93271 | 0.92012 | 9.44932 | 0.01382 | 0.00168
9.48 | 2.96599 | 2.96001 | 9.48 | 1.97634 | 1.97255 | 9.48 | 0.93478 | 0.91998 | 9.48 | 0.01019 | 0.00174
9.51068 | 2.96684 | 2.96014 | 9.51068 | 1.97586 | 1.97276 | 9.51068 | 0.93743 | 0.91978 | 9.51068 | 0.00914 | 0.00177
9.54136 | 2.96759 | 2.96025 | 9.54136 | 1.97465 | 1.97299 | 9.54136 | 0.93988 | 0.91954 | 9.54136 | 0.01156 | 0.00177
9.57204 | 2.96837 | 2.96032 | 9.57204 | 1.97276 | 1.9732 | 9.57204 | 0.94183 | 0.9193 | 9.57204 | 0.01583 | 0.00173
9.60272 | 2.96925 | 2.96035 | 9.60272 | 1.97035 | 1.97338 | 9.60272 | 0.94317 | 0.91912 | 9.60272 | 0.0206 | 0.00164
9.6334 | 2.9703 | 2.96034 | 9.6334 | 1.96766 | 1.97349 | 9.6334 | 0.94389 | 0.91909 | 9.6334 | 0.02531 | 0.00152
9.66408 | 2.97152 | 2.96028 | 9.66408 | 1.96505 | 1.97354 | 9.66408 | 0.94406 | 0.91921 | 9.66408 | 0.02974 | 0.00139
9.69476 | 2.97286 | 2.96017 | 9.69476 | 1.96299 | 1.97352 | 9.69476 | 0.94386 | 0.91942 | 9.69476 | 0.03383 | 0.00128
9.72544 | 2.97424 | 2.96004 | 9.72544 | 1.96198 | 1.97342 | 9.72544 | 0.94353 | 0.91965 | 9.72544 | 0.03755 | 0.00123
9.75612 | 2.97556 | 2.95988 | 9.75612 | 1.96226 | 1.97327 | 9.75612 | 0.94339 | 0.91985 | 9.75612 | 0.04098 | 0.00127
9.7868 | 2.97669 | 2.95973 | 9.7868 | 1.96363 | 1.97307 | 9.7868 | 0.94376 | 0.91998 | 9.7868 | 0.04419 | 0.00137
9.81748 | 2.97751 | 2.95974 | 9.81748 | 1.96558 | 1.97283 | 9.81748 | 0.94484 | 0.92004 | 9.81748 | 0.04727 | 0.00151
9.84816 | 2.97793 | 2.95987 | 9.84816 | 1.96763 | 1.97259 | 9.84816 | 0.94663 | 0.92001 | 9.84816 | 0.05028 | 0.00165
9.87884 | 2.97784 | 2.96 | 9.87884 | 1.96945 | 1.97236 | 9.87884 | 0.94896 | 0.91992 | 9.87884 | 0.05324 | 0.00174
9.90952 | 2.9772 | 2.96009 | 9.90952 | 1.97084 | 1.97228 | 9.90952 | 0.95158 | 0.91978 | 9.90952 | 0.05611 | 0.00179
9.9402 | 2.97599 | 2.96014 | 9.9402 | 1.97168 | 1.97244 | 9.9402 | 0.95427 | 0.91961 | 9.9402 | 0.0588 | 0.00178
9.97088 | 2.9742 | 2.96015 | 9.97088 | 1.97196 | 1.97256 | 9.97088 | 0.95682 | 0.91944 | 9.97088 | 0.06117 | 0.00171

## Figure 4c_Raman
| ZrO2 |  | W1Zr99 |  | W10Zr90 |  | W60Zr40 |  | WO3
102.213 | 0.03648 | 102.373 | 0.011 | 100.161 | 0 | 100.207 | 0.14051 | 100.207 | 0.08957
103.783 | 0.04617 | 103.942 | 0.0236 | 101.731 | 0.02987 | 101.779 | 0.12215 | 101.779 | 0.08204
105.352 | 0.05586 | 105.514 | 0.03619 | 103.303 | 0.06083 | 103.349 | 0.45141 | 103.349 | 0.08471
106.925 | 0.04928 | 107.083 | 0.04953 | 104.873 | 0.09385 | 104.922 | 0.69649 | 104.922 | 0.08947
108.494 | 0.052 | 108.652 | 0.06158 | 106.446 | 0.13191 | 106.492 | 0.80588 | 106.492 | 0.20061
110.066 | 0.05781 | 110.223 | 0.06794 | 108.015 | 0.16597 | 108.061 | 0.83625 | 108.061 | 0.19333
111.635 | 0.05435 | 111.792 | 0.07174 | 109.584 | 0.19974 | 109.633 | 0.82099 | 109.633 | 0.08773
113.204 | 0.05398 | 113.363 | 0.06801 | 111.156 | 0.23773 | 111.202 | 0.73558 | 111.202 | 0.02437
114.776 | 0.04276 | 114.931 | 0.07403 | 112.725 | 0.26244 | 112.774 | 0.63202 | 112.774 | 0
116.344 | 0.0359 | 116.499 | 0.07803 | 114.297 | 0.30163 | 114.343 | 0.46203 | 114.343 | 0.00535
117.916 | 0.0287 | 118.07 | 0.08111 | 115.865 | 0.3059 | 115.911 | 0.32709 | 115.911 | 0.03595
119.484 | 0.0263 | 119.638 | 0.0743 | 117.434 | 0.33171 | 117.483 | 0.18048 | 117.483 | 0.07677
121.052 | 0.01956 | 121.206 | 0.06473 | 119.005 | 0.34843 | 119.051 | 0.08532 | 119.051 | 0.12031
122.623 | 0.02985 | 122.776 | 0.0818 | 120.573 | 0.35612 | 120.619 | 0.02323 | 120.619 | 0.15747
124.19 | 0.0324 | 124.343 | 0.0719 | 122.141 | 0.36992 | 122.19 | 0.01871 | 122.19 | 0.19384
125.758 | 0.04578 | 125.91 | 0.07486 | 123.712 | 0.37562 | 123.758 | 0 | 123.758 | 0.23562
127.328 | 0.05297 | 127.48 | 0.07727 | 125.279 | 0.38055 | 125.325 | 0.05902 | 125.325 | 0.27121
128.896 | 0.04376 | 129.047 | 0.08008 | 126.847 | 0.38824 | 126.896 | 0.08738 | 126.896 | 0.30896
130.463 | 0.05714 | 130.613 | 0.09465 | 128.417 | 0.38507 | 128.463 | 0.14821 | 128.463 | 0.3191
132.033 | 0.05474 | 132.183 | 0.0916 | 129.984 | 0.39732 | 130.03 | 0.18922 | 130.03 | 0.33754
133.599 | 0.08577 | 133.749 | 0.11281 | 131.551 | 0.38466 | 131.6 | 0.19543 | 131.6 | 0.33434
135.166 | 0.08708 | 135.315 | 0.11696 | 133.121 | 0.37011 | 133.167 | 0.22732 | 133.167 | 0.33496
136.735 | 0.0949 | 136.884 | 0.14426 | 134.688 | 0.37356 | 134.734 | 0.234 | 134.734 | 0.32007
138.302 | 0.12655 | 138.45 | 0.16277 | 136.254 | 0.36851 | 136.3 | 0.25283 | 136.3 | 0.28143
139.868 | 0.14117 | 140.016 | 0.18882 | 137.821 | 0.36289 | 137.869 | 0.2902 | 137.869 | 0.25833
141.437 | 0.16168 | 141.581 | 0.21288 | 139.39 | 0.37204 | 139.436 | 0.25663 | 139.436 | 0.24315
143.003 | 0.17413 | 143.149 | 0.23218 | 140.956 | 0.36977 | 141.002 | 0.25242 | 141.002 | 0.22396
144.568 | 0.20021 | 144.714 | 0.2528 | 142.522 | 0.37374 | 142.567 | 0.26528 | 142.567 | 0.18267
146.134 | 0.21298 | 146.279 | 0.27435 | 144.087 | 0.3872 | 144.136 | 0.25585 | 144.136 | 0.17039
147.702 | 0.21584 | 147.844 | 0.28197 | 145.656 | 0.39362 | 145.702 | 0.19172 | 145.702 | 0.14491
149.267 | 0.2057 | 149.412 | 0.27474 | 147.221 | 0.39893 | 147.267 | 0.15251 | 147.267 | 0.11491
150.832 | 0.20206 | 150.976 | 0.28296 | 148.786 | 0.40777 | 148.832 | 0.14635 | 148.832 | 0.12091
152.397 | 0.17335 | 152.541 | 0.25687 | 150.352 | 0.41576 | 150.4 | 0.13021 | 150.4 | 0.09942
153.962 | 0.17621 | 154.105 | 0.23742 | 151.916 | 0.39859 | 151.965 | 0.07409 | 151.965 | 0.09914
155.529 | 0.14037 | 155.672 | 0.21451 | 153.484 | 0.39844 | 153.53 | 0.06897 | 153.53 | 0.07736
157.094 | 0.12961 | 157.236 | 0.19181 | 155.049 | 0.39135 | 155.094 | 0.07574 | 155.094 | 0.09042
158.658 | 0.11978 | 158.8 | 0.16951 | 156.613 | 0.40694 | 156.659 | 0.0509 | 156.659 | 0.08171
160.222 | 0.10252 | 160.363 | 0.14779 | 158.177 | 0.41115 | 158.226 | 0.07433 | 158.226 | 0.08214
161.786 | 0.12891 | 161.927 | 0.14574 | 159.742 | 0.40212 | 159.79 | 0.07303 | 159.79 | 0.08834
163.352 | 0.12032 | 163.49 | 0.15695 | 161.308 | 0.40817 | 161.354 | 0.0706 | 161.354 | 0.09123
164.916 | 0.13371 | 165.056 | 0.15313 | 162.872 | 0.40794 | 162.918 | 0.06015 | 162.918 | 0.09695
166.479 | 0.15577 | 166.619 | 0.17194 | 164.436 | 0.41677 | 164.482 | 0.05348 | 164.482 | 0.10119
168.043 | 0.2159 | 168.181 | 0.18747 | 165.999 | 0.42366 | 166.045 | 0.08992 | 166.045 | 0.08535
169.606 | 0.23795 | 169.744 | 0.21516 | 167.563 | 0.42768 | 167.608 | 0.1063 | 167.608 | 0.10679
171.169 | 0.27735 | 171.307 | 0.25059 | 169.126 | 0.42615 | 169.174 | 0.09006 | 169.174 | 0.12597
172.734 | 0.33531 | 172.869 | 0.31012 | 170.689 | 0.44323 | 170.737 | 0.1017 | 170.737 | 0.10506
174.297 | 0.38771 | 174.431 | 0.36527 | 172.255 | 0.43975 | 172.3 | 0.08516 | 172.3 | 0.11805
175.86 | 0.44908 | 175.996 | 0.40834 | 173.817 | 0.45479 | 173.863 | 0.11492 | 173.863 | 0.11493
177.422 | 0.51509 | 177.558 | 0.46211 | 175.38 | 0.42753 | 175.425 | 0.12339 | 175.425 | 0.1214
178.984 | 0.5226 | 179.119 | 0.51298 | 176.942 | 0.45442 | 176.988 | 0.10464 | 176.988 | 0.13053
180.546 | 0.52794 | 180.681 | 0.53451 | 178.504 | 0.43243 | 178.55 | 0.1123 | 178.55 | 0.13831
182.108 | 0.51842 | 182.242 | 0.53808 | 180.066 | 0.43479 | 180.112 | 0.12569 | 180.112 | 0.13952
183.67 | 0.50983 | 183.803 | 0.52738 | 181.628 | 0.43345 | 181.674 | 0.12662 | 181.674 | 0.14615
185.231 | 0.49815 | 185.364 | 0.51617 | 183.19 | 0.43525 | 183.236 | 0.12297 | 183.236 | 0.13728
186.795 | 0.50225 | 186.925 | 0.51565 | 184.752 | 0.42984 | 184.8 | 0.12998 | 184.8 | 0.13474
188.357 | 0.48716 | 188.486 | 0.50582 | 186.313 | 0.43091 | 186.361 | 0.13657 | 186.361 | 0.13301
189.918 | 0.48198 | 190.046 | 0.49143 | 187.874 | 0.42142 | 187.923 | 0.11227 | 187.923 | 0.13515
191.478 | 0.43221 | 191.607 | 0.44882 | 189.435 | 0.39953 | 189.484 | 0.13599 | 189.484 | 0.12947
193.039 | 0.3936 | 193.167 | 0.40718 | 190.999 | 0.38754 | 191.045 | 0.12537 | 191.045 | 0.11104
194.6 | 0.32743 | 194.727 | 0.36576 | 192.56 | 0.3887 | 192.606 | 0.13376 | 192.606 | 0.11079
196.16 | 0.27519 | 196.287 | 0.32036 | 194.12 | 0.39134 | 194.166 | 0.15796 | 194.166 | 0.11194
197.72 | 0.2341 | 197.847 | 0.26545 | 195.681 | 0.39278 | 195.727 | 0.13234 | 195.727 | 0.09865
199.281 | 0.18619 | 199.406 | 0.20821 | 197.241 | 0.37219 | 197.287 | 0.14661 | 197.287 | 0.09698
200.84 | 0.13674 | 200.966 | 0.16847 | 198.801 | 0.37233 | 198.847 | 0.14376 | 198.847 | 0.09548
202.4 | 0.1006 | 202.525 | 0.11519 | 200.361 | 0.36459 | 200.407 | 0.12303 | 200.407 | 0.09414
203.96 | 0.06879 | 204.084 | 0.08253 | 201.921 | 0.36296 | 201.967 | 0.15302 | 201.967 | 0.09297
205.519 | 0.04906 | 205.643 | 0.05836 | 203.481 | 0.3618 | 203.526 | 0.18186 | 203.526 | 0.09195
207.079 | 0.05843 | 207.202 | 0.03903 | 205.04 | 0.35944 | 205.086 | 0.18422 | 205.086 | 0.09108
208.638 | 0.03653 | 208.761 | 0.01388 | 206.6 | 0.36818 | 206.645 | 0.17903 | 206.645 | 0.09014
210.197 | 0.03363 | 210.319 | 0.01632 | 208.156 | 0.35768 | 208.204 | 0.1921 | 208.204 | 0.08889
211.755 | 0.04439 | 211.877 | 0.01295 | 209.715 | 0.36809 | 209.763 | 0.21385 | 209.763 | 0.10163
213.314 | 0.06227 | 213.436 | 0.01698 | 211.274 | 0.36609 | 211.322 | 0.231 | 211.322 | 0.09991
214.873 | 0.0752 | 214.994 | 0.02473 | 212.833 | 0.37622 | 212.878 | 0.24576 | 212.878 | 0.1111
216.431 | 0.07513 | 216.551 | 0.04466 | 214.391 | 0.38164 | 214.437 | 0.25936 | 214.437 | 0.10335
217.989 | 0.07536 | 218.109 | 0.04756 | 215.95 | 0.37141 | 215.995 | 0.26319 | 215.995 | 0.10897
219.547 | 0.11399 | 219.667 | 0.05731 | 217.508 | 0.36756 | 217.553 | 0.28258 | 217.553 | 0.11596
221.105 | 0.11422 | 221.224 | 0.07722 | 219.066 | 0.3553 | 219.111 | 0.29613 | 219.111 | 0.12247
222.66 | 0.13273 | 222.781 | 0.08854 | 220.624 | 0.37571 | 220.669 | 0.32155 | 220.669 | 0.12496
224.217 | 0.12987 | 224.338 | 0.08431 | 222.181 | 0.37677 | 222.227 | 0.33278 | 222.227 | 0.13496
225.775 | 0.12298 | 225.895 | 0.09207 | 223.739 | 0.38052 | 223.785 | 0.37455 | 223.785 | 0.14971
227.332 | 0.12972 | 227.449 | 0.08133 | 225.297 | 0.3689 | 225.342 | 0.40803 | 225.342 | 0.17335
228.889 | 0.10365 | 229.006 | 0.07247 | 226.854 | 0.3621 | 226.899 | 0.40863 | 226.899 | 0.16619
230.446 | 0.10698 | 230.562 | 0.06054 | 228.408 | 0.36234 | 228.456 | 0.44051 | 228.456 | 0.187
232.003 | 0.0939 | 232.118 | 0.05747 | 229.965 | 0.36618 | 230.011 | 0.42279 | 230.011 | 0.183
233.559 | 0.08362 | 233.674 | 0.07281 | 231.522 | 0.35873 | 231.567 | 0.50299 | 231.567 | 0.21789
235.116 | 0.09345 | 235.23 | 0.05808 | 233.078 | 0.36971 | 233.124 | 0.54439 | 233.124 | 0.22304
236.669 | 0.09462 | 236.786 | 0.06708 | 234.635 | 0.37734 | 234.68 | 0.53743 | 234.68 | 0.23108
238.225 | 0.09176 | 238.339 | 0.06658 | 236.191 | 0.37406 | 236.237 | 0.58756 | 236.237 | 0.24384
239.781 | 0.09354 | 239.894 | 0.07016 | 237.745 | 0.36967 | 237.793 | 0.59816 | 237.793 | 0.26148
241.337 | 0.11886 | 241.45 | 0.08517 | 239.301 | 0.36954 | 239.346 | 0.64176 | 239.346 | 0.28414
242.893 | 0.12466 | 243.005 | 0.10408 | 240.856 | 0.39319 | 240.902 | 0.65789 | 240.902 | 0.30522
244.448 | 0.15493 | 244.56 | 0.12928 | 242.412 | 0.39722 | 242.458 | 0.68783 | 242.458 | 0.30901
246.001 | 0.18086 | 246.115 | 0.15653 | 243.968 | 0.38487 | 244.013 | 0.69964 | 244.013 | 0.34013
247.556 | 0.20122 | 247.666 | 0.19998 | 245.523 | 0.39353 | 245.568 | 0.73142 | 245.568 | 0.3555
249.111 | 0.23551 | 249.221 | 0.24586 | 247.075 | 0.39868 | 247.121 | 0.74456 | 247.121 | 0.37542
250.666 | 0.29116 | 250.775 | 0.29453 | 248.63 | 0.41261 | 248.676 | 0.7907 | 248.676 | 0.40605
252.22 | 0.32979 | 252.329 | 0.34618 | 250.185 | 0.41998 | 250.231 | 0.81034 | 250.231 | 0.43061
253.772 | 0.3681 | 253.881 | 0.41677 | 251.74 | 0.4329 | 251.786 | 0.83126 | 251.786 | 0.46049
255.326 | 0.43397 | 255.435 | 0.46482 | 253.292 | 0.44175 | 253.337 | 0.85395 | 253.337 | 0.4923
256.881 | 0.50138 | 256.988 | 0.55863 | 254.846 | 0.43884 | 254.892 | 0.87718 | 254.892 | 0.50712
258.435 | 0.56973 | 258.542 | 0.62786 | 256.4 | 0.45972 | 256.446 | 0.89874 | 256.446 | 0.52401
259.986 | 0.63126 | 260.095 | 0.68226 | 257.955 | 0.46838 | 258 | 0.8761 | 258 | 0.55898
261.54 | 0.6835 | 261.646 | 0.78681 | 259.506 | 0.46909 | 259.551 | 0.8916 | 259.551 | 0.56157
263.093 | 0.71594 | 263.199 | 0.8343 | 261.059 | 0.47017 | 261.105 | 0.88921 | 261.105 | 0.5753
264.647 | 0.73011 | 264.752 | 0.89394 | 262.613 | 0.45412 | 262.659 | 0.89694 | 262.659 | 0.5745
266.197 | 0.73437 | 266.302 | 0.91559 | 264.167 | 0.46389 | 264.212 | 0.88948 | 264.212 | 0.58006
267.75 | 0.74761 | 267.854 | 0.92902 | 265.717 | 0.45535 | 265.763 | 0.86558 | 265.763 | 0.54923
269.303 | 0.70575 | 269.407 | 0.92301 | 267.27 | 0.44282 | 267.316 | 0.81862 | 267.316 | 0.53908
270.856 | 0.68307 | 270.959 | 0.89702 | 268.823 | 0.4487 | 268.869 | 0.84029 | 268.869 | 0.52684
272.406 | 0.64586 | 272.508 | 0.85141 | 270.373 | 0.45062 | 270.419 | 0.81406 | 270.419 | 0.50096
273.958 | 0.61452 | 274.06 | 0.7983 | 271.926 | 0.43652 | 271.971 | 0.77534 | 271.971 | 0.45007
275.51 | 0.53674 | 275.612 | 0.74963 | 273.478 | 0.43121 | 273.524 | 0.79173 | 273.524 | 0.41938
277.06 | 0.51098 | 277.161 | 0.70887 | 275.028 | 0.41989 | 275.073 | 0.73341 | 275.073 | 0.38351
278.612 | 0.46602 | 278.712 | 0.64721 | 276.58 | 0.41569 | 276.626 | 0.72136 | 276.626 | 0.34293
280.164 | 0.4353 | 280.264 | 0.59347 | 278.132 | 0.39964 | 278.178 | 0.67788 | 278.178 | 0.33793
281.712 | 0.38384 | 281.812 | 0.53572 | 279.681 | 0.39221 | 279.727 | 0.67426 | 279.727 | 0.31636
283.264 | 0.3847 | 283.363 | 0.49616 | 281.233 | 0.37635 | 281.278 | 0.65126 | 281.278 | 0.28852
284.815 | 0.33355 | 284.911 | 0.4436 | 282.785 | 0.36697 | 282.83 | 0.61993 | 282.83 | 0.28396
286.364 | 0.31862 | 286.462 | 0.42594 | 284.333 | 0.36941 | 284.379 | 0.6147 | 284.379 | 0.2579
287.915 | 0.30431 | 288.013 | 0.39894 | 285.884 | 0.36696 | 285.93 | 0.59254 | 285.93 | 0.24972
289.463 | 0.28505 | 289.56 | 0.37563 | 287.433 | 0.37921 | 287.478 | 0.58541 | 287.478 | 0.24018
291.014 | 0.29148 | 291.11 | 0.36373 | 288.984 | 0.38768 | 289.029 | 0.58003 | 289.029 | 0.2333
292.564 | 0.3106 | 292.658 | 0.35606 | 290.534 | 0.39669 | 290.58 | 0.55453 | 290.58 | 0.23321
294.112 | 0.3096 | 294.208 | 0.37505 | 292.082 | 0.38951 | 292.128 | 0.54455 | 292.128 | 0.2233
295.662 | 0.33027 | 295.757 | 0.37734 | 293.633 | 0.38955 | 293.678 | 0.56606 | 293.678 | 0.21358
297.209 | 0.35466 | 297.304 | 0.38424 | 295.18 | 0.40356 | 295.226 | 0.56794 | 295.226 | 0.21571
298.759 | 0.38152 | 298.854 | 0.40566 | 296.73 | 0.40804 | 296.776 | 0.56739 | 296.776 | 0.21403
300.309 | 0.38857 | 300.4 | 0.44766 | 298.277 | 0.42399 | 298.323 | 0.54769 | 298.323 | 0.1999
301.856 | 0.41667 | 301.949 | 0.46893 | 299.827 | 0.4108 | 299.873 | 0.54007 | 299.873 | 0.19271
303.405 | 0.45405 | 303.495 | 0.50307 | 301.377 | 0.41315 | 301.422 | 0.53764 | 301.422 | 0.18185
304.952 | 0.4902 | 305.044 | 0.53611 | 302.924 | 0.43003 | 302.969 | 0.54113 | 302.969 | 0.19653
306.501 | 0.50654 | 306.593 | 0.56991 | 304.473 | 0.43516 | 304.518 | 0.55105 | 304.518 | 0.18907
308.047 | 0.53928 | 308.138 | 0.60978 | 306.019 | 0.45268 | 306.065 | 0.5509 | 306.065 | 0.18746
309.596 | 0.52683 | 309.687 | 0.61477 | 307.569 | 0.4555 | 307.614 | 0.52645 | 307.614 | 0.18139
311.142 | 0.51252 | 311.232 | 0.62675 | 309.115 | 0.47293 | 309.16 | 0.53471 | 309.16 | 0.18779
312.69 | 0.53195 | 312.78 | 0.63893 | 310.663 | 0.46731 | 310.709 | 0.51767 | 310.709 | 0.17773
314.236 | 0.5356 | 314.325 | 0.64321 | 312.209 | 0.45216 | 312.254 | 0.50164 | 312.254 | 0.16981
315.784 | 0.54203 | 315.873 | 0.66661 | 313.758 | 0.45164 | 313.803 | 0.47678 | 313.803 | 0.17605
317.329 | 0.5466 | 317.418 | 0.65512 | 315.303 | 0.46648 | 315.348 | 0.47677 | 315.348 | 0.15967
318.877 | 0.55025 | 318.965 | 0.65503 | 316.851 | 0.46327 | 316.896 | 0.45392 | 316.896 | 0.16881
320.422 | 0.54461 | 320.51 | 0.65696 | 318.396 | 0.43433 | 318.441 | 0.42543 | 318.441 | 0.16733
321.97 | 0.56404 | 322.054 | 0.64329 | 319.944 | 0.45695 | 319.989 | 0.43803 | 319.989 | 0.17615
323.514 | 0.57047 | 323.601 | 0.66213 | 321.489 | 0.45392 | 321.534 | 0.42875 | 321.534 | 0.18294
325.062 | 0.60259 | 325.145 | 0.66904 | 323.036 | 0.46043 | 323.079 | 0.41187 | 323.079 | 0.18772
326.606 | 0.61212 | 326.691 | 0.65905 | 324.581 | 0.44833 | 324.626 | 0.41148 | 324.626 | 0.17956
328.153 | 0.61236 | 328.235 | 0.68617 | 326.125 | 0.44909 | 326.17 | 0.36414 | 326.17 | 0.1723
329.697 | 0.6352 | 329.781 | 0.69602 | 327.672 | 0.44977 | 327.717 | 0.34461 | 327.717 | 0.16579
331.243 | 0.6924 | 331.325 | 0.70973 | 329.216 | 0.44026 | 329.261 | 0.34869 | 329.261 | 0.16893
332.787 | 0.68676 | 332.871 | 0.72896 | 330.763 | 0.43955 | 330.808 | 0.29722 | 330.808 | 0.15452
334.331 | 0.68793 | 334.414 | 0.72174 | 332.307 | 0.4256 | 332.352 | 0.30207 | 332.352 | 0.15992
335.877 | 0.65969 | 335.957 | 0.72021 | 333.85 | 0.42793 | 333.895 | 0.31208 | 333.895 | 0.15235
337.42 | 0.63826 | 337.502 | 0.70253 | 335.396 | 0.43028 | 335.442 | 0.2523 | 335.442 | 0.14523
338.966 | 0.62395 | 339.045 | 0.65913 | 336.94 | 0.41651 | 336.985 | 0.23554 | 336.985 | 0.12006
340.509 | 0.60716 | 340.587 | 0.63832 | 338.485 | 0.40793 | 338.528 | 0.23698 | 338.528 | 0.13223
342.051 | 0.57645 | 342.132 | 0.61714 | 340.028 | 0.40933 | 340.074 | 0.17944 | 340.074 | 0.11129
343.597 | 0.55904 | 343.674 | 0.57741 | 341.571 | 0.39695 | 341.616 | 0.18754 | 341.616 | 0.1083
345.139 | 0.53421 | 345.219 | 0.56963 | 343.117 | 0.38587 | 343.162 | 0.16639 | 343.162 | 0.11219
346.682 | 0.52856 | 346.761 | 0.54806 | 344.659 | 0.39042 | 344.704 | 0.16295 | 344.704 | 0.09972
348.226 | 0.48577 | 348.302 | 0.51016 | 346.201 | 0.38405 | 346.247 | 0.16616 | 346.247 | 0.09336
349.768 | 0.44051 | 349.847 | 0.46949 | 347.746 | 0.38297 | 347.792 | 0.12242 | 347.792 | 0.08941
351.313 | 0.40329 | 351.388 | 0.41981 | 349.288 | 0.36392 | 349.334 | 0.14039 | 349.334 | 0.09386
352.855 | 0.35864 | 352.929 | 0.38537 | 350.83 | 0.3768 | 350.875 | 0.10894 | 350.875 | 0.08917
354.396 | 0.31616 | 354.473 | 0.34284 | 352.375 | 0.36655 | 352.42 | 0.13086 | 352.42 | 0.09305
355.94 | 0.26718 | 356.014 | 0.29388 | 353.916 | 0.38912 | 353.961 | 0.10335 | 353.961 | 0.08209
357.481 | 0.24513 | 357.554 | 0.26767 | 355.458 | 0.36791 | 355.503 | 0.09478 | 355.503 | 0.0986
359.022 | 0.21256 | 359.095 | 0.23338 | 357.002 | 0.35698 | 357.044 | 0.09801 | 357.044 | 0.09151
360.563 | 0.19423 | 360.638 | 0.20495 | 358.543 | 0.37612 | 358.588 | 0.11206 | 358.588 | 0.09297
362.107 | 0.17466 | 362.178 | 0.17724 | 360.084 | 0.38499 | 360.129 | 0.10153 | 360.129 | 0.10482
363.647 | 0.16932 | 363.718 | 0.16806 | 361.624 | 0.37636 | 361.669 | 0.09099 | 361.669 | 0.10598
365.188 | 0.16337 | 365.261 | 0.16089 | 363.168 | 0.37061 | 363.213 | 0.08734 | 363.213 | 0.08969
366.731 | 0.17166 | 366.801 | 0.15224 | 364.708 | 0.37763 | 364.753 | 0.10458 | 364.753 | 0.10285
368.271 | 0.17036 | 368.34 | 0.16341 | 366.248 | 0.38779 | 366.293 | 0.10289 | 366.293 | 0.08532
369.811 | 0.19103 | 369.88 | 0.18043 | 367.788 | 0.3862 | 367.834 | 0.09333 | 367.834 | 0.08324
371.35 | 0.23028 | 371.422 | 0.20277 | 369.331 | 0.39026 | 369.374 | 0.08401 | 369.374 | 0.10062
372.893 | 0.2559 | 372.961 | 0.22398 | 370.871 | 0.38478 | 370.916 | 0.09067 | 370.916 | 0.0853
374.432 | 0.28462 | 374.5 | 0.24885 | 372.411 | 0.3867 | 372.456 | 0.09855 | 372.456 | 0.08436
375.972 | 0.3152 | 376.039 | 0.27995 | 373.95 | 0.38742 | 373.995 | 0.08872 | 373.995 | 0.09762
377.511 | 0.34671 | 377.577 | 0.30937 | 375.492 | 0.38546 | 375.535 | 0.08921 | 375.535 | 0.09834
379.05 | 0.368 | 379.119 | 0.32335 | 377.032 | 0.39387 | 377.077 | 0.05946 | 377.077 | 0.10113
380.591 | 0.38279 | 380.657 | 0.33088 | 378.571 | 0.38468 | 378.616 | 0.08796 | 378.616 | 0.09412
382.13 | 0.37777 | 382.195 | 0.34189 | 380.109 | 0.39475 | 380.155 | 0.09531 | 380.155 | 0.08734
383.669 | 0.37337 | 383.733 | 0.34259 | 381.648 | 0.40379 | 381.693 | 0.07733 | 381.693 | 0.0974
385.207 | 0.35039 | 385.271 | 0.33941 | 383.187 | 0.3935 | 383.232 | 0.10531 | 383.232 | 0.09491
386.745 | 0.32401 | 386.812 | 0.31766 | 384.728 | 0.39293 | 384.77 | 0.09763 | 384.77 | 0.09865
388.286 | 0.28649 | 388.349 | 0.28909 | 386.266 | 0.38615 | 386.311 | 0.08478 | 386.311 | 0.09416
389.824 | 0.24741 | 389.887 | 0.26766 | 387.804 | 0.39779 | 387.849 | 0.08544 | 387.849 | 0.09666
391.362 | 0.22475 | 391.424 | 0.23097 | 389.342 | 0.40295 | 389.387 | 0.10083 | 389.387 | 0.10078
392.899 | 0.19063 | 392.961 | 0.2049 | 390.88 | 0.40301 | 390.925 | 0.07958 | 390.925 | 0.09759
394.437 | 0.1627 | 394.498 | 0.17312 | 392.418 | 0.39771 | 392.463 | 0.1065 | 392.463 | 0.09679
395.974 | 0.13198 | 396.035 | 0.13469 | 393.958 | 0.38714 | 394 | 0.068 | 394 | 0.08992
397.511 | 0.11396 | 397.574 | 0.10946 | 395.495 | 0.38786 | 395.537 | 0.05875 | 395.537 | 0.09221
399.051 | 0.10182 | 399.11 | 0.08163 | 397.032 | 0.38719 | 397.075 | 0.05637 | 397.075 | 0.09074
400.587 | 0.06739 | 400.647 | 0.06901 | 398.569 | 0.36939 | 398.614 | 0.0643 | 398.614 | 0.10413
402.124 | 0.07042 | 402.183 | 0.0503 | 400.106 | 0.38186 | 400.151 | 0.0786 | 400.151 | 0.0973
403.661 | 0.07251 | 403.719 | 0.03781 | 401.643 | 0.38054 | 401.688 | 0.07198 | 401.688 | 0.0904
405.197 | 0.04861 | 405.255 | 0.02987 | 403.179 | 0.3732 | 403.224 | 0.06706 | 403.224 | 0.09145
406.733 | 0.05535 | 406.79 | 0.02154 | 404.716 | 0.38071 | 404.761 | 0.09458 | 404.761 | 0.09074
408.269 | 0.04538 | 408.326 | 0.01464 | 406.252 | 0.37855 | 406.297 | 0.09157 | 406.297 | 0.08644
409.805 | 0.03757 | 409.861 | 0.01579 | 407.788 | 0.3613 | 407.833 | 0.09248 | 407.833 | 0.09531
411.341 | 0.04494 | 411.397 | 0.01067 | 409.324 | 0.3683 | 409.369 | 0.09262 | 409.369 | 0.08551
412.876 | 0.04177 | 412.932 | 0.00716 | 410.86 | 0.37974 | 410.905 | 0.1092 | 410.905 | 0.09397
414.412 | 0.02994 | 414.467 | 0.0161 | 412.395 | 0.37129 | 412.44 | 0.10631 | 412.44 | 0.10422
415.947 | 0.04226 | 416.001 | 0.00811 | 413.931 | 0.38717 | 413.976 | 0.12503 | 413.976 | 0.10211
417.485 | 0.03631 | 417.536 | 0.00835 | 415.466 | 0.39167 | 415.511 | 0.11838 | 415.511 | 0.09689
419.02 | 0.03438 | 419.07 | 0.01388 | 417.004 | 0.37766 | 417.046 | 0.14931 | 417.046 | 0.10977
420.554 | 0.03257 | 420.605 | 0.00689 | 418.539 | 0.37966 | 418.581 | 0.1293 | 418.581 | 0.09753
422.089 | 0.04486 | 422.139 | 0.0072 | 420.074 | 0.37445 | 420.116 | 0.15989 | 420.116 | 0.10432
423.624 | 0.05189 | 423.673 | 0.01427 | 421.608 | 0.37969 | 421.651 | 0.17371 | 421.651 | 0.112
425.158 | 0.03478 | 425.207 | 0.01046 | 423.143 | 0.38835 | 423.185 | 0.16756 | 423.185 | 0.1104
426.692 | 0.0706 | 426.74 | 0.01158 | 424.674 | 0.39119 | 424.719 | 0.17218 | 424.719 | 0.10908
428.226 | 0.04234 | 428.274 | 0.00918 | 426.209 | 0.3806 | 426.254 | 0.1969 | 426.254 | 0.10265
429.76 | 0.04814 | 429.807 | 0.00894 | 427.743 | 0.37909 | 427.788 | 0.20041 | 427.788 | 0.12725
431.293 | 0.05517 | 431.34 | 0.01914 | 429.277 | 0.39053 | 429.322 | 0.19453 | 429.322 | 0.1186
432.824 | 0.06252 | 432.873 | 0.03518 | 430.81 | 0.39614 | 430.855 | 0.20234 | 430.855 | 0.12961
434.358 | 0.06552 | 434.406 | 0.03375 | 432.344 | 0.40648 | 432.389 | 0.21796 | 432.389 | 0.12244
435.891 | 0.07287 | 435.939 | 0.04165 | 433.877 | 0.40727 | 433.922 | 0.21949 | 433.922 | 0.12231
437.424 | 0.08702 | 437.472 | 0.04364 | 435.411 | 0.3991 | 435.456 | 0.25119 | 435.456 | 0.13078
438.957 | 0.09405 | 439.004 | 0.06305 | 436.944 | 0.40517 | 436.989 | 0.24029 | 436.989 | 0.11907
440.49 | 0.09087 | 440.536 | 0.07124 | 438.477 | 0.41828 | 438.522 | 0.23005 | 438.522 | 0.12303
442.022 | 0.1041 | 442.068 | 0.08013 | 440.01 | 0.41454 | 440.054 | 0.24308 | 440.054 | 0.12097
443.555 | 0.11423 | 443.6 | 0.08973 | 441.542 | 0.40183 | 441.584 | 0.25333 | 441.584 | 0.13104
445.087 | 0.13302 | 445.132 | 0.11124 | 443.075 | 0.41549 | 443.117 | 0.2362 | 443.117 | 0.13956
446.619 | 0.14965 | 446.664 | 0.12648 | 444.607 | 0.42546 | 444.649 | 0.23743 | 444.649 | 0.14253
448.151 | 0.14833 | 448.193 | 0.13436 | 446.136 | 0.42598 | 446.181 | 0.20981 | 446.181 | 0.12918
449.683 | 0.17518 | 449.724 | 0.16242 | 447.668 | 0.41076 | 447.713 | 0.23299 | 447.713 | 0.12827
451.215 | 0.20202 | 451.255 | 0.19504 | 449.2 | 0.42961 | 449.245 | 0.2278 | 449.245 | 0.12228
452.743 | 0.22857 | 452.786 | 0.22195 | 450.732 | 0.4168 | 450.777 | 0.20801 | 450.777 | 0.12536
454.275 | 0.26006 | 454.317 | 0.24995 | 452.264 | 0.39678 | 452.308 | 0.20582 | 452.308 | 0.12305
455.806 | 0.28381 | 455.848 | 0.27701 | 453.795 | 0.41618 | 453.837 | 0.18928 | 453.837 | 0.11242
457.337 | 0.31406 | 457.378 | 0.3125 | 455.326 | 0.42337 | 455.368 | 0.20582 | 455.368 | 0.11672
458.868 | 0.34617 | 458.906 | 0.36505 | 456.855 | 0.40723 | 456.899 | 0.19915 | 456.899 | 0.10732
460.398 | 0.42008 | 460.436 | 0.40069 | 458.385 | 0.39627 | 458.43 | 0.19286 | 458.43 | 0.10808
461.926 | 0.45312 | 461.966 | 0.45119 | 459.916 | 0.40244 | 459.961 | 0.18942 | 459.961 | 0.09376
463.457 | 0.5295 | 463.496 | 0.51949 | 461.447 | 0.40222 | 461.489 | 0.15365 | 461.489 | 0.09729
464.987 | 0.59721 | 465.026 | 0.59623 | 462.977 | 0.40246 | 463.019 | 0.17505 | 463.019 | 0.09913
466.517 | 0.67421 | 466.553 | 0.65147 | 464.505 | 0.39651 | 464.55 | 0.15381 | 464.55 | 0.08652
468.047 | 0.75802 | 468.082 | 0.72837 | 466.035 | 0.39508 | 466.08 | 0.16515 | 466.08 | 0.08915
469.577 | 0.8313 | 469.612 | 0.79975 | 467.565 | 0.39736 | 467.61 | 0.15595 | 467.61 | 0.0941
471.104 | 0.87735 | 471.141 | 0.86359 | 469.095 | 0.39437 | 469.137 | 0.14762 | 469.137 | 0.09044
472.633 | 0.93268 | 472.67 | 0.92339 | 470.625 | 0.39359 | 470.667 | 0.14826 | 470.667 | 0.09572
474.163 | 0.97965 | 474.196 | 0.97216 | 472.151 | 0.39032 | 472.196 | 0.13476 | 472.196 | 0.08641
475.692 | 1 | 475.725 | 1 | 473.681 | 0.38769 | 473.726 | 0.14817 | 473.726 | 0.08803
477.218 | 0.95782 | 477.253 | 0.99295 | 475.21 | 0.39108 | 475.252 | 0.1462 | 475.252 | 0.08428
478.747 | 0.92833 | 478.782 | 0.96881 | 476.739 | 0.38402 | 476.781 | 0.15074 | 476.781 | 0.09302
480.276 | 0.81556 | 480.307 | 0.91346 | 478.265 | 0.38852 | 478.31 | 0.13399 | 478.31 | 0.09131
481.804 | 0.76409 | 481.835 | 0.84672 | 479.794 | 0.38663 | 479.839 | 0.11907 | 479.839 | 0.08316
483.33 | 0.65474 | 483.363 | 0.76493 | 481.323 | 0.38826 | 481.365 | 0.14286 | 481.365 | 0.08871
484.858 | 0.57664 | 484.888 | 0.65945 | 482.848 | 0.37213 | 482.893 | 0.13405 | 482.893 | 0.0904
486.386 | 0.50134 | 486.416 | 0.57693 | 484.377 | 0.38616 | 484.422 | 0.11107 | 484.422 | 0.08778
487.911 | 0.40158 | 487.943 | 0.4911 | 485.905 | 0.37419 | 485.947 | 0.14893 | 485.947 | 0.09729
489.439 | 0.3467 | 489.471 | 0.40894 | 487.433 | 0.39146 | 487.475 | 0.13475 | 487.475 | 0.08863
490.967 | 0.30885 | 490.995 | 0.34608 | 488.958 | 0.38772 | 489.003 | 0.13172 | 489.003 | 0.09347
492.494 | 0.2515 | 492.522 | 0.28523 | 490.486 | 0.39269 | 490.528 | 0.12265 | 490.528 | 0.09273
494.019 | 0.22449 | 494.049 | 0.25341 | 492.013 | 0.38183 | 492.055 | 0.12005 | 492.055 | 0.08825
495.546 | 0.18633 | 495.573 | 0.20488 | 493.538 | 0.38827 | 493.583 | 0.10474 | 493.583 | 0.09094
497.073 | 0.18718 | 497.099 | 0.18409 | 495.065 | 0.38768 | 495.107 | 0.11756 | 495.107 | 0.08988
498.597 | 0.1707 | 498.626 | 0.16955 | 496.592 | 0.38922 | 496.634 | 0.1034 | 496.634 | 0.09736
500.124 | 0.18083 | 500.149 | 0.1519 | 498.116 | 0.39493 | 498.161 | 0.1026 | 498.161 | 0.09399
501.651 | 0.16744 | 501.675 | 0.14693 | 499.643 | 0.39415 | 499.685 | 0.10262 | 499.685 | 0.09684
503.174 | 0.14972 | 503.199 | 0.13977 | 501.167 | 0.37644 | 501.212 | 0.12409 | 501.212 | 0.09083
504.701 | 0.12828 | 504.724 | 0.12619 | 502.693 | 0.38094 | 502.738 | 0.10778 | 502.738 | 0.10395
506.224 | 0.12697 | 506.25 | 0.11134 | 504.22 | 0.38109 | 504.262 | 0.10752 | 504.262 | 0.09773
507.75 | 0.0981 | 507.773 | 0.09412 | 505.743 | 0.38383 | 505.788 | 0.0933 | 505.788 | 0.09185
509.276 | 0.08873 | 509.298 | 0.07747 | 507.269 | 0.38491 | 507.311 | 0.09686 | 507.311 | 0.08308
510.799 | 0.06915 | 510.82 | 0.05679 | 508.792 | 0.37072 | 508.837 | 0.06384 | 508.837 | 0.09002
512.324 | 0.05669 | 512.345 | 0.05321 | 510.318 | 0.36124 | 510.36 | 0.08006 | 510.36 | 0.09205
513.847 | 0.04702 | 513.87 | 0.05038 | 511.844 | 0.37889 | 511.885 | 0.07567 | 511.885 | 0.09209
515.372 | 0.03796 | 515.392 | 0.0294 | 513.366 | 0.37202 | 513.411 | 0.06568 | 513.411 | 0.0832
516.897 | 0.04067 | 516.917 | 0.02073 | 514.891 | 0.36467 | 514.933 | 0.05183 | 514.933 | 0.0874
518.419 | 0.04276 | 518.438 | 0.0154 | 516.414 | 0.37492 | 516.458 | 0.06753 | 516.458 | 0.08852
519.944 | 0.02283 | 519.963 | 0.01412 | 517.939 | 0.3772 | 517.981 | 0.04645 | 517.981 | 0.08675
521.466 | 0.02815 | 521.484 | 0.00938 | 519.461 | 0.3631 | 519.505 | 0.0727 | 519.505 | 0.09069
522.99 | 0.03162 | 523.008 | 0.01146 | 520.985 | 0.37954 | 521.027 | 0.06888 | 521.027 | 0.0936
524.511 | 0.0419 | 524.529 | 0.01393 | 522.507 | 0.3797 | 522.552 | 0.05789 | 522.552 | 0.10685
526.036 | 0.03763 | 526.053 | 0.00724 | 524.031 | 0.35671 | 524.073 | 0.05132 | 524.073 | 0.0954
527.557 | 0.05503 | 527.573 | 0.02372 | 525.553 | 0.37242 | 525.597 | 0.0733 | 525.597 | 0.09216
529.081 | 0.07521 | 529.097 | 0.03398 | 527.077 | 0.38062 | 527.119 | 0.05847 | 527.119 | 0.09685
530.601 | 0.07558 | 530.617 | 0.04096 | 528.598 | 0.38679 | 528.642 | 0.06438 | 528.642 | 0.09915
532.125 | 0.08339 | 532.14 | 0.04834 | 530.121 | 0.37177 | 530.163 | 0.07168 | 530.163 | 0.1037
533.645 | 0.09552 | 533.66 | 0.064 | 531.642 | 0.38127 | 531.687 | 0.06217 | 531.687 | 0.09572
535.169 | 0.1284 | 535.183 | 0.07804 | 533.166 | 0.38189 | 533.207 | 0.04329 | 533.207 | 0.08941
536.689 | 0.13032 | 536.703 | 0.09046 | 534.686 | 0.38047 | 534.731 | 0.05243 | 534.731 | 0.09258
538.212 | 0.14277 | 538.225 | 0.08785 | 536.209 | 0.38377 | 536.251 | 0.06383 | 536.251 | 0.08958
539.732 | 0.12952 | 539.745 | 0.09904 | 537.729 | 0.37875 | 537.774 | 0.05242 | 537.774 | 0.10101
541.254 | 0.14475 | 541.267 | 0.09961 | 539.252 | 0.38196 | 539.294 | 0.06121 | 539.294 | 0.09381
542.774 | 0.1606 | 542.786 | 0.116 | 540.772 | 0.38971 | 540.814 | 0.0643 | 540.814 | 0.08243
544.296 | 0.14364 | 544.308 | 0.11645 | 542.292 | 0.38931 | 542.336 | 0.0909 | 542.336 | 0.09471
545.816 | 0.14308 | 545.826 | 0.11803 | 543.814 | 0.38086 | 543.856 | 0.06447 | 543.856 | 0.08651
547.335 | 0.17194 | 547.345 | 0.1222 | 545.333 | 0.39277 | 545.378 | 0.06141 | 545.378 | 0.08137
548.857 | 0.172 | 548.867 | 0.12678 | 546.855 | 0.38904 | 546.897 | 0.07209 | 546.897 | 0.09898
550.376 | 0.17794 | 550.385 | 0.13415 | 548.375 | 0.38133 | 548.416 | 0.08413 | 548.416 | 0.09733
551.897 | 0.18884 | 551.906 | 0.14338 | 549.893 | 0.38353 | 549.938 | 0.05987 | 549.938 | 0.09059
553.416 | 0.1985 | 553.424 | 0.15503 | 551.415 | 0.39054 | 551.457 | 0.06029 | 551.457 | 0.08752
554.934 | 0.21033 | 554.942 | 0.1568 | 552.934 | 0.39023 | 552.978 | 0.07826 | 552.978 | 0.09643
556.455 | 0.21442 | 556.463 | 0.16796 | 554.455 | 0.39206 | 554.497 | 0.05947 | 554.497 | 0.09102
557.973 | 0.20984 | 557.98 | 0.17053 | 555.973 | 0.38352 | 556.015 | 0.05923 | 556.015 | 0.08821
559.494 | 0.21454 | 559.498 | 0.17369 | 557.491 | 0.39682 | 557.536 | 0.05911 | 557.536 | 0.08877
561.012 | 0.20284 | 561.018 | 0.16623 | 559.012 | 0.39976 | 559.054 | 0.06479 | 559.054 | 0.08993
562.529 | 0.19826 | 562.535 | 0.13823 | 560.53 | 0.37881 | 560.572 | 0.077 | 560.572 | 0.082
564.05 | 0.1683 | 564.052 | 0.1481 | 562.048 | 0.37139 | 562.092 | 0.07805 | 562.092 | 0.07666
565.567 | 0.14174 | 565.572 | 0.12422 | 563.568 | 0.37802 | 563.61 | 0.07066 | 563.61 | 0.08239
567.084 | 0.14335 | 567.089 | 0.11341 | 565.085 | 0.3868 | 565.127 | 0.04893 | 565.127 | 0.07658
568.604 | 0.11431 | 568.605 | 0.08831 | 566.603 | 0.36428 | 566.647 | 0.05393 | 566.647 | 0.07982
570.121 | 0.10292 | 570.124 | 0.06931 | 568.123 | 0.37906 | 568.164 | 0.0628 | 568.164 | 0.08014
571.638 | 0.07296 | 571.641 | 0.05218 | 569.64 | 0.37468 | 569.681 | 0.07359 | 569.681 | 0.06352
573.157 | 0.07767 | 573.157 | 0.03895 | 571.156 | 0.36715 | 571.201 | 0.07154 | 571.201 | 0.07565
574.674 | 0.0607 | 574.675 | 0.02905 | 572.673 | 0.36183 | 572.718 | 0.0616 | 572.718 | 0.08256
576.19 | 0.05674 | 576.191 | 0.02764 | 574.192 | 0.37326 | 574.234 | 0.08506 | 574.234 | 0.08053
577.706 | 0.04412 | 577.707 | 0.01617 | 575.709 | 0.36813 | 575.75 | 0.07655 | 575.75 | 0.08665
579.225 | 0.04294 | 579.222 | 0.01227 | 577.225 | 0.36837 | 577.269 | 0.07023 | 577.269 | 0.08368
580.741 | 0.03 | 580.741 | 0.00859 | 578.744 | 0.37536 | 578.785 | 0.07179 | 578.785 | 0.06179
582.256 | 0.02418 | 582.256 | 0.00623 | 580.26 | 0.3731 | 580.301 | 0.07753 | 580.301 | 0.07958
583.772 | 0.03999 | 583.771 | 0.01273 | 581.775 | 0.37538 | 581.817 | 0.07345 | 581.817 | 0.08383
585.29 | 0.03325 | 585.286 | 0.01816 | 583.291 | 0.3698 | 583.335 | 0.08215 | 583.335 | 0.083
586.805 | 0.04507 | 586.803 | 0.00877 | 584.806 | 0.37115 | 584.851 | 0.08669 | 584.851 | 0.08509
588.32 | 0.05008 | 588.318 | 0.03062 | 586.324 | 0.37537 | 586.366 | 0.09666 | 586.366 | 0.07625
589.835 | 0.05572 | 589.832 | 0.03049 | 587.839 | 0.37246 | 587.881 | 0.08278 | 587.881 | 0.07803
591.353 | 0.07714 | 591.347 | 0.03847 | 589.354 | 0.3566 | 589.396 | 0.08908 | 589.396 | 0.08781
592.867 | 0.07844 | 592.861 | 0.05549 | 590.869 | 0.36037 | 590.914 | 0.10473 | 590.914 | 0.08389
594.382 | 0.09583 | 594.377 | 0.06851 | 592.384 | 0.38134 | 592.428 | 0.08868 | 592.428 | 0.09029
595.896 | 0.10797 | 595.891 | 0.08854 | 593.901 | 0.3789 | 593.943 | 0.09625 | 593.943 | 0.08576
597.41 | 0.12846 | 597.405 | 0.10714 | 595.415 | 0.38859 | 595.457 | 0.11637 | 595.457 | 0.09524
598.927 | 0.12728 | 598.919 | 0.12099 | 596.93 | 0.3892 | 596.971 | 0.122 | 596.971 | 0.08718
600.441 | 0.15428 | 600.432 | 0.13966 | 598.444 | 0.39353 | 598.485 | 0.11241 | 598.485 | 0.08559
601.955 | 0.16827 | 601.945 | 0.16148 | 599.958 | 0.39433 | 600.002 | 0.12249 | 600.002 | 0.09845
603.468 | 0.21724 | 603.461 | 0.19105 | 601.471 | 0.40171 | 601.516 | 0.13014 | 601.516 | 0.09056
604.982 | 0.23433 | 604.974 | 0.21495 | 602.988 | 0.39232 | 603.029 | 0.12773 | 603.029 | 0.09868
606.495 | 0.25203 | 606.487 | 0.2442 | 604.501 | 0.39887 | 604.543 | 0.11698 | 604.543 | 0.09433
608.008 | 0.26602 | 607.999 | 0.25825 | 606.015 | 0.40846 | 606.056 | 0.1505 | 606.056 | 0.10215
609.524 | 0.31654 | 609.512 | 0.29821 | 607.528 | 0.40686 | 607.569 | 0.13266 | 607.569 | 0.10321
611.036 | 0.33765 | 611.024 | 0.32369 | 609.041 | 0.40406 | 609.082 | 0.165 | 609.082 | 0.10444
612.549 | 0.35443 | 612.536 | 0.33652 | 610.553 | 0.40302 | 610.595 | 0.15237 | 610.595 | 0.09859
614.062 | 0.39659 | 614.048 | 0.36683 | 612.066 | 0.41595 | 612.108 | 0.15893 | 612.108 | 0.0986
615.574 | 0.38767 | 615.56 | 0.40303 | 613.579 | 0.4101 | 613.62 | 0.15421 | 613.62 | 0.10493
617.086 | 0.39175 | 617.075 | 0.40988 | 615.091 | 0.40591 | 615.135 | 0.17065 | 615.135 | 0.1048
618.598 | 0.40543 | 618.586 | 0.42152 | 616.603 | 0.42375 | 616.648 | 0.16401 | 616.648 | 0.11161
620.11 | 0.40333 | 620.098 | 0.41555 | 618.115 | 0.41494 | 618.16 | 0.17805 | 618.16 | 0.12028
621.622 | 0.41886 | 621.609 | 0.45129 | 619.63 | 0.43369 | 619.672 | 0.20563 | 619.672 | 0.11205
623.133 | 0.43564 | 623.12 | 0.46243 | 621.142 | 0.41285 | 621.184 | 0.1794 | 621.184 | 0.12521
624.645 | 0.44096 | 624.631 | 0.46331 | 622.654 | 0.42106 | 622.695 | 0.18418 | 622.695 | 0.12531
626.156 | 0.4469 | 626.142 | 0.48294 | 624.165 | 0.42317 | 624.207 | 0.19537 | 624.207 | 0.12019
627.67 | 0.46739 | 627.652 | 0.5079 | 625.676 | 0.42778 | 625.718 | 0.19234 | 625.718 | 0.13156
629.181 | 0.49098 | 629.163 | 0.52865 | 627.188 | 0.45155 | 627.229 | 0.21711 | 627.229 | 0.13786
630.692 | 0.51425 | 630.673 | 0.56521 | 628.698 | 0.44866 | 628.74 | 0.20602 | 628.74 | 0.14049
632.202 | 0.55332 | 632.183 | 0.58287 | 630.209 | 0.47114 | 630.251 | 0.2257 | 630.251 | 0.14037
633.713 | 0.58557 | 633.693 | 0.63009 | 631.72 | 0.48074 | 631.762 | 0.23163 | 631.762 | 0.15226
635.223 | 0.58748 | 635.203 | 0.65108 | 633.231 | 0.47045 | 633.272 | 0.22998 | 633.272 | 0.1488
636.733 | 0.61014 | 636.713 | 0.684 | 634.741 | 0.47867 | 634.783 | 0.24213 | 634.783 | 0.1672
638.244 | 0.64549 | 638.223 | 0.70408 | 636.251 | 0.49347 | 636.293 | 0.25406 | 636.293 | 0.16408
639.753 | 0.60499 | 639.732 | 0.70947 | 637.761 | 0.51872 | 637.803 | 0.25423 | 637.803 | 0.16468
641.263 | 0.61465 | 641.241 | 0.71597 | 639.271 | 0.48992 | 639.313 | 0.25714 | 639.313 | 0.1776
642.77 | 0.57384 | 642.75 | 0.71017 | 640.781 | 0.49296 | 640.823 | 0.26819 | 640.823 | 0.17425
644.28 | 0.56182 | 644.259 | 0.69299 | 642.288 | 0.49259 | 642.332 | 0.25372 | 642.332 | 0.19384
645.789 | 0.55166 | 645.768 | 0.67325 | 643.798 | 0.49775 | 643.842 | 0.26017 | 643.842 | 0.18607
647.298 | 0.51891 | 647.277 | 0.66029 | 645.307 | 0.52347 | 645.349 | 0.24553 | 645.349 | 0.19341
648.807 | 0.48058 | 648.783 | 0.61796 | 646.816 | 0.51643 | 646.858 | 0.28329 | 646.858 | 0.20323
650.316 | 0.43358 | 650.291 | 0.56314 | 648.325 | 0.53132 | 648.367 | 0.27388 | 648.367 | 0.20554
651.825 | 0.39185 | 651.799 | 0.54816 | 649.834 | 0.51631 | 649.876 | 0.26721 | 649.876 | 0.2271
653.333 | 0.3693 | 653.307 | 0.51629 | 651.343 | 0.52241 | 651.384 | 0.2955 | 651.384 | 0.21947
654.841 | 0.33128 | 654.815 | 0.46587 | 652.852 | 0.53184 | 652.893 | 0.27686 | 652.893 | 0.22248
656.35 | 0.29419 | 656.323 | 0.41728 | 654.36 | 0.52526 | 654.401 | 0.26098 | 654.401 | 0.23767
657.858 | 0.26019 | 657.831 | 0.38759 | 655.868 | 0.5271 | 655.91 | 0.27021 | 655.91 | 0.23643
659.366 | 0.24199 | 659.338 | 0.35459 | 657.374 | 0.54302 | 657.418 | 0.25588 | 657.418 | 0.242
660.871 | 0.21758 | 660.846 | 0.31736 | 658.882 | 0.52904 | 658.923 | 0.28709 | 658.923 | 0.24606
662.378 | 0.18235 | 662.35 | 0.28067 | 660.389 | 0.51922 | 660.431 | 0.25933 | 660.431 | 0.24984
663.886 | 0.16476 | 663.857 | 0.24966 | 661.897 | 0.53476 | 661.939 | 0.28226 | 661.939 | 0.26504
665.393 | 0.14903 | 665.364 | 0.22195 | 663.405 | 0.53429 | 663.446 | 0.27819 | 663.446 | 0.27166
666.901 | 0.13422 | 666.871 | 0.19294 | 664.912 | 0.52716 | 664.954 | 0.26408 | 664.954 | 0.26461
668.408 | 0.11849 | 668.377 | 0.18209 | 666.419 | 0.5279 | 666.461 | 0.25839 | 666.461 | 0.27992
669.914 | 0.09719 | 669.884 | 0.1536 | 667.924 | 0.52374 | 667.965 | 0.27315 | 667.965 | 0.28418
671.418 | 0.08517 | 671.387 | 0.13262 | 669.431 | 0.53095 | 669.472 | 0.28771 | 669.472 | 0.27464
672.925 | 0.07036 | 672.893 | 0.12099 | 670.937 | 0.52614 | 670.979 | 0.27379 | 670.979 | 0.28682
674.431 | 0.06268 | 674.399 | 0.10585 | 672.444 | 0.53798 | 672.485 | 0.27616 | 672.485 | 0.29812
675.938 | 0.04416 | 675.905 | 0.09675 | 673.951 | 0.5165 | 673.992 | 0.28865 | 673.992 | 0.29807
677.444 | 0.04793 | 677.411 | 0.09333 | 675.454 | 0.52456 | 675.495 | 0.28989 | 675.495 | 0.30975
678.947 | 0.04798 | 678.913 | 0.06546 | 676.96 | 0.52151 | 677.002 | 0.30421 | 677.002 | 0.32517
680.453 | 0.03906 | 680.419 | 0.06769 | 678.466 | 0.53039 | 678.508 | 0.28292 | 678.508 | 0.32678
681.959 | 0.04345 | 681.924 | 0.04932 | 679.972 | 0.52382 | 680.014 | 0.30398 | 680.014 | 0.31366
683.464 | 0.024 | 683.429 | 0.06233 | 681.475 | 0.52911 | 681.517 | 0.32092 | 681.517 | 0.33274
684.967 | 0.0287 | 684.931 | 0.05641 | 682.981 | 0.51485 | 683.022 | 0.34725 | 683.022 | 0.3331
686.472 | 0.02911 | 686.436 | 0.04494 | 684.486 | 0.53957 | 684.528 | 0.29324 | 684.528 | 0.36334
687.977 | 0.01621 | 687.941 | 0.03419 | 685.991 | 0.52171 | 686.033 | 0.34328 | 686.033 | 0.36378
689.482 | 0.02746 | 689.445 | 0.03259 | 687.494 | 0.51348 | 687.535 | 0.3415 | 687.535 | 0.36842
690.984 | 0.0192 | 690.947 | 0.02784 | 688.999 | 0.5282 | 689.04 | 0.34716 | 689.04 | 0.38464
692.489 | 0.03107 | 692.451 | 0.03132 | 690.504 | 0.52959 | 690.545 | 0.34991 | 690.545 | 0.40737
693.993 | 0.01631 | 693.955 | 0.02173 | 692.005 | 0.53312 | 692.047 | 0.38789 | 692.047 | 0.42338
695.497 | 0.02756 | 695.456 | 0.02716 | 693.51 | 0.5284 | 693.551 | 0.37012 | 693.551 | 0.42775
696.999 | 0.02363 | 696.96 | 0.02063 | 695.014 | 0.54886 | 695.056 | 0.39321 | 695.056 | 0.44431
698.503 | 0.01971 | 698.463 | 0.01774 | 696.516 | 0.5598 | 696.557 | 0.38023 | 696.557 | 0.4477
700.007 | 0 | 699.964 | 0.01352 | 698.02 | 0.54333 | 698.061 | 0.38771 | 698.061 | 0.47652
701.508 | 0.02239 | 701.467 | 0.02378 | 699.524 | 0.55518 | 699.565 | 0.42623 | 699.565 | 0.50324
703.011 | 0.02434 | 702.97 | 0.01508 | 701.025 | 0.57649 | 701.066 | 0.4095 | 701.066 | 0.52031
704.515 | 0.01268 | 704.47 | 0.01883 | 702.529 | 0.56863 | 702.57 | 0.42454 | 702.57 | 0.52175
706.015 | 0.02392 | 705.973 | 0.02291 | 704.032 | 0.56836 | 704.073 | 0.44579 | 704.073 | 0.52477
707.518 | 0.02464 | 707.476 | 0.01998 | 705.533 | 0.56467 | 705.574 | 0.41401 | 705.574 | 0.53554
709.021 | 0.02876 | 708.976 | 0.01277 | 707.036 | 0.5669 | 707.077 | 0.4226 | 707.077 | 0.54237
710.521 | 0.03084 | 710.478 | 0.01728 | 708.539 | 0.5447 | 708.58 | 0.42241 | 708.58 | 0.5394
712.024 | 0.03538 | 711.98 | 0.02358 | 710.039 | 0.55407 | 710.08 | 0.42819 | 710.08 | 0.53434
713.524 | 0.03033 | 713.479 | 0.01184 | 711.542 | 0.55972 | 711.583 | 0.40133 | 711.583 | 0.53871
715.026 | 0.03797 | 714.981 | 0.01309 | 713.041 | 0.53948 | 713.083 | 0.40109 | 713.083 | 0.511
716.529 | 0.03415 | 716.48 | 0.01448 | 714.544 | 0.53801 | 714.585 | 0.38568 | 714.585 | 0.51918
718.028 | 0.01702 | 717.982 | 0.01729 | 716.046 | 0.53339 | 716.087 | 0.37378 | 716.087 | 0.49019
719.53 | 0.02807 | 719.481 | 0.01068 | 717.546 | 0.50851 | 717.587 | 0.36268 | 717.587 | 0.47618
721.029 | 0.03509 | 720.982 | 0.00844 | 719.047 | 0.51603 | 719.089 | 0.33371 | 719.089 | 0.44454
722.53 | 0.0226 | 722.483 | 0.01073 | 720.547 | 0.50068 | 720.588 | 0.32029 | 720.588 | 0.4185
724.032 | 0.02807 | 723.981 | 0.0071 | 722.048 | 0.46914 | 722.09 | 0.2563 | 722.09 | 0.38282
725.53 | 0.03695 | 725.482 | 0.01626 | 723.547 | 0.46139 | 723.588 | 0.27597 | 723.588 | 0.36167
727.032 | 0.01858 | 726.98 | 0.00738 | 725.048 | 0.47594 | 725.09 | 0.26228 | 725.09 | 0.32074
728.53 | 0.0287 | 728.481 | 0.01278 | 726.547 | 0.44949 | 726.588 | 0.2135 | 726.588 | 0.31402
730.031 | 0.02933 | 729.978 | 0.0071 | 728.048 | 0.44256 | 728.089 | 0.18029 | 728.089 | 0.28613
731.529 | 0.01943 | 731.479 | 0.00909 | 729.546 | 0.41575 | 729.587 | 0.14641 | 729.587 | 0.25523
733.029 | 0.00892 | 732.976 | 0.00994 | 731.047 | 0.40929 | 731.088 | 0.15465 | 731.088 | 0.22501
734.527 | 0.02595 | 734.476 | 0.01056 | 732.545 | 0.39358 | 732.586 | 0.12682 | 732.586 | 0.20424
736.027 | 0.02906 | 735.973 | 0.02271 | 734.045 | 0.40295 | 734.086 | 0.13668 | 734.086 | 0.17062
737.525 | 0.01824 | 737.473 | 0.01296 | 735.543 | 0.40723 | 735.584 | 0.10237 | 735.584 | 0.16352
739.025 | 0.02258 | 738.969 | 0.01053 | 737.043 | 0.3719 | 737.084 | 0.09247 | 737.084 | 0.15156
740.522 | 0.01454 | 740.469 | 0.00971 | 738.54 | 0.38285 | 738.581 | 0.121 | 738.581 | 0.13106
742.021 | 0.02539 | 741.965 | 0.01547 | 740.04 | 0.38777 | 740.081 | 0.06283 | 740.081 | 0.12678
743.518 | 0.03376 | 743.464 | 0.02321 | 741.537 | 0.34495 | 741.578 | 0.05981 | 741.578 | 0.10319
745.018 | 0.01953 | 744.961 | 0.01936 | 743.037 | 0.3782 | 743.078 | 0.0935 | 743.078 | 0.11105
746.514 | 0.03006 | 746.459 | 0.02044 | 744.533 | 0.36389 | 744.575 | 0.0749 | 744.575 | 0.08375
748.013 | 0.03131 | 747.955 | 0.02039 | 746.033 | 0.3666 | 746.071 | 0.04753 | 746.071 | 0.10606
749.509 | 0.03256 | 749.451 | 0.02399 | 747.529 | 0.36308 | 747.57 | 0.08687 | 747.57 | 0.08259
751.005 | 0.03041 | 750.949 | 0.01839 | 749.025 | 0.35438 | 749.066 | 0.07121 | 749.066 | 0.08782
752.504 | 0.02856 | 752.445 | 0.02543 | 750.524 | 0.36345 | 750.565 | 0.0731 | 750.565 | 0.09019
754 | 0.02517 | 753.943 | 0.02879 | 752.02 | 0.35752 | 752.061 | 0.08759 | 752.061 | 0.0911
755.498 | 0.02766 | 755.438 | 0.02845 | 753.518 | 0.35243 | 753.557 | 0.07586 | 753.557 | 0.091
756.993 | 0.03541 | 756.933 | 0.02094 | 755.014 | 0.38075 | 755.055 | 0.09125 | 755.055 | 0.0916
758.489 | 0.02149 | 758.43 | 0.0215 | 756.51 | 0.38011 | 756.551 | 0.08607 | 756.551 | 0.08381
759.987 | 0.03327 | 759.925 | 0.02058 | 758.008 | 0.3777 | 758.049 | 0.08194 | 758.049 | 0.10456
761.482 | 0.02523 | 761.422 | 0.0268 | 759.503 | 0.35919 | 759.544 | 0.12853 | 759.544 | 0.10261
762.979 | 0.02741 | 762.917 | 0.02201 | 760.998 | 0.37594 | 761.039 | 0.10292 | 761.039 | 0.10028
764.474 | 0.0429 | 764.411 | 0.02932 | 762.496 | 0.38149 | 762.537 | 0.13614 | 762.537 | 0.12447
765.968 | 0.02465 | 765.908 | 0.02048 | 763.99 | 0.38723 | 764.031 | 0.17361 | 764.031 | 0.12259
767.466 | 0.02714 | 767.402 | 0.02026 | 765.485 | 0.3988 | 765.526 | 0.16026 | 765.526 | 0.15477
768.96 | 0.0287 | 768.895 | 0.01288 | 766.982 | 0.38334 | 767.023 | 0.15928 | 767.023 | 0.15595
770.454 | 0.01847 | 770.392 | 0.02056 | 768.476 | 0.39269 | 768.518 | 0.17238 | 768.518 | 0.1775
771.951 | 0.02031 | 771.885 | 0.01925 | 769.971 | 0.39926 | 770.012 | 0.20276 | 770.012 | 0.19404
773.444 | 0.01875 | 773.378 | 0.01812 | 771.467 | 0.39769 | 771.508 | 0.23223 | 771.508 | 0.22681
774.938 | 0.01595 | 774.872 | 0.0137 | 772.961 | 0.41019 | 773.002 | 0.26766 | 773.002 | 0.23718
776.434 | 0.01996 | 776.367 | 0.01424 | 774.455 | 0.39445 | 774.496 | 0.32136 | 774.496 | 0.26146
777.928 | 0.02644 | 777.86 | 0.01296 | 775.951 | 0.40399 | 775.99 | 0.32202 | 775.99 | 0.29718
779.421 | 0.03138 | 779.353 | 0.01867 | 777.444 | 0.42953 | 777.486 | 0.36503 | 777.486 | 0.31744
780.914 | 0.01898 | 780.848 | 0.02017 | 778.938 | 0.45971 | 778.979 | 0.38328 | 778.979 | 0.3596
782.409 | 0.03352 | 782.341 | 0.00994 | 780.431 | 0.4337 | 780.472 | 0.39692 | 780.472 | 0.38398
783.902 | 0.02081 | 783.833 | 0.01405 | 781.927 | 0.4523 | 781.965 | 0.4652 | 781.965 | 0.41334
785.395 | 0.0208 | 785.325 | 0.01101 | 783.419 | 0.47295 | 783.46 | 0.48143 | 783.46 | 0.44968
786.887 | 0.01892 | 786.82 | 0.01332 | 784.912 | 0.45703 | 784.953 | 0.53485 | 784.953 | 0.49224
788.382 | 0.01891 | 788.312 | 0.02025 | 786.404 | 0.49664 | 786.446 | 0.57775 | 786.446 | 0.55316
789.875 | 0.03004 | 789.804 | 0.01398 | 787.9 | 0.51608 | 787.938 | 0.63203 | 787.938 | 0.59198
791.367 | 0.01733 | 791.295 | 0.01471 | 789.392 | 0.5333 | 789.433 | 0.67088 | 789.433 | 0.64071
792.858 | 0.02845 | 792.786 | 0.01382 | 790.884 | 0.53339 | 790.925 | 0.71471 | 790.925 | 0.67919
794.353 | 0.01637 | 794.281 | 0.02397 | 792.376 | 0.55727 | 792.417 | 0.73967 | 792.417 | 0.74249
795.844 | 0.03616 | 795.772 | 0.02183 | 793.867 | 0.57236 | 793.909 | 0.7782 | 793.909 | 0.77092
797.336 | 0.04327 | 797.263 | 0.0267 | 795.362 | 0.59115 | 795.4 | 0.83426 | 795.4 | 0.83309
798.827 | 0.0287 | 798.753 | 0.02866 | 796.853 | 0.59791 | 796.892 | 0.8975 | 796.892 | 0.86578
800.318 | 0.04391 | 800.244 | 0.03578 | 798.345 | 0.62309 | 798.386 | 0.89909 | 798.386 | 0.91545
801.809 | 0.03374 | 801.737 | 0.03448 | 799.836 | 0.62281 | 799.877 | 0.93662 | 799.877 | 0.92424
803.303 | 0.02944 | 803.228 | 0.0444 | 801.327 | 0.65614 | 801.368 | 0.96389 | 801.368 | 0.96569
804.793 | 0.02918 | 804.718 | 0.04443 | 802.818 | 0.68122 | 802.859 | 0.97769 | 802.859 | 0.96705
806.284 | 0.02736 | 806.208 | 0.0421 | 804.308 | 0.67178 | 804.35 | 0.98221 | 804.35 | 0.99875
807.774 | 0.03452 | 807.698 | 0.04933 | 805.802 | 0.70621 | 805.84 | 0.99612 | 805.84 | 0.98543
809.265 | 0.02714 | 809.188 | 0.05108 | 807.292 | 0.73093 | 807.331 | 1 | 807.331 | 1
810.755 | 0.02656 | 810.677 | 0.0613 | 808.782 | 0.71316 | 808.824 | 0.97075 | 808.824 | 0.94924
812.245 | 0.02196 | 812.167 | 0.0631 | 810.273 | 0.71585 | 810.314 | 0.9504 | 810.314 | 0.94297
813.737 | 0.02757 | 813.659 | 0.05996 | 811.763 | 0.7227 | 811.804 | 0.91043 | 811.804 | 0.88414
815.227 | 0.02762 | 815.148 | 0.06124 | 813.252 | 0.74057 | 813.293 | 0.92238 | 813.293 | 0.84827
816.716 | 0.02425 | 816.637 | 0.07247 | 814.742 | 0.73224 | 814.783 | 0.87489 | 814.783 | 0.83568
818.206 | 0.01903 | 818.126 | 0.0738 | 816.232 | 0.73743 | 816.273 | 0.81565 | 816.273 | 0.78236
819.695 | 0.0361 | 819.615 | 0.07772 | 817.721 | 0.73465 | 817.762 | 0.78497 | 817.762 | 0.75384
821.184 | 0.03305 | 821.103 | 0.07451 | 819.21 | 0.70162 | 819.251 | 0.74992 | 819.251 | 0.70152
822.673 | 0.03155 | 822.592 | 0.08398 | 820.699 | 0.69458 | 820.74 | 0.6859 | 820.74 | 0.66062
824.161 | 0.02818 | 824.08 | 0.09035 | 822.188 | 0.67774 | 822.229 | 0.64849 | 822.229 | 0.61914
825.65 | 0.02699 | 825.568 | 0.09454 | 823.68 | 0.6733 | 823.718 | 0.59022 | 823.718 | 0.56648
827.138 | 0.01774 | 827.056 | 0.08682 | 825.168 | 0.67034 | 825.207 | 0.53863 | 825.207 | 0.53753
828.627 | 0.01067 | 828.544 | 0.08829 | 826.657 | 0.64749 | 826.695 | 0.51119 | 826.695 | 0.50678
830.115 | 0.00483 | 830.031 | 0.09346 | 828.145 | 0.61704 | 828.184 | 0.46584 | 828.184 | 0.46606
831.603 | 0.02468 | 831.519 | 0.08451 | 829.633 | 0.60585 | 829.672 | 0.39471 | 829.672 | 0.43845
833.091 | 0.02225 | 833.006 | 0.08862 | 831.122 | 0.59567 | 831.16 | 0.38559 | 831.16 | 0.4058
834.579 | 0.03189 | 834.494 | 0.10009 | 832.609 | 0.56929 | 832.648 | 0.34701 | 832.648 | 0.36641
836.066 | 0.01738 | 835.981 | 0.09689 | 834.097 | 0.56384 | 834.135 | 0.32985 | 834.135 | 0.35873
837.554 | 0.02702 | 837.468 | 0.08783 | 835.585 | 0.5271 | 835.623 | 0.31176 | 835.623 | 0.31433
839.041 | 0.02459 | 838.955 | 0.08797 | 837.07 | 0.49434 | 837.111 | 0.2583 | 837.111 | 0.31456
840.528 | 0.01751 | 840.441 | 0.08336 | 838.557 | 0.48805 | 838.598 | 0.27814 | 838.598 | 0.27883
842.015 | 0.0287 | 841.928 | 0.08079 | 840.044 | 0.50795 | 840.085 | 0.25525 | 840.085 | 0.27173
843.502 | 0.0286 | 843.414 | 0.08943 | 841.531 | 0.47982 | 841.572 | 0.21346 | 841.572 | 0.25174
844.988 | 0.02263 | 844.9 | 0.08451 | 843.018 | 0.46233 | 843.059 | 0.21916 | 843.059 | 0.23824
846.475 | 0.02068 | 846.386 | 0.07464 | 844.505 | 0.44892 | 844.546 | 0.15114 | 844.546 | 0.2203
847.961 | 0.00697 | 847.872 | 0.07949 | 845.991 | 0.41579 | 846.032 | 0.18076 | 846.032 | 0.21438
849.448 | 0.01492 | 849.358 | 0.0849 | 847.478 | 0.42338 | 847.519 | 0.17673 | 847.519 | 0.18726
850.934 | 0.02226 | 850.844 | 0.08702 | 848.964 | 0.417 | 849.005 | 0.14176 | 849.005 | 0.18677
852.42 | 0.00607 | 852.326 | 0.07245 | 850.45 | 0.40747 | 850.488 | 0.13534 | 850.488 | 0.17384
853.905 | 0.0196 | 853.812 | 0.0803 | 851.936 | 0.38545 | 851.974 | 0.12846 | 851.974 | 0.16647
855.391 | 0.01331 | 855.297 | 0.08046 | 853.422 | 0.38046 | 853.46 | 0.1113 | 853.46 | 0.15697
856.876 | 0.0222 | 856.782 | 0.07365 | 854.908 | 0.38241 | 854.946 | 0.11654 | 854.946 | 0.16133
858.359 | 0.01746 | 858.267 | 0.08064 | 856.39 | 0.3826 | 856.431 | 0.11369 | 856.431 | 0.14986
859.844 | 0.01025 | 859.752 | 0.0735 | 857.876 | 0.37122 | 857.917 | 0.11309 | 857.917 | 0.14411
861.329 | 0.01573 | 861.236 | 0.06013 | 859.361 | 0.37354 | 859.402 | 0.12064 | 859.402 | 0.15006
862.814 | 0.024 | 862.721 | 0.07322 | 860.846 | 0.38447 | 860.887 | 0.10362 | 860.887 | 0.13064
864.299 | 0.02545 | 864.202 | 0.07972 | 862.331 | 0.3705 | 862.369 | 0.1122 | 862.369 | 0.122
865.784 | 0.01824 | 865.686 | 0.07448 | 863.816 | 0.35819 | 863.854 | 0.09254 | 863.854 | 0.13231
867.268 | 0.01536 | 867.17 | 0.07127 | 865.298 | 0.36338 | 865.339 | 0.08914 | 865.339 | 0.11217
868.75 | 0.01744 | 868.654 | 0.08094 | 866.782 | 0.36899 | 866.823 | 0.0715 | 866.823 | 0.10557
870.234 | 0.01673 | 870.138 | 0.08217 | 868.267 | 0.37718 | 868.308 | 0.09101 | 868.308 | 0.11376
871.718 | 0.01943 | 871.622 | 0.07589 | 869.751 | 0.38842 | 869.789 | 0.08645 | 869.789 | 0.10856
873.202 | 0.03234 | 873.102 | 0.0733 | 871.235 | 0.39429 | 871.273 | 0.09691 | 871.273 | 0.10185
874.685 | 0.01832 | 874.585 | 0.08945 | 872.716 | 0.39404 | 872.757 | 0.0779 | 872.757 | 0.0936
876.166 | 0.01451 | 876.069 | 0.07421 | 874.2 | 0.39584 | 874.241 | 0.06654 | 874.241 | 0.09167
877.65 | 0.0169 | 877.552 | 0.08433 | 875.684 | 0.40625 | 875.725 | 0.07929 | 875.725 | 0.08713
879.133 | 0.03383 | 879.032 | 0.09593 | 877.167 | 0.4073 | 877.205 | 0.09033 | 877.205 | 0.08659
880.616 | 0.02786 | 880.514 | 0.08772 | 878.648 | 0.44361 | 878.689 | 0.05494 | 878.689 | 0.0873
882.099 | 0.0287 | 881.997 | 0.10321 | 880.131 | 0.44485 | 880.172 | 0.07144 | 880.172 | 0.08585
883.579 | 0.02439 | 883.479 | 0.10677 | 881.614 | 0.44998 | 881.652 | 0.09681 | 881.652 | 0.08656
885.062 | 0.02442 | 884.959 | 0.10925 | 883.097 | 0.45973 | 883.135 | 0.0664 | 883.135 | 0.08635
886.545 | 0.02352 | 886.441 | 0.12881 | 884.577 | 0.46272 | 884.618 | 0.08764 | 884.618 | 0.08461
888.024 | 0.02262 | 887.923 | 0.12691 | 886.06 | 0.46849 | 886.1 | 0.07251 | 886.1 | 0.08932
889.507 | 0.02637 | 889.405 | 0.12997 | 887.542 | 0.48583 | 887.58 | 0.09845 | 887.58 | 0.07819
890.989 | 0.0233 | 890.884 | 0.14645 | 889.024 | 0.4967 | 889.062 | 0.07303 | 889.062 | 0.07506
892.471 | 0.02085 | 892.365 | 0.15156 | 890.504 | 0.49913 | 890.545 | 0.1091 | 890.545 | 0.0704
893.95 | 0.0215 | 893.846 | 0.16513 | 891.986 | 0.51508 | 892.024 | 0.08593 | 892.024 | 0.07849
895.431 | 0.03391 | 895.325 | 0.17504 | 893.468 | 0.52362 | 893.506 | 0.08836 | 893.506 | 0.07336
896.913 | 0.02466 | 896.806 | 0.18276 | 894.947 | 0.53586 | 894.987 | 0.09424 | 894.987 | 0.08068
898.392 | 0.02809 | 898.287 | 0.21363 | 896.428 | 0.55329 | 896.466 | 0.10702 | 896.466 | 0.08214
899.873 | 0.01946 | 899.765 | 0.20613 | 897.91 | 0.55138 | 897.948 | 0.10508 | 897.948 | 0.07131
901.354 | 0.03806 | 901.246 | 0.23059 | 899.388 | 0.55491 | 899.429 | 0.07906 | 899.429 | 0.08831
902.832 | 0.01735 | 902.726 | 0.25029 | 900.869 | 0.56197 | 900.907 | 0.10246 | 900.907 | 0.07006
904.313 | 0.01459 | 904.204 | 0.25971 | 902.35 | 0.56746 | 902.388 | 0.09787 | 902.388 | 0.08135
905.793 | 0.01308 | 905.684 | 0.27705 | 903.828 | 0.57794 | 903.869 | 0.1196 | 903.869 | 0.07679
907.271 | 0.02456 | 907.164 | 0.29953 | 905.309 | 0.57565 | 905.347 | 0.08209 | 905.347 | 0.07622
908.752 | 0.02552 | 908.641 | 0.29834 | 906.787 | 0.57844 | 906.828 | 0.11541 | 906.828 | 0.07702
910.232 | 0.0141 | 910.121 | 0.32287 | 908.267 | 0.57939 | 908.305 | 0.08334 | 908.305 | 0.08211
911.709 | 0.00763 | 911.598 | 0.33749 | 909.747 | 0.58969 | 909.786 | 0.08917 | 909.786 | 0.08212
913.189 | 0.01974 | 913.077 | 0.35506 | 911.225 | 0.58277 | 911.266 | 0.10484 | 911.266 | 0.0832
914.666 | 0.03153 | 914.554 | 0.36823 | 912.705 | 0.5988 | 912.743 | 0.10896 | 912.743 | 0.07795
916.146 | 0.0294 | 916.033 | 0.3781 | 914.182 | 0.59604 | 914.223 | 0.09664 | 914.223 | 0.07976
917.625 | 0.01023 | 917.512 | 0.38377 | 915.662 | 0.58421 | 915.7 | 0.08014 | 915.7 | 0.09001
919.102 | 0.02946 | 918.988 | 0.40156 | 917.138 | 0.57349 | 917.179 | 0.11038 | 917.179 | 0.08548
920.581 | 0.02485 | 920.467 | 0.40944 | 918.618 | 0.5935 | 918.656 | 0.09367 | 918.656 | 0.09075
922.057 | 0.03882 | 921.943 | 0.41972 | 920.097 | 0.58593 | 920.135 | 0.10034 | 920.135 | 0.0777
923.536 | 0.0277 | 923.421 | 0.42156 | 921.573 | 0.58566 | 921.611 | 0.08219 | 921.611 | 0.09244
925.012 | 0.04074 | 924.897 | 0.42268 | 923.052 | 0.55736 | 923.09 | 0.0825 | 923.09 | 0.08453
926.491 | 0.02189 | 926.375 | 0.42656 | 924.528 | 0.56163 | 924.566 | 0.0892 | 924.566 | 0.08564
927.966 | 0.04266 | 927.85 | 0.42806 | 926.007 | 0.5734 | 926.045 | 0.08168 | 926.045 | 0.08501
929.445 | 0.02401 | 929.328 | 0.42314 | 927.483 | 0.55989 | 927.521 | 0.08202 | 927.521 | 0.09063
930.92 | 0.02417 | 930.803 | 0.42062 | 928.961 | 0.5575 | 928.999 | 0.10894 | 928.999 | 0.09695
932.398 | 0.02619 | 932.28 | 0.41902 | 930.437 | 0.56269 | 930.475 | 0.069 | 930.475 | 0.07967
933.873 | 0.02852 | 933.755 | 0.38493 | 931.915 | 0.51514 | 931.953 | 0.06866 | 931.953 | 0.08232
935.351 | 0.02496 | 935.232 | 0.38904 | 933.39 | 0.52912 | 933.428 | 0.07692 | 933.428 | 0.09904
936.826 | 0.02884 | 936.707 | 0.38747 | 934.865 | 0.51024 | 934.906 | 0.05719 | 934.906 | 0.08737
938.303 | 0.03736 | 938.184 | 0.36313 | 936.342 | 0.50275 | 936.38 | 0.08048 | 936.38 | 0.08946
939.778 | 0.03721 | 939.658 | 0.33972 | 937.817 | 0.50377 | 937.858 | 0.04602 | 937.858 | 0.08162
941.255 | 0.03149 | 941.134 | 0.32605 | 939.295 | 0.50296 | 939.333 | 0.06688 | 939.333 | 0.08383
942.729 | 0.02422 | 942.608 | 0.30889 | 940.769 | 0.48741 | 940.81 | 0.03589 | 940.81 | 0.07871
944.206 | 0.02902 | 944.082 | 0.29762 | 942.246 | 0.4554 | 942.284 | 0.04153 | 942.284 | 0.0904
945.68 | 0.0459 | 945.558 | 0.2724 | 943.72 | 0.47002 | 943.758 | 0.06956 | 943.758 | 0.0826
947.154 | 0.04018 | 947.031 | 0.26701 | 945.194 | 0.4454 | 945.235 | 0.06319 | 945.235 | 0.09869
948.63 | 0.03291 | 948.507 | 0.2508 | 946.671 | 0.45753 | 946.709 | 0.03715 | 946.709 | 0.09144
950.104 | 0.02379 | 949.98 | 0.22467 | 948.145 | 0.44124 | 948.185 | 0.06694 | 948.185 | 0.09548
951.58 | 0.02859 | 951.456 | 0.20921 | 949.621 | 0.43829 | 949.659 | 0.06675 | 949.659 | 0.0862
953.053 | 0.02102 | 952.929 | 0.19117 | 951.094 | 0.43838 | 951.132 | 0.06091 | 951.132 | 0.09667
954.526 | 0.02675 | 954.402 | 0.17498 | 952.568 | 0.42949 | 952.608 | 0.07131 | 952.608 | 0.08568
956.002 | 0.0297 | 955.877 | 0.16449 | 954.043 | 0.42579 | 954.081 | 0.04189 | 954.081 | 0.10384
957.475 | 0.03203 | 957.349 | 0.154 | 955.516 | 0.40404 | 955.554 | 0.05969 | 955.554 | 0.09454
958.95 | 0.03436 | 958.821 | 0.13378 | 956.989 | 0.42791 | 957.03 | 0.06103 | 957.03 | 0.08764
960.423 | 0.02214 | 960.296 | 0.12991 | 958.465 | 0.40052 | 958.503 | 0.05918 | 958.503 | 0.0999
961.895 | 0.0384 | 961.768 | 0.10566 | 959.937 | 0.4132 | 959.975 | 0.06815 | 959.975 | 0.10011
963.37 | 0.03501 | 963.24 | 0.09299 | 961.41 | 0.39662 | 961.45 | 0.06067 | 961.45 | 0.10273
964.842 | 0.03836 | 964.714 | 0.07995 | 962.885 | 0.4094 | 962.923 | 0.065 | 962.923 | 0.09915
966.314 | 0.02871 | 966.186 | 0.0783 | 964.357 | 0.40134 | 964.395 | 0.07179 | 964.395 | 0.09322
967.789 | 0.0302 | 967.657 | 0.05498 | 965.829 | 0.39254 | 965.869 | 0.04934 | 965.869 | 0.09895
969.26 | 0.03913 | 969.131 | 0.0594 | 967.303 | 0.39245 | 967.341 | 0.07189 | 967.341 | 0.10588
970.732 | 0.04341 | 970.602 | 0.05317 | 968.775 | 0.37791 | 968.813 | 0.07133 | 968.813 | 0.09694
972.203 | 0.05419 | 972.073 | 0.04951 | 970.247 | 0.38734 | 970.287 | 0.06365 | 970.287 | 0.08583
973.677 | 0.02782 | 973.544 | 0.03833 | 971.721 | 0.3679 | 971.759 | 0.07515 | 971.759 | 0.09916
975.148 | 0.03706 | 975.017 | 0.02953 | 973.192 | 0.37501 | 973.23 | 0.0682 | 973.23 | 0.09694
976.619 | 0.03577 | 976.487 | 0.02386 | 974.663 | 0.38083 | 974.701 | 0.06961 | 974.701 | 0.09964
978.092 | 0.03695 | 977.958 | 0.02114 | 976.134 | 0.3761 | 976.175 | 0.07177 | 976.175 | 0.09189
979.563 | 0.03597 | 979.428 | 0.023 | 977.608 | 0.37823 | 977.646 | 0.07293 | 977.646 | 0.09768
981.034 | 0.03592 | 980.901 | 0.02119 | 979.078 | 0.37877 | 979.116 | 0.07237 | 979.116 | 0.1004
982.504 | 0.05135 | 982.37 | 0.01406 | 980.549 | 0.36117 | 980.587 | 0.06983 | 980.587 | 0.09514
983.974 | 0.04356 | 983.84 | 0.01263 | 982.019 | 0.38614 | 982.057 | 0.07834 | 982.057 | 0.09682
985.447 | 0.0497 | 985.31 | 0.00789 | 983.489 | 0.36525 | 983.53 | 0.08194 | 983.53 | 0.09021
986.917 | 0.04314 | 986.782 | 0.00921 | 984.962 | 0.39663 | 985 | 0.08403 | 985 | 0.09162
988.386 | 0.0434 | 988.251 | 0.00631 | 986.432 | 0.4031 | 986.47 | 0.08735 | 986.47 | 0.09473
989.856 | 0.04335 | 989.72 | 0.000472279 | 987.902 | 0.41409 | 987.94 | 0.09384 | 987.94 | 0.08863
991.328 | 0.03742 | 991.189 | 0.00492 | 989.372 | 0.42889 | 989.409 | 0.11015 | 989.409 | 0.09623
992.798 | 0.0287 | 992.658 | 0 | 990.841 | 0.45598 | 990.879 | 0.11046 | 990.879 | 0.08492
994.267 | 0.04382 | 994.127 | 0.00445 | 992.31 | 0.45207 | 992.351 | 0.12674 | 992.351 | 0.08516
995.736 | 0.02705 | 995.598 | 0.00926 | 993.782 | 0.4853 | 993.82 | 0.14471 | 993.82 | 0.08849
997.205 | 0.03876 | 997.067 | 0.00343 | 995.252 | 0.53415 | 995.289 | 0.1302 | 995.289 | 0.09491
998.673 | 0.01766 | 998.535 | 0.011 | 996.72 | 0.53644 | 996.758 | 0.14639 | 996.758 | 0.09288
1000.143 | 0.03721 |  | 0.011 | 998.189 | 0.56714 | 998.227 | 0.14535 | 998.227 | 0.08932
1001.613 | 0.03149 |  | 0.011 | 999.658 | 0.59609 | 999.696 | 0.16272 | 999.696 | 0.10376
1003.083 | 0.02422 |  | 0.011 | 1001.13 | 0.63181 | 1001.16 | 0.17488 | 1001.16 | 0.10144
1004.553 | 0.02902 |  | 0.011 | 1002.59 | 0.66571 | 1002.64 | 0.19419 | 1002.64 | 0.10037
1006.023 | 0.0459 |  | 0.011 | 1004.06 | 0.69068 | 1004.1 | 0.19594 | 1004.1 | 0.10144
1007.493 | 0.04018 |  | 0.011 | 1005.53 | 0.7387 | 1005.57 | 0.23138 | 1005.57 | 0.10468
1008.963 | 0.03291 |  | 0.011 | 1007 | 0.77099 | 1007.04 | 0.25497 | 1007.04 | 0.0987
1010.433 | 0.02379 |  | 0.011 | 1008.47 | 0.8365 | 1008.51 | 0.29377 | 1008.51 | 0.09718
1011.903 | 0.02859 |  | 0.011 | 1009.94 | 0.88054 | 1009.97 | 0.33004 | 1009.97 | 0.10073
1013.373 | 0.02102 |  | 0.011 | 1011.4 | 0.92776 | 1011.44 | 0.34687 | 1011.44 | 0.10013
1014.843 | 0.02675 |  | 0.011 | 1012.87 | 0.96431 | 1012.91 | 0.37054 | 1012.91 | 0.0957
1016.313 | 0.0297 |  | 0.011 | 1014.34 | 0.99937 | 1014.38 | 0.35336 | 1014.38 | 0.10695
1017.783 | 0.03203 |  | 0.011 | 1015.81 | 1 | 1015.84 | 0.32823 | 1015.84 | 0.10004
1019.253 | 0.03436 |  | 0.011 | 1017.27 | 0.95198 | 1017.31 | 0.293 | 1017.31 | 0.10115
1020.723 | 0.02214 |  | 0.011 | 1018.74 | 0.89004 | 1018.78 | 0.2324 | 1018.78 | 0.09701
1022.193 | 0.0384 |  | 0.011 | 1020.21 | 0.81071 | 1020.24 | 0.19162 | 1020.24 | 0.09641
1023.663 | 0.03501 |  | 0.011 | 1021.67 | 0.75066 | 1021.71 | 0.13608 | 1021.71 | 0.09704
1025.133 | 0.03836 |  | 0.011 | 1023.14 | 0.66679 | 1023.18 | 0.1353 | 1023.18 | 0.08398
1026.603 | 0.02871 |  | 0.011 | 1024.61 | 0.59263 | 1024.64 | 0.12485 | 1024.64 | 0.10274
1028.073 | 0.0302 |  | 0.011 | 1026.07 | 0.53749 | 1026.11 | 0.10011 | 1026.11 | 0.08859
1029.543 | 0.03913 |  | 0.011 | 1027.54 | 0.4712 | 1027.58 | 0.08883 | 1027.58 | 0.09582
1031.013 | 0.04341 |  | 0.011 | 1029 | 0.42568 | 1029.04 | 0.10032 | 1029.04 | 0.09934
1032.483 | 0.05419 |  | 0.011 | 1030.47 | 0.37457 | 1030.51 | 0.10244 | 1030.51 | 0.08532
1033.953 | 0.02782 |  | 0.011 | 1031.93 | 0.3621 | 1031.97 | 0.09438 | 1031.97 | 0.09267
1035.423 | 0.03706 |  | 0.011 | 1033.4 | 0.32395 | 1033.44 | 0.0671 | 1033.44 | 0.09494
1036.893 | 0.03577 |  | 0.011 | 1034.86 | 0.30277 | 1034.9 | 0.06898 | 1034.9 | 0.08611
1038.363 | 0.03695 |  | 0.011 | 1036.33 | 0.2872 | 1036.37 | 0.08459 | 1036.37 | 0.09021
1039.833 | 0.03597 |  | 0.011 | 1037.79 | 0.28454 | 1037.83 | 0.08412 | 1037.83 | 0.07597
1041.303 | 0.03592 |  | 0.011 | 1039.26 | 0.26351 | 1039.29 | 0.06612 | 1039.29 | 0.08296
1042.773 | 0.05135 |  | 0.011 | 1040.72 | 0.26584 | 1040.76 | 0.06085 | 1040.76 | 0.09117
1044.243 | 0.04356 |  | 0.011 | 1042.19 | 0.25953 | 1042.22 | 0.07737 | 1042.22 | 0.08259
1045.713 | 0.0497 |  | 0.011 | 1043.65 | 0.26686 | 1043.69 | 0.06973 | 1043.69 | 0.08878
1047.183 | 0.04314 |  | 0.011 | 1045.11 | 0.26493 | 1045.15 | 0.07625 | 1045.15 | 0.08032
1048.653 | 0.0434 |  | 0.011 | 1046.58 | 0.28241 | 1046.62 | 0.08099 | 1046.62 | 0.0854
1050.123 | 0.04335 |  | 0.011 | 1048.04 | 0.27077 | 1048.08 | 0.07578 | 1048.08 | 0.08583
1051.593 | 0.03742 |  | 0.011 | 1049.51 | 0.2776 | 1049.54 | 0.08721 | 1049.54 | 0.08378
1053.063 | 0.0287 |  | 0.011 | 1050.97 | 0.2778 | 1051 | 0.07004 | 1051 | 0.09064
1054.533 | 0.04382 |  | 0.011 | 1052.43 | 0.29291 | 1052.47 | 0.07197 | 1052.47 | 0.0678
1056.003 | 0.02705 |  | 0.011 | 1053.89 | 0.28728 | 1053.93 | 0.07453 | 1053.93 | 0.096
1057.473 | 0.03876 |  | 0.011 | 1055.36 | 0.29263 | 1055.39 | 0.07503 | 1055.39 | 0.08573
1058.943 | 0.01766 |  | 0.011 | 1056.82 | 0.28857 | 1056.86 | 0.09365 | 1056.86 | 0.09328
1060.413 | 0.03721 |  | 0.011 | 1058.28 | 0.29535 | 1058.32 | 0.08953 | 1058.32 | 0.08204
1061.883 | 0.03149 |  | 0.011 | 1059.74 | 0.29629 | 1059.78 | 0.0718 | 1059.78 | 0.08939
1063.353 | 0.02422 |  | 0.011 | 1061.2 | 0.31019 | 1061.24 | 0.08297 | 1061.24 | 0.08733
1064.823 | 0.02902 |  | 0.011 | 1062.67 | 0.32064 | 1062.71 | 0.08817 | 1062.71 | 0.07694
1066.293 | 0.0459 |  | 0.011 | 1064.13 | 0.32435 | 1064.17 | 0.07925 | 1064.17 | 0.09637
1067.763 | 0.04018 |  | 0.011 | 1065.59 | 0.33076 | 1065.63 | 0.09481 | 1065.63 | 0.08223
1069.233 | 0.03291 |  | 0.011 | 1067.05 | 0.338 | 1067.09 | 0.09406 | 1067.09 | 0.09622
1070.703 | 0.02379 |  | 0.011 | 1068.51 | 0.34366 | 1068.55 | 0.10281 | 1068.55 | 0.09311
1072.173 | 0.02859 |  | 0.011 | 1069.97 | 0.35543 | 1070.01 | 0.07558 | 1070.01 | 0.08751
1073.643 | 0.02102 |  | 0.011 | 1071.43 | 0.34517 | 1071.47 | 0.10408 | 1071.47 | 0.0928
1075.113 | 0.02675 |  | 0.011 | 1072.9 | 0.36867 | 1072.93 | 0.09734 | 1072.93 | 0.10698
1076.583 | 0.0297 |  | 0.011 | 1074.36 | 0.36642 | 1074.39 | 0.08658 | 1074.39 | 0.08698
1078.053 | 0.03203 |  |  | 1075.82 | 0.36314 | 1075.86 | 0.09174 | 1075.86 | 0.09988
1079.523 | 0.03436 |  |  | 1077.28 | 0.37299 | 1077.31 | 0.10763 | 1077.31 | 0.09766
1080.993 | 0.02214 |  |  | 1078.74 | 0.38156 | 1078.77 | 0.09517 | 1078.77 | 0.08802
1082.463 | 0.0384 |  |  | 1080.2 | 0.38049 | 1080.23 | 0.09371 | 1080.23 | 0.08651
1083.933 | 0.03501 |  |  | 1081.66 | 0.36536 | 1081.69 | 0.09932 | 1081.69 | 0.08927
1085.403 | 0.03836 |  |  | 1083.12 | 0.36596 | 1083.15 | 0.09772 | 1083.15 | 0.09107
1086.873 | 0.02871 |  |  | 1084.58 | 0.36869 | 1084.61 | 0.08279 | 1084.61 | 0.08422
1088.343 | 0.0302 |  |  | 1086.03 | 0.35549 | 1086.07 | 0.08427 | 1086.07 | 0.08888
1089.813 | 0.03913 |  |  | 1087.49 | 0.36183 | 1087.53 | 0.08175 | 1087.53 | 0.09089
1091.283 | 0.04341 |  |  | 1088.95 | 0.36956 | 1088.99 | 0.10229 | 1088.99 | 0.09117
1092.753 | 0.05419 |  |  | 1090.41 | 0.35831 | 1090.45 | 0.08393 | 1090.45 | 0.08913
1094.223 | 0.02782 |  |  | 1091.87 | 0.36197 | 1091.91 | 0.07929 | 1091.91 | 0.08583
1095.693 | 0.03706 |  |  | 1093.33 | 0.34933 | 1093.36 | 0.07606 | 1093.36 | 0.09359
1097.163 | 0.03577 |  |  | 1094.79 | 0.35687 | 1094.82 | 0.09025 | 1094.82 | 0.09656
1098.633 | 0.03695 |  |  | 1096.24 | 0.3545 | 1096.28 | 0.08423 | 1096.28 | 0.09245
1100.103 | 0.03597 |  |  | 1097.7 | 0.34252 | 1097.74 | 0.08653 | 1097.74 | 0.09955
1101.573 | 0.03592 |  |  | 1099.16 | 0.35247 | 1099.2 | 0.08165 | 1099.2 | 0.09865
1103.043 | 0.05135 |  |  | 1100.62 | 0.35834 | 1100.65 | 0.06862 | 1100.65 | 0.09173
1104.513 | 0.04356 |  |  | 1102.07 | 0.3544 | 1102.11 | 0.07892 | 1102.11 | 0.09297
1105.983 | 0.0497 |  |  | 1103.53 | 0.36028 | 1103.57 | 0.09089 | 1103.57 | 0.08975
1107.453 | 0.04314 |  |  | 1104.99 | 0.36551 | 1105.03 | 0.08293 | 1105.03 | 0.09145
1108.923 | 0.0434 |  |  | 1106.45 | 0.35093 | 1106.48 | 0.07566 | 1106.48 | 0.0947
1110.393 | 0.04335 |  |  | 1107.9 | 0.37346 | 1107.94 | 0.06985 | 1107.94 | 0.08918
1111.863 | 0.03742 |  |  | 1109.36 | 0.3636 | 1109.4 | 0.09031 | 1109.4 | 0.08399
1113.333 | 0.0287 |  |  | 1110.81 | 0.35919 | 1110.85 | 0.07215 | 1110.85 | 0.09111
1114.803 | 0.04382 |  |  | 1112.27 | 0.35887 | 1112.31 | 0.08864 | 1112.31 | 0.09287
1116.273 | 0.02705 |  |  | 1113.73 | 0.3678 | 1113.76 | 0.07585 | 1113.76 | 0.08664
1117.743 | 0.03876 |  |  | 1115.18 | 0.3583 | 1115.22 | 0.07902 | 1115.22 | 0.08705
1119.213 | 0.01766 |  |  | 1116.64 | 0.36372 | 1116.68 | 0.07824 | 1116.68 | 0.0938
1120.683 | 0.03721 |  |  | 1118.1 | 0.37191 | 1118.13 | 0.07672 | 1118.13 | 0.10088
1122.153 | 0.03149 |  |  | 1119.55 | 0.37195 | 1119.59 | 0.07764 | 1119.59 | 0.09814
1123.623 | 0.02422 |  |  | 1121.01 | 0.37773 | 1121.04 | 0.08543 | 1121.04 | 0.08419
1125.093 | 0.02902 |  |  | 1122.46 | 0.36518 | 1122.5 | 0.08044 | 1122.5 | 0.08734
1126.563 | 0.0459 |  |  | 1123.92 | 0.36458 | 1123.95 | 0.07446 | 1123.95 | 0.09682
1128.033 | 0.04018 |  |  | 1125.37 | 0.36517 | 1125.41 | 0.09134 | 1125.41 | 0.09141
1129.503 | 0.03291 |  |  | 1126.83 | 0.37891 | 1126.86 | 0.07626 | 1126.86 | 0.09646
1130.973 | 0.02379 |  |  | 1128.28 | 0.37247 | 1128.32 | 0.08626 | 1128.32 | 0.10077
1132.443 | 0.02859 |  |  | 1129.73 | 0.37649 | 1129.77 | 0.08569 | 1129.77 | 0.0851
1133.913 | 0.02102 |  |  | 1131.19 | 0.38736 | 1131.23 | 0.09275 | 1131.23 | 0.0982
1135.383 | 0.02675 |  |  | 1132.64 | 0.38342 | 1132.68 | 0.0681 | 1132.68 | 0.0944
1136.853 | 0.0297 |  |  | 1134.1 | 0.38365 | 1134.13 | 0.08378 | 1134.13 | 0.1026
1138.323 | 0.03203 |  |  | 1135.55 | 0.38137 | 1135.59 | 0.07244 | 1135.59 | 0.09374
1139.793 | 0.03436 |  |  | 1137 | 0.37003 | 1137.04 | 0.07045 | 1137.04 | 0.09749
1141.263 | 0.02214 |  |  | 1138.46 | 0.3734 | 1138.49 | 0.06921 | 1138.49 | 0.08971
1142.733 | 0.0384 |  |  | 1139.91 | 0.36372 | 1139.95 | 0.0589 | 1139.95 | 0.08779
1144.203 | 0.03501 |  |  | 1141.36 | 0.37477 | 1141.4 | 0.06361 | 1141.4 | 0.09633
1145.673 | 0.03836 |  |  | 1142.82 | 0.37075 | 1142.85 | 0.06735 | 1142.85 | 0.09256
1147.143 | 0.02871 |  |  | 1144.27 | 0.3594 | 1144.31 | 0.05933 | 1144.31 | 0.08494
1148.613 | 0.0302 |  |  | 1145.72 | 0.36675 | 1145.76 | 0.06657 | 1145.76 | 0.08563
1150.083 | 0.03913 |  |  | 1147.17 | 0.36142 | 1147.21 | 0.05319 | 1147.21 | 0.09016
1151.553 | 0.04341 |  |  | 1148.62 | 0.36395 | 1148.66 | 0.07845 | 1148.66 | 0.09329
1153.023 | 0.05419 |  |  | 1150.08 | 0.37566 | 1150.11 | 0.07202 | 1150.11 | 0.09211
1154.493 | 0.02782 |  |  | 1151.53 | 0.38199 | 1151.56 | 0.05752 | 1151.56 | 0.09723
1155.963 | 0.03706 |  |  | 1152.98 | 0.37009 | 1153.02 | 0.07871 | 1153.02 | 0.09235
1157.433 | 0.03577 |  |  | 1154.43 | 0.37762 | 1154.47 | 0.07461 | 1154.47 | 0.09421
1158.903 | 0.03695 |  |  | 1155.88 | 0.36916 | 1155.92 | 0.06982 | 1155.92 | 0.10176
1160.373 | 0.03597 |  |  | 1157.33 | 0.37582 | 1157.37 | 0.07909 | 1157.37 | 0.10498
1161.843 | 0.03592 |  |  | 1158.79 | 0.37731 | 1158.82 | 0.05841 | 1158.82 | 0.09772
1163.313 | 0.05135 |  |  | 1160.24 | 0.37379 | 1160.27 | 0.04958 | 1160.27 | 0.10167
1164.783 | 0.04356 |  |  | 1161.69 | 0.38064 | 1161.72 | 0.06612 | 1161.72 | 0.09345
1166.253 | 0.0497 |  |  | 1163.14 | 0.38684 | 1163.18 | 0.067 | 1163.18 | 0.09013
1167.723 | 0.04314 |  |  | 1164.59 | 0.38554 | 1164.63 | 0.06153 | 1164.63 | 0.09925
1169.193 | 0.0434 |  |  | 1166.04 | 0.37739 | 1166.07 | 0.07209 | 1166.07 | 0.10418
1170.663 | 0.04335 |  |  | 1167.49 | 0.38044 | 1167.52 | 0.06182 | 1167.52 | 0.09571
1172.133 | 0.03742 |  |  | 1168.94 | 0.39146 | 1168.97 | 0.07718 | 1168.97 | 0.09643
1173.603 | 0.0287 |  |  | 1170.39 | 0.38627 | 1170.43 | 0.08352 | 1170.43 | 0.10621
1175.073 | 0.04382 |  |  | 1171.84 | 0.38201 | 1171.87 | 0.06779 | 1171.87 | 0.09841
1176.543 | 0.02705 |  |  | 1173.29 | 0.38006 | 1173.32 | 0.05434 | 1173.32 | 0.09827
1178.013 | 0.03876 |  |  | 1174.73 | 0.39033 | 1174.77 | 0.07047 | 1174.77 | 0.09825
1179.483 | 0.01766 |  |  | 1176.19 | 0.38663 | 1176.22 | 0.06478 | 1176.22 | 0.10635
1180.953 | 0.03721 |  |  | 1177.63 | 0.39217 | 1177.67 | 0.07418 | 1177.67 | 0.09718
1182.423 | 0.03149 |  |  | 1179.08 | 0.38671 | 1179.12 | 0.06717 | 1179.12 | 0.09812
1183.893 | 0.02422 |  |  | 1180.53 | 0.38551 | 1180.57 | 0.07328 | 1180.57 | 0.09117
1185.363 | 0.02902 |  |  | 1181.98 | 0.38661 | 1182.02 | 0.06251 | 1182.02 | 0.10572
1186.833 | 0.0459 |  |  | 1183.43 | 0.38985 | 1183.46 | 0.06999 | 1183.46 | 0.09038
1188.303 | 0.04018 |  |  | 1184.87 | 0.39947 | 1184.91 | 0.08275 | 1184.91 | 0.09437
1189.773 | 0.03291 |  |  | 1186.32 | 0.37706 | 1186.36 | 0.06485 | 1186.36 | 0.08478
1191.243 | 0.02379 |  |  | 1187.77 | 0.37688 | 1187.81 | 0.07262 | 1187.81 | 0.08477
1192.713 | 0.02859 |  |  | 1189.22 | 0.3703 | 1189.25 | 0.06596 | 1189.25 | 0.08697
1194.183 | 0.02102 |  |  | 1190.67 | 0.37798 | 1190.7 | 0.06678 | 1190.7 | 0.09487
1195.653 | 0.02675 |  |  | 1192.11 | 0.3664 | 1192.15 | 0.08 | 1192.15 | 0.09061
1197.123 | 0.0297 |  |  | 1193.56 | 0.38204 | 1193.6 | 0.06995 | 1193.6 | 0.08651
1198.593 | 0.03203 |  |  | 1195.01 | 0.36843 | 1195.04 | 0.07179 | 1195.04 | 0.09409
1200.063 | 0.03436 |  |  | 1196.45 | 0.37305 | 1196.49 | 0.07632 | 1196.49 | 0.08076
1201.533 | 0.02214 |  |  | 1197.9 | 0.3724 | 1197.94 | 0.06535 | 1197.94 | 0.0862
1203.003 | 0.0384 |  |  | 1199.35 | 0.37055 | 1199.38 | 0.06618 | 1199.38 | 0.08501
| 0.03501 |  |  | 1200.79 | 0.35998
| 0.03836 |  |  | 1202.24 | 0.37627
| 0.02871 |  |  | 1203.68 | 0.37503
| 0.0302 |  |  | 1205.13 | 0.37902
| 0.03913 |  |  | 1206.58 | 0.37384
| 0.04341 |  |  | 1208.02 | 0.37875
| 0.05419 |  |  | 1209.47 | 0.372
| 0.02782 |  |  | 1210.91 | 0.3709
| 0.03706 |  |  | 1212.36 | 0.38146
| 0.03577 |  |  | 1213.8 | 0.37952
| 0.03695 |  |  | 1215.25 | 0.38508
| 0.03597 |  |  | 1216.69 | 0.38074
| 0.03592 |  |  | 1218.14 | 0.38278
| 0.05135 |  |  | 1219.58 | 0.37936
| 0.04356 |  |  | 1221.02 | 0.38464
| 0.0497 |  |  | 1222.47 | 0.39279
| 0.04314 |  |  | 1223.91 | 0.39409
| 0.0434 |  |  | 1225.35 | 0.38308
| 0.04335 |  |  | 1226.8 | 0.38513
| 0.03742 |  |  | 1228.24 | 0.3793
| 0.0287 |  |  | 1229.68 | 0.38467
| 0.04382 |  |  | 1231.13 | 0.39348
| 0.02705 |  |  | 1232.57 | 0.38543
| 0.03876 |  |  | 1234.01 | 0.37358
| 0.01766 |  |  | 1235.45 | 0.36702
|  |  |  | 1236.9 | 0.37286
|  |  |  | 1238.34 | 0.37832
|  |  |  | 1239.78 | 0.37777
|  |  |  | 1241.22 | 0.37657
|  |  |  | 1242.66 | 0.37778
|  |  |  | 1244.11 | 0.37871
|  |  |  | 1245.55 | 0.37289
|  |  |  | 1246.99 | 0.36336
|  |  |  | 1248.43 | 0.36475
|  |  |  | 1249.87 | 0.35189
|  |  |  | 1251.31 | 0.3807
|  |  |  | 1252.75 | 0.38011
|  |  |  | 1254.19 | 0.37386
|  |  |  | 1255.63 | 0.37012
|  |  |  | 1257.07 | 0.37434
|  |  |  | 1258.51 | 0.36995
|  |  |  | 1259.95 | 0.36815
|  |  |  | 1261.39 | 0.3782
|  |  |  | 1262.83 | 0.37076
|  |  |  | 1264.27 | 0.37192
|  |  |  | 1265.71 | 0.38012
|  |  |  | 1267.15 | 0.37341
|  |  |  | 1268.58 | 0.37272
|  |  |  | 1270.02 | 0.37102
|  |  |  | 1271.46 | 0.38273
|  |  |  | 1272.9 | 0.38528
|  |  |  | 1274.34 | 0.38247
|  |  |  | 1275.78 | 0.37752
|  |  |  | 1277.21 | 0.38831
|  |  |  | 1278.65 | 0.38225
|  |  |  | 1280.09 | 0.38888
|  |  |  | 1281.53 | 0.38004
|  |  |  | 1282.96 | 0.38056
|  |  |  | 1284.4 | 0.39283
|  |  |  | 1285.84 | 0.37835
|  |  |  | 1287.27 | 0.37284
|  |  |  | 1288.71 | 0.37873
|  |  |  | 1290.14 | 0.37471
|  |  |  | 1291.58 | 0.37272
|  |  |  | 1293.02 | 0.37527
|  |  |  | 1294.45 | 0.36597
|  |  |  | 1295.89 | 0.36871
|  |  |  | 1297.32 | 0.36895
|  |  |  | 1298.76 | 0.36243
|  |  |  | 1300.2 | 0.35896
|  |  |  | 1301.63 | 0.36179
|  |  |  | 1303.06 | 0.37109
|  |  |  | 1304.5 | 0.36707
|  |  |  | 1305.93 | 0.36416
|  |  |  | 1307.37 | 0.36597
|  |  |  | 1308.8 | 0.36741
|  |  |  | 1310.24 | 0.35589
|  |  |  | 1311.67 | 0.35659
|  |  |  | 1313.1 | 0.36682
|  |  |  | 1314.54 | 0.36965
|  |  |  | 1315.97 | 0.36452
|  |  |  | 1317.4 | 0.35994
|  |  |  | 1318.84 | 0.35879
|  |  |  | 1320.27 | 0.3693
|  |  |  | 1321.7 | 0.3737
|  |  |  | 1323.13 | 0.37523
|  |  |  | 1324.56 | 0.3688
|  |  |  | 1326 | 0.37588
|  |  |  | 1327.43 | 0.37075
|  |  |  | 1328.86 | 0.37145
|  |  |  | 1330.29 | 0.36159
|  |  |  | 1331.73 | 0.37044
|  |  |  | 1333.16 | 0.36947
|  |  |  | 1334.59 | 0.37054
|  |  |  | 1336.02 | 0.38206
|  |  |  | 1337.45 | 0.36841
|  |  |  | 1338.88 | 0.36976
|  |  |  | 1340.31 | 0.37953
|  |  |  | 1341.74 | 0.37097
|  |  |  | 1343.17 | 0.37287
|  |  |  | 1344.6 | 0.38097
|  |  |  | 1346.03 | 0.36029
|  |  |  | 1347.46 | 0.3596
|  |  |  | 1348.89 | 0.36612
|  |  |  | 1350.32 | 0.3633
|  |  |  | 1351.75 | 0.36326
|  |  |  | 1353.18 | 0.36322
|  |  |  | 1354.61 | 0.36715
|  |  |  | 1356.04 | 0.36128
|  |  |  | 1357.47 | 0.36966
|  |  |  | 1358.89 | 0.36045
|  |  |  | 1360.32 | 0.36587
|  |  |  | 1361.75 | 0.37128
|  |  |  | 1363.18 | 0.37032
|  |  |  | 1364.61 | 0.36638
|  |  |  | 1366.03 | 0.36856
|  |  |  | 1367.46 | 0.36241
|  |  |  | 1368.89 | 0.38393
|  |  |  | 1370.32 | 0.3825
|  |  |  | 1371.74 | 0.37504
|  |  |  | 1373.17 | 0.37358
|  |  |  | 1374.6 | 0.38879
|  |  |  | 1376.02 | 0.36568
|  |  |  | 1377.45 | 0.37385
|  |  |  | 1378.88 | 0.38239
|  |  |  | 1380.3 | 0.37853
|  |  |  | 1381.73 | 0.37282
|  |  |  | 1383.15 | 0.37942
|  |  |  | 1384.58 | 0.38583
|  |  |  | 1386.01 | 0.37855
|  |  |  | 1387.43 | 0.37663
|  |  |  | 1388.86 | 0.36842
|  |  |  | 1390.28 | 0.36178
|  |  |  | 1391.71 | 0.35866
|  |  |  | 1393.13 | 0.35313
|  |  |  | 1394.55 | 0.36019
|  |  |  | 1395.98 | 0.37059
|  |  |  | 1397.4 | 0.36969
|  |  |  | 1398.83 | 0.36231
|  |  |  | 1400.25 | 0.3615
|  |  |  | 1401.67 | 0.35588
|  |  |  | 1403.1 | 0.35841
|  |  |  | 1404.52 | 0.35695
|  |  |  | 1405.94 | 0.35883
|  |  |  | 1407.37 | 0.36099
|  |  |  | 1408.79 | 0.36731
|  |  |  | 1410.21 | 0.36363
|  |  |  | 1411.64 | 0.36468
|  |  |  | 1413.06 | 0.36257
|  |  |  | 1414.48 | 0.3663
|  |  |  | 1415.9 | 0.36734
|  |  |  | 1417.32 | 0.37616
|  |  |  | 1418.75 | 0.37378
|  |  |  | 1420.17 | 0.35974
|  |  |  | 1421.59 | 0.37189
|  |  |  | 1423.01 | 0.37599
|  |  |  | 1424.43 | 0.3774
|  |  |  | 1425.85 | 0.37382
|  |  |  | 1427.27 | 0.38282
|  |  |  | 1428.69 | 0.36582
|  |  |  | 1430.11 | 0.36704
|  |  |  | 1431.54 | 0.37309
|  |  |  | 1432.95 | 0.3801
|  |  |  | 1434.37 | 0.37097
|  |  |  | 1435.79 | 0.37822
|  |  |  | 1437.21 | 0.37242
|  |  |  | 1438.63 | 0.37181
|  |  |  | 1440.05 | 0.36805
|  |  |  | 1441.47 | 0.35985
|  |  |  | 1442.89 | 0.36247
|  |  |  | 1444.31 | 0.36547
|  |  |  | 1445.73 | 0.35967
|  |  |  | 1447.15 | 0.3473
|  |  |  | 1448.57 | 0.35668
|  |  |  | 1449.98 | 0.35292
|  |  |  | 1451.4 | 0.34444
|  |  |  | 1452.82 | 0.35493
|  |  |  | 1454.24 | 0.36052
|  |  |  | 1455.65 | 0.35601
|  |  |  | 1457.07 | 0.35096
|  |  |  | 1458.49 | 0.36765
|  |  |  | 1459.91 | 0.35408
|  |  |  | 1461.33 | 0.34671
|  |  |  | 1462.74 | 0.34776
|  |  |  | 1464.16 | 0.35881
|  |  |  | 1465.57 | 0.35032
|  |  |  | 1466.99 | 0.35387
|  |  |  | 1468.41 | 0.364
|  |  |  | 1469.82 | 0.35374
|  |  |  | 1471.24 | 0.35585
|  |  |  | 1472.66 | 0.3669
|  |  |  | 1474.07 | 0.35719
|  |  |  | 1475.49 | 0.36528
|  |  |  | 1476.9 | 0.37196
|  |  |  | 1478.31 | 0.35919
|  |  |  | 1479.73 | 0.35604
|  |  |  | 1481.14 | 0.35963
|  |  |  | 1482.56 | 0.36628
|  |  |  | 1483.97 | 0.37099
|  |  |  | 1485.39 | 0.36354
|  |  |  | 1486.8 | 0.36129
|  |  |  | 1488.22 | 0.36542
|  |  |  | 1489.63 | 0.36828
|  |  |  | 1491.04 | 0.36352
|  |  |  | 1492.46 | 0.36711
|  |  |  | 1493.87 | 0.36142
|  |  |  | 1495.28 | 0.36602
|  |  |  | 1496.7 | 0.3604
|  |  |  | 1498.11 | 0.36204
|  |  |  | 1499.52 | 0.35918
|  |  |  | 1500.93 | 0.35898
|  |  |  | 1502.35 | 0.35579
|  |  |  | 1503.76 | 0.3504
|  |  |  | 1505.17 | 0.35891
|  |  |  | 1506.58 | 0.35563
|  |  |  | 1508 | 0.35351
|  |  |  | 1509.41 | 0.35138
|  |  |  | 1510.82 | 0.35809
|  |  |  | 1512.23 | 0.36069
|  |  |  | 1513.64 | 0.35468
|  |  |  | 1515.05 | 0.36253
|  |  |  | 1516.46 | 0.35918
|  |  |  | 1517.87 | 0.36098
|  |  |  | 1519.28 | 0.36513
|  |  |  | 1520.7 | 0.35891
|  |  |  | 1522.11 | 0.37062
|  |  |  | 1523.51 | 0.36877
|  |  |  | 1524.92 | 0.37192
|  |  |  | 1526.33 | 0.36906
|  |  |  | 1527.74 | 0.37168
|  |  |  | 1529.15 | 0.37254
|  |  |  | 1530.56 | 0.37515
|  |  |  | 1531.97 | 0.37717
|  |  |  | 1533.38 | 0.37241
|  |  |  | 1534.79 | 0.37461
|  |  |  | 1536.2 | 0.37824
|  |  |  | 1537.61 | 0.37799
|  |  |  | 1539.01 | 0.37384
|  |  |  | 1540.42 | 0.37872
|  |  |  | 1541.83 | 0.37652
|  |  |  | 1543.24 | 0.37999
|  |  |  | 1544.64 | 0.37856
|  |  |  | 1546.05 | 0.37947
|  |  |  | 1547.46 | 0.37359
|  |  |  | 1548.87 | 0.37702
|  |  |  | 1550.28 | 0.37722
|  |  |  | 1551.68 | 0.37722
|  |  |  | 1553.09 | 0.37703
|  |  |  | 1554.5 | 0.38424
|  |  |  | 1555.9 | 0.38294
|  |  |  | 1557.31 | 0.38034
|  |  |  | 1558.71 | 0.3751
|  |  |  | 1560.12 | 0.37493
|  |  |  | 1561.52 | 0.38199
|  |  |  | 1562.93 | 0.38011
|  |  |  | 1564.34 | 0.37252
|  |  |  | 1565.74 | 0.38093
|  |  |  | 1567.15 | 0.37805
|  |  |  | 1568.55 | 0.37104
|  |  |  | 1569.96 | 0.37889
|  |  |  | 1571.36 | 0.38728
|  |  |  | 1572.77 | 0.39028
|  |  |  | 1574.17 | 0.38309
|  |  |  | 1575.57 | 0.38274
|  |  |  | 1576.98 | 0.38274
|  |  |  | 1578.38 | 0.38638
|  |  |  | 1579.79 | 0.38036
|  |  |  | 1581.19 | 0.38222
|  |  |  | 1582.59 | 0.37725
|  |  |  | 1584 | 0.37853
|  |  |  | 1585.4 | 0.38661
|  |  |  | 1586.8 | 0.38266
|  |  |  | 1588.21 | 0.38477
|  |  |  | 1589.61 | 0.39074
|  |  |  | 1591.01 | 0.39666
|  |  |  | 1592.41 | 0.38988
|  |  |  | 1593.82 | 0.37981
|  |  |  | 1595.22 | 0.38265
|  |  |  | 1596.62 | 0.38776
|  |  |  | 1598.02 | 0.38509
|  |  |  | 1599.42 | 0.38053
|  |  |  | 1600.82 | 0.37632
|  |  |  | 1602.22 | 0.38143
|  |  |  | 1603.63 | 0.38455
|  |  |  | 1605.03 | 0.38364
|  |  |  | 1606.43 | 0.38181
|  |  |  | 1607.83 | 0.37166
|  |  |  | 1609.23 | 0.37222
|  |  |  | 1610.63 | 0.37764
|  |  |  | 1611.09 | 0.37915
|  |  |  | 1612.5 | 0.37222
|  |  |  | 1613.91 | 0.37788
|  |  |  | 1615.32 | 0.37816
|  |  |  | 1616.73 | 0.38132
|  |  |  | 1618.14 | 0.38254
|  |  |  | 1619.55 | 0.3695
|  |  |  | 1620.96 | 0.36766
|  |  |  | 1622.37 | 0.37119
|  |  |  | 1623.77 | 0.38111
|  |  |  | 1625.18 | 0.3739
|  |  |  | 1626.59 | 0.36494
|  |  |  | 1628 | 0.37115
|  |  |  | 1629.41 | 0.36876
|  |  |  | 1630.82 | 0.37773
|  |  |  | 1632.22 | 0.37528
|  |  |  | 1633.63 | 0.3832
|  |  |  | 1635.04 | 0.37169
|  |  |  | 1636.45 | 0.37073
|  |  |  | 1637.85 | 0.36171
|  |  |  | 1639.26 | 0.37898
|  |  |  | 1640.67 | 0.37404
|  |  |  | 1642.07 | 0.37141
|  |  |  | 1643.48 | 0.36332
|  |  |  | 1644.88 | 0.37707
|  |  |  | 1646.29 | 0.36157
|  |  |  | 1647.7 | 0.36404
|  |  |  | 1649.1 | 0.36048
|  |  |  | 1650.51 | 0.36164
|  |  |  | 1651.91 | 0.36827
|  |  |  | 1653.32 | 0.35805
|  |  |  | 1654.73 | 0.37134
|  |  |  | 1656.13 | 0.36177
|  |  |  | 1657.53 | 0.34886
|  |  |  | 1658.94 | 0.35188
|  |  |  | 1660.35 | 0.34981
|  |  |  | 1661.75 | 0.36393
|  |  |  | 1663.15 | 0.36879
|  |  |  | 1664.56 | 0.36552
|  |  |  | 1665.96 | 0.36233
|  |  |  | 1667.36 | 0.36016
|  |  |  | 1668.77 | 0.35855
|  |  |  | 1670.17 | 0.35934
|  |  |  | 1671.58 | 0.36301
|  |  |  | 1672.98 | 0.35991
|  |  |  | 1674.38 | 0.35867
|  |  |  | 1675.79 | 0.36317
|  |  |  | 1677.19 | 0.36581
|  |  |  | 1678.59 | 0.37263
|  |  |  | 1679.99 | 0.3781
|  |  |  | 1681.39 | 0.36746
|  |  |  | 1682.8 | 0.36405
|  |  |  | 1684.2 | 0.36397
|  |  |  | 1685.6 | 0.36721
|  |  |  | 1687 | 0.36602
|  |  |  | 1688.4 | 0.36455
|  |  |  | 1689.8 | 0.35419
|  |  |  | 1691.21 | 0.36771
|  |  |  | 1692.61 | 0.36124
|  |  |  | 1694.01 | 0.35996
|  |  |  | 1695.41 | 0.36978
|  |  |  | 1696.81 | 0.36034
|  |  |  | 1698.21 | 0.35906
|  |  |  | 1699.61 | 0.35851
|  |  |  | 1701.01 | 0.37092
|  |  |  | 1702.41 | 0.35593
|  |  |  | 1703.81 | 0.3676
|  |  |  | 1705.21 | 0.35706
|  |  |  | 1706.61 | 0.35772
|  |  |  | 1708.01 | 0.353
|  |  |  | 1709.41 | 0.35514
|  |  |  | 1710.81 | 0.35626
|  |  |  | 1712.21 | 0.35682
|  |  |  | 1713.6 | 0.35766
|  |  |  | 1715 | 0.36331
|  |  |  | 1716.4 | 0.35953
|  |  |  | 1717.8 | 0.36963
|  |  |  | 1719.2 | 0.36815
|  |  |  | 1720.6 | 0.36048
|  |  |  | 1722 | 0.35827
|  |  |  | 1723.39 | 0.35522
|  |  |  | 1724.79 | 0.3605
|  |  |  | 1726.19 | 0.37291
|  |  |  | 1727.58 | 0.37362
|  |  |  | 1728.98 | 0.36705
|  |  |  | 1730.38 | 0.3776
|  |  |  | 1731.77 | 0.37844
|  |  |  | 1733.17 | 0.37427
|  |  |  | 1734.57 | 0.38436
|  |  |  | 1735.97 | 0.37038
|  |  |  | 1737.36 | 0.37446
|  |  |  | 1738.76 | 0.3814
|  |  |  | 1740.15 | 0.3838
|  |  |  | 1741.55 | 0.38279
|  |  |  | 1742.94 | 0.36946
|  |  |  | 1744.34 | 0.36835
|  |  |  | 1745.73 | 0.37122
|  |  |  | 1747.13 | 0.36825
|  |  |  | 1748.52 | 0.38417
|  |  |  | 1749.92 | 0.3702
|  |  |  | 1751.31 | 0.37658
|  |  |  | 1752.71 | 0.3777
|  |  |  | 1754.1 | 0.36381
|  |  |  | 1755.5 | 0.36335
|  |  |  | 1756.89 | 0.36205
|  |  |  | 1758.28 | 0.36252
|  |  |  | 1759.68 | 0.35613
|  |  |  | 1761.07 | 0.36196
|  |  |  | 1762.47 | 0.36881
|  |  |  | 1763.86 | 0.36502
|  |  |  | 1765.25 | 0.35937
|  |  |  | 1766.65 | 0.36298
|  |  |  | 1768.04 | 0.36483
|  |  |  | 1769.43 | 0.36372
|  |  |  | 1770.82 | 0.36724
|  |  |  | 1772.21 | 0.3714
|  |  |  | 1773.61 | 0.37001
|  |  |  | 1775 | 0.37168
|  |  |  | 1776.39 | 0.37834
|  |  |  | 1777.78 | 0.37418
|  |  |  | 1779.17 | 0.37427
|  |  |  | 1780.56 | 0.38029
|  |  |  | 1781.96 | 0.38177
|  |  |  | 1783.35 | 0.37853
|  |  |  | 1784.74 | 0.37427
|  |  |  | 1786.13 | 0.37603
|  |  |  | 1787.52 | 0.38325
|  |  |  | 1788.91 | 0.38473
|  |  |  | 1790.3 | 0.37381
|  |  |  | 1791.69 | 0.38158
|  |  |  | 1793.08 | 0.36881
|  |  |  | 1794.47 | 0.37649
|  |  |  | 1795.86 | 0.38325
|  |  |  | 1797.25 | 0.37159
|  |  |  | 1798.64 | 0.37751
|  |  |  | 1800.03 | 0.36909
|  |  |  | 1801.42 | 0.38667
|  |  |  | 1802.81 | 0.37612
|  |  |  | 1804.2 | 0.37251
|  |  |  | 1805.59 | 0.36668
|  |  |  | 1806.97 | 0.37566
|  |  |  | 1808.36 | 0.36252
|  |  |  | 1809.75 | 0.3689
|  |  |  | 1811.14 | 0.36881
|  |  |  | 1812.53 | 0.36622
|  |  |  | 1813.91 | 0.37168
|  |  |  | 1815.3 | 0.36492
|  |  |  | 1816.69 | 0.37677
|  |  |  | 1818.08 | 0.37913
|  |  |  | 1819.46 | 0.37456
|  |  |  | 1820.85 | 0.37519
|  |  |  | 1822.24 | 0.37276
|  |  |  | 1823.62 | 0.37024
|  |  |  | 1825.01 | 0.37318
|  |  |  | 1826.4 | 0.37547
|  |  |  | 1827.78 | 0.38109
|  |  |  | 1829.17 | 0.38329
|  |  |  | 1830.56 | 0.38096
|  |  |  | 1831.94 | 0.37547
|  |  |  | 1833.33 | 0.39082
|  |  |  | 1834.71 | 0.37079
|  |  |  | 1836.1 | 0.37068
|  |  |  | 1837.48 | 0.38241
|  |  |  | 1838.87 | 0.38202
|  |  |  | 1840.25 | 0.37505
|  |  |  | 1841.64 | 0.37429
|  |  |  | 1843.02 | 0.37176
|  |  |  | 1844.41 | 0.36776
|  |  |  | 1845.79 | 0.36931
|  |  |  | 1847.17 | 0.37076
|  |  |  | 1848.56 | 0.36518
|  |  |  | 1849.94 | 0.36738
|  |  |  | 1851.33 | 0.36412
|  |  |  | 1852.71 | 0.36464
|  |  |  | 1854.09 | 0.36906
|  |  |  | 1855.47 | 0.36181
|  |  |  | 1856.86 | 0.35217
|  |  |  | 1858.24 | 0.36972
|  |  |  | 1859.63 | 0.36933
|  |  |  | 1861.01 | 0.36347
|  |  |  | 1862.39 | 0.37501
|  |  |  | 1863.77 | 0.38017
|  |  |  | 1865.15 | 0.37569
|  |  |  | 1866.54 | 0.37027
|  |  |  | 1867.92 | 0.37067
|  |  |  | 1869.3 | 0.36811
|  |  |  | 1870.68 | 0.37008
|  |  |  | 1872.06 | 0.37484
|  |  |  | 1873.44 | 0.38338
|  |  |  | 1874.82 | 0.37499
|  |  |  | 1876.2 | 0.37511
|  |  |  | 1877.59 | 0.3745
|  |  |  | 1878.97 | 0.36945
|  |  |  | 1880.35 | 0.37549
|  |  |  | 1881.73 | 0.38894
|  |  |  | 1883.11 | 0.37787
|  |  |  | 1884.49 | 0.37688
|  |  |  | 1885.87 | 0.38571
|  |  |  | 1887.25 | 0.3787
|  |  |  | 1888.63 | 0.39141
|  |  |  | 1890.01 | 0.37247
|  |  |  | 1891.39 | 0.37435
|  |  |  | 1892.76 | 0.36744
|  |  |  | 1894.14 | 0.36395
|  |  |  | 1895.52 | 0.36842
|  |  |  | 1896.9 | 0.37142
|  |  |  | 1898.28 | 0.37506
|  |  |  | 1899.66 | 0.37472
|  |  |  | 1901.04 | 0.36984
|  |  |  | 1902.41 | 0.36864
|  |  |  | 1903.79 | 0.37249
|  |  |  | 1905.17 | 0.37198
|  |  |  | 1906.55 | 0.37517
|  |  |  | 1907.93 | 0.37577
|  |  |  | 1909.3 | 0.3673
|  |  |  | 1910.68 | 0.3729
|  |  |  | 1912.06 | 0.3747
|  |  |  | 1913.43 | 0.3753
|  |  |  | 1914.81 | 0.37322
|  |  |  | 1916.19 | 0.36604
|  |  |  | 1917.56 | 0.37016
|  |  |  | 1918.94 | 0.36567
|  |  |  | 1920.32 | 0.3622
|  |  |  | 1921.69 | 0.36316
|  |  |  | 1923.07 | 0.36969
|  |  |  | 1924.44 | 0.37575
|  |  |  | 1925.82 | 0.37126
|  |  |  | 1927.19 | 0.3813
|  |  |  | 1928.57 | 0.3744
|  |  |  | 1929.94 | 0.37361
|  |  |  | 1931.32 | 0.37106
|  |  |  | 1932.69 | 0.37342
|  |  |  | 1934.07 | 0.38587
|  |  |  | 1935.44 | 0.37295
|  |  |  | 1936.82 | 0.37679
|  |  |  | 1938.19 | 0.3797
|  |  |  | 1939.56 | 0.37678
|  |  |  | 1940.94 | 0.37442
|  |  |  | 1942.31 | 0.36881
|  |  |  | 1943.69 | 0.36951
|  |  |  | 1945.06 | 0.36353
|  |  |  | 1946.43 | 0.35885
|  |  |  | 1947.81 | 0.36066
|  |  |  | 1949.18 | 0.3657
|  |  |  | 1950.55 | 0.36805
|  |  |  | 1951.92 | 0.3643
|  |  |  | 1953.3 | 0.36351
|  |  |  | 1954.67 | 0.35883
|  |  |  | 1956.04 | 0.37637
|  |  |  | 1957.41 | 0.36715
|  |  |  | 1958.79 | 0.36701
|  |  |  | 1960.16 | 0.37103
|  |  |  | 1961.53 | 0.36043
|  |  |  | 1962.9 | 0.35557
|  |  |  | 1964.27 | 0.35903
|  |  |  | 1965.64 | 0.36518
|  |  |  | 1967.01 | 0.36189
|  |  |  | 1968.38 | 0.36804
|  |  |  | 1969.76 | 0.36883
|  |  |  | 1971.12 | 0.36775
|  |  |  | 1972.5 | 0.36474
|  |  |  | 1973.87 | 0.37173
|  |  |  | 1975.24 | 0.36936
|  |  |  | 1976.61 | 0.36098
|  |  |  | 1977.98 | 0.37712
|  |  |  | 1979.35 | 0.373
|  |  |  | 1980.72 | 0.37582
|  |  |  | 1982.08 | 0.37095
|  |  |  | 1983.45 | 0.3733
|  |  |  | 1984.82 | 0.36427
|  |  |  | 1986.19 | 0.36505
|  |  |  | 1987.56 | 0.36963
|  |  |  | 1988.93 | 0.37097
|  |  |  | 1990.3 | 0.37045
|  |  |  | 1991.67 | 0.36892
|  |  |  | 1993.03 | 0.37451
|  |  |  | 1994.4 | 0.36307
|  |  |  | 1995.77 | 0.37394
|  |  |  | 1997.14 | 0.37685
|  |  |  | 1998.51 | 0.36699
|  |  |  | 1999.87 | 0.37128

## Figure 4d_Zr K-edge XANES
Energy (eV) | W3Zr97 | W10Zr90 | W60Zr40 | ZrO2
17852.45 | 0.00219 | 0.00175 | 0.00179 | 0.00177
17853.601 | 0.00163 | 0.00165 | 0.000927083 | 0.00187
17854.955 | 0.00154 | 0.00172 | 0.00189 | 0.00186
17856.382 | 0.00138 | 0.00163 | 0.00268 | 0.0018
17857.897 | 0.0012 | 0.00134 | 0.00257 | 0.00146
17859.432 | 0.00134 | 0.0012 | 0.00201 | 0.00108
17860.924 | 0.00134 | 0.00101 | 0.00134 | 0.00124
17862.482 | 0.0012 | 0.00109 | 0.00187 | 0.00119
17864.019 | 0.000943279 | 0.00092941 | 0.000411781 | 0.000920508
17865.575 | 0.000786772 | 0.000700264 | 0.00189 | 0.000825549
17867.123 | 0.0008181 | 0.000871163 | -0.000308179 | 0.000837718
17868.65 | 0.000552425 | 0.000571792 | 0.000991584 | 0.000772326
17870.197 | 0.000693924 | 0.000491854 | 0.000205269 | 0.00039244
17871.724 | 0.00080188 | 0.00027235 | -0.000842358 | 0.000563311
17873.273 | 0.000482797 | 0.000277751 | 0.000338843 | 0.000294609
17874.821 | 0.000334905 | 0.000169737 | 0.000690127 | 0.0002196
17876.349 | 0.00018874 | 0.000153891 | 0.000675184 | 5.34971e-05
17877.835 | 0.000358391 | 2.92422e-05 | -0.000462217 | 3.2529e-05
17879.394 | 0.000161281 | 5.43019e-05 | -0.001 | -8.79134e-05
17880.933 | -4.58084e-05 | -8.80026e-05 | -0.000640055 | 0.000129018
17882.473 | 0.00013558 | -0.000112819 | 0.000274333 | 0.000208518
17883.948 | 0.000250385 | -7.77694e-05 | -0.000276613 | -0.000380118
17885.445 | -0.000373747 | -0.000319422 | -0.000545977 | -0.000164617
17887.029 | -0.000375464 | -0.000377546 | -0.000785792 | -0.00045702
17888.504 | -0.000399261 | -0.000528412 | -0.000919895 | -0.000405381
17890.002 | -0.00043206 | -0.000468246 | -0.00109 | -0.000463299
17891.533 | -0.000593475 | -0.000736665 | -0.000957324 | -0.000436615
17893.041 | -0.000731135 | -0.000438733 | 0.000446762 | -0.000285932
17894.572 | -0.000569165 | -0.000975976 | -2.32207e-06 | -0.000514752
17896.04 | -0.00108 | -0.000684551 | -0.000841275 | -0.000544932
17897.581 | -0.000847586 | -0.000923284 | -0.000667321 | -0.00106
17899.08 | -0.00107 | -0.000949261 | -0.000896819 | -0.000687912
17900.602 | -0.00092971 | -0.000893097 | -0.00108 | -0.000793945
17902.101 | -0.00111 | -0.000817573 | -0.00207 | -0.000934439
17903.58 | -0.00113 | -0.000981012 | -0.00198 | -0.000830694
17905.102 | -0.000853369 | -0.00111 | -0.000969601 | -0.00102
17906.634 | -0.00109 | -0.000941703 | -0.00145 | -0.00102
17908.125 | -0.00074797 | -0.000884555 | -0.00135 | -0.00122
17909.637 | -0.00106 | -0.00103 | -0.000588322 | -0.00123
17911.192 | -0.00132 | -0.00126 | -0.000472071 | -0.00124
17912.672 | -0.00122 | -0.0011 | -0.00228 | -0.00116
17914.228 | -0.000889296 | -0.00131 | -0.00239 | -0.000974681
17915.654 | -0.00115 | -0.0013 | -0.000883956 | -0.00102
17917.222 | -0.0011 | -0.00124 | -0.000844488 | -0.000991628
17918.725 | -0.000965697 | -0.00104 | -0.00159 | -0.00108
17920.259 | -0.00138 | -0.00117 | -0.00109 | -0.00103
17921.773 | -0.000959448 | -0.00108 | -0.000258244 | -0.00128
17923.288 | -0.00101 | -0.00081605 | -0.000148524 | -0.00123
17924.78 | -0.000726089 | -0.0011 | -0.000245912 | -0.00114
17926.285 | -0.000997362 | -0.00105 | -0.000445257 | -0.00103
17927.822 | -0.00123 | -0.000842259 | -0.000884217 | -0.001
17929.304 | -0.000838177 | -0.000855737 | -0.000679225 | -0.00104
17930.82 | -0.00102 | -0.000829303 | -0.000779797 | -0.00111
17932.347 | -0.000586299 | -0.000634724 | -0.000958786 | -0.000899336
17933.862 | -0.000672226 | -0.000870766 | 0.000106793 | -0.000729737
17935.378 | -0.00074076 | -0.000520915 | -0.000408997 | -0.000639354
17936.885 | -0.000662585 | -0.000444807 | 7.8246e-05 | -0.000529113
17938.454 | -0.000285763 | -0.00019738 | 0.000176869 | -0.000475367
17939.929 | -3.73726e-05 | -0.000367595 | 0.000938113 | -0.000481396
17941.447 | -0.000188295 | -0.000315063 | -0.000162485 | -0.0001994
17942.974 | -0.000136434 | -4.71139e-05 | 0.000157458 | 0.000270751
17944.492 | 3.38184e-05 | 0.000242018 | 0.000349506 | 0.000226764
17946.02 | 0.000685671 | 0.000458656 | -0.000987718 | 0.000523353
17947.507 | 0.000456839 | 0.000433455 | -8.4999e-05 | 0.00054953
17949.047 | 0.000775913 | 0.00112 | 5.07e-05 | 0.00081162
17950.576 | 0.00089889 | 0.00115 | 0.000687623 | 0.00086775
17952.085 | 0.00136 | 0.00159 | 0.0012 | 0.00133
17953.594 | 0.00195 | 0.00164 | 0.00153 | 0.00188
17955.102 | 0.00231 | 0.00194 | 0.00192 | 0.00229
17956.622 | 0.00238 | 0.00261 | 0.00344 | 0.00263
17958.143 | 0.00281 | 0.00291 | 0.00216 | 0.00298
17959.716 | 0.0034 | 0.00346 | 0.00425 | 0.00354
17961.226 | 0.004 | 0.00397 | 0.00468 | 0.00469
17962.694 | 0.00464 | 0.00451 | 0.00541 | 0.00484
17964.257 | 0.00525 | 0.00526 | 0.00519 | 0.00582
17965.779 | 0.00628 | 0.00609 | 0.00615 | 0.00621
17967.334 | 0.00691 | 0.00693 | 0.00746 | 0.00723
17968.779 | 0.00775 | 0.00791 | 0.00812 | 0.00784
17970.334 | 0.00888 | 0.00923 | 0.00832 | 0.00911
17971.836 | 0.01023 | 0.01033 | 0.01072 | 0.01064
17973.401 | 0.01164 | 0.0116 | 0.01107 | 0.012
17974.892 | 0.01323 | 0.01303 | 0.01262 | 0.01368
17976.426 | 0.01515 | 0.01542 | 0.01449 | 0.01549
17977.916 | 0.01724 | 0.01733 | 0.01728 | 0.01784
17979.473 | 0.01991 | 0.0202 | 0.02106 | 0.02072
17980.998 | 0.02339 | 0.02338 | 0.02382 | 0.02366
17982.543 | 0.02704 | 0.0275 | 0.02686 | 0.02769
17984.035 | 0.0319 | 0.03238 | 0.03292 | 0.03278
17985.55 | 0.0387 | 0.03891 | 0.03803 | 0.03961
17987.139 | 0.0485 | 0.04912 | 0.04829 | 0.0494
17988.621 | 0.06228 | 0.06339 | 0.06067 | 0.06306
17990.147 | 0.08705 | 0.08784 | 0.08503 | 0.08767
17991.661 | 0.12955 | 0.13189 | 0.12786 | 0.1307
17993.22 | 0.19615 | 0.1996 | 0.19358 | 0.1948
17994.704 | 0.2598 | 0.26356 | 0.25752 | 0.25651
17996.316 | 0.30433 | 0.30698 | 0.29993 | 0.30294
17997.736 | 0.34655 | 0.34918 | 0.34206 | 0.34782
17999.317 | 0.40014 | 0.40205 | 0.39322 | 0.40446
18000.789 | 0.47305 | 0.47327 | 0.46335 | 0.47848
18002.415 | 0.61474 | 0.61238 | 0.60263 | 0.62105
18003.846 | 0.81343 | 0.81569 | 0.80424 | 0.81839
18005.427 | 1.09838 | 1.1001 | 1.09765 | 1.08714
18006.978 | 1.30502 | 1.30574 | 1.31666 | 1.28704
18008.475 | 1.3731 | 1.37134 | 1.38817 | 1.35746
18010.025 | 1.37186 | 1.36991 | 1.3887 | 1.36437
18011.5 | 1.36108 | 1.35868 | 1.37297 | 1.35849
18013.117 | 1.36315 | 1.36087 | 1.37448 | 1.36185
18014.559 | 1.36216 | 1.35881 | 1.37584 | 1.36038
18016.144 | 1.32481 | 1.32112 | 1.33514 | 1.32623
18017.642 | 1.27511 | 1.27068 | 1.2844 | 1.2793
18019.182 | 1.23548 | 1.23089 | 1.24326 | 1.24089
18020.724 | 1.19413 | 1.18942 | 1.19819 | 1.20014
18022.245 | 1.13987 | 1.13559 | 1.14435 | 1.14729
18023.776 | 1.0853 | 1.08218 | 1.08931 | 1.09259
18025.308 | 1.04602 | 1.04339 | 1.04998 | 1.05116
18026.851 | 1.02215 | 1.02076 | 1.02463 | 1.02543
18028.404 | 1.00683 | 1.00617 | 1.00936 | 1.00798
18029.915 | 0.99397 | 0.99445 | 0.99867 | 0.99453
18031.448 | 0.98639 | 0.9873 | 0.98988 | 0.98555
18032.98 | 0.98886 | 0.98983 | 0.99073 | 0.98637
18034.525 | 1.0004 | 1.00186 | 1.00245 | 0.99481
18036.015 | 1.01102 | 1.0126 | 1.01411 | 1.00354
18037.613 | 1.01096 | 1.01415 | 1.0144 | 1.00352
18039.093 | 1.00264 | 1.00495 | 1.00464 | 0.99469
18040.66 | 0.98924 | 0.99184 | 0.99134 | 0.98314
18042.14 | 0.97646 | 0.97805 | 0.97493 | 0.97112
18043.707 | 0.96169 | 0.96302 | 0.96289 | 0.9584
18045.232 | 0.94885 | 0.95008 | 0.94823 | 0.94691
18046.821 | 0.93928 | 0.94 | 0.93917 | 0.93862
18048.346 | 0.93439 | 0.93514 | 0.93552 | 0.93455
18049.849 | 0.93393 | 0.93414 | 0.9327 | 0.93373
18051.341 | 0.93589 | 0.93644 | 0.93633 | 0.93665
18052.965 | 0.94319 | 0.94363 | 0.94086 | 0.94386
18054.491 | 0.95496 | 0.95543 | 0.9533 | 0.9554
18056.016 | 0.97274 | 0.97352 | 0.97265 | 0.97309
18057.521 | 0.99534 | 0.99605 | 0.9949 | 0.99521
18059.103 | 1.02259 | 1.02351 | 1.02286 | 1.02071
18060.617 | 1.04643 | 1.04737 | 1.04827 | 1.0446
18062.123 | 1.06679 | 1.06801 | 1.0681 | 1.065
18063.695 | 1.08219 | 1.08289 | 1.08276 | 1.08073
18065.21 | 1.09176 | 1.09129 | 1.09155 | 1.0911
18066.793 | 1.09748 | 1.09639 | 1.09537 | 1.09746
18068.311 | 1.09747 | 1.09629 | 1.09858 | 1.09927
18069.849 | 1.09462 | 1.09234 | 1.09512 | 1.09729
18071.389 | 1.08762 | 1.08604 | 1.08836 | 1.09122
18072.907 | 1.07859 | 1.07641 | 1.07797 | 1.08345
18074.49 | 1.0692 | 1.0666 | 1.06828 | 1.07447
18075.987 | 1.05983 | 1.05696 | 1.05956 | 1.0652
18077.561 | 1.0507 | 1.04853 | 1.05155 | 1.0555
18079.068 | 1.04334 | 1.04106 | 1.04478 | 1.04727
18080.632 | 1.03705 | 1.03509 | 1.03663 | 1.04064
18082.14 | 1.03322 | 1.03165 | 1.03416 | 1.03565
18083.703 | 1.03102 | 1.03018 | 1.03103 | 1.03242
18085.267 | 1.03023 | 1.02992 | 1.03158 | 1.03099
18086.766 | 1.0303 | 1.03023 | 1.03361 | 1.0299
18088.362 | 1.03041 | 1.03083 | 1.03201 | 1.02907
18089.883 | 1.03039 | 1.0308 | 1.03168 | 1.0283
18091.471 | 1.02975 | 1.03014 | 1.03181 | 1.02753
18092.947 | 1.02909 | 1.03006 | 1.03301 | 1.02632
18094.513 | 1.02841 | 1.02924 | 1.03046 | 1.02536
18096.046 | 1.02631 | 1.02788 | 1.02757 | 1.0233
18097.622 | 1.02428 | 1.02555 | 1.02616 | 1.0212
18099.156 | 1.02185 | 1.02353 | 1.02448 | 1.01871
18100.712 | 1.02042 | 1.02135 | 1.02253 | 1.01733
18102.245 | 1.01861 | 1.01887 | 1.02006 | 1.01544
18103.757 | 1.01494 | 1.0153 | 1.01657 | 1.01284
18105.313 | 1.01035 | 1.01102 | 1.01246 | 1.00832
18106.892 | 1.00486 | 1.00546 | 1.00492 | 1.00364
18108.394 | 0.99992 | 1.00013 | 0.99821 | 0.99908
18110.016 | 0.99511 | 0.9948 | 0.99464 | 0.99407
18111.464 | 0.9906 | 0.99047 | 0.99222 | 0.99023
18113.055 | 0.98695 | 0.98742 | 0.98753 | 0.98738
18114.579 | 0.98514 | 0.9849 | 0.98512 | 0.98519
18116.182 | 0.98494 | 0.98515 | 0.98428 | 0.98457
18117.675 | 0.98529 | 0.98541 | 0.98509 | 0.98498
18119.222 | 0.98738 | 0.98745 | 0.98676 | 0.98638
18120.792 | 0.98801 | 0.98905 | 0.98942 | 0.98736
18122.341 | 0.98989 | 0.99022 | 0.99007 | 0.98907
18123.921 | 0.9908 | 0.99162 | 0.99285 | 0.98985
18125.416 | 0.99303 | 0.99324 | 0.99307 | 0.99158
18127.009 | 0.99442 | 0.99536 | 0.99533 | 0.99328
18128.524 | 0.99742 | 0.99785 | 0.99845 | 0.99563
18130.107 | 1.00056 | 1.00127 | 1.00275 | 0.99952
18131.614 | 1.00462 | 1.00496 | 1.00605 | 1.00327
18133.174 | 1.00881 | 1.00958 | 1.00814 | 1.00759
18134.758 | 1.01293 | 1.01401 | 1.0136 | 1.01214
18136.298 | 1.01625 | 1.01676 | 1.0163 | 1.01552
18137.815 | 1.01934 | 1.01984 | 1.0199 | 1.01836
18139.356 | 1.02171 | 1.02214 | 1.02017 | 1.02129
18140.918 | 1.02234 | 1.02313 | 1.02426 | 1.02263
18142.502 | 1.02196 | 1.02219 | 1.02244 | 1.02289
18144.033 | 1.02051 | 1.02035 | 1.02091 | 1.02177
18145.563 | 1.01724 | 1.01641 | 1.01669 | 1.01874
18147.126 | 1.01198 | 1.01108 | 1.01271 | 1.0149
18148.712 | 1.00649 | 1.00515 | 1.0068 | 1.00979
18150.277 | 1.00074 | 0.99895 | 1.00059 | 1.00487
18151.807 | 0.99638 | 0.99494 | 0.99716 | 1.00117
18153.372 | 0.99319 | 0.99165 | 0.99103 | 0.99794
18154.926 | 0.99174 | 0.99061 | 0.99164 | 0.99657
18156.491 | 0.99068 | 0.9901 | 0.99226 | 0.99562
18158.035 | 0.99079 | 0.98965 | 0.98898 | 0.99501
18159.59 | 0.99092 | 0.98922 | 0.99022 | 0.99456
18161.122 | 0.99073 | 0.98969 | 0.98744 | 0.99378
18162.666 | 0.99043 | 0.9899 | 0.98978 | 0.9935
18164.233 | 0.99118 | 0.99077 | 0.9903 | 0.99387
18165.821 | 0.99338 | 0.99292 | 0.99396 | 0.9945
18167.344 | 0.99564 | 0.99555 | 0.99641 | 0.99608
18168.89 | 0.99907 | 0.9986 | 0.99806 | 0.99856
18170.479 | 1.00206 | 1.0026 | 1.00129 | 1.00127
18172.036 | 1.00561 | 1.00613 | 1.00745 | 1.00447
18173.616 | 1.01012 | 1.01102 | 1.01231 | 1.00802
18175.117 | 1.01395 | 1.01534 | 1.01545 | 1.01104
18176.73 | 1.01808 | 1.01901 | 1.01915 | 1.01437
18178.233 | 1.02107 | 1.0225 | 1.02319 | 1.01765
18179.824 | 1.0233 | 1.02501 | 1.02486 | 1.01921
18181.338 | 1.02387 | 1.02532 | 1.02584 | 1.01958
18182.942 | 1.02403 | 1.02521 | 1.02418 | 1.01894
18184.478 | 1.02238 | 1.02371 | 1.02216 | 1.01862
18186.015 | 1.02109 | 1.02215 | 1.02115 | 1.01731
18187.608 | 1.01925 | 1.02062 | 1.01703 | 1.0155
18189.167 | 1.01798 | 1.01844 | 1.01769 | 1.01455
18190.716 | 1.01591 | 1.01662 | 1.01538 | 1.01304
18192.288 | 1.01301 | 1.01396 | 1.01374 | 1.01088
18193.848 | 1.00979 | 1.01023 | 1.00852 | 1.0081
18195.398 | 1.00567 | 1.00657 | 1.00629 | 1.0052
18196.982 | 1.00185 | 1.00168 | 1.00177 | 1.0013
18198.542 | 0.99733 | 0.99663 | 0.99735 | 0.99734
18200.093 | 0.99246 | 0.99212 | 0.99341 | 0.9936
18201.623 | 0.98832 | 0.98755 | 0.98519 | 0.99045
18203.228 | 0.98509 | 0.98451 | 0.98325 | 0.98726
18204.791 | 0.98277 | 0.98157 | 0.9806 | 0.98524
18206.365 | 0.98141 | 0.98015 | 0.98052 | 0.98397
18207.894 | 0.98052 | 0.97944 | 0.97887 | 0.98356
18209.458 | 0.98017 | 0.97922 | 0.97967 | 0.9833
18211.011 | 0.98051 | 0.97961 | 0.98016 | 0.98354
18212.596 | 0.98078 | 0.97962 | 0.97948 | 0.98292
18214.194 | 0.9813 | 0.98078 | 0.9813 | 0.98318
18215.725 | 0.98223 | 0.98137 | 0.98081 | 0.98394
18217.278 | 0.98341 | 0.98305 | 0.98298 | 0.98501
18218.843 | 0.9847 | 0.98471 | 0.98465 | 0.98638
18220.442 | 0.98694 | 0.98632 | 0.98697 | 0.98753
18222.006 | 0.9876 | 0.98785 | 0.98582 | 0.98851
18223.539 | 0.98868 | 0.9885 | 0.98696 | 0.98908
18225.095 | 0.98949 | 0.98935 | 0.98847 | 0.98999
18226.693 | 0.99125 | 0.99097 | 0.99138 | 0.99136
18228.271 | 0.99322 | 0.99338 | 0.99456 | 0.99323
18229.783 | 0.99603 | 0.99645 | 0.99592 | 0.99569
18231.382 | 0.99921 | 0.99954 | 1.00115 | 0.99841
18232.939 | 1.00262 | 1.0034 | 1.0014 | 1.00222
18234.518 | 1.00659 | 1.00717 | 1.00759 | 1.00561
18236.074 | 1.00978 | 1.01094 | 1.01187 | 1.00844
18237.676 | 1.01254 | 1.01376 | 1.01393 | 1.01096
18239.245 | 1.01486 | 1.01609 | 1.01397 | 1.013
18240.812 | 1.01577 | 1.01715 | 1.01741 | 1.01422
18242.36 | 1.01694 | 1.01801 | 1.0189 | 1.0151
18243.952 | 1.01637 | 1.01762 | 1.01791 | 1.01519
18245.498 | 1.01581 | 1.01635 | 1.01488 | 1.01487
18247.079 | 1.01436 | 1.01498 | 1.01648 | 1.01315
18248.661 | 1.01216 | 1.01204 | 1.01334 | 1.01145
18250.197 | 1.0099 | 1.00939 | 1.00978 | 1.00893
18251.79 | 1.00589 | 1.00542 | 1.00639 | 1.0061
18253.328 | 1.00287 | 1.00274 | 1.00421 | 1.00352
18254.954 | 1.00028 | 0.99965 | 0.99926 | 1.00086
18256.492 | 0.99772 | 0.99734 | 0.99723 | 0.9988
18258.054 | 0.99556 | 0.99535 | 0.99627 | 0.99749
18259.613 | 0.99453 | 0.99411 | 0.99365 | 0.99622
18261.208 | 0.99379 | 0.99336 | 0.99378 | 0.99587
18262.836 | 0.99364 | 0.99267 | 0.99253 | 0.99523
18264.342 | 0.99269 | 0.99183 | 0.9935 | 0.99453
18265.938 | 0.9924 | 0.9911 | 0.99168 | 0.99399
18267.521 | 0.99224 | 0.99089 | 0.99076 | 0.99375
18269.095 | 0.99154 | 0.99073 | 0.99133 | 0.99308
18270.603 | 0.99151 | 0.99055 | 0.99095 | 0.993
18272.231 | 0.99168 | 0.99083 | 0.99159 | 0.99346
18273.806 | 0.99123 | 0.99065 | 0.99201 | 0.9936
18275.393 | 0.99161 | 0.9913 | 0.99349 | 0.9938
18276.956 | 0.99192 | 0.9914 | 0.98999 | 0.99334
18278.52 | 0.99217 | 0.99185 | 0.99018 | 0.99368
18280.118 | 0.9932 | 0.99251 | 0.99306 | 0.9945
18281.66 | 0.99401 | 0.99376 | 0.99333 | 0.99526
18283.281 | 0.99603 | 0.99566 | 0.9942 | 0.99676
18284.824 | 0.99805 | 0.99783 | 0.99633 | 0.99842
18286.411 | 1.0003 | 1.00044 | 1.00158 | 1.00034
18287.955 | 1.00287 | 1.00331 | 1.00227 | 1.00264
18289.544 | 1.0057 | 1.00587 | 1.00489 | 1.00494
18291.131 | 1.00793 | 1.00833 | 1.00933 | 1.00662
18292.721 | 1.0101 | 1.01066 | 1.00916 | 1.00819
18294.265 | 1.01154 | 1.01243 | 1.01401 | 1.00978
18295.854 | 1.01365 | 1.01476 | 1.01529 | 1.01149
18297.444 | 1.01517 | 1.016 | 1.01414 | 1.01211
18299.012 | 1.01661 | 1.01764 | 1.01781 | 1.01358
18300.579 | 1.01728 | 1.0182 | 1.01906 | 1.01392
18302.17 | 1.01801 | 1.01821 | 1.01839 | 1.01448
18303.772 | 1.01723 | 1.0187 | 1.01878 | 1.01386
18305.351 | 1.01647 | 1.01715 | 1.01758 | 1.01299
18306.954 | 1.01473 | 1.01588 | 1.01569 | 1.01176
18308.501 | 1.0131 | 1.01429 | 1.01449 | 1.01074
18310.081 | 1.01105 | 1.01222 | 1.00992 | 1.00943
18311.663 | 1.00922 | 1.00974 | 1.01166 | 1.00744
18313.256 | 1.00621 | 1.00694 | 1.00749 | 1.00537
18314.803 | 1.00381 | 1.00427 | 1.00549 | 1.00358
18316.396 | 1.00143 | 1.00163 | 1.00076 | 1.00103
18318.001 | 0.99871 | 0.99886 | 0.99939 | 0.99886
18319.571 | 0.99709 | 0.99606 | 0.99778 | 0.99714
18321.143 | 0.99456 | 0.9944 | 0.99472 | 0.99509
18322.715 | 0.99268 | 0.99248 | 0.99311 | 0.99413
18324.32 | 0.99113 | 0.99119 | 0.99072 | 0.99237
18325.881 | 0.99076 | 0.98982 | 0.99028 | 0.99137
18327.533 | 0.98905 | 0.98866 | 0.9896 | 0.99084
18329.071 | 0.98822 | 0.98826 | 0.98678 | 0.99039
18330.667 | 0.98867 | 0.98791 | 0.9869 | 0.98995
18332.229 | 0.98834 | 0.98748 | 0.98898 | 0.98991
18333.813 | 0.98865 | 0.98765 | 0.98754 | 0.98962
18335.432 | 0.98838 | 0.98769 | 0.98859 | 0.98959
18336.985 | 0.98883 | 0.98847 | 0.98662 | 0.98989
18338.603 | 0.98862 | 0.98745 | 0.99254 | 0.98969
18340.144 | 0.98831 | 0.98846 | 0.98807 | 0.99005
18341.754 | 0.98864 | 0.98813 | 0.9878 | 0.98974
18343.317 | 0.98933 | 0.98857 | 0.98954 | 0.99038
18344.926 | 0.98861 | 0.98837 | 0.98931 | 0.99017
18346.503 | 0.98891 | 0.98806 | 0.98811 | 0.98955
18348.089 | 0.98931 | 0.9886 | 0.98923 | 0.99032
18349.677 | 0.99002 | 0.99018 | 0.9914 | 0.99119
18351.299 | 0.98984 | 0.98956 | 0.98972 | 0.99092
18352.853 | 0.98968 | 0.98943 | 0.98976 | 0.99098
18354.464 | 0.99127 | 0.99017 | 0.98913 | 0.99116
18356.053 | 0.99253 | 0.99177 | 0.99183 | 0.99282
18357.607 | 0.99371 | 0.99355 | 0.99406 | 0.99446
18359.208 | 0.99645 | 0.99622 | 0.99618 | 0.99663
18360.798 | 0.99853 | 0.99879 | 0.998 | 0.9984
18362.41 | 1.00072 | 1.00123 | 1.00143 | 1.00086
18364.023 | 1.00308 | 1.00395 | 1.00248 | 1.00284
18365.602 | 1.00529 | 1.00552 | 1.00608 | 1.00411
18367.147 | 1.00698 | 1.00725 | 1.00638 | 1.00539
18368.772 | 1.00805 | 1.00783 | 1.00735 | 1.00644
18370.33 | 1.00765 | 1.00821 | 1.00805 | 1.00681
18371.954 | 1.00844 | 1.0093 | 1.00695 | 1.00724
18373.535 | 1.00825 | 1.00876 | 1.00871 | 1.0068
18375.128 | 1.00778 | 1.00789 | 1.00896 | 1.00668
18376.708 | 1.00784 | 1.00759 | 1.00708 | 1.00556
18378.289 | 1.00607 | 1.00652 | 1.00445 | 1.00481
18379.905 | 1.00525 | 1.00539 | 1.00607 | 1.00401
18381.486 | 1.00457 | 1.0046 | 1.00382 | 1.00318
18383.091 | 1.0037 | 1.00385 | 1.00341 | 1.00274
18384.697 | 1.003 | 1.00343 | 1.00288 | 1.00182
18386.29 | 1.00304 | 1.00305 | 1.0047 | 1.00204
18387.884 | 1.00279 | 1.00278 | 1.00312 | 1.00191
18389.491 | 1.00268 | 1.00248 | 1.00391 | 1.00132
18391.096 | 1.00225 | 1.00186 | 1.00272 | 1.00125
18392.68 | 1.00114 | 1.00159 | 1.00154 | 1.0011
18394.23 | 1.00123 | 1.00129 | 1.00028 | 1.00052
18395.882 | 1.00038 | 1.00045 | 1.0002 | 0.99963
18397.422 | 0.99989 | 0.99961 | 0.99864 | 0.99941
18399.063 | 0.99859 | 0.99856 | 0.99778 | 0.99907
18400.603 | 0.99813 | 0.99743 | 0.99756 | 0.99792
18402.245 | 0.99697 | 0.99597 | 0.99574 | 0.99708
18403.82 | 0.99533 | 0.99469 | 0.99544 | 0.99596
18405.416 | 0.99437 | 0.99442 | 0.99345 | 0.99498
18407.003 | 0.99364 | 0.99361 | 0.99338 | 0.99439
18408.635 | 0.99299 | 0.99253 | 0.99219 | 0.99388
18410.232 | 0.99243 | 0.99204 | 0.99288 | 0.99392
18411.831 | 0.9922 | 0.99181 | 0.99202 | 0.99372
18413.408 | 0.99271 | 0.99204 | 0.99107 | 0.99345
18415.04 | 0.99251 | 0.99217 | 0.99174 | 0.99394
18416.628 | 0.99303 | 0.9925 | 0.99246 | 0.99429
18418.228 | 0.99367 | 0.99301 | 0.99295 | 0.99458
18419.827 | 0.99433 | 0.99397 | 0.99439 | 0.99517
18421.416 | 0.99592 | 0.99499 | 0.9947 | 0.99574
18423.006 | 0.99604 | 0.99608 | 0.99531 | 0.99674
18424.628 | 0.99738 | 0.9972 | 0.9964 | 0.99843
18426.252 | 0.9983 | 0.99869 | 0.99657 | 0.99854
18427.797 | 0.99965 | 0.99973 | 0.99987 | 0.99984
18429.42 | 1.00128 | 1.0013 | 1.00124 | 1.00129
18431 | 1.00236 | 1.00268 | 1.00233 | 1.0023
18432.636 | 1.00401 | 1.00442 | 1.00306 | 1.00309
18434.204 | 1.005 | 1.0052 | 1.00525 | 1.00385
18435.864 | 1.00611 | 1.00638 | 1.00605 | 1.00535
18437.42 | 1.00671 | 1.00738 | 1.0078 | 1.00571
18439.069 | 1.00732 | 1.00824 | 1.00723 | 1.00653
18440.605 | 1.00811 | 1.00918 | 1.00684 | 1.00679
18442.242 | 1.00853 | 1.00897 | 1.00808 | 1.00738
18443.858 | 1.0084 | 1.00894 | 1.01144 | 1.00692
18445.474 | 1.00782 | 1.00855 | 1.00926 | 1.007
18447.066 | 1.00779 | 1.00821 | 1.00778 | 1.00669
18448.649 | 1.00727 | 1.00734 | 1.00844 | 1.00584
18450.277 | 1.00664 | 1.00683 | 1.00724 | 1.00545
18451.881 | 1.00526 | 1.00591 | 1.00604 | 1.0047
18453.499 | 1.00509 | 1.00507 | 1.00619 | 1.00365
18455.083 | 1.00432 | 1.00432 | 1.00539 | 1.00303
18456.699 | 1.0038 | 1.00359 | 1.00226 | 1.00243
18458.295 | 1.00236 | 1.00297 | 1.00363 | 1.00189
18459.925 | 1.00178 | 1.00221 | 1.00272 | 1.00145
18461.531 | 1.00164 | 1.00187 | 1.00177 | 1.00075
18463.139 | 1.00073 | 1.00082 | 1.00077 | 0.9999
18464.69 | 1.00046 | 1.00039 | 1.00085 | 0.99969
18466.365 | 0.99987 | 0.99991 | 1.00074 | 0.99913
18467.917 | 0.99868 | 0.99907 | 1.00009 | 0.99872
18469.549 | 0.99808 | 0.99859 | 1.00009 | 0.99804
18471.123 | 0.99775 | 0.99755 | 0.99929 | 0.99771
18472.812 | 0.99702 | 0.99697 | 0.99735 | 0.99729
18474.342 | 0.99691 | 0.99655 | 0.99609 | 0.99696
18475.985 | 0.99616 | 0.9962 | 0.99327 | 0.99637
18477.572 | 0.99592 | 0.99542 | 0.99553 | 0.99579
18479.252 | 0.99535 | 0.99488 | 0.99595 | 0.99597
18480.815 | 0.99508 | 0.99431 | 0.99538 | 0.99566
18482.461 | 0.99477 | 0.994 | 0.99495 | 0.99567
18484.004 | 0.99407 | 0.9942 | 0.99409 | 0.99518
18485.694 | 0.99432 | 0.99363 | 0.99337 | 0.99544
18487.261 | 0.99393 | 0.9941 | 0.99212 | 0.99551
18488.873 | 0.99388 | 0.99374 | 0.99549 | 0.99558
18490.473 | 0.9943 | 0.99391 | 0.99484 | 0.99522
18492.109 | 0.99417 | 0.99457 | 0.99694 | 0.99555
18493.722 | 0.99449 | 0.99436 | 0.99467 | 0.99587
18495.277 | 0.99493 | 0.99435 | 0.99546 | 0.99598
18496.948 | 0.99513 | 0.9948 | 0.99515 | 0.99597
18498.527 | 0.99506 | 0.99454 | 0.99584 | 0.99675
18500.22 | 0.99557 | 0.99473 | 0.99744 | 0.99655
18501.732 | 0.99524 | 0.99521 | 0.99486 | 0.99624
18503.404 | 0.99634 | 0.9956 | 0.99698 | 0.99715
18504.972 | 0.99653 | 0.99644 | 0.9971 | 0.99764
18506.656 | 0.99743 | 0.99688 | 0.99753 | 0.99768
18508.238 | 0.99855 | 0.99827 | 0.99966 | 0.99885
18509.841 | 0.99933 | 0.99895 | 0.9989 | 0.99949
18511.469 | 0.99906 | 1.00016 | 0.99997 | 0.99997
18513.085 | 1.00026 | 1.00074 | 1.0018 | 1.00072
18514.735 | 1.00124 | 1.00143 | 1.00184 | 1.00147
18516.341 | 1.00233 | 1.0024 | 1.00192 | 1.00175
18517.913 | 1.00306 | 1.00304 | 1.00185 | 1.00258
18519.552 | 1.00374 | 1.00393 | 1.00414 | 1.00334
18521.158 | 1.00452 | 1.00429 | 1.00532 | 1.0036
18522.777 | 1.00451 | 1.00491 | 1.00527 | 1.00394
18524.394 | 1.0051 | 1.00511 | 1.00411 | 1.0042
18526.013 | 1.00551 | 1.00545 | 1.00598 | 1.00467
18527.621 | 1.00517 | 1.00529 | 1.00509 | 1.00469
18529.261 | 1.00498 | 1.00488 | 1.00656 | 1.00433
18530.881 | 1.00463 | 1.00489 | 1.00494 | 1.00358
18532.49 | 1.00437 | 1.0048 | 1.00461 | 1.00418
18534.132 | 1.00399 | 1.00415 | 1.00529 | 1.0037
18535.741 | 1.00381 | 1.00424 | 1.00404 | 1.00326
18537.385 | 1.00395 | 1.00389 | 1.00339 | 1.00297
18538.947 | 1.00363 | 1.00415 | 1.00285 | 1.00312
18540.603 | 1.00356 | 1.00349 | 1.00576 | 1.00321
18542.202 | 1.00356 | 1.00354 | 1.00257 | 1.00299
18543.868 | 1.00376 | 1.00367 | 1.00409 | 1.00313
18545.456 | 1.00323 | 1.00354 | 1.00365 | 1.00301
18547.079 | 1.00309 | 1.00331 | 1.00292 | 1.0028
18548.723 | 1.00292 | 1.00276 | 1.00316 | 1.00277
18550.335 | 1.00226 | 1.00208 | 1.00257 | 1.0021
18551.981 | 1.00207 | 1.00152 | 1.00371 | 1.00194
18553.58 | 1.00166 | 1.00147 | 1.00102 | 1.00147
18555.216 | 1.00112 | 1.00147 | 1.00078 | 1.00158
18556.829 | 1.00106 | 1.00057 | 0.99995 | 1.00092
18558.464 | 1.00075 | 1.00093 | 1.00042 | 1.00103
18560.065 | 0.99987 | 1.00031 | 0.99907 | 1.00025
18561.736 | 0.99977 | 0.99955 | 0.99969 | 1.00036
18563.337 | 0.99978 | 0.99944 | 1 | 0.99982
18564.952 | 0.99892 | 0.99887 | 0.9977 | 0.99895
18566.578 | 0.99845 | 0.99823 | 0.99769 | 0.99901
18568.237 | 0.99857 | 0.99808 | 0.99773 | 0.99898
18569.852 | 0.99821 | 0.99772 | 0.99811 | 0.99889
18571.421 | 0.99801 | 0.99743 | 0.99802 | 0.99891
18573.093 | 0.99809 | 0.99783 | 0.99897 | 0.99812
18574.709 | 0.99785 | 0.99729 | 0.99586 | 0.99831
18576.36 | 0.99763 | 0.99756 | 0.99803 | 0.99842
18577.941 | 0.99771 | 0.99708 | 0.99797 | 0.99846
18579.604 | 0.99773 | 0.99768 | 0.99799 | 0.99804
18581.186 | 0.99734 | 0.99759 | 0.99694 | 0.99809
18582.848 | 0.99783 | 0.99775 | 0.99776 | 0.99824
18584.489 | 0.99787 | 0.99827 | 0.99749 | 0.99845
18586.107 | 0.99857 | 0.99837 | 0.99887 | 0.999
18587.723 | 0.99883 | 0.99835 | 0.99978 | 0.99919
18589.342 | 0.99891 | 0.99897 | 0.99929 | 0.9996
18591.03 | 0.99957 | 0.99918 | 0.99956 | 0.99967
18592.624 | 1.00016 | 0.99955 | 0.99799 | 0.99978
18594.267 | 0.99998 | 0.99983 | 1.00003 | 1.00051
18595.887 | 1.00065 | 1.00036 | 0.99811 | 1.00073
18597.517 | 1.00086 | 1.00079 | 1.00055 | 1.00096
18599.172 | 1.00126 | 1.00106 | 1 | 1.00135
18600.792 | 1.00153 | 1.00145 | 1.00217 | 1.00138
18602.411 | 1.00182 | 1.00173 | 1.00124 | 1.00194
18604.033 | 1.00219 | 1.00171 | 1.00191 | 1.00198
18605.642 | 1.00226 | 1.00178 | 1.00234 | 1.00223
18607.309 | 1.00209 | 1.00216 | 1.0023 | 1.00239
18608.942 | 1.00231 | 1.0026 | 1.00359 | 1.0027
18610.518 | 1.0028 | 1.00246 | 1.00302 | 1.00288
18612.186 | 1.00319 | 1.00285 | 1.00128 | 1.00275
18613.855 | 1.00257 | 1.00295 | 1.002 | 1.00275
18615.476 | 1.00251 | 1.00268 | 1.00186 | 1.00299
18617.111 | 1.00222 | 1.00256 | 1.00266 | 1.00271
18618.746 | 1.00194 | 1.00232 | 1.00333 | 1.00278
18620.415 | 1.00244 | 1.00217 | 1.00144 | 1.00262
18622.005 | 1.00273 | 1.00243 | 1.00174 | 1.0023
18623.71 | 1.00196 | 1.00249 | 1.0029 | 1.00145
18625.287 | 1.00241 | 1.00228 | 1.00185 | 1.00215
18626.971 | 1.00244 | 1.00269 | 1.00335 | 1.00188
18628.514 | 1.00238 | 1.00278 | 1.00348 | 1.0016
18630.208 | 1.00155 | 1.00201 | 1.00098 | 1.00149
18631.799 | 1.00148 | 1.00211 | 1.00094 | 1.0014
18633.507 | 1.00131 | 1.00143 | 1.00134 | 1.00137
18635.097 | 1.0009 | 1.00106 | 1.00177 | 1.00043
18636.77 | 1.00055 | 1.00039 | 1.00095 | 1.00037
18638.363 | 1.00062 | 1.00006 | 1.00083 | 0.99991
18640.035 | 1.00031 | 0.99993 | 0.99972 | 1.00009
18641.628 | 0.99997 | 1.00007 | 0.99923 | 1.00029
18643.291 | 0.99988 | 1.00012 | 1.00069 | 1.00027
18644.987 | 0.99973 | 0.9996 | 0.99786 | 1.00017
18646.534 | 0.99909 | 0.99927 | 0.99935 | 0.99986
18648.221 | 0.99889 | 0.99908 | 0.99997 | 0.99925
18649.826 | 0.99901 | 0.99849 | 0.99773 | 0.99882
18651.525 | 0.99856 | 0.99859 | 0.99832 | 0.99903
18653.155 | 0.99806 | 0.99801 | 0.99879 | 0.99886
18654.806 | 0.99835 | 0.99806 | 1.00011 | 0.99863
18656.402 | 0.99748 | 0.99813 | 0.99974 | 0.99845
18658.056 | 0.99813 | 0.99808 | 0.99916 | 0.99795
18659.743 | 0.99803 | 0.99787 | 0.99847 | 0.99846
18661.363 | 0.99763 | 0.99795 | 0.9982 | 0.99797
18662.983 | 0.99828 | 0.99827 | 0.99685 | 0.99838
18664.636 | 0.99742 | 0.9976 | 0.99747 | 0.99861
18666.268 | 0.9979 | 0.99804 | 0.99836 | 0.99844
18667.947 | 0.99779 | 0.99772 | 0.99872 | 0.99797
18669.531 | 0.99791 | 0.99807 | 0.99785 | 0.99825
18671.222 | 0.99741 | 0.99818 | 0.99763 | 0.99807
18672.867 | 0.99828 | 0.99761 | 0.99586 | 0.99863
18674.499 | 0.99752 | 0.99777 | 0.99754 | 0.99837
18676.145 | 0.99801 | 0.99856 | 0.9968 | 0.99886
18677.767 | 0.99803 | 0.99846 | 0.99896 | 0.99867
18679.481 | 0.99848 | 0.99835 | 0.99824 | 0.99921
18681.046 | 0.99912 | 0.99865 | 0.99743 | 0.99932
18682.739 | 0.9987 | 0.9987 | 0.99869 | 0.99931
18684.35 | 0.99929 | 0.99909 | 0.99722 | 0.99952
18686.055 | 0.99992 | 0.99983 | 1.00082 | 0.99981
18687.656 | 1.00038 | 1.00003 | 0.99931 | 0.99992
18689.337 | 1.00029 | 1.00051 | 0.99958 | 1.00058
18690.962 | 1.00061 | 1.00076 | 0.99964 | 1.00081
18692.599 | 1.0001 | 1.0013 | 1.00019 | 1.00051
18694.269 | 1.00099 | 1.00112 | 1.00024 | 1.00118
18695.883 | 1.00107 | 1.00134 | 1.00125 | 1.00117
18697.602 | 1.00167 | 1.00179 | 0.99925 | 1.00126
18699.215 | 1.00174 | 1.0019 | 1.001 | 1.00127
18700.853 | 1.00139 | 1.0016 | 1.00264 | 1.0017
18702.527 | 1.00191 | 1.00225 | 1.00104 | 1.00167
18704.129 | 1.00174 | 1.00147 | 1.00237 | 1.00149
18705.815 | 1.00188 | 1.00198 | 1.00106 | 1.00182
18707.477 | 1.00188 | 1.00205 | 0.99998 | 1.00179
18709.092 | 1.00173 | 1.0024 | 1.00176 | 1.00204
18710.755 | 1.0017 | 1.00245 | 1.00244 | 1.00171
18712.395 | 1.00122 | 1.00193 | 1.00213 | 1.00147
18714.046 | 1.0018 | 1.00154 | 1.00136 | 1.00147
18715.686 | 1.00148 | 1.00206 | 1.0017 | 1.00139
18717.374 | 1.00163 | 1.00176 | 1.00169 | 1.00135
18719.026 | 1.00147 | 1.00165 | 1.00025 | 1.00143
18720.668 | 1.00149 | 1.00153 | 1.00085 | 1.00106
18722.309 | 1.00191 | 1.0015 | 1.00071 | 1.00152
18723.95 | 1.0013 | 1.00171 | 1.00077 | 1.00107
18725.663 | 1.00135 | 1.00188 | 1.00122 | 1.00145
18727.282 | 1.0016 | 1.00196 | 1.00134 | 1.00141
18728.947 | 1.00198 | 1.00146 | 1.00295 | 1.00146
18730.555 | 1.00171 | 1.00172 | 1.00201 | 1.00122
18732.246 | 1.0018 | 1.00204 | 1.00206 | 1.0014
18733.959 | 1.00155 | 1.00173 | 1.0018 | 1.00132
18735.568 | 1.00141 | 1.00168 | 1.00222 | 1.00134
18737.224 | 1.00145 | 1.00154 | 1.00136 | 1.00142
18738.832 | 1.00152 | 1.00194 | 1.00212 | 1.00111
18740.548 | 1.00113 | 1.00118 | 0.99971 | 1.00074
18742.158 | 1.00127 | 1.00127 | 1.00011 | 1.00079
18743.86 | 1.00141 | 1.00133 | 1.00111 | 1.00112
18745.459 | 1.00099 | 1.00099 | 1.0004 | 1.00102
18747.2 | 1.0006 | 1.00018 | 0.99955 | 1.00021
18748.798 | 0.99991 | 1.00034 | 1.00027 | 1
18750.491 | 0.99957 | 1.00017 | 0.99811 | 0.99964
18752.127 | 0.99949 | 1.00013 | 0.99882 | 0.99954
18753.82 | 0.99966 | 0.99982 | 0.99951 | 0.99931
18755.468 | 0.99928 | 0.99933 | 0.99762 | 0.9992
18757.116 | 0.99931 | 0.99942 | 0.99943 | 0.99924
18758.751 | 0.99886 | 0.99911 | 0.99865 | 0.999
18760.423 | 0.99825 | 0.99878 | 0.99919 | 0.99876
18762.095 | 0.99876 | 0.99916 | 0.99844 | 0.99877
18763.755 | 0.9986 | 0.99863 | 1.00006 | 0.99853
18765.381 | 0.99874 | 0.99856 | 0.99727 | 0.99839
18767.113 | 0.99834 | 0.99871 | 0.99853 | 0.9987
18768.726 | 0.99865 | 0.99878 | 0.99841 | 0.99845
18770.377 | 0.99867 | 0.99828 | 0.99818 | 0.99889
18772.051 | 0.99865 | 0.99878 | 0.9979 | 0.99874
18773.712 | 0.99887 | 0.99874 | 0.99853 | 0.9989
18775.387 | 0.99889 | 0.99899 | 0.99912 | 0.99899
18777.05 | 0.99936 | 0.99926 | 0.99872 | 0.99886
18778.712 | 0.99928 | 0.99999 | 0.99927 | 0.99947
18780.388 | 0.99952 | 0.99994 | 0.9998 | 0.9992
18782.039 | 0.99942 | 0.99954 | 1.00156 | 0.99951
18783.692 | 0.99975 | 0.99937 | 1.00007 | 0.99947
18785.368 | 0.99964 | 0.99956 | 0.99901 | 0.9996
18787.032 | 0.99976 | 0.99977 | 0.99977 | 0.99959
18788.686 | 0.99982 | 0.99983 | 1.00005 | 1.00014
18790.351 | 1.00008 | 0.99986 | 0.99931 | 0.99977
18792.004 | 0.99981 | 0.9997 | 0.99932 | 0.99965
18793.682 | 0.99985 | 1.00002 | 1.00063 | 0.99988
18795.36 | 1.00004 | 1.0001 | 1.00071 | 0.99992
18797.002 | 1.00022 | 1.00037 | 0.99926 | 0.99987
18798.681 | 1.00031 | 1.00029 | 1.00008 | 1
18800.325 | 1.00015 | 1.00028 | 0.99966 | 0.99955
18802.074 | 1.0003 | 1.00024 | 1.0003 | 1.00052
18803.659 | 1.00031 | 1.00066 | 1.00074 | 1.00038
18805.41 | 1.00042 | 1.00021 | 1.00001 | 1.0002
18806.995 | 1.00091 | 1.00073 | 1.00182 | 0.99998
18808.699 | 1.00035 | 1.00054 | 0.99965 | 1.00013
18810.309 | 0.99993 | 1.00065 | 1.00099 | 1.00037
18812.013 | 1.00064 | 1.00021 | 1.00179 | 1.0006
18813.706 | 1.00002 | 1.00043 | 1.00272 | 1.00027
18815.341 | 1.00075 | 1.00055 | 1.00097 | 1.00013
18817.058 | 1.00041 | 1.0004 | 1.00177 | 1.00052
18818.704 | 1.00058 | 1.00034 | 1.00098 | 1.0003
18820.423 | 1.00038 | 1.00051 | 0.99969 | 1.00044
18822.045 | 1.00082 | 1.00059 | 1.00278 | 1.00046
18823.753 | 1.00053 | 1.00101 | 1.00064 | 1.00035
18825.401 | 1.00082 | 1.00052 | 1.00031 | 1.00014
18827.095 | 1.00064 | 1.00076 | 1.00055 | 1.00006
18828.732 | 1.00028 | 1.00051 | 1.00131 | 1
18830.393 | 1.00058 | 1.00039 | 1.00063 | 1.00008
18832.112 | 1.00051 | 1.00024 | 0.9998 | 1.00046
18833.75 | 1.00081 | 1.00017 | 1.00031 | 1.00015
18835.412 | 1.00008 | 0.99994 | 1.00194 | 1.0001
18837.073 | 1.00048 | 0.99995 | 1.00129 | 0.99988
18838.806 | 1.00023 | 1.00012 | 1.00057 | 0.99974
18840.505 | 1.00004 | 1.00016 | 0.99943 | 0.9999
18842.119 | 1.00028 | 0.99984 | 1.00128 | 0.9999
18843.794 | 1.00032 | 0.99976 | 1.00052 | 0.99992
18845.458 | 1.00026 | 0.99969 | 0.99985 | 0.9995
18847.132 | 0.99972 | 0.99963 | 0.9996 | 0.99956
18848.844 | 0.99975 | 0.99913 | 0.99996 | 0.99937
18850.473 | 0.99988 | 0.99908 | 0.99977 | 0.99965
18852.195 | 0.99939 | 0.99914 | 0.99942 | 0.99958
18853.884 | 0.99927 | 0.99929 | 0.99839 | 0.99941
18855.538 | 0.99893 | 0.99931 | 0.99938 | 0.99922
18857.202 | 0.99891 | 0.99917 | 0.99852 | 0.99896
18858.868 | 0.99888 | 0.9996 | 0.99768 | 0.99901
18860.594 | 0.9986 | 0.99894 | 0.99976 | 0.99925
18862.236 | 0.99869 | 0.99891 | 0.99905 | 0.99883
18863.926 | 0.99883 | 0.99898 | 0.99751 | 0.99918
18865.581 | 0.99877 | 0.99838 | 0.99859 | 0.99923
18867.271 | 0.99881 | 0.99856 | 0.99936 | 0.99888
18868.951 | 0.99865 | 0.99859 | 0.99849 | 0.99904
18870.655 | 0.99923 | 0.99903 | 0.99831 | 0.99907
18872.286 | 0.99838 | 0.99852 | 0.99884 | 0.99924
18874.003 | 0.99892 | 0.99904 | 0.99929 | 0.99879
18875.683 | 0.99915 | 0.99886 | 1.00003 | 0.99904
18877.363 | 0.99929 | 0.99858 | 0.99876 | 0.99921
18879.021 | 0.99926 | 0.99887 | 0.99902 | 0.99906
18880.727 | 0.99941 | 0.99874 | 0.99862 | 0.99921
18882.455 | 0.99903 | 0.99902 | 0.99728 | 0.99939
18884.054 | 0.99886 | 0.9992 | 0.99883 | 0.99949
18885.784 | 0.99973 | 0.99892 | 1.00029 | 0.99969
18887.454 | 0.99929 | 0.99924 | 0.9996 | 0.99967
18889.161 | 0.99964 | 0.99955 | 1.00076 | 0.99966
18890.797 | 0.9993 | 0.99923 | 0.99913 | 0.99919
18892.516 | 0.99978 | 0.99965 | 0.99961 | 0.99992
18894.14 | 0.99967 | 0.99994 | 1.00009 | 0.99989
18895.86 | 1.00004 | 1.00022 | 1.00036 | 1.00027
18897.544 | 1.0001 | 1.00005 | 0.99991 | 1.00006
18899.217 | 1.00027 | 0.99997 | 1.00229 | 1.0003
18900.879 | 1.00034 | 1.00036 | 1.0015 | 1.00045
18902.587 | 1.00033 | 1.0006 | 0.9997 | 1.0007
18904.285 | 1.00027 | 0.99998 | 1.0005 | 1.00069
18905.959 | 1.00046 | 1.00036 | 1.00023 | 1.00091
18907.68 | 1.00026 | 1.00023 | 1.00076 | 1.00021
18909.295 | 1.00062 | 1.00028 | 1.00032 | 1.00071
18911.054 | 1.00065 | 1.00032 | 1.00308 | 1.00014
18912.705 | 1.00039 | 1.00057 | 1.0003 | 1.00058
18914.428 | 1.00072 | 1.00052 | 1.00001 | 1.00026
18916.093 | 1.00052 | 1.00062 | 1.00079 | 1.00066
18917.78 | 1.00068 | 1.00076 | 1.00001 | 1.00048
18919.48 | 1.00025 | 1.00088 | 0.9992 | 1.0006
18921.121 | 1.00038 | 1.00056 | 0.99979 | 1.00075
18922.857 | 1.00076 | 1.00056 | 1.00168 | 1.00039
18924.547 | 1.0005 | 1.00074 | 1.00078 | 1.00022
18926.225 | 1.00046 | 1.0008 | 1.00162 | 1.00074
18927.878 | 1.00059 | 1.00069 | 1.00177 | 1.00032
18929.617 | 1.00049 | 1.0007 | 0.99959 | 1.00091
18931.319 | 1.00064 | 1.00075 | 1.00132 | 1.00044
18932.985 | 1.00043 | 1.00043 | 0.99969 | 1.00061
18934.689 | 0.99987 | 1.00014 | 1.00039 | 1.00052
18936.357 | 1.00002 | 1.00022 | 1.00039 | 1.00061
18938.119 | 1.00032 | 1.0003 | 1.00093 | 1.00066
18939.74 | 1.00011 | 1.00023 | 1.00243 | 1.00024
18941.444 | 1.00026 | 1.00025 | 0.99904 | 1.00047
18943.124 | 0.99971 | 1.00018 | 0.99994 | 1.00029
18944.829 | 0.99981 | 1.00012 | 1.00034 | 1.00009
18946.535 | 0.99982 | 1.00023 | 0.99866 | 1.00005
18948.227 | 1.00007 | 0.99958 | 1.00072 | 1.00013
18949.922 | 1.0002 | 0.99988 | 1.00011 | 1.00003
18951.628 | 0.99905 | 0.99951 | 0.99952 | 1.00025
18953.297 | 0.99942 | 0.99994 | 1.00067 | 1.00049
18955.053 | 1.00015 | 1.00009 | 1.00235 | 1.00004
18956.7 | 1.00048 | 0.99949 | 1.00049 | 1.00043
18958.395 | 0.99992 | 0.99933 | 0.99907 | 1.00008
18960.042 | 0.99912 | 0.99901 | 1.0008 | 0.99955
18961.785 | 0.99955 | 0.99902 | 0.99918 | 0.99978
18963.494 | 0.99952 | 0.99919 | 0.99964 | 0.99981
18965.167 | 0.99884 | 0.99899 | 0.99821 | 0.99999
18966.899 | 0.99922 | 0.9988 | 0.99977 | 0.99974
18968.5 | 0.99905 | 0.99872 | 0.9992 | 0.99957
18970.27 | 0.99873 | 0.99863 | 0.99947 | 0.99933
18971.955 | 0.99886 | 0.99851 | 0.9986 | 0.99971
18973.69 | 0.99848 | 0.99856 | 1.00012 | 0.99985
18975.352 | 0.9983 | 0.99866 | 0.99954 | 0.99979
18977.062 | 0.99908 | 0.99834 | 0.99912 | 0.99915
18978.774 | 0.99829 | 0.99857 | 1.00053 | 0.99972
18980.461 | 0.99885 | 0.9983 | 0.99866 | 0.99943
18982.148 | 0.99898 | 0.99857 | 1.00061 | 0.99973
18983.86 | 0.99901 | 0.99833 | 0.99986 | 0.99954
18985.549 | 0.99808 | 0.99825 | 0.99888 | 0.99937
18987.26 | 0.999 | 0.99832 | 1.00095 | 0.99935
18988.901 | 0.9991 | 0.99836 | 0.99964 | 0.99935
18990.663 | 0.99849 | 0.99809 | 1.00018 | 0.99923
18992.34 | 0.99847 | 0.99846 | 0.99982 | 0.99929
18994.054 | 0.99896 | 0.99838 | 0.9999 | 0.99962
18995.756 | 0.99896 | 0.99822 | 0.99966 | 0.99993
18997.47 | 0.99912 | 0.99833 | 0.99907 | 1.00004
18999.185 | 0.99877 | 0.99861 | 1.00019 | 0.99964

## Figure 4e_Zr K-edge EXAFS
| ZrO2 | fitting |  | W3Zr97 | fitting |  | W10Zr90 | fitting |  | W60Zr40 | fitting
0 | 5.99184 | 6.08813 | 0 | 3.99404 | 4.10056 | 0 | 1.98307 | 2.08477 | 0 | 0.02113 | 0.005
0.03068 | 6.01162 | 6.09105 | 0.03068 | 4.00267 | 4.10151 | 0.03068 | 1.99631 | 2.08747 | 0.03068 | 0.02366 | 0.01888
0.06136 | 6.03806 | 6.09819 | 0.06136 | 4.01676 | 4.10406 | 0.06136 | 2.01476 | 2.09414 | 0.06136 | 0.02879 | 0.03453
0.09204 | 6.05762 | 6.10609 | 0.09204 | 4.02776 | 4.10741 | 0.09204 | 2.02852 | 2.10171 | 0.09204 | 0.03289 | 0.04619
0.12272 | 6.06667 | 6.1116 | 0.12272 | 4.03293 | 4.11064 | 0.12272 | 2.03487 | 2.10729 | 0.12272 | 0.03386 | 0.05221
0.1534 | 6.06373 | 6.11298 | 0.1534 | 4.03142 | 4.11298 | 0.1534 | 2.03285 | 2.1092 | 0.1534 | 0.03091 | 0.05179
0.18408 | 6.04926 | 6.11017 | 0.18408 | 4.02395 | 4.11405 | 0.18408 | 2.02298 | 2.10719 | 0.18408 | 0.02442 | 0.04491
0.21476 | 6.02627 | 6.10487 | 0.21476 | 4.01358 | 4.11398 | 0.21476 | 2.00804 | 2.10253 | 0.21476 | 0.01656 | 0.03249
0.24544 | 6.00509 | 6.1002 | 0.24544 | 4.00779 | 4.1134 | 0.24544 | 1.99673 | 2.09787 | 0.24544 | 0.01423 | 0.01684
0.27612 | 6.01451 | 6.09964 | 0.27612 | 4.0146 | 4.1133 | 0.27612 | 2.00436 | 2.09647 | 0.27612 | 0.02188 | 0.01093
0.3068 | 6.04338 | 6.10488 | 0.3068 | 4.02891 | 4.11466 | 0.3068 | 2.02339 | 2.10041 | 0.3068 | 0.03177 | 0.02659
0.33748 | 6.07011 | 6.11447 | 0.33748 | 4.04264 | 4.11802 | 0.33748 | 2.04134 | 2.10904 | 0.33748 | 0.03924 | 0.04279
0.36816 | 6.08767 | 6.12503 | 0.36816 | 4.05153 | 4.12318 | 0.36816 | 2.05306 | 2.11952 | 0.36816 | 0.04216 | 0.05476
0.39884 | 6.09266 | 6.13334 | 0.39884 | 4.05367 | 4.12932 | 0.39884 | 2.05618 | 2.12869 | 0.39884 | 0.03951 | 0.06055
0.42951 | 6.08396 | 6.13751 | 0.42951 | 4.04918 | 4.1354 | 0.42951 | 2.0503 | 2.13438 | 0.42951 | 0.03115 | 0.05917
0.46019 | 6.06323 | 6.13745 | 0.46019 | 4.04066 | 4.14062 | 0.46019 | 2.03754 | 2.13599 | 0.46019 | 0.01809 | 0.05073
0.49087 | 6.03746 | 6.13501 | 0.49087 | 4.03433 | 4.14479 | 0.49087 | 2.02442 | 2.13468 | 0.49087 | 0.00651 | 0.03685
0.52155 | 6.02799 | 6.13365 | 0.52155 | 4.0379 | 4.1484 | 0.52155 | 2.0235 | 2.13334 | 0.52155 | 0.01958 | 0.02332
0.55223 | 6.05275 | 6.13713 | 0.55223 | 4.05159 | 4.15251 | 0.55223 | 2.03951 | 2.13566 | 0.55223 | 0.03569 | 0.02688
0.58291 | 6.08963 | 6.14725 | 0.58291 | 4.06809 | 4.15831 | 0.58291 | 2.06154 | 2.1442 | 0.58291 | 0.04751 | 0.0456
0.61359 | 6.12172 | 6.16257 | 0.61359 | 4.08057 | 4.16655 | 0.61359 | 2.07972 | 2.15865 | 0.61359 | 0.05189 | 0.06525
0.64427 | 6.14113 | 6.17958 | 0.64427 | 4.08511 | 4.17717 | 0.64427 | 2.08869 | 2.17612 | 0.64427 | 0.04644 | 0.08037
0.67495 | 6.14403 | 6.19478 | 0.67495 | 4.08137 | 4.1894 | 0.67495 | 2.08682 | 2.19307 | 0.67495 | 0.03005 | 0.08828
0.70563 | 6.13125 | 6.20606 | 0.70563 | 4.07544 | 4.20222 | 0.70563 | 2.07822 | 2.20686 | 0.70563 | 0.01251 | 0.0878
0.73631 | 6.11267 | 6.21336 | 0.73631 | 4.08296 | 4.21493 | 0.73631 | 2.07753 | 2.21665 | 0.73631 | 0.0451 | 0.07966
0.76699 | 6.11428 | 6.2189 | 0.76699 | 4.11791 | 4.22755 | 0.76699 | 2.105 | 2.2237 | 0.76699 | 0.09492 | 0.06785
0.79767 | 6.16002 | 6.22661 | 0.79767 | 4.17642 | 4.24083 | 0.79767 | 2.16225 | 2.23127 | 0.79767 | 0.15169 | 0.06219
0.82835 | 6.23949 | 6.24056 | 0.82835 | 4.24764 | 4.25604 | 0.82835 | 2.23671 | 2.24341 | 0.82835 | 0.21073 | 0.0738
0.85903 | 6.33251 | 6.26269 | 0.85903 | 4.32219 | 4.27427 | 0.85903 | 2.31681 | 2.26301 | 0.85903 | 0.26701 | 0.09977
0.88971 | 6.42434 | 6.29162 | 0.88971 | 4.39218 | 4.29586 | 0.88971 | 2.39322 | 2.29003 | 0.88971 | 0.31533 | 0.12998
0.92039 | 6.50374 | 6.32354 | 0.92039 | 4.45087 | 4.32011 | 0.92039 | 2.45805 | 2.32154 | 0.92039 | 0.35075 | 0.15709
0.95107 | 6.56187 | 6.35409 | 0.95107 | 4.4929 | 4.34554 | 0.95107 | 2.50491 | 2.35329 | 0.95107 | 0.369 | 0.17644
0.98175 | 6.59236 | 6.37997 | 0.98175 | 4.51489 | 4.3705 | 0.98175 | 2.52943 | 2.38144 | 0.98175 | 0.36704 | 0.18542
1.01243 | 6.59199 | 6.39988 | 1.01243 | 4.51606 | 4.39382 | 1.01243 | 2.5299 | 2.40376 | 1.01243 | 0.34341 | 0.18371
1.04311 | 6.56149 | 6.41508 | 1.04311 | 4.49894 | 4.41531 | 1.04311 | 2.50813 | 2.42037 | 1.04311 | 0.29857 | 0.17408
1.07379 | 6.50674 | 6.42919 | 1.07379 | 4.4702 | 4.436 | 1.07379 | 2.47035 | 2.43394 | 1.07379 | 0.23543 | 0.16362
1.10447 | 6.44064 | 6.4473 | 1.10447 | 4.44095 | 4.45789 | 1.10447 | 2.42826 | 2.44921 | 1.10447 | 0.1609 | 0.16345
1.13515 | 6.38571 | 6.47396 | 1.13515 | 4.42542 | 4.4833 | 1.13515 | 2.39897 | 2.47136 | 1.13515 | 0.09619 | 0.18242
1.16583 | 6.37112 | 6.51098 | 1.16583 | 4.43542 | 4.51393 | 1.16583 | 2.39965 | 2.50371 | 1.16583 | 0.10656 | 0.21871
1.19651 | 6.41165 | 6.55659 | 1.19651 | 4.47289 | 4.55009 | 1.19651 | 2.436 | 2.54612 | 1.19651 | 0.18272 | 0.26316
1.22718 | 6.49186 | 6.60642 | 1.22718 | 4.52931 | 4.59059 | 1.22718 | 2.49803 | 2.59512 | 1.22718 | 0.26742 | 0.30658
1.25786 | 6.58565 | 6.65545 | 1.25786 | 4.59262 | 4.63326 | 1.25786 | 2.56977 | 2.64561 | 1.25786 | 0.34365 | 0.34244
1.28854 | 6.67392 | 6.69979 | 1.28854 | 4.65306 | 4.67584 | 1.28854 | 2.63828 | 2.69284 | 1.28854 | 0.40509 | 0.36728
1.31922 | 6.74648 | 6.73782 | 1.31922 | 4.70527 | 4.7168 | 1.31922 | 2.69615 | 2.73388 | 1.31922 | 0.44947 | 0.381
1.3499 | 6.80014 | 6.7706 | 1.3499 | 4.7483 | 4.75579 | 1.3499 | 2.74129 | 2.76827 | 1.3499 | 0.47782 | 0.38736
1.38058 | 6.83718 | 6.80147 | 1.38058 | 4.78469 | 4.79364 | 1.38058 | 2.77592 | 2.798 | 1.38058 | 0.49433 | 0.39384
1.41126 | 6.86377 | 6.83473 | 1.41126 | 4.8189 | 4.83169 | 1.41126 | 2.80502 | 2.82659 | 1.41126 | 0.50577 | 0.40982
1.44194 | 6.88756 | 6.87361 | 1.44194 | 4.85501 | 4.87085 | 1.44194 | 2.83412 | 2.85744 | 1.44194 | 0.51977 | 0.44227
1.47262 | 6.91461 | 6.91828 | 1.47262 | 4.89445 | 4.91051 | 1.47262 | 2.8666 | 2.89189 | 1.47262 | 0.54197 | 0.4915
1.5033 | 6.94643 | 6.96506 | 1.5033 | 4.93465 | 4.94786 | 1.5033 | 2.90169 | 2.9279 | 1.5033 | 0.57333 | 0.55113
1.53398 | 6.97896 | 7.00694 | 1.53398 | 4.96942 | 4.978 | 1.53398 | 2.93421 | 2.96 | 1.53398 | 0.60963 | 0.6114
1.56466 | 7.0038 | 7.03522 | 1.56466 | 4.99041 | 4.99464 | 1.56466 | 2.95594 | 2.98048 | 1.56466 | 0.64335 | 0.66239
1.59534 | 7.01089 | 7.04129 | 1.59534 | 4.98914 | 4.99117 | 1.59534 | 2.95785 | 2.98112 | 1.59534 | 0.66629 | 0.69575
1.62602 | 6.9911 | 7.01817 | 1.62602 | 4.95863 | 4.96176 | 1.62602 | 2.93211 | 2.95478 | 1.62602 | 0.67153 | 0.70552
1.6567 | 6.93807 | 6.96147 | 1.6567 | 4.89454 | 4.90234 | 1.6567 | 2.8735 | 2.89665 | 1.6567 | 0.65457 | 0.68853
1.68738 | 6.84925 | 6.87009 | 1.68738 | 4.7958 | 4.81126 | 1.68738 | 2.78014 | 2.80497 | 1.68738 | 0.61389 | 0.64457
1.71806 | 6.72623 | 6.74644 | 1.71806 | 4.66477 | 4.68966 | 1.71806 | 2.65376 | 2.68129 | 1.71806 | 0.55123 | 0.57654
1.74874 | 6.57481 | 6.59658 | 1.74874 | 4.50707 | 4.54159 | 1.74874 | 2.49952 | 2.5304 | 1.74874 | 0.4718 | 0.49061
1.77942 | 6.40521 | 6.43084 | 1.77942 | 4.33102 | 4.3739 | 1.77942 | 2.32549 | 2.35991 | 1.77942 | 0.38491 | 0.39677
1.8101 | 6.23525 | 6.26757 | 1.8101 | 4.14722 | 4.19681 | 1.8101 | 2.14182 | 2.17954 | 1.8101 | 0.30544 | 0.31049
1.84078 | 6.11895 | 6.1586 | 1.84078 | 4.00204 | 4.0501 | 1.84078 | 1.97895 | 2.00028 | 1.84078 | 0.25489 | 0.25444
1.87146 | 6.17381 | 6.2015 | 1.87146 | 4.15787 | 4.16675 | 1.87146 | 2.14782 | 2.15096 | 1.87146 | 0.25038 | 0.24796
1.90214 | 6.29795 | 6.31871 | 1.90214 | 4.30088 | 4.31666 | 1.90214 | 2.29328 | 2.29566 | 1.90214 | 0.28126 | 0.28039
1.93282 | 6.40671 | 6.42776 | 1.93282 | 4.41225 | 4.44122 | 1.93282 | 2.40688 | 2.40943 | 1.93282 | 0.3205 | 0.32256
1.9635 | 6.48196 | 6.50721 | 1.9635 | 4.48649 | 4.53159 | 1.9635 | 2.48302 | 2.48639 | 1.9635 | 0.34882 | 0.35424
1.99418 | 6.51866 | 6.55032 | 1.99418 | 4.5217 | 4.58321 | 1.99418 | 2.51954 | 2.52387 | 1.99418 | 0.35689 | 0.36612
2.02485 | 6.5176 | 6.55629 | 2.02485 | 4.51981 | 4.59495 | 2.02485 | 2.51806 | 2.5227 | 2.02485 | 0.34174 | 0.35541
2.05553 | 6.48435 | 6.52849 | 2.05553 | 4.48668 | 4.56898 | 2.05553 | 2.48424 | 2.48733 | 2.05553 | 0.30459 | 0.32337
2.08621 | 6.42902 | 6.47399 | 2.08621 | 4.43225 | 4.51078 | 2.08621 | 2.42794 | 2.42581 | 2.08621 | 0.24985 | 0.2741
2.11689 | 6.3664 | 6.40331 | 2.11689 | 4.3707 | 4.429 | 2.11689 | 2.36351 | 2.34987 | 2.11689 | 0.18481 | 0.21373
2.14757 | 6.31523 | 6.3305 | 2.14757 | 4.31978 | 4.33579 | 2.14757 | 2.30945 | 2.27565 | 2.14757 | 0.12103 | 0.15014
2.17825 | 6.29248 | 6.27281 | 2.17825 | 4.29558 | 4.24861 | 2.17825 | 2.28354 | 2.22392 | 2.17825 | 0.08209 | 0.09409
2.20893 | 6.30049 | 6.24567 | 2.20893 | 4.30096 | 4.19366 | 2.20893 | 2.28998 | 2.21088 | 2.20893 | 0.09429 | 0.06433
2.23961 | 6.3241 | 6.24953 | 2.23961 | 4.32234 | 4.19297 | 2.23961 | 2.31448 | 2.22808 | 2.23961 | 0.12796 | 0.07245
2.27029 | 6.34498 | 6.26781 | 2.27029 | 4.34246 | 4.22826 | 2.27029 | 2.33839 | 2.25111 | 2.27029 | 0.15341 | 0.09011
2.30097 | 6.3518 | 6.2832 | 2.30097 | 4.35035 | 4.26612 | 2.30097 | 2.3499 | 2.26285 | 2.30097 | 0.16196 | 0.09788
2.33165 | 6.34133 | 6.28669 | 2.33165 | 4.34301 | 4.28951 | 2.33165 | 2.34551 | 2.2571 | 2.33165 | 0.15319 | 0.09221
2.36233 | 6.31752 | 6.27703 | 2.36233 | 4.32449 | 4.2935 | 2.36233 | 2.32891 | 2.23562 | 2.36233 | 0.13283 | 0.0768
2.39301 | 6.2907 | 6.25866 | 2.39301 | 4.30489 | 4.27979 | 2.39301 | 2.30973 | 2.20679 | 2.39301 | 0.11553 | 0.06385
2.42369 | 6.27531 | 6.23992 | 2.42369 | 4.29725 | 4.25457 | 2.42369 | 2.30069 | 2.185 | 2.42369 | 0.12349 | 0.07279
2.45437 | 6.28224 | 6.22994 | 2.45437 | 4.31007 | 4.2274 | 2.45437 | 2.31072 | 2.18477 | 2.45437 | 0.16115 | 0.10266
2.48505 | 6.30959 | 6.2331 | 2.48505 | 4.34036 | 4.20909 | 2.48505 | 2.33805 | 2.20686 | 2.48505 | 0.21157 | 0.13754
2.51573 | 6.34467 | 6.24557 | 2.51573 | 4.37651 | 4.20628 | 2.51573 | 2.37197 | 2.23767 | 2.51573 | 0.25994 | 0.16726
2.54641 | 6.37363 | 6.25863 | 2.54641 | 4.40606 | 4.21623 | 2.54641 | 2.40025 | 2.26297 | 2.54641 | 0.29729 | 0.18619
2.57709 | 6.38667 | 6.26418 | 2.57709 | 4.42005 | 4.22994 | 2.57709 | 2.41375 | 2.27392 | 2.57709 | 0.31842 | 0.19127
2.60777 | 6.37882 | 6.25743 | 2.60777 | 4.4139 | 4.23928 | 2.60777 | 2.40775 | 2.26676 | 2.60777 | 0.32096 | 0.18143
2.63845 | 6.34958 | 6.23721 | 2.63845 | 4.38721 | 4.24011 | 2.63845 | 2.38179 | 2.24183 | 2.63845 | 0.30513 | 0.15732
2.66913 | 6.30229 | 6.20555 | 2.66913 | 4.3433 | 4.23228 | 2.66913 | 2.33929 | 2.20284 | 2.66913 | 0.27354 | 0.12109
2.69981 | 6.24355 | 6.16707 | 2.69981 | 4.28857 | 4.2186 | 2.69981 | 2.28683 | 2.1562 | 2.69981 | 0.23109 | 0.07666
2.73049 | 6.18237 | 6.12807 | 2.73049 | 4.23154 | 4.20367 | 2.73049 | 2.2332 | 2.11043 | 2.73049 | 0.18544 | 0.03871
2.76117 | 6.12865 | 6.09547 | 2.76117 | 4.18127 | 4.19271 | 2.76117 | 2.18761 | 2.07589 | 2.76117 | 0.14943 | 0.06543
2.79185 | 6.08924 | 6.07593 | 2.79185 | 4.14515 | 4.19112 | 2.79185 | 2.15724 | 2.0638 | 2.79185 | 0.1434 | 0.13111
2.82252 | 6.06186 | 6.07687 | 2.82252 | 4.12824 | 4.20542 | 2.82252 | 2.14662 | 2.07994 | 2.82252 | 0.1801 | 0.21116
2.8532 | 6.04099 | 6.10714 | 2.8532 | 4.13864 | 4.24383 | 2.8532 | 2.16292 | 2.12562 | 2.8532 | 0.25188 | 0.30581
2.88388 | 6.05477 | 6.17141 | 2.88388 | 4.18994 | 4.3136 | 2.88388 | 2.21885 | 2.20513 | 2.88388 | 0.3513 | 0.41759
2.91456 | 6.13405 | 6.26955 | 2.91456 | 4.28916 | 4.41765 | 2.91456 | 2.32256 | 2.32093 | 2.91456 | 0.47681 | 0.54802
2.94524 | 6.26114 | 6.3991 | 2.94524 | 4.43342 | 4.5544 | 2.94524 | 2.4726 | 2.47118 | 2.94524 | 0.6278 | 0.69649
2.97592 | 6.42447 | 6.55539 | 2.97592 | 4.61573 | 4.71898 | 2.97592 | 2.66212 | 2.65036 | 2.97592 | 0.80164 | 0.85998
3.0066 | 6.61518 | 6.73153 | 3.0066 | 4.82672 | 4.90408 | 3.0066 | 2.8814 | 2.85008 | 3.0066 | 0.99287 | 1.03325
3.03728 | 6.82291 | 6.91869 | 3.03728 | 5.05492 | 5.10044 | 3.03728 | 3.1184 | 3.05983 | 3.03728 | 1.19347 | 1.20938
3.06796 | 7.03575 | 7.10677 | 3.06796 | 5.28716 | 5.29752 | 3.06796 | 3.35945 | 3.26784 | 3.06796 | 1.3936 | 1.38045
3.09864 | 7.24093 | 7.28511 | 3.09864 | 5.50945 | 5.48419 | 3.09864 | 3.59002 | 3.46202 | 3.09864 | 1.5824 | 1.53817
3.12932 | 7.42579 | 7.44333 | 3.12932 | 5.70791 | 5.64955 | 3.12932 | 3.79576 | 3.63085 | 3.12932 | 1.749 | 1.67464
3.16 | 7.57875 | 7.5721 | 3.16 | 5.86992 | 5.78378 | 3.16 | 3.96358 | 3.76432 | 3.16 | 1.88339 | 1.78291
3.19068 | 7.69023 | 7.66384 | 3.19068 | 5.98495 | 5.87882 | 3.19068 | 4.08259 | 3.85466 | 3.19068 | 1.97726 | 1.85752
3.22136 | 7.75329 | 7.71325 | 3.22136 | 6.04546 | 5.92901 | 3.22136 | 4.14496 | 3.89687 | 3.22136 | 2.02466 | 1.89491
3.25204 | 7.76421 | 7.71769 | 3.25204 | 6.0474 | 5.93146 | 3.25204 | 4.14646 | 3.88908 | 3.25204 | 2.02248 | 1.89356
3.28272 | 7.72264 | 7.67726 | 3.28272 | 5.9905 | 5.88621 | 3.28272 | 4.08676 | 3.83256 | 3.28272 | 1.97065 | 1.85412
3.3134 | 7.63162 | 7.59477 | 3.3134 | 5.87824 | 5.79617 | 3.3134 | 3.9694 | 3.73158 | 3.3134 | 1.87219 | 1.77927
3.34408 | 7.49724 | 7.47546 | 3.34408 | 5.71753 | 5.66684 | 3.34408 | 3.80146 | 3.59298 | 3.34408 | 1.73292 | 1.67347
3.37476 | 7.32811 | 7.32648 | 3.37476 | 5.5181 | 5.50579 | 3.37476 | 3.59299 | 3.42557 | 3.37476 | 1.56101 | 1.54258
3.40544 | 7.13466 | 7.1564 | 3.40544 | 5.2918 | 5.32208 | 3.40544 | 3.35618 | 3.23943 | 3.40544 | 1.36642 | 1.39343
3.43612 | 6.92828 | 6.97446 | 3.43612 | 5.05161 | 5.12552 | 3.43612 | 3.10447 | 3.04518 | 3.43612 | 1.16013 | 1.23335
3.4668 | 6.72057 | 6.78996 | 3.4668 | 4.81079 | 4.92599 | 3.4668 | 2.85158 | 2.85324 | 3.4668 | 0.95347 | 1.06964
3.49748 | 6.52248 | 6.61163 | 3.49748 | 4.58206 | 4.73269 | 3.49748 | 2.61066 | 2.6732 | 3.49748 | 0.75743 | 0.90912
3.52816 | 6.34389 | 6.44706 | 3.52816 | 4.37723 | 4.55358 | 3.52816 | 2.39384 | 2.51336 | 3.52816 | 0.58217 | 0.75777
3.55884 | 6.19382 | 6.30232 | 3.55884 | 4.20847 | 4.39493 | 3.55884 | 2.2133 | 2.38035 | 3.55884 | 0.43659 | 0.62039
3.58952 | 6.0846 | 6.18181 | 3.58952 | 4.09788 | 4.261 | 3.58952 | 2.09088 | 2.27876 | 3.58952 | 0.32751 | 0.50035
3.62019 | 6.04946 | 6.08867 | 3.62019 | 4.08766 | 4.15398 | 3.62019 | 2.0781 | 2.20978 | 3.62019 | 0.25719 | 0.39945
3.65087 | 6.07677 | 6.02898 | 3.65087 | 4.12627 | 4.07421 | 3.65087 | 2.123 | 2.16875 | 3.65087 | 0.21876 | 0.3178
3.68155 | 6.09849 | 6.02549 | 3.68155 | 4.15039 | 4.02296 | 3.68155 | 2.15194 | 2.14488 | 3.68155 | 0.19708 | 0.25384
3.71223 | 6.10016 | 6.04105 | 3.71223 | 4.15026 | 4.02199 | 3.71223 | 2.15465 | 2.12711 | 3.71223 | 0.1781 | 0.20467
3.74291 | 6.0839 | 6.04431 | 3.74291 | 4.12909 | 4.03975 | 3.74291 | 2.13462 | 2.10953 | 3.74291 | 0.155 | 0.16661
3.77359 | 6.05503 | 6.03554 | 3.77359 | 4.09316 | 4.05234 | 3.77359 | 2.09848 | 2.09173 | 3.77359 | 0.12709 | 0.13622
3.80427 | 6.01958 | 6.0187 | 3.80427 | 4.04953 | 4.06344 | 3.80427 | 2.05371 | 2.07667 | 3.80427 | 0.09705 | 0.11098
3.83495 | 5.9838 | 5.9982 | 3.83495 | 4.005 | 4.07569 | 3.83495 | 2.00799 | 2.06794 | 3.83495 | 0.06896 | 0.08958
3.86563 | 5.99916 | 6.0018 | 3.86563 | 3.98822 | 4.08852 | 3.86563 | 1.98294 | 2.06639 | 3.86563 | 0.04693 | 0.07171
3.89631 | 6.02371 | 6.01938 | 3.89631 | 4.01886 | 4.09971 | 3.89631 | 2.01071 | 2.06878 | 3.89631 | 0.03331 | 0.05756
3.92699 | 6.03859 | 6.03192 | 3.92699 | 4.03826 | 4.10719 | 3.92699 | 2.0321 | 2.07087 | 3.92699 | 0.02548 | 0.04728
3.95767 | 6.04326 | 6.03818 | 3.95767 | 4.04578 | 4.10984 | 3.95767 | 2.04175 | 2.07011 | 3.95767 | 0.01732 | 0.04039
3.98835 | 6.03901 | 6.038 | 3.98835 | 4.04315 | 4.1077 | 3.98835 | 2.041 | 2.06594 | 3.98835 | 0.00717 | 0.03571
4.01903 | 6.0294 | 6.03208 | 4.01903 | 4.03494 | 4.10191 | 4.01903 | 2.0343 | 2.05933 | 4.01903 | 0.01664 | 0.0319
4.04971 | 6.02139 | 6.02186 | 4.04971 | 4.0296 | 4.09449 | 4.04971 | 2.02971 | 2.05227 | 4.04971 | 0.03737 | 0.02809
4.08039 | 6.02389 | 6.00966 | 4.08039 | 4.03576 | 4.08791 | 4.08039 | 2.03556 | 2.04714 | 4.08039 | 0.0594 | 0.02406
4.11107 | 6.03711 | 6.00101 | 4.11107 | 4.05165 | 4.08417 | 4.11107 | 2.05123 | 2.04542 | 4.11107 | 0.07945 | 0.02016
4.14175 | 6.05327 | 6.00588 | 4.14175 | 4.06919 | 4.08378 | 4.14175 | 2.06941 | 2.04664 | 4.14175 | 0.09485 | 0.01704
4.17243 | 6.06643 | 6.01553 | 4.17243 | 4.08243 | 4.08554 | 4.17243 | 2.08393 | 2.04883 | 4.17243 | 0.10357 | 0.01529
4.20311 | 6.0734 | 6.02307 | 4.20311 | 4.08804 | 4.08741 | 4.20311 | 2.09107 | 2.05004 | 4.20311 | 0.10457 | 0.01489
4.23379 | 6.07266 | 6.02691 | 4.23379 | 4.08452 | 4.08766 | 4.23379 | 2.08901 | 2.04917 | 4.23379 | 0.09806 | 0.01511
4.26447 | 6.06399 | 6.0267 | 4.26447 | 4.07194 | 4.0854 | 4.26447 | 2.07749 | 2.04606 | 4.26447 | 0.08605 | 0.01517
4.29515 | 6.04836 | 6.02275 | 4.29515 | 4.05211 | 4.08066 | 4.29515 | 2.0579 | 2.04128 | 4.29515 | 0.0735 | 0.01459
4.32583 | 6.0284 | 6.01586 | 4.32583 | 4.03007 | 4.07424 | 4.32583 | 2.03408 | 2.03596 | 4.32583 | 0.06938 | 0.01327
4.35651 | 6.01141 | 6.0073 | 4.35651 | 4.02018 | 4.06752 | 4.35651 | 2.01663 | 2.03147 | 4.35651 | 0.0809 | 0.0113
4.38719 | 6.01464 | 5.9993 | 4.38719 | 4.03742 | 4.06204 | 4.38719 | 2.02479 | 2.02888 | 4.38719 | 0.10436 | 0.00893
4.41786 | 6.03774 | 5.99793 | 4.41786 | 4.06845 | 4.05892 | 4.41786 | 2.05354 | 2.02826 | 4.41786 | 0.13205 | 0.00646
4.44854 | 6.06606 | 6.00344 | 4.44854 | 4.10137 | 4.05818 | 4.44854 | 2.08716 | 2.02867 | 4.44854 | 0.15869 | 0.00423
4.47922 | 6.0938 | 6.00867 | 4.47922 | 4.13161 | 4.05883 | 4.47922 | 2.11914 | 2.0289 | 4.47922 | 0.1812 | 0.00269
4.5099 | 6.11868 | 6.01163 | 4.5099 | 4.15704 | 4.05955 | 4.5099 | 2.14667 | 2.02821 | 4.5099 | 0.19793 | 0.00238
4.54058 | 6.13962 | 6.01192 | 4.54058 | 4.17664 | 4.05943 | 4.54058 | 2.16838 | 2.02649 | 4.54058 | 0.2083 | 0.00303
4.57126 | 6.15613 | 6.00979 | 4.57126 | 4.19013 | 4.05817 | 4.57126 | 2.18376 | 2.02429 | 4.57126 | 0.21262 | 0.00392
4.60194 | 6.16813 | 6.00602 | 4.60194 | 4.19782 | 4.05612 | 4.60194 | 2.1929 | 2.02252 | 4.60194 | 0.21191 | 0.00488
4.63262 | 6.1758 | 6.00218 | 4.63262 | 4.20036 | 4.05397 | 4.63262 | 2.19633 | 2.02207 | 4.63262 | 0.20773 | 0.00588
4.6633 | 6.17945 | 6.0009 | 4.6633 | 4.19859 | 4.05242 | 4.6633 | 2.19482 | 2.02311 | 4.6633 | 0.20186 | 0.00688
4.69398 | 6.17943 | 6.00333 | 4.69398 | 4.19335 | 4.05177 | 4.69398 | 2.18922 | 2.02497 | 4.69398 | 0.19597 | 0.00774
4.72466 | 6.17609 | 6.00712 | 4.72466 | 4.18541 | 4.0517 | 4.72466 | 2.18039 | 2.02658 | 4.72466 | 0.19128 | 0.0083
4.75534 | 6.16978 | 6.01014 | 4.75534 | 4.17537 | 4.05148 | 4.75534 | 2.16908 | 2.02708 | 4.75534 | 0.18827 | 0.00844
4.78602 | 6.16083 | 6.01139 | 4.78602 | 4.16374 | 4.05036 | 4.78602 | 2.15594 | 2.02599 | 4.78602 | 0.18668 | 0.00807
4.8167 | 6.14961 | 6.01049 | 4.8167 | 4.15092 | 4.04786 | 4.8167 | 2.14158 | 2.02329 | 4.8167 | 0.18579 | 0.00721
4.84738 | 6.13658 | 6.0075 | 4.84738 | 4.13731 | 4.04402 | 4.84738 | 2.12653 | 2.0194 | 4.84738 | 0.18474 | 0.00593
4.87806 | 6.1222 | 6.00278 | 4.87806 | 4.12337 | 4.03943 | 4.87806 | 2.11137 | 2.01526 | 4.87806 | 0.1828 | 0.00443
4.90874 | 6.10701 | 5.9971 | 4.90874 | 4.10957 | 4.0352 | 4.90874 | 2.09668 | 2.01227 | 4.90874 | 0.17954 | 0.00308
4.93942 | 6.09155 | 5.99303 | 4.93942 | 4.09641 | 4.03264 | 4.93942 | 2.08304 | 2.01174 | 4.93942 | 0.17484 | 0.00262
4.9701 | 6.07632 | 5.9966 | 4.9701 | 4.08433 | 4.03246 | 4.9701 | 2.07097 | 2.01353 | 4.9701 | 0.16882 | 0.0033
5.00078 | 6.06176 | 6.00171 | 5.00078 | 4.07365 | 4.03413 | 5.00078 | 2.06085 | 2.01614 | 5.00078 | 0.16175 | 0.00429
5.03146 | 6.04825 | 6.00565 | 5.03146 | 4.06451 | 4.03625 | 5.03146 | 2.05288 | 2.01813 | 5.03146 | 0.154 | 0.00501
5.06214 | 6.03608 | 6.00778 | 5.06214 | 4.05691 | 4.03748 | 5.06214 | 2.04702 | 2.01867 | 5.06214 | 0.14591 | 0.00526
5.09282 | 6.02558 | 6.00787 | 5.09282 | 4.05069 | 4.03701 | 5.09282 | 2.04305 | 2.01747 | 5.09282 | 0.13782 | 0.00499
5.1235 | 6.01708 | 6.00598 | 5.1235 | 4.04568 | 4.03465 | 5.1235 | 2.04063 | 2.01463 | 5.1235 | 0.13002 | 0.00421
5.15418 | 6.01094 | 6.00235 | 5.15418 | 4.04169 | 4.03079 | 5.15418 | 2.03942 | 2.0107 | 5.15418 | 0.12273 | 0.00303
5.18486 | 6.00741 | 5.99746 | 5.18486 | 4.03859 | 4.02643 | 5.18486 | 2.03911 | 2.00671 | 5.18486 | 0.1161 | 0.00158
5.21553 | 6.00629 | 5.99188 | 5.21553 | 4.03629 | 4.0231 | 5.21553 | 2.03942 | 2.00443 | 5.21553 | 0.11019 | 8.14296e-05
5.24621 | 6.00691 | 5.99245 | 5.24621 | 4.03471 | 4.02227 | 5.24621 | 2.04018 | 2.0052 | 5.24621 | 0.10495 | 0.00146
5.27689 | 6.00841 | 5.99752 | 5.27689 | 4.03381 | 4.02403 | 5.27689 | 2.04124 | 2.00794 | 5.27689 | 0.10024 | 0.00272
5.30757 | 6.01013 | 6.00149 | 5.30757 | 4.03357 | 4.02694 | 5.30757 | 2.04254 | 2.01072 | 5.30757 | 0.09588 | 0.00363
5.33825 | 6.01171 | 6.00396 | 5.33825 | 4.03401 | 4.02939 | 5.33825 | 2.04406 | 2.01241 | 5.33825 | 0.09168 | 0.00411
5.36893 | 6.01306 | 6.00471 | 5.36893 | 4.03517 | 4.03038 | 5.36893 | 2.04583 | 2.01256 | 5.36893 | 0.08752 | 0.00413
5.39961 | 6.01428 | 6.00374 | 5.39961 | 4.03711 | 4.02953 | 5.39961 | 2.04789 | 2.01114 | 5.39961 | 0.08345 | 0.00372
5.43029 | 6.01558 | 6.00121 | 5.43029 | 4.03984 | 4.02701 | 5.43029 | 2.05027 | 2.00847 | 5.43029 | 0.07967 | 0.00298
5.46097 | 6.01718 | 5.99748 | 5.46097 | 4.04332 | 4.0235 | 5.46097 | 2.05296 | 2.00529 | 5.46097 | 0.0766 | 0.00212
5.49165 | 6.01925 | 5.99305 | 5.49165 | 4.04742 | 4.02015 | 5.49165 | 2.05592 | 2.00289 | 5.49165 | 0.0747 | 0.0016
5.52233 | 6.02186 | 5.99075 | 5.52233 | 4.05194 | 4.01834 | 5.52233 | 2.05901 | 2.00275 | 5.52233 | 0.07438 | 0.00199
5.55301 | 6.02488 | 5.9949 | 5.55301 | 4.05657 | 4.01873 | 5.55301 | 2.06206 | 2.00473 | 5.55301 | 0.07573 | 0.00285
5.58369 | 6.02805 | 5.99848 | 5.58369 | 4.06093 | 4.02058 | 5.58369 | 2.0648 | 2.00721 | 5.58369 | 0.07844 | 0.00366
5.61437 | 6.031 | 6.00093 | 5.61437 | 4.06458 | 4.02248 | 5.61437 | 2.06689 | 2.00902 | 5.61437 | 0.08186 | 0.00422
5.64505 | 6.03332 | 6.002 | 5.64505 | 4.06703 | 4.02334 | 5.64505 | 2.06796 | 2.00958 | 5.64505 | 0.08517 | 0.00443
5.67573 | 6.03458 | 6.00161 | 5.67573 | 4.06782 | 4.02264 | 5.67573 | 2.06761 | 2.00873 | 5.67573 | 0.08758 | 0.00428
5.70641 | 6.03444 | 5.99989 | 5.70641 | 4.06657 | 4.02035 | 5.70641 | 2.0655 | 2.00663 | 5.70641 | 0.08841 | 0.0038
5.73709 | 6.03267 | 5.99706 | 5.73709 | 4.06301 | 4.01689 | 5.73709 | 2.06139 | 2.00372 | 5.73709 | 0.08719 | 0.00307
5.76777 | 6.02918 | 5.99349 | 5.76777 | 4.0571 | 4.01315 | 5.76777 | 2.0552 | 2.00089 | 5.76777 | 0.08368 | 0.00223
5.79845 | 6.02406 | 5.98961 | 5.79845 | 4.04897 | 4.01054 | 5.79845 | 2.04705 | 1.99968 | 5.79845 | 0.07788 | 0.00159
5.82913 | 6.01758 | 5.99279 | 5.82913 | 4.03903 | 4.01034 | 5.82913 | 2.03727 | 2.00091 | 5.82913 | 0.07001 | 0.00165
5.85981 | 6.01015 | 5.99601 | 5.85981 | 4.02791 | 4.01209 | 5.85981 | 2.02637 | 2.00321 | 5.85981 | 0.06053 | 0.00229
5.89049 | 6.00231 | 5.99836 | 5.89049 | 4.01643 | 4.01414 | 5.89049 | 2.01507 | 2.00516 | 5.89049 | 0.05007 | 0.003
5.92117 | 5.99465 | 5.99963 | 5.92117 | 4.00562 | 4.01527 | 5.92117 | 2.00416 | 2.00611 | 5.92117 | 0.03952 | 0.00356
5.95185 | 5.98776 | 5.99973 | 5.95185 | 3.99681 | 4.01494 | 5.95185 | 1.99449 | 2.0058 | 5.95185 | 0.03011 | 0.00387
5.98253 | 5.98227 | 5.99871 | 5.98253 | 3.99179 | 4.01306 | 5.98253 | 1.98696 | 2.00424 | 5.98253 | 0.02382 | 0.00391
6.0132 | 5.97964 | 5.99676 | 6.0132 | 3.99166 | 4.00997 | 6.0132 | 1.98245 | 2.00165 | 6.0132 | 0.02298 | 0.00366
6.04388 | 5.9816 | 5.99424 | 6.04388 | 3.99484 | 4.00649 | 6.04388 | 1.98162 | 1.99845 | 6.04388 | 0.02743 | 0.00317
6.07456 | 5.98604 | 5.99189 | 6.07456 | 3.99975 | 4.00441 | 6.07456 | 1.98416 | 1.99556 | 6.07456 | 0.03478 | 0.00249
6.10524 | 5.99203 | 5.99212 | 6.10524 | 4.00637 | 4.00562 | 6.10524 | 1.9895 | 1.99562 | 6.10524 | 0.04349 | 0.00168
6.13592 | 5.99955 | 5.99429 | 6.13592 | 4.01506 | 4.00869 | 6.13592 | 1.99739 | 1.9981 | 6.13592 | 0.05301 | 0.000805556
6.1666 | 6.00839 | 5.99622 | 6.1666 | 4.02576 | 4.01158 | 6.1666 | 2.0075 | 2.00037 | 6.1666 | 0.06317 | 0.000128889
6.19728 | 6.01817 | 5.99741 | 6.19728 | 4.03789 | 4.01336 | 6.19728 | 2.01936 | 2.00174 | 6.19728 | 0.0738 | 0.000846667
6.22796 | 6.02842 | 5.99771 | 6.22796 | 4.05065 | 4.01369 | 6.22796 | 2.03237 | 2.002 | 6.22796 | 0.08464 | 0.00148
6.25864 | 6.03872 | 5.99711 | 6.25864 | 4.06326 | 4.01259 | 6.25864 | 2.04602 | 2.00115 | 6.25864 | 0.0954 | 0.00193
6.28932 | 6.04884 | 5.99575 | 6.28932 | 4.0751 | 4.01037 | 6.28932 | 2.05995 | 1.99933 | 6.28932 | 0.10577 | 0.00218
6.32 | 6.05874 | 5.99387 | 6.32 | 4.08587 | 4.00774 | 6.32 | 2.07404 | 1.99681 | 6.32 | 0.11559 | 0.00222
6.35068 | 6.06865 | 5.99201 | 6.35068 | 4.09567 | 4.00593 | 6.35068 | 2.08836 | 1.99406 | 6.35068 | 0.12487 | 0.00207
6.38136 | 6.07896 | 5.99165 | 6.38136 | 4.10497 | 4.00624 | 6.38136 | 2.10317 | 1.9939 | 6.38136 | 0.13383 | 0.0018
6.41204 | 6.09007 | 5.99312 | 6.41204 | 4.11454 | 4.00829 | 6.41204 | 2.1187 | 1.9964 | 6.41204 | 0.14288 | 0.00149
6.44272 | 6.10229 | 5.99471 | 6.44272 | 4.12516 | 4.01063 | 6.44272 | 2.1351 | 1.99855 | 6.44272 | 0.15254 | 0.00125
6.4734 | 6.11568 | 5.99581 | 6.4734 | 4.13741 | 4.0123 | 6.4734 | 2.15228 | 1.99993 | 6.4734 | 0.16323 | 0.0012
6.50408 | 6.13001 | 5.99622 | 6.50408 | 4.15144 | 4.01285 | 6.50408 | 2.16989 | 2.00041 | 6.50408 | 0.17522 | 0.00131
6.53476 | 6.14481 | 5.99592 | 6.53476 | 4.16693 | 4.01219 | 6.53476 | 2.1874 | 1.99996 | 6.53476 | 0.18849 | 0.00143
6.56544 | 6.15948 | 5.99496 | 6.56544 | 4.18322 | 4.01046 | 6.56544 | 2.20414 | 1.99871 | 6.56544 | 0.20271 | 0.00146
6.59612 | 6.17336 | 5.9935 | 6.59612 | 4.19944 | 4.0081 | 6.59612 | 2.21946 | 1.99685 | 6.59612 | 0.21732 | 0.00133
6.6268 | 6.18584 | 5.99181 | 6.6268 | 4.21472 | 4.00581 | 6.6268 | 2.23274 | 1.99478 | 6.6268 | 0.23162 | 0.00103
6.65748 | 6.19636 | 5.99065 | 6.65748 | 4.22826 | 4.00463 | 6.65748 | 2.24351 | 1.99382 | 6.65748 | 0.24482 | 0.000574444
6.68816 | 6.20447 | 5.99152 | 6.68816 | 4.2394 | 4.00516 | 6.68816 | 2.2514 | 1.99525 | 6.68816 | 0.25615 | 5.12139e-05
6.71884 | 6.20979 | 5.99293 | 6.71884 | 4.2476 | 4.0066 | 6.71884 | 2.25615 | 1.99698 | 6.71884 | 0.2649 | 0.000618889
6.74952 | 6.21199 | 5.99401 | 6.74952 | 4.25243 | 4.00791 | 6.74952 | 2.25759 | 1.99824 | 6.74952 | 0.27042 | 0.00123
6.7802 | 6.21082 | 5.9946 | 6.7802 | 4.25353 | 4.00849 | 6.7802 | 2.25558 | 1.99882 | 6.7802 | 0.27221 | 0.00175
6.81087 | 6.20608 | 5.99462 | 6.81087 | 4.25063 | 4.00811 | 6.81087 | 2.25 | 1.99868 | 6.81087 | 0.26991 | 0.00213
6.84155 | 6.19766 | 5.99413 | 6.84155 | 4.24354 | 4.00681 | 6.84155 | 2.24079 | 1.99785 | 6.84155 | 0.26331 | 0.00233
6.87223 | 6.18557 | 5.99322 | 6.87223 | 4.2322 | 4.00481 | 6.87223 | 2.22797 | 1.99646 | 6.87223 | 0.25244 | 0.00231
6.90291 | 6.17001 | 5.99208 | 6.90291 | 4.21671 | 4.00256 | 6.90291 | 2.21168 | 1.9947 | 6.90291 | 0.23755 | 0.00207
6.93359 | 6.15136 | 5.99107 | 6.93359 | 4.19741 | 4.00096 | 6.93359 | 2.19225 | 1.99292 | 6.93359 | 0.2191 | 0.00166
6.96427 | 6.13026 | 5.99098 | 6.96427 | 4.17488 | 4.00119 | 6.96427 | 2.17022 | 1.99339 | 6.96427 | 0.1978 | 0.00115
6.99495 | 6.10754 | 5.99178 | 6.99495 | 4.14997 | 4.00263 | 6.99495 | 2.14635 | 1.99495 | 6.99495 | 0.17455 | 0.000782222
7.02563 | 6.08424 | 5.99264 | 7.02563 | 4.12378 | 4.00401 | 7.02563 | 2.12162 | 1.99616 | 7.02563 | 0.1504 | 0.000965556
7.05631 | 6.06158 | 5.99324 | 7.05631 | 4.09761 | 4.00477 | 7.05631 | 2.09714 | 1.99686 | 7.05631 | 0.12645 | 0.00148
7.08699 | 6.04084 | 5.99348 | 7.08699 | 4.07288 | 4.00472 | 7.08699 | 2.07412 | 1.99699 | 7.08699 | 0.10384 | 0.00197
7.11767 | 6.02339 | 5.99337 | 7.11767 | 4.05106 | 4.00386 | 7.11767 | 2.0538 | 1.99659 | 7.11767 | 0.08363 | 0.00232
7.14835 | 6.01055 | 5.99298 | 7.14835 | 4.03354 | 4.00234 | 7.14835 | 2.03733 | 1.99574 | 7.14835 | 0.06678 | 0.00247
7.17903 | 6.00309 | 5.99243 | 7.17903 | 4.02136 | 4.00039 | 7.17903 | 2.02571 | 1.99459 | 7.17903 | 0.0542 | 0.00238
7.20971 | 6.00016 | 5.99192 | 7.20971 | 4.01453 | 3.99859 | 7.20971 | 2.01944 | 1.99345 | 7.20971 | 0.04672 | 0.00208
7.24039 | 5.99963 | 5.99169 | 7.24039 | 4.01178 | 3.9988 | 7.24039 | 2.01822 | 1.99323 | 7.24039 | 0.04485 | 0.00159
7.27107 | 6.00029 | 5.99184 | 7.27107 | 4.01151 | 4.00045 | 7.27107 | 2.02096 | 1.99414 | 7.27107 | 0.04809 | 0.000966667
7.30175 | 6.00263 | 5.9922 | 7.30175 | 4.01319 | 4.00191 | 7.30175 | 2.02646 | 1.99509 | 7.30175 | 0.0551 | 0.000294444
7.33243 | 6.00753 | 5.99254 | 7.33243 | 4.01707 | 4.00283 | 7.33243 | 2.03366 | 1.99575 | 7.33243 | 0.06435 | 0.000455556
7.36311 | 6.01482 | 5.99272 | 7.36311 | 4.0232 | 4.00311 | 7.36311 | 2.04157 | 1.99603 | 7.36311 | 0.07444 | 0.00107
7.39379 | 6.0233 | 5.99269 | 7.39379 | 4.03079 | 4.00276 | 7.39379 | 2.04917 | 1.99594 | 7.39379 | 0.08411 | 0.00156
7.42447 | 6.03155 | 5.99246 | 7.42447 | 4.03852 | 4.00186 | 7.42447 | 2.05538 | 1.9955 | 7.42447 | 0.09221 | 0.00187
7.45515 | 6.03824 | 5.99205 | 7.45515 | 4.045 | 4.00058 | 7.45515 | 2.05924 | 1.99479 | 7.45515 | 0.09773 | 0.00199
7.48583 | 6.04235 | 5.99156 | 7.48583 | 4.04903 | 3.99911 | 7.48583 | 2.05996 | 1.99393 | 7.48583 | 0.0999 | 0.00191
7.51651 | 6.04316 | 5.99108 | 7.51651 | 4.04975 | 3.99787 | 7.51651 | 2.05703 | 1.99308 | 7.51651 | 0.09825 | 0.00165
7.54719 | 6.04031 | 5.99075 | 7.54719 | 4.04668 | 3.99807 | 7.54719 | 2.05029 | 1.99271 | 7.54719 | 0.09275 | 0.00127
7.57787 | 6.03379 | 5.99068 | 7.57787 | 4.03973 | 3.99903 | 7.57787 | 2.03993 | 1.99315 | 7.57787 | 0.08382 | 0.000853333
7.60854 | 6.02391 | 5.99082 | 7.60854 | 4.02921 | 3.99976 | 7.60854 | 2.02649 | 1.99369 | 7.60854 | 0.07253 | 0.000596667
7.63922 | 6.01128 | 5.991 | 7.63922 | 4.01575 | 4.00009 | 7.63922 | 2.01079 | 1.99404 | 7.63922 | 0.06084 | 0.000743333
7.6699 | 5.99674 | 5.9911 | 7.6699 | 4.00038 | 4.00002 | 7.6699 | 1.99392 | 1.99416 | 7.6699 | 0.05198 | 0.00107
7.70058 | 5.98168 | 5.99107 | 7.70058 | 3.98547 | 3.99959 | 7.70058 | 1.97799 | 1.99406 | 7.70058 | 0.04987 | 0.00134
7.73126 | 5.98524 | 5.99092 | 7.73126 | 3.9892 | 3.9989 | 7.73126 | 1.9809 | 1.99377 | 7.73126 | 0.05568 | 0.00149
7.76194 | 5.99988 | 5.99066 | 7.76194 | 4.00417 | 3.99809 | 7.76194 | 1.99481 | 1.99334 | 7.76194 | 0.06624 | 0.00151
7.79262 | 6.0132 | 5.99031 | 7.79262 | 4.01813 | 3.99743 | 7.79262 | 2.0068 | 1.99282 | 7.79262 | 0.07776 | 0.00143
7.8233 | 6.02439 | 5.98993 | 7.8233 | 4.02978 | 3.99757 | 7.8233 | 2.01585 | 1.99229 | 7.8233 | 0.08773 | 0.0013
7.85398 | 6.03309 | 5.9897 | 7.85398 | 4.03866 | 3.99809 | 7.85398 | 2.02176 | 1.99233 | 7.85398 | 0.09473 | 0.00122
7.88466 | 6.03923 | 5.9899 | 7.88466 | 4.04469 | 3.99847 | 7.88466 | 2.02473 | 1.9928 | 7.88466 | 0.09802 | 0.00127
7.91534 | 6.04301 | 5.99026 | 7.91534 | 4.04814 | 3.99861 | 7.91534 | 2.02543 | 1.99321 | 7.91534 | 0.09735 | 0.00146
7.94602 | 6.04492 | 5.9906 | 7.94602 | 4.04961 | 3.99853 | 7.94602 | 2.02495 | 1.99352 | 7.94602 | 0.09285 | 0.00169
7.9767 | 6.04565 | 5.99086 | 7.9767 | 4.05001 | 3.99827 | 7.9767 | 2.02477 | 1.99375 | 7.9767 | 0.08501 | 0.00188
8.00738 | 6.04602 | 5.99103 | 8.00738 | 4.0504 | 3.99794 | 8.00738 | 2.02638 | 1.99388 | 8.00738 | 0.07466 | 0.00199
8.03806 | 6.04685 | 5.9911 | 8.03806 | 4.05182 | 3.99773 | 8.03806 | 2.03073 | 1.99391 | 8.03806 | 0.06311 | 0.00197
8.06874 | 6.04877 | 5.99107 | 8.06874 | 4.05498 | 3.99779 | 8.06874 | 2.03781 | 1.99385 | 8.06874 | 0.05246 | 0.00182
8.09942 | 6.05204 | 5.99094 | 8.09942 | 4.06008 | 3.99804 | 8.09942 | 2.04685 | 1.99372 | 8.09942 | 0.04605 | 0.00156
8.1301 | 6.05655 | 5.99075 | 8.1301 | 4.06677 | 3.99828 | 8.1301 | 2.05686 | 1.99352 | 8.1301 | 0.04723 | 0.0012
8.16078 | 6.06187 | 5.99052 | 8.16078 | 4.0744 | 3.99841 | 8.16078 | 2.06694 | 1.99327 | 8.16078 | 0.05584 | 0.000797778
8.19146 | 6.06746 | 5.99029 | 8.19146 | 4.08224 | 3.99839 | 8.19146 | 2.07635 | 1.99301 | 8.19146 | 0.06865 | 0.000412222
8.22214 | 6.07275 | 5.99015 | 8.22214 | 4.08957 | 3.99823 | 8.22214 | 2.08453 | 1.99282 | 8.22214 | 0.08274 | 0.000295556
8.25282 | 6.07725 | 5.99014 | 8.25282 | 4.09579 | 3.99796 | 8.25282 | 2.09103 | 1.99276 | 8.25282 | 0.09632 | 0.000554444
8.2835 | 6.08054 | 5.99022 | 8.2835 | 4.1004 | 3.99763 | 8.2835 | 2.09551 | 1.99285 | 8.2835 | 0.10827 | 0.000814444
8.31418 | 6.0823 | 5.99033 | 8.31418 | 4.10301 | 3.99732 | 8.31418 | 2.0977 | 1.99299 | 8.31418 | 0.11783 | 0.000987778
8.34486 | 6.08231 | 5.99041 | 8.34486 | 4.10333 | 3.9972 | 8.34486 | 2.0974 | 1.99309 | 8.34486 | 0.12448 | 0.00106
8.37554 | 6.08045 | 5.99042 | 8.37554 | 4.1012 | 3.9973 | 8.37554 | 2.09453 | 1.99312 | 8.37554 | 0.12788 | 0.00103
8.40621 | 6.07669 | 5.99035 | 8.40621 | 4.09658 | 3.99745 | 8.40621 | 2.08908 | 1.99305 | 8.40621 | 0.12788 | 0.000915556
8.43689 | 6.07113 | 5.99021 | 8.43689 | 4.08956 | 3.99751 | 8.43689 | 2.08116 | 1.99288 | 8.43689 | 0.1245 | 0.000763333
8.46757 | 6.06394 | 5.99 | 8.46757 | 4.08035 | 3.99747 | 8.46757 | 2.07103 | 1.99262 | 8.46757 | 0.11796 | 0.000637778
8.49825 | 6.05538 | 5.98978 | 8.49825 | 4.06929 | 3.99731 | 8.49825 | 2.05904 | 1.99231 | 8.49825 | 0.10866 | 0.000626667
8.52893 | 6.04582 | 5.98965 | 8.52893 | 4.05681 | 3.99705 | 8.52893 | 2.04563 | 1.99221 | 8.52893 | 0.0972 | 0.000747778
8.55961 | 6.03563 | 5.98978 | 8.55961 | 4.04343 | 3.99682 | 8.55961 | 2.03137 | 1.99254 | 8.55961 | 0.08434 | 0.000921111
8.59029 | 6.02528 | 5.99003 | 8.59029 | 4.02973 | 3.99717 | 8.59029 | 2.01683 | 1.9929 | 8.59029 | 0.07105 | 0.00108
8.62097 | 6.01522 | 5.99027 | 8.62097 | 4.0163 | 3.99755 | 8.62097 | 2.00262 | 1.9932 | 8.62097 | 0.05849 | 0.00118
8.65165 | 6.00593 | 5.99047 | 8.65165 | 4.00376 | 3.9979 | 8.65165 | 1.98934 | 1.99343 | 8.65165 | 0.04806 | 0.0012
8.68233 | 5.99791 | 5.99059 | 8.68233 | 3.99279 | 3.99819 | 8.68233 | 1.97758 | 1.99355 | 8.68233 | 0.04117 | 0.00114
8.71301 | 5.99168 | 5.99063 | 8.71301 | 3.98459 | 3.99838 | 8.71301 | 1.97185 | 1.99355 | 8.71301 | 0.03844 | 0.00101
8.74369 | 5.98771 | 5.99057 | 8.74369 | 3.98283 | 3.99845 | 8.74369 | 1.97912 | 1.99343 | 8.74369 | 0.0389 | 0.000804444
8.77437 | 5.98594 | 5.99043 | 8.77437 | 3.98601 | 3.99839 | 8.77437 | 1.98434 | 1.9932 | 8.77437 | 0.04053 | 0.000553333
8.80505 | 5.98538 | 5.99023 | 8.80505 | 3.98839 | 3.9982 | 8.80505 | 1.98707 | 1.99289 | 8.80505 | 0.04162 | 0.000281111
8.83573 | 5.98483 | 5.98999 | 8.83573 | 3.98881 | 3.9979 | 8.83573 | 1.98735 | 1.99252 | 8.83573 | 0.04117 | 0.000101377
8.86641 | 5.98361 | 5.98981 | 8.86641 | 3.98721 | 3.99752 | 8.86641 | 1.9854 | 1.9922 | 8.86641 | 0.03882 | 0.000312222
8.89709 | 5.98152 | 5.98979 | 8.89709 | 3.9839 | 3.99714 | 8.89709 | 1.9816 | 1.99237 | 8.89709 | 0.03471 | 0.000541111
8.92777 | 5.97862 | 5.98993 | 8.92777 | 3.98008 | 3.99714 | 8.92777 | 1.97669 | 1.99269 | 8.92777 | 0.02952 | 0.000726667
8.95845 | 5.97516 | 5.99008 | 8.95845 | 3.98215 | 3.99749 | 8.95845 | 1.974 | 1.99293 | 8.95845 | 0.0248 | 0.000858889
8.98913 | 5.97845 | 5.99018 | 8.98913 | 3.98857 | 3.99784 | 8.98913 | 1.97886 | 1.99308 | 8.98913 | 0.02338 | 0.00094
9.01981 | 5.98247 | 5.99018 | 9.01981 | 3.99569 | 3.99809 | 9.01981 | 1.98584 | 1.9931 | 9.01981 | 0.02747 | 0.000981111
9.05049 | 5.98637 | 5.99008 | 9.05049 | 4.00279 | 3.99822 | 9.05049 | 1.99284 | 1.99301 | 9.05049 | 0.03592 | 0.001
9.08117 | 5.98994 | 5.98988 | 9.08117 | 4.00946 | 3.99821 | 9.08117 | 1.99925 | 1.99286 | 9.08117 | 0.04644 | 0.00103
9.11185 | 5.99304 | 5.98962 | 9.11185 | 4.01541 | 3.9981 | 9.11185 | 2.00472 | 1.99275 | 9.11185 | 0.05754 | 0.00108
9.14253 | 5.99558 | 5.98955 | 9.14253 | 4.02046 | 3.99795 | 9.14253 | 2.00906 | 1.99284 | 9.14253 | 0.0683 | 0.00115
9.17321 | 5.99754 | 5.98987 | 9.17321 | 4.02448 | 3.99788 | 9.17321 | 2.0122 | 1.99314 | 9.17321 | 0.07813 | 0.00124
9.20388 | 5.99896 | 5.99024 | 9.20388 | 4.02746 | 3.99798 | 9.20388 | 2.01419 | 1.9935 | 9.20388 | 0.08659 | 0.00132
9.23456 | 5.99996 | 5.99058 | 9.23456 | 4.02943 | 3.99822 | 9.23456 | 2.01516 | 1.99385 | 9.23456 | 0.09334 | 0.00139
9.26524 | 6.00068 | 5.99085 | 9.26524 | 4.03048 | 3.99851 | 9.26524 | 2.01529 | 1.9941 | 9.26524 | 0.09816 | 0.00142
9.29592 | 6.00134 | 5.99102 | 9.29592 | 4.03073 | 3.99875 | 9.29592 | 2.01482 | 1.99424 | 9.29592 | 0.10091 | 0.0014
9.3266 | 6.00219 | 5.99109 | 9.3266 | 4.03034 | 3.99889 | 9.3266 | 2.01398 | 1.99423 | 9.3266 | 0.10156 | 0.00135
9.35728 | 6.00347 | 5.99106 | 9.35728 | 4.02947 | 3.99889 | 9.35728 | 2.01299 | 1.99409 | 9.35728 | 0.10016 | 0.00127
9.38796 | 6.00535 | 5.99094 | 9.38796 | 4.02835 | 3.99877 | 9.38796 | 2.01207 | 1.99382 | 9.38796 | 0.0969 | 0.00116
9.41864 | 6.0079 | 5.99077 | 9.41864 | 4.0272 | 3.99856 | 9.41864 | 2.01143 | 1.99348 | 9.41864 | 0.09208 | 0.00104
9.44932 | 6.011 | 5.9906 | 9.44932 | 4.02626 | 3.99832 | 9.44932 | 2.01123 | 1.99313 | 9.44932 | 0.08615 | 0.000918889
9.48 | 6.0144 | 5.99047 | 9.48 | 4.0257 | 3.99812 | 9.48 | 2.0116 | 1.99287 | 9.48 | 0.07965 | 0.000807778
9.51068 | 6.01774 | 5.99042 | 9.51068 | 4.02559 | 3.99805 | 9.51068 | 2.01255 | 1.99283 | 9.51068 | 0.07326 | 0.000707778
9.54136 | 6.02063 | 5.99044 | 9.54136 | 4.02581 | 3.99809 | 9.54136 | 2.01393 | 1.99296 | 9.54136 | 0.06764 | 0.000615556
9.57204 | 6.02269 | 5.99048 | 9.57204 | 4.0261 | 3.99816 | 9.57204 | 2.01546 | 1.9931 | 9.57204 | 0.06333 | 0.000525556
9.60272 | 6.02355 | 5.99047 | 9.60272 | 4.02609 | 3.99818 | 9.60272 | 2.01675 | 1.99318 | 9.60272 | 0.06056 | 0.000433333
9.6334 | 6.02294 | 5.9904 | 9.6334 | 4.02536 | 3.99809 | 9.6334 | 2.0174 | 1.99313 | 9.6334 | 0.0591 | 0.000335556
9.66408 | 6.0207 | 5.99025 | 9.66408 | 4.02356 | 3.99788 | 9.66408 | 2.01701 | 1.99297 | 9.66408 | 0.05839 | 0.000234444
9.69476 | 6.0168 | 5.99004 | 9.69476 | 4.02042 | 3.99757 | 9.69476 | 2.01528 | 1.99271 | 9.69476 | 0.0577 | 0.000133333
9.72544 | 6.01135 | 5.9898 | 9.72544 | 4.01581 | 3.99725 | 9.72544 | 2.01206 | 1.99237 | 9.72544 | 0.05642 | 4.70303e-05
9.75612 | 6.00472 | 5.98963 | 9.75612 | 4.00975 | 3.99719 | 9.75612 | 2.00735 | 1.99211 | 9.75612 | 0.05416 | 8.04167e-05
9.7868 | 5.9976 | 5.98969 | 9.7868 | 4.00243 | 3.99748 | 9.7868 | 2.00143 | 1.99241 | 9.7868 | 0.05089 | 0.000158889
9.81748 | 5.99158 | 5.98989 | 9.81748 | 3.9943 | 3.99782 | 9.81748 | 1.99494 | 1.99272 | 9.81748 | 0.04691 | 0.000228889
9.84816 | 5.98988 | 5.99007 | 9.84816 | 3.9865 | 3.99807 | 9.84816 | 1.98939 | 1.99296 | 9.84816 | 0.04296 | 0.000284444
9.87884 | 5.99404 | 5.99019 | 9.87884 | 3.98431 | 3.99818 | 9.87884 | 1.98768 | 1.99308 | 9.87884 | 0.04018 | 0.000323333
9.90952 | 6.001 | 5.99022 | 9.90952 | 3.99088 | 3.99815 | 9.90952 | 1.99155 | 1.99309 | 9.90952 | 0.0398 | 0.000342222
9.9402 | 6.00828 | 5.99016 | 9.9402 | 3.99915 | 3.99796 | 9.9402 | 1.99884 | 1.99298 | 9.9402 | 0.04244 | 0.00034
9.97088 | 6.01483 | 5.99004 | 9.97088 | 4.00695 | 3.99765 | 9.97088 | 2.0071 | 1.99278 | 9.97088 | 0.04765 | 0.000314444

## Figure 4f_Correlation
| CNZr-W ratio | Conversion
W3Zr97 | 5 | 67
W5Zr95 | 10 | 78.6
W10Zr90 | 15.8 | 91.8
W30Zr70 | 9.2 | 73.1
W40Zr60 | 4.2 | 73.3
W60Zr40 | 2.5 | 69
W80Zr20 | 1.9 | 63.1