## Tabelle1
| W3Zr97 | W10Zr90 | W60Zr40 | W30Zr70 | W40Zr60 | W5Zr95 | W80Zr20 | WO3
0 | 13.98981 | 9.9966 | 4.0034 | 7.97284 | 5.98302 | 12.01471 | 2.00679 | 0
0.05 | 13.97896 | 9.98968 | 3.9992 | 7.96317 | 5.97465 | 12.01564 | 1.99911 | -0.00426
0.1 | 13.9492 | 9.96992 | 3.9868 | 7.93571 | 5.95015 | 12.01889 | 1.97664 | -0.01687
0.15 | 13.90474 | 9.93885 | 3.96644 | 7.89276 | 5.91047 | 12.02513 | 1.94024 | -0.03759
0.2 | 13.84978 | 9.89801 | 3.93837 | 7.83665 | 5.85654 | 12.03507 | 1.89077 | -0.06616
0.25 | 13.78853 | 9.84893 | 3.90286 | 7.76966 | 5.78932 | 12.04939 | 1.82909 | -0.10235
0.3 | 13.72518 | 9.79312 | 3.86015 | 7.69413 | 5.70975 | 12.06877 | 1.75607 | -0.14591
0.35 | 13.66395 | 9.73213 | 3.81051 | 7.61235 | 5.61876 | 12.09391 | 1.67255 | -0.19659
0.4 | 13.60903 | 9.66747 | 3.75418 | 7.52664 | 5.51729 | 12.12549 | 1.5794 | -0.25415
0.45 | 13.56463 | 9.60069 | 3.69141 | 7.4393 | 5.40629 | 12.16419 | 1.47748 | -0.31833
0.5 | 13.53495 | 9.5333 | 3.62248 | 7.35266 | 5.2867 | 12.21072 | 1.36766 | -0.3889
0.55 | 13.51786 | 9.47176 | 3.55196 | 7.27366 | 5.16948 | 12.26615 | 1.27332 | -0.45844
0.6 | 13.49929 | 9.44612 | 3.51615 | 7.23402 | 5.11871 | 12.33373 | 1.22772 | -0.4937
0.65 | 13.49761 | 9.43753 | 3.49024 | 7.2152 | 5.09057 | 12.41235 | 1.20259 | -0.51853
0.7 | 13.5158 | 9.4491 | 3.47631 | 7.22109 | 5.08937 | 12.50282 | 1.20181 | -0.53076
0.75 | 13.55681 | 9.4839 | 3.47645 | 7.25557 | 5.11946 | 12.60596 | 1.22932 | -0.52824
0.8 | 13.62191 | 9.54413 | 3.49032 | 7.31559 | 5.16905 | 12.70742 | 1.2856 | -0.51708
0.85 | 13.71488 | 9.63319 | 3.52085 | 7.40813 | 5.24946 | 12.81379 | 1.37625 | -0.49099
0.9 | 13.83897 | 9.75441 | 3.57077 | 7.53847 | 5.3684 | 12.92971 | 1.50575 | -0.44648
0.95 | 13.97339 | 9.88679 | 3.64071 | 7.69941 | 5.52396 | 13.03537 | 1.66939 | -0.38671
1 | 14.08702 | 10.00331 | 3.72953 | 7.88232 | 5.7083 | 13.09399 | 1.86078 | -0.31693
1.05 | 14.22422 | 10.14554 | 3.84258 | 8.10728 | 5.93804 | 13.14767 | 2.09702 | -0.22642
1.1 | 14.33996 | 10.27337 | 3.97524 | 8.34061 | 6.19716 | 13.16003 | 2.33473 | -0.11409
1.15 | 14.38094 | 10.32859 | 4.11176 | 8.51872 | 6.4469 | 13.08212 | 2.5207 | 0.01615
1.2 | 14.38396 | 10.34719 | 4.24735 | 8.65655 | 6.67551 | 12.9457 | 2.66533 | 0.15894
1.25 | 14.35225 | 10.32738 | 4.36384 | 8.71623 | 6.83295 | 12.75064 | 2.72907 | 0.30915
1.3 | 14.29618 | 10.2816 | 4.45945 | 8.71894 | 6.92859 | 12.51323 | 2.73714 | 0.45427
1.35 | 14.23663 | 10.23256 | 4.52737 | 8.68377 | 6.95932 | 12.2597 | 2.71485 | 0.57419
1.4 | 14.18182 | 10.1898 | 4.56719 | 8.62501 | 6.93386 | 12.00682 | 2.67313 | 0.6621
1.45 | 14.13759 | 10.15824 | 4.58791 | 8.56608 | 6.8779 | 11.7698 | 2.62834 | 0.71367
1.5 | 14.11098 | 10.1442 | 4.5935 | 8.51752 | 6.80776 | 11.56261 | 2.58885 | 0.72976
1.55 | 14.10771 | 10.15095 | 4.58178 | 8.471 | 6.73244 | 11.392 | 2.55162 | 0.72617
1.6 | 14.12988 | 10.17889 | 4.55454 | 8.42687 | 6.65831 | 11.26529 | 2.5162 | 0.70569
1.65 | 14.17593 | 10.22325 | 4.51673 | 8.38642 | 6.58195 | 11.1888 | 2.47816 | 0.65872
1.7 | 14.23839 | 10.28076 | 4.46944 | 8.35253 | 6.50621 | 11.16126 | 2.44031 | 0.58859
1.75 | 14.3018 | 10.3482 | 4.40927 | 8.33156 | 6.43605 | 11.17557 | 2.4112 | 0.50278
1.8 | 14.36917 | 10.41677 | 4.3508 | 8.31749 | 6.37294 | 11.22696 | 2.38755 | 0.40572
1.85 | 14.43665 | 10.47649 | 4.30673 | 8.30454 | 6.31801 | 11.30796 | 2.36681 | 0.30617
1.9 | 14.47089 | 10.51555 | 4.25753 | 8.28944 | 6.26918 | 11.4095 | 2.34443 | 0.23432
1.95 | 14.48004 | 10.52649 | 4.21211 | 8.26605 | 6.22341 | 11.51522 | 2.31429 | 0.17759
2 | 14.4839 | 10.50365 | 4.19058 | 8.22755 | 6.17664 | 11.60487 | 2.2702 | 0.11002
2.05 | 14.44087 | 10.45836 | 4.16499 | 8.17989 | 6.12627 | 11.6772 | 2.22023 | 0.06794
2.1 | 14.36883 | 10.39706 | 4.12551 | 8.12911 | 6.07603 | 11.73218 | 2.17138 | 0.04009
2.15 | 14.29804 | 10.32465 | 4.07509 | 8.08176 | 6.0313 | 11.77286 | 2.12984 | 0.00613
2.2 | 14.22104 | 10.24196 | 4.04709 | 8.04251 | 5.99085 | 11.80436 | 2.09615 | -0.03066
2.25 | 14.13734 | 10.1629 | 4.05113 | 8.01121 | 5.95811 | 11.83408 | 2.07312 | -0.05949
2.3 | 14.0574 | 10.09006 | 4.05551 | 7.98585 | 5.93577 | 11.8607 | 2.05519 | -0.0756
2.35 | 13.99172 | 10.01796 | 4.01863 | 7.95952 | 5.91982 | 11.87907 | 2.03135 | -0.08242
2.4 | 13.9171 | 9.94485 | 3.97578 | 7.91409 | 5.88873 | 11.89623 | 1.99347 | -0.09117
2.45 | 13.82754 | 9.87412 | 3.95117 | 7.85341 | 5.84127 | 11.91139 | 1.92576 | -0.11928
2.5 | 13.74957 | 9.80574 | 3.89989 | 7.77848 | 5.77379 | 11.9186 | 1.84409 | -0.15185
2.55 | 13.69005 | 9.74391 | 3.82497 | 7.69678 | 5.69445 | 11.92377 | 1.75593 | -0.20702
2.6 | 13.63835 | 9.68861 | 3.75225 | 7.61844 | 5.61635 | 11.92435 | 1.66785 | -0.26115
2.65 | 13.60096 | 9.63989 | 3.6836 | 7.5489 | 5.5442 | 11.91144 | 1.59141 | -0.27867
2.7 | 13.59041 | 9.60945 | 3.64112 | 7.48917 | 5.47731 | 11.912 | 1.52335 | -0.33432
2.75 | 13.57181 | 9.58499 | 3.56973 | 7.4396 | 5.42462 | 11.92878 | 1.47019 | -0.39259
2.8 | 13.54929 | 9.56016 | 3.54317 | 7.40568 | 5.38958 | 11.89553 | 1.43142 | -0.40907
2.85 | 13.49553 | 9.5288 | 3.51558 | 7.3899 | 5.36801 | 11.81661 | 1.40675 | -0.4373
2.9 | 13.44808 | 9.47501 | 3.53905 | 7.37585 | 5.3588 | 11.76755 | 1.39485 | -0.46573
2.95 | 13.34526 | 9.40593 | 3.5356 | 7.3591 | 5.35252 | 11.69484 | 1.37933 | -0.47013
3 | 13.29665 | 9.35593 | 3.48659 | 7.33541 | 5.33625 | 11.64882 | 1.35484 | -0.47155
3.05 | 13.2559 | 9.30296 | 3.48451 | 7.30583 | 5.312 | 11.58037 | 1.32435 | -0.44187
3.1 | 13.23335 | 9.27104 | 3.46414 | 7.27533 | 5.28639 | 11.58182 | 1.28826 | -0.47626
3.15 | 13.23763 | 9.25414 | 3.42395 | 7.25269 | 5.26463 | 11.55592 | 1.26395 | -0.50183
3.2 | 13.25774 | 9.27473 | 3.44118 | 7.2469 | 5.25879 | 11.55997 | 1.25431 | -0.51607
3.25 | 13.30826 | 9.31043 | 3.44961 | 7.26187 | 5.26388 | 11.6266 | 1.26048 | -0.49915
3.3 | 13.41509 | 9.37559 | 3.45423 | 7.29843 | 5.29443 | 11.70419 | 1.30271 | -0.49552
3.35 | 13.48696 | 9.44829 | 3.52908 | 7.36881 | 5.35248 | 11.77358 | 1.35908 | -0.47017
3.4 | 13.59681 | 9.56815 | 3.55206 | 7.4824 | 5.44843 | 11.88861 | 1.46493 | -0.38703
3.45 | 13.75271 | 9.70749 | 3.68304 | 7.61848 | 5.57542 | 12.02302 | 1.60342 | -0.30957
3.5 | 13.89608 | 9.85331 | 3.83709 | 7.77229 | 5.73187 | 12.22627 | 1.76214 | -0.21841
3.55 | 14.09725 | 10.02396 | 3.94008 | 7.94015 | 5.89756 | 12.35618 | 1.94458 | -0.10667
3.6 | 14.25171 | 10.19139 | 4.0832 | 8.12784 | 6.07568 | 12.50456 | 2.12538 | 0.02364
3.65 | 14.45159 | 10.38952 | 4.24005 | 8.3196 | 6.26757 | 12.67519 | 2.31758 | 0.16524
3.7 | 14.62566 | 10.53389 | 4.33006 | 8.49453 | 6.45645 | 12.87388 | 2.51182 | 0.33277
3.75 | 14.73017 | 10.67986 | 4.51364 | 8.66967 | 6.63542 | 12.91532 | 2.68421 | 0.43639
3.8 | 14.82574 | 10.79133 | 4.61981 | 8.82437 | 6.79139 | 13.03079 | 2.8399 | 0.57625
3.85 | 14.90201 | 10.86831 | 4.69446 | 8.96692 | 6.95454 | 13.10039 | 2.98818 | 0.65188
3.9 | 14.89524 | 10.89747 | 4.79254 | 9.06762 | 7.06879 | 13.10536 | 3.1022 | 0.7129
3.95 | 14.85901 | 10.85879 | 4.83719 | 9.09842 | 7.12442 | 13.03009 | 3.14012 | 0.76632
4 | 14.8137 | 10.80017 | 4.87481 | 9.07696 | 7.11548 | 12.9443 | 3.11691 | 0.82773
4.05 | 14.70298 | 10.7034 | 4.83572 | 8.96653 | 7.03882 | 12.841 | 3.02334 | 0.7725
4.1 | 14.65908 | 10.61009 | 4.71018 | 8.8531 | 6.94458 | 12.72264 | 2.90547 | 0.70876
4.15 | 14.54001 | 10.5 | 4.60056 | 8.69886 | 6.78565 | 12.6019 | 2.74819 | 0.59963
4.2 | 14.43526 | 10.38918 | 4.48907 | 8.55063 | 6.63635 | 12.51356 | 2.59686 | 0.50393
4.25 | 14.36923 | 10.30366 | 4.34823 | 8.41004 | 6.49637 | 12.38625 | 2.45622 | 0.41017
4.3 | 14.23459 | 10.23002 | 4.30764 | 8.29324 | 6.35846 | 12.25358 | 2.32593 | 0.32524
4.35 | 14.16529 | 10.16444 | 4.14788 | 8.1938 | 6.25432 | 12.17037 | 2.23986 | 0.24295
4.4 | 14.08938 | 10.1255 | 4.10171 | 8.11495 | 6.15179 | 12.10247 | 2.14442 | 0.17598
4.45 | 14.04515 | 10.09853 | 4.08732 | 8.04978 | 6.08658 | 12.08832 | 2.06964 | 0.12517
4.5 | 14.12064 | 10.0718 | 4.01335 | 7.98898 | 6.01388 | 12.0672 | 2.00871 | 0.0114
4.55 | 14.08522 | 10.07143 | 3.97192 | 7.95178 | 5.97164 | 12.05165 | 1.97527 | 0.01785
4.6 | 14.0716 | 10.05766 | 3.96878 | 7.9317 | 5.94182 | 12.02433 | 1.95593 | 0.00554
4.65 | 14.15416 | 10.08001 | 3.9666 | 7.92436 | 5.94059 | 12.0338 | 1.94526 | -0.06931
4.7 | 14.1575 | 10.08329 | 3.9713 | 7.95132 | 5.95092 | 11.93418 | 1.98866 | -0.0907
4.75 | 14.05736 | 10.08049 | 4.04236 | 7.99442 | 5.98656 | 12.01774 | 2.0288 | 0.03314
4.8 | 14.03491 | 10.07029 | 4.07847 | 8.02077 | 6.0216 | 11.98929 | 2.06368 | -0.01909
4.85 | 14.03615 | 10.04037 | 4.04283 | 8.01885 | 6.04827 | 11.89962 | 2.09393 | 0.01008
4.9 | 13.95685 | 9.9938 | 4.03428 | 8.0017 | 6.04269 | 11.79007 | 2.08215 | 0.04817
4.95 | 13.85667 | 9.94753 | 3.99269 | 7.97585 | 6.01417 | 11.81963 | 2.04899 | -0.00143
5 | 13.76439 | 9.86455 | 3.96843 | 7.89567 | 5.94254 | 11.68703 | 1.97702 | -0.02823
5.05 | 13.64299 | 9.75859 | 3.85588 | 7.77885 | 5.85038 | 11.54204 | 1.86238 | -0.09318
5.1 | 13.6087 | 9.68961 | 3.73005 | 7.69911 | 5.77476 | 11.51275 | 1.78363 | -0.1245
5.15 | 13.56009 | 9.62604 | 3.82488 | 7.60139 | 5.65809 | 11.40667 | 1.68053 | -0.19123
5.2 | 13.43203 | 9.53928 | 3.70756 | 7.49458 | 5.54093 | 11.3744 | 1.56466 | -0.29296
5.25 | 13.30454 | 9.45321 | 3.61659 | 7.39584 | 5.44675 | 11.33952 | 1.46672 | -0.38532
5.3 | 13.32312 | 9.4159 | 3.6426 | 7.33797 | 5.39009 | 11.23258 | 1.41012 | -0.47152
5.35 | 13.28969 | 9.37071 | 3.52594 | 7.31528 | 5.33327 | 11.15795 | 1.37576 | -0.43308
5.4 | 13.2244 | 9.3683 | 3.48676 | 7.2878 | 5.32087 | 11.16011 | 1.35608 | -0.51829
5.45 | 13.32435 | 9.37107 | 3.49053 | 7.30071 | 5.30758 | 11.17047 | 1.36152 | -0.4998
5.5 | 13.3707 | 9.42396 | 3.46924 | 7.33623 | 5.33645 | 11.28227 | 1.39976 | -0.47104
5.55 | 13.42606 | 9.4982 | 3.5821 | 7.38607 | 5.39009 | 11.30351 | 1.43411 | -0.38276
5.6 | 13.49503 | 9.5315 | 3.54261 | 7.40961 | 5.41679 | 11.39183 | 1.46645 | -0.42103
5.65 | 13.51903 | 9.60173 | 3.67587 | 7.44084 | 5.43757 | 11.43445 | 1.50336 | -0.38083
5.7 | 13.60309 | 9.67535 | 3.58842 | 7.48844 | 5.49295 | 11.65498 | 1.53967 | -0.33
5.75 | 13.80315 | 9.77282 | 3.71341 | 7.56988 | 5.53606 | 11.64213 | 1.58371 | -0.30609
5.8 | 13.82928 | 9.8685 | 3.69759 | 7.59533 | 5.57362 | 11.74996 | 1.60503 | -0.26513
5.85 | 13.91279 | 9.925 | 3.85298 | 7.66897 | 5.63742 | 11.86786 | 1.66729 | -0.24962
5.9 | 14.03407 | 10.00069 | 3.76988 | 7.72871 | 5.69422 | 11.9611 | 1.72138 | -0.26381
5.95 | 14.04325 | 10.08691 | 3.9379 | 7.79764 | 5.77071 | 11.96801 | 1.81161 | -0.23123
6 | 14.10907 | 10.12302 | 3.9842 | 7.90018 | 5.8423 | 12.12224 | 1.88263 | -0.12368
6.05 | 14.17864 | 10.16778 | 3.93523 | 7.99668 | 5.93887 | 12.12918 | 1.98046 | 0.0403
6.1 | 14.27598 | 10.20017 | 4.03001 | 8.08428 | 6.03003 | 12.27737 | 2.06855 | 0.00532
6.15 | 14.24912 | 10.26667 | 4.07923 | 8.13393 | 6.09722 | 12.2777 | 2.14661 | 0.12944
6.2 | 14.30111 | 10.23483 | 4.12123 | 8.20071 | 6.17441 | 12.26692 | 2.20114 | 0.04623
6.25 | 14.33299 | 10.24594 | 4.11379 | 8.22849 | 6.22951 | 12.25801 | 2.24398 | 0.21117
6.3 | 14.28586 | 10.26018 | 4.1561 | 8.26123 | 6.24836 | 12.36663 | 2.28381 | 0.14986
6.35 | 14.29867 | 10.25031 | 4.26233 | 8.29213 | 6.29084 | 12.41453 | 2.3114 | 0.27921
6.4 | 14.29342 | 10.29938 | 4.31499 | 8.33922 | 6.31801 | 12.361 | 2.32826 | 0.2885
6.45 | 14.27899 | 10.2908 | 4.28889 | 8.40412 | 6.36682 | 12.24281 | 2.40616 | 0.2226
6.5 | 14.43296 | 10.28624 | 4.32404 | 8.46107 | 6.42078 | 12.31858 | 2.47667 | 0.32015
6.55 | 14.30121 | 10.31896 | 4.33931 | 8.51346 | 6.49025 | 12.36206 | 2.52677 | 0.40881
6.6 | 14.37863 | 10.33848 | 4.5088 | 8.58637 | 6.55283 | 12.45766 | 2.59615 | 0.49034
6.65 | 14.46617 | 10.32923 | 4.52291 | 8.5974 | 6.57899 | 12.41393 | 2.64258 | 0.31403
6.7 | 14.49996 | 10.36272 | 4.5152 | 8.59048 | 6.60264 | 12.50557 | 2.62377 | 0.45309
6.75 | 14.46922 | 10.36841 | 4.40193 | 8.56392 | 6.58178 | 12.47472 | 2.59284 | 0.44051
6.8 | 14.368 | 10.35565 | 4.41737 | 8.51652 | 6.49214 | 12.56563 | 2.50362 | 0.54821
6.85 | 14.45725 | 10.29509 | 4.41636 | 8.42914 | 6.40371 | 12.54489 | 2.41883 | 0.30908
6.9 | 14.48761 | 10.28695 | 4.20729 | 8.36886 | 6.37428 | 12.49954 | 2.38115 | 0.29147
6.95 | 14.39388 | 10.25135 | 4.17359 | 8.32866 | 6.33761 | 12.37356 | 2.31786 | 0.21746
7 | 14.31426 | 10.16428 | 4.24958 | 8.29224 | 6.3071 | 12.43395 | 2.29443 | 0.13687
7.05 | 14.20075 | 10.15323 | 4.16262 | 8.26172 | 6.27108 | 12.16691 | 2.29236 | 0.23959
7.1 | 14.08072 | 10.06816 | 4.19861 | 8.24759 | 6.25326 | 12.22143 | 2.24913 | 0.25248
7.15 | 13.96463 | 10.00424 | 4.13735 | 8.1566 | 6.20581 | 12.14665 | 2.20156 | 0.17961
7.2 | 14.00368 | 9.93386 | 4.23845 | 8.12847 | 6.16933 | 12.10797 | 2.16122 | 0.15532
7.25 | 13.84609 | 9.8517 | 4.125 | 8.08189 | 6.08957 | 12.02217 | 2.11277 | 0.08973
7.3 | 13.88467 | 9.8046 | 4.1305 | 8.02211 | 6.05608 | 11.97707 | 2.07923 | 0.02908
7.35 | 13.82593 | 9.82638 | 3.89955 | 7.98971 | 6.03412 | 11.94578 | 2.06157 | -0.05143
7.4 | 13.68783 | 9.77363 | 3.97597 | 7.94349 | 5.9926 | 11.8633 | 2.00624 | -0.01799
7.45 | 13.62539 | 9.80087 | 4.07084 | 7.90274 | 5.94061 | 11.63733 | 1.96399 | -0.07406
7.5 | 13.75179 | 9.80379 | 3.71383 | 7.81068 | 5.87756 | 11.76777 | 1.89073 | -0.13072
7.55 | 13.64231 | 9.79642 | 3.91512 | 7.73503 | 5.78373 | 11.6291 | 1.82352 | -0.19413
7.6 | 13.74484 | 9.77107 | 3.72971 | 7.65825 | 5.72876 | 11.68323 | 1.71802 | -0.17951
7.65 | 13.70586 | 9.78709 | 3.60864 | 7.6157 | 5.62939 | 11.67347 | 1.6419 | -0.25924
7.7 | 13.72309 | 9.80149 | 3.81344 | 7.54014 | 5.58425 | 11.79719 | 1.57413 | -0.3321
7.75 | 13.71482 | 9.84612 | 3.62657 | 7.48564 | 5.52447 | 11.83909 | 1.51172 | -0.26734
7.8 | 13.68875 | 9.80368 | 3.76583 | 7.42748 | 5.46247 | 11.79446 | 1.43947 | -0.35227
7.85 | 13.80945 | 9.80065 | 3.36584 | 7.37296 | 5.40781 | 11.79397 | 1.36651 | -0.37378
7.9 | 13.68044 | 9.79426 | 3.41868 | 7.31624 | 5.36324 | 11.71147 | 1.33799 | -0.40449
7.95 | 13.67874 | 9.7862 | 3.55618 | 7.3141 | 5.34681 | 11.65811 | 1.30627 | -0.4685
8 | 13.75533 | 9.73884 | 3.47494 | 7.31259 | 5.32639 | 11.6586 | 1.31755 | -0.58372
8.05 | 13.66898 | 9.76636 | 3.51524 | 7.31932 | 5.35394 | 11.87244 | 1.35128 | -0.4828
8.1 | 13.68504 | 9.73472 | 3.59351 | 7.38288 | 5.40298 | 11.92507 | 1.39754 | -0.38615
8.15 | 13.55028 | 9.73797 | 3.60307 | 7.44976 | 5.4918 | 11.60246 | 1.51527 | -0.3142
8.2 | 13.81575 | 9.82061 | 3.81481 | 7.53085 | 5.61193 | 11.68965 | 1.64284 | -0.29896
8.25 | 13.78683 | 9.79091 | 3.83868 | 7.71523 | 5.75434 | 11.59135 | 1.80596 | -0.22327
8.3 | 13.85996 | 9.90532 | 3.97477 | 7.90191 | 5.89909 | 11.97427 | 1.98323 | -0.00521
8.35 | 13.82923 | 10.01167 | 4.07402 | 8.02429 | 6.05403 | 12.00413 | 2.14011 | 0.02116
8.4 | 13.98345 | 10.04342 | 4.19136 | 8.15503 | 6.17086 | 11.86983 | 2.2383 | 0.1978
8.45 | 13.95861 | 10.07696 | 4.17221 | 8.23944 | 6.25757 | 12.06316 | 2.34248 | 0.40421
8.5 | 14.00334 | 10.16318 | 4.17172 | 8.26849 | 6.32877 | 12.14174 | 2.36886 | 0.12162
8.55 | 14.17789 | 10.21574 | 4.2136 | 8.3056 | 6.36122 | 12.33503 | 2.40501 | 0.2327
8.6 | 14.32293 | 10.29329 | 4.27649 | 8.36583 | 6.37295 | 12.3301 | 2.43204 | 0.41019
8.65 | 14.34619 | 10.25297 | 4.38697 | 8.30704 | 6.34256 | 12.36896 | 2.39985 | 0.24616
8.7 | 14.11346 | 10.21793 | 4.22586 | 8.25784 | 6.28514 | 12.36702 | 2.32784 | 0.22458
8.75 | 14.31187 | 10.2332 | 4.36684 | 8.21847 | 6.24744 | 12.3237 | 2.28612 | 0.1583
8.8 | 14.23394 | 10.18693 | 4.0829 | 8.20816 | 6.21662 | 12.26877 | 2.2411 | 0.06095
8.85 | 14.31752 | 10.19564 | 4.12514 | 8.18968 | 6.18899 | 12.23912 | 2.24931 | 0.13145
8.9 | 14.2488 | 10.17837 | 4.2734 | 8.19496 | 6.20164 | 12.22245 | 2.23321 | 0.13271
8.95 | 14.1292 | 10.08243 | 4.3312 | 8.24692 | 6.22348 | 12.36821 | 2.25178 | 0.23734
9 | 14.1197 | 10.09104 | 4.29576 | 8.26564 | 6.24634 | 12.1643 | 2.31225 | 0.21199
9.05 | 14.12076 | 10.11982 | 4.08148 | 8.30757 | 6.27804 | 12.15747 | 2.34395 | 0.27604
9.1 | 14.21134 | 10.08781 | 4.45733 | 8.31297 | 6.31546 | 12.1777 | 2.35566 | 0.22659
9.15 | 14.09087 | 10.10298 | 4.36327 | 8.33342 | 6.30877 | 12.14072 | 2.37797 | 0.21353
9.2 | 13.99289 | 10.07212 | 4.3869 | 8.31324 | 6.3231 | 11.94348 | 2.3733 | 0.14461
9.25 | 14.00288 | 10.03595 | 4.39286 | 8.29915 | 6.25222 | 12.00588 | 2.33835 | 0.29063
9.3 | 13.93309 | 10.01808 | 4.05851 | 8.23791 | 6.22971 | 12.08427 | 2.29367 | 0.31319
9.35 | 13.93781 | 10.03654 | 3.97121 | 8.20425 | 6.17818 | 12.05323 | 2.2063 | 0.21179
9.4 | 13.98447 | 10.04517 | 4.03937 | 8.09758 | 6.09989 | 11.91357 | 2.11402 | -0.05167
9.45 | 13.94939 | 10.01808 | 4.18096 | 8.01743 | 5.98954 | 11.9277 | 2.04759 | 0.08749
9.5 | 14.04193 | 9.98405 | 3.89619 | 7.98189 | 5.93557 | 12.09136 | 1.96897 | 0.0211
9.55 | 13.96952 | 10.01352 | 3.93592 | 7.87845 | 5.90056 | 11.93219 | 1.88479 | -0.1133
9.6 | 13.91544 | 9.99103 | 3.89924 | 7.85005 | 5.82965 | 12.02623 | 1.81774 | -0.11768
9.65 | 13.94946 | 10.01249 | 3.75899 | 7.78167 | 5.76595 | 11.9103 | 1.75877 | -0.13013
9.7 | 13.9215 | 10.01957 | 3.71048 | 7.77427 | 5.7269 | 11.79958 | 1.71851 | -0.25706
9.75 | 13.90173 | 9.94966 | 3.85738 | 7.73836 | 5.69917 | 11.99027 | 1.66553 | -0.25838
9.8 | 14.01658 | 9.93781 | 3.62213 | 7.72781 | 5.66996 | 12.12616 | 1.67061 | -0.20801
9.85 | 13.99917 | 9.92341 | 3.90013 | 7.68351 | 5.66385 | 11.85725 | 1.65817 | -0.21665
9.9 | 14.11048 | 9.93036 | 3.69259 | 7.70783 | 5.67597 | 12.06485 | 1.63828 | -0.33372
9.95 | 14.20033 | 9.89151 | 3.62379 | 7.72053 | 5.67968 | 11.80545 | 1.65774 | -0.19725
10 | 14.06763 | 9.89657 | 3.82794 | 7.77552 | 5.71635 | 11.72611 | 1.69782 | -0.21397
10.05 | 14.1947 | 9.89768 | 3.98599 | 7.76157 | 5.72913 | 11.99584 | 1.74494 | -0.42263
10.1 | 14.13312 | 9.8834 | 3.76207 | 7.80392 | 5.77716 | 12.21529 | 1.77265 | -0.4396
10.15 | 14.18892 | 9.87978 | 3.74385 | 7.89225 | 5.83494 | 12.0451 | 1.77698 | -0.1324
10.2 | 14.01212 | 9.86895 | 3.76437 | 7.8692 | 5.82802 | 11.89444 | 1.85998 | -0.16049
10.25 | 14.05368 | 9.91206 | 3.69503 | 7.89783 | 5.86855 | 11.97595 | 1.85965 | -0.0306
10.3 | 13.9986 | 9.9126 | 3.98001 | 7.89887 | 5.8902 | 11.96913 | 1.88931 | 0.0523
10.35 | 13.88443 | 9.85571 | 3.8076 | 7.92398 | 5.92954 | 12.14309 | 1.93778 | -0.05113
10.4 | 14.28742 | 10.01614 | 4.0673 | 7.98017 | 5.99401 | 12.37294 | 1.97064 | 0.12439
10.45 | 13.96836 | 9.90151 | 3.70295 | 7.99844 | 5.95446 | 11.98207 | 1.90751 | -0.11014
10.5 | 13.99738 | 9.93849 | 3.88334 | 7.94622 | 5.92733 | 11.99676 | 1.95493 | 0.03664
10.55 | 14.07514 | 9.99407 | 3.90261 | 7.95944 | 5.95977 | 11.74435 | 1.94605 | 0.08712
10.6 | 13.81952 | 9.97632 | 4.2948 | 7.98436 | 5.98182 | 12.06477 | 1.95752 | 0.2392
10.65 | 13.88697 | 9.96663 | 3.95431 | 8.01402 | 5.99474 | 11.95722 | 2.04349 | -0.09509
10.7 | 13.96139 | 10.01774 | 4.06949 | 8.08472 | 6.08723 | 12.04767 | 2.09043 | -0.06753
10.75 | 13.79245 | 9.9474 | 4.1711 | 8.13155 | 6.10284 | 11.98478 | 2.167 | 0.10679
10.8 | 13.9725 | 9.94974 | 4.3612 | 8.12609 | 6.16405 | 11.63349 | 2.22635 | 0.04007
10.85 | 13.85532 | 9.98192 | 4.12549 | 8.16131 | 6.19656 | 11.97515 | 2.26787 | 0.13109
10.9 | 13.80554 | 9.93051 | 4.27521 | 8.17092 | 6.21574 | 11.96043 | 2.30038 | 0.41249
10.95 | 13.85566 | 9.93667 | 4.22121 | 8.20075 | 6.24269 | 11.95774 | 2.34643 | 0.05609
11 | 13.73273 | 9.91079 | 4.32856 | 8.14193 | 6.21704 | 11.8357 | 2.3376 | 0.33666
11.05 | 13.67126 | 9.92779 | 4.34215 | 8.08365 | 6.2434 | 11.90568 | 2.34179 | 0.3046
11.1 | 13.77215 | 10.01085 | 4.13498 | 8.05824 | 6.1841 | 11.79718 | 2.26545 | 0.1671
11.15 | 13.48176 | 10.01407 | 4.21831 | 7.97987 | 6.16399 | 12.10878 | 2.21975 | 0.52468
11.2 | 13.85715 | 9.97483 | 4.41898 | 7.93247 | 6.11393 | 11.88781 | 2.15884 | 0.05467
11.25 | 13.62265 | 9.96555 | 4.12584 | 7.87997 | 6.07733 | 12.04912 | 2.15001 | 0.23448
11.3 | 13.63672 | 9.94895 | 4.0838 | 7.82036 | 6.02837 | 11.88729 | 2.09658 | 0.10764
11.35 | 13.62826 | 9.99205 | 4.00214 | 7.73563 | 5.97689 | 12.10667 | 2.05828 | 0.03461
11.4 | 13.91174 | 9.9618 | 3.74014 | 7.63719 | 5.91828 | 11.75964 | 1.96887 | -0.05813
11.45 | 13.61955 | 9.95008 | 4.1147 | 7.57829 | 5.90785 | 11.91744 | 1.98892 | 0.05388
11.5 | 13.68311 | 10.0427 | 4.02104 | 7.57082 | 5.8929 | 12.01471 | 1.92858 | 0.0892
11.55 | 13.7356 | 10.02766 | 3.99799 | 7.56882 | 5.83955 | 12.01471 | 1.91373 | 0.14129
11.6 | 13.87982 | 10.02927 | 4.2318 | 7.53289 | 5.88766 | 12.01471 | 1.89963 | -0.09331
11.65 | 13.98712 | 10.05761 | 3.67611 | 7.54582 | 5.8732 | 12.01471 | 1.9592 | -0.09436
11.7 | 13.9875 | 10.07979 | 3.96031 | 7.48342 | 5.83989 | 12.01471 | 1.92283 | 0.04786
11.75 | 13.95494 | 10.16142 | 3.83015 | 7.72772 | 5.89368 | 12.01471 | 1.92614 | -0.03141
11.8 | 15.35304 | 10.44455 | 3.81674 | 9.07025 | 6.15918 | 12.01471 | 2.06007 | -0.1049
11.85 | 15.78484 | 10.57292 | 3.82291 | 9.99648 | 6.47339 | 12.01471 | 2.13308 | -0.04155
11.9 | 14.47535 | 10.29593 | 4.02614 | 8.4776 | 6.09741 | 12.01471 | 1.93991 | -0.32245
11.95 | 14.32434 | 10.2704 | 4.02532 | 8.01098 | 5.91003 | 12.01471 | 1.85453 | -0.17311
12 | 14.28596 | 10.19833 | 3.60405 | 7.90985 | 5.81939 | 12.01471 | 1.86235 | -0.10908
12.05 | 14.30894 | 10.1619 | 4.13035 | 7.83541 | 5.7553 | 12.01471 | 1.81804 | -0.30004
12.1 | 14.35073 | 10.11711 | 4.12226 | 7.78808 | 5.84293 | 12.01471 | 1.80999 | -0.14047
12.15 | 14.2018 | 10.13539 | 3.76857 | 7.8281 | 5.8078 | 12.01471 | 1.81466 | -0.21199
12.2 | 14.18268 | 10.07908 | 4.01407 | 7.92384 | 5.83485 | 12.01471 | 1.82792 | -0.16519
12.25 | 14.26503 | 10.02862 | 3.67056 | 8.03701 | 5.8943 | 12.01471 | 1.85416 | -0.27945
12.3 | 14.09651 | 9.99933 | 4.05446 | 8.0018 | 5.89149 | 12.01471 | 1.87875 | -0.35068
12.35 | 13.93441 | 9.95409 | 3.9586 | 7.97153 | 5.9205 | 12.01471 | 1.87364 | 0.26178
12.4 | 14.10753 | 9.9115 | 3.79494 | 7.96299 | 5.90533 | 12.01471 | 1.92003 | -0.17663
12.45 | 13.87762 | 9.8646 | 3.98281 | 7.95042 | 5.9021 | 12.01471 | 1.91841 | -0.03909
12.5 | 13.61033 | 9.80754 | 3.78732 | 7.93787 | 5.85255 | 12.01471 | 1.96905 | -0.21439
12.55 | 13.58195 | 9.83245 | 4.15262 | 7.91394 | 5.95869 | 12.01471 | 2.04955 | -0.38549
12.6 | 13.92013 | 9.84845 | 3.92165 | 7.97596 | 5.97776 | 12.01471 | 2.05008 | -0.10135
12.65 | 13.80061 | 9.87502 | 3.57667 | 7.96574 | 5.98326 | 12.01471 | 2.09098 | 0.00142
12.7 | 13.6579 | 9.70124 | 4.36861 | 7.9697 | 6.08395 | 12.01471 | 2.11167 | 0.15484
12.75 | 13.65888 | 9.82787 | 4.0674 | 8.06738 | 5.99665 | 12.01471 | 2.08755 | 0.03335
12.8 | 13.5347 | 9.85268 | 4.29015 | 8.05861 | 6.0363 | 12.01471 | 2.11069 | 0.21566
12.85 | 13.55048 | 9.79334 | 4.23059 | 8.03993 | 6.04592 | 12.01471 | 2.13008 | -0.00556
12.9 | 13.75988 | 9.80969 | 4.29267 | 8.07832 | 6.0757 | 12.01471 | 2.12582 | -0.01554
12.95 | 13.70443 | 9.75138 | 3.85402 | 8.08595 | 6.06742 | 12.01471 | 2.11442 | 0.08598
13 | 14.14787 | 9.83794 | 4.11278 | 8.03364 | 6.12004 | 12.01471 | 2.10113 | -0.13311
13.05 | 13.94971 | 9.8595 | 3.73826 | 8.02007 | 6.07386 | 12.01471 | 2.10345 | 0.33028
13.1 | 13.9802 | 9.80173 | 4.04976 | 7.95179 | 6.02995 | 12.01471 | 2.0974 | -0.24372
13.15 | 13.93883 | 9.85206 | 3.73326 | 7.95871 | 6.04693 | 12.01471 | 2.05758 | -0.03606
13.2 | 13.98748 | 9.78719 | 3.91965 | 8.01859 | 6.06902 | 12.01471 | 2.09571 | -0.18446
13.25 | 13.87278 | 9.92261 | 4.185 | 7.98468 | 6.10428 | 12.01471 | 2.07468 | 0.12189
13.3 | 13.56772 | 9.92444 | 4.05362 | 7.94249 | 6.03932 | 12.01471 | 2.15748 | 0.27392
13.35 | 13.85773 | 9.97089 | 3.78372 | 8.01808 | 6.11335 | 12.01471 | 2.11354 | -0.12525
13.4 | 14.17753 | 10.00523 | 4.16087 | 7.97136 | 6.06758 | 12.01471 | 2.14275 | 0.58217
13.45 | 14.07691 | 10.04993 | 4.34994 | 7.98 | 6.0705 | 12.01471 | 2.10028 | 0.40533
13.5 | 14.07308 | 10.08881 | 4.18289 | 7.95331 | 6.03181 | 12.01471 | 2.05158 | -0.08423
13.55 | 13.85924 | 10.07579 | 4.1281 | 7.88215 | 5.97206 | 12.01471 | 2.03366 | 0.38548
13.6 | 14.43364 | 10.14796 | 4.05052 | 7.92499 | 5.99201 | 12.01471 | 1.96414 | 0.23746
13.65 | 14.10543 | 10.23856 | 3.94346 | 7.88333 | 5.95892 | 12.01471 | 1.9719 | 0.43083
13.7 | 13.9627 | 10.19479 | 4.13725 | 7.94875 | 5.97093 | 12.01471 | 1.97479 | 0.50966
13.75 | 14.23121 | 10.1392 | 3.95524 | 7.84201 | 6.00712 | 12.01471 | 1.97375 | 0.27382
13.8 | 14.31593 | 10.25209 | 3.85066 | 7.85883 | 5.90616 | 12.01471 | 1.91955 | 0.25717
13.85 | 14.3616 | 10.14991 | 3.94358 | 7.85489 | 5.86981 | 12.01471 | 1.91116 | 0.12702
13.9 | 14.44487 | 10.12206 | 4.14432 | 7.8399 | 5.94026 | 12.01471 | 1.93065 | -0.4108
13.95 | 14.35548 | 10.14917 | 4.11161 | 7.85586 | 5.88614 | 12.01471 | 1.90227 | 0.11871
14 | 14.29479 | 10.16747 | 4.13121 | 7.79044 | 5.85035 | 12.01471 | 1.85391 | 0.22558
14.05 | 13.94708 | 10.18376 | 4.43135 | 7.84767 | 5.89919 | 12.01471 | 1.86311 | -0.28944
14.1 | 14.03621 | 10.14261 | 4.41388 | 7.78745 | 5.87709 | 12.01471 | 1.88945 | 0.19444
14.15 | 14.04398 | 10.13889 | 3.82923 | 7.88254 | 5.90841 | 12.01471 | 1.87764 | 0.33807
14.2 | 14.00937 | 10.05011 | 4.00106 | 7.84103 | 5.96768 | 12.01471 | 1.93947 | -0.00235
14.25 | 13.90197 | 10.05375 | 3.69583 | 7.82226 | 5.96155 | 12.01471 | 1.94243 | 0.06114
14.3 | 13.62239 | 9.97751 | 3.99324 | 7.93934 | 5.87613 | 12.01471 | 1.91297 | -0.39862
14.35 | 13.63463 | 9.90987 | 3.71113 | 7.92351 | 5.92377 | 12.01471 | 1.99335 | -0.10106
14.4 | 14.04468 | 9.9173 | 3.82952 | 7.95153 | 6.01403 | 12.01471 | 1.94832 | -0.43209
14.45 | 13.66737 | 9.81132 | 4.02218 | 7.94821 | 5.96867 | 12.01471 | 1.99188 | -0.22396
14.5 | 13.70398 | 9.77999 | 3.57965 | 7.96377 | 5.96152 | 12.01471 | 2.00676 | -0.27355
14.55 | 13.65007 | 9.78645 | 4.44235 | 7.99574 | 5.90605 | 12.01471 | 2.00217 | -0.44758
14.6 | 13.90409 | 9.80619 | 3.59204 | 7.99753 | 5.93693 | 12.01471 | 1.977 | -0.27693
14.65 | 13.86786 | 9.75413 | 3.98293 | 8.01891 | 5.9638 | 12.01471 | 2.06536 | -0.16936
14.7 | 13.95238 | 9.92346 | 3.46708 | 8.02945 | 5.97222 | 12.01471 | 1.97738 | -0.15315
14.75 | 13.64126 | 9.86114 | 3.57683 | 8.11865 | 6.03958 | 12.01471 | 1.99036 | -0.30711
14.8 | 13.8925 | 9.83676 | 4.43463 | 8.12288 | 6.02297 | 12.01471 | 2.09715 | -0.31241
14.85 | 13.84997 | 10.09001 | 4.05714 | 8.18592 | 6.08311 | 12.01471 | 2.05329 | 0.02986
14.9 | 13.9057 | 10.05971 | 4.11785 | 8.10544 | 6.01539 | 12.01471 | 2.07029 | -0.07126
14.95 | 14.1334 | 10.14734 | 3.89436 | 8.1691 | 5.98817 | 12.01471 | 2.10899 | -0.02166
15 | 14.13806 | 10.1283 | 4.03143 | 8.20428 | 6.05148 | 12.01471 | 2.03246 | 0.028
15.05 | 14.22653 | 10.16645 | 3.85606 | 8.19999 | 6.0582 | 12.01471 | 2.11546 | -0.36877
15.1 | 13.9272 | 10.19295 | 4.12948 | 8.1899 | 6.07953 | 12.01471 | 2.11044 | -0.4394
15.15 | 14.51691 | 10.17359 | 3.98108 | 8.24271 | 6.01051 | 12.01471 | 2.12822 | -0.03497
15.2 | 14.20636 | 10.09294 | 3.74751 | 8.12266 | 6.01749 | 12.01471 | 2.10767 | -0.24572
15.25 | 13.94048 | 10.16629 | 3.9531 | 8.13416 | 6.05993 | 12.01471 | 2.06706 | 0.16595
15.3 | 13.82037 | 10.20982 | 3.8227 | 8.10221 | 6.09692 | 12.01471 | 2.09228 | -0.47852
15.35 | 14.11692 | 10.05151 | 4.00416 | 8.15059 | 5.99569 | 12.01471 | 2.09811 | -0.04025
15.4 | 14.03525 | 9.94038 | 4.30607 | 8.09828 | 6.05954 | 12.01471 | 2.05056 | -0.24955
15.45 | 13.83653 | 10.01284 | 4.08349 | 8.09393 | 6.08964 | 12.01471 | 2.01646 | 0.0797
15.5 | 13.83036 | 10.11495 | 4.17477 | 8.15187 | 5.99969 | 12.01471 | 2.05184 | -0.08331
15.55 | 13.90533 | 9.92031 | 3.95814 | 7.94248 | 5.92719 | 12.01471 | 2.00537 | 0.0038
15.6 | 13.84506 | 9.93666 | 4.04039 | 7.9145 | 5.94926 | 12.01471 | 1.98029 | -0.11471
15.65 | 14.11569 | 9.8439 | 3.80753 | 7.94921 | 5.91716 | 12.01471 | 1.91432 | -0.12414
15.7 | 13.63558 | 9.77684 | 4.49709 | 7.80169 | 5.87538 | 12.01471 | 1.92043 | 0.16896
15.75 | 13.86974 | 9.8369 | 4.23825 | 7.76663 | 5.89326 | 12.01471 | 1.9021 | 0.42508
15.8 | 14.27519 | 9.84342 | 4.09478 | 7.6505 | 5.81804 | 12.01471 | 1.85061 | 0.4908
15.85 | 14.14877 | 9.75494 | 3.85455 | 7.64619 | 5.8841 | 12.01471 | 1.84936 | 0.31644
15.9 | 14.56988 | 9.77833 | 4.14433 | 7.61051 | 5.7995 | 12.01471 | 1.85419 | 0.68768
15.95 | 14.49299 | 9.60206 | 4.07863 | 7.50288 | 5.81384 | 12.01471 | 1.85753 | 1.06245
16 | 14.12942 | 9.63146 | 4.60445 | 7.3591 | 5.8061 | 12.01471 | 1.79205 | 0.89357
16.05 | 14.34587 | 9.45485 | 3.6604 | 7.31393 | 5.73564 | 12.01471 | 1.7832 | 1.69347
16.1 | 14.51852 | 9.34419 | 3.98442 | 7.19643 | 5.69554 | 12.01471 | 1.77095 | 1.56371