## Zr K edge
R | 160 ℃ | 180 ℃ | 200 ℃ | 220 ℃ | 240 ℃ | RT
0 | 0 | 0 | 0 | 0 | 0 | 0
0.05 | -0.00834 | -0.00495 | -0.00677 | -0.00422 | -0.00412 | -0.00841
0.1 | -0.03189 | -0.01944 | -0.02599 | -0.01651 | -0.01615 | -0.03215
0.15 | -0.0684 | -0.04292 | -0.05603 | -0.03631 | -0.03555 | -0.06899
0.2 | -0.11565 | -0.07484 | -0.09524 | -0.06308 | -0.0618 | -0.11671
0.25 | -0.17141 | -0.11466 | -0.14198 | -0.09626 | -0.09438 | -0.17306
0.3 | -0.23344 | -0.16183 | -0.19463 | -0.13529 | -0.13277 | -0.23584
0.35 | -0.29952 | -0.21581 | -0.25155 | -0.17962 | -0.17645 | -0.30279
0.4 | -0.36741 | -0.27605 | -0.31109 | -0.2287 | -0.22488 | -0.37171
0.45 | -0.43488 | -0.34201 | -0.37162 | -0.28198 | -0.27756 | -0.44034
0.5 | -0.49971 | -0.41313 | -0.43151 | -0.3389 | -0.33395 | -0.50648
0.55 | -0.55965 | -0.48888 | -0.48911 | -0.3989 | -0.39352 | -0.56788
0.6 | -0.61248 | -0.5687 | -0.54279 | -0.46144 | -0.45577 | -0.62232
0.65 | -0.65597 | -0.6504 | -0.59091 | -0.52441 | -0.51685 | -0.66757
0.7 | -0.68789 | -0.68761 | -0.63183 | -0.56874 | -0.5602 | -0.7014
0.75 | -0.706 | -0.71278 | -0.66392 | -0.60761 | -0.59805 | -0.72158
0.8 | -0.70807 | -0.72386 | -0.68554 | -0.6398 | -0.62922 | -0.72587
0.85 | -0.69334 | -0.71882 | -0.69506 | -0.66412 | -0.65249 | -0.71206
0.9 | -0.68118 | -0.69562 | -0.69291 | -0.67912 | -0.66666 | -0.68948
0.95 | -0.65185 | -0.67827 | -0.68356 | -0.67626 | -0.66568 | -0.65709
1 | -0.60359 | -0.64525 | -0.65936 | -0.66022 | -0.65181 | -0.60495
1.05 | -0.53461 | -0.5942 | -0.61885 | -0.62966 | -0.62403 | -0.53121
1.1 | -0.45321 | -0.52352 | -0.56113 | -0.58324 | -0.58107 | -0.44637
1.15 | -0.35492 | -0.44076 | -0.48674 | -0.52382 | -0.52139 | -0.35529
1.2 | -0.23355 | -0.33691 | -0.39218 | -0.4475 | -0.44391 | -0.24249
1.25 | -0.09729 | -0.21038 | -0.27601 | -0.35226 | -0.34733 | -0.10647
1.3 | 0.03897 | -0.07192 | -0.16192 | -0.2468 | -0.24191 | 0.02456
1.35 | 0.19752 | 0.07177 | -0.03454 | -0.13563 | -0.13214 | 0.1771
1.4 | 0.37619 | 0.22545 | 0.11351 | -0.01344 | -0.01289 | 0.35235
1.45 | 0.54523 | 0.38996 | 0.26913 | 0.11924 | 0.11384 | 0.53056
1.5 | 0.70398 | 0.56106 | 0.43191 | 0.26388 | 0.24988 | 0.70132
1.55 | 0.8333 | 0.73164 | 0.60351 | 0.42365 | 0.3998 | 0.84302
1.6 | 0.92082 | 0.90252 | 0.78935 | 0.61518 | 0.57967 | 0.9266
1.65 | 0.97328 | 1.05016 | 0.96379 | 0.81622 | 0.77168 | 0.96957
1.7 | 0.98559 | 1.13194 | 1.09725 | 1.00613 | 0.96216 | 0.96983
1.75 | 0.96833 | 1.1397 | 1.18091 | 1.16673 | 1.13634 | 0.93879
1.8 | 0.9371 | 1.10777 | 1.21543 | 1.28578 | 1.27618 | 0.90206
1.85 | 0.89638 | 1.06799 | 1.19666 | 1.34005 | 1.35714 | 0.87499
1.9 | 0.8397 | 1.00699 | 1.13307 | 1.334 | 1.37064 | 0.83678
1.95 | 0.76537 | 0.93196 | 1.03281 | 1.26039 | 1.28248 | 0.77738
2 | 0.66769 | 0.83345 | 0.90052 | 1.12806 | 1.12663 | 0.69521
2.05 | 0.54375 | 0.69675 | 0.74433 | 0.93893 | 0.93904 | 0.58287
2.1 | 0.41069 | 0.53901 | 0.57492 | 0.72278 | 0.73241 | 0.45137
2.15 | 0.28019 | 0.38419 | 0.4065 | 0.52759 | 0.53025 | 0.3082
2.2 | 0.15591 | 0.23705 | 0.24861 | 0.34899 | 0.34309 | 0.17309
2.25 | 0.04436 | 0.10956 | 0.1154 | 0.19401 | 0.19091 | 0.06086
2.3 | -0.04641 | 0.00303 | 0.00579 | 0.06545 | 0.06739 | -0.03093
2.35 | -0.11726 | -0.08045 | -0.08113 | -0.03367 | -0.02957 | -0.10416
2.4 | -0.17585 | -0.15203 | -0.15839 | -0.11301 | -0.11022 | -0.16748
2.45 | -0.22888 | -0.21642 | -0.22686 | -0.18082 | -0.181 | -0.22212
2.5 | -0.28303 | -0.27366 | -0.27987 | -0.2521 | -0.2482 | -0.26854
2.55 | -0.32759 | -0.32793 | -0.32732 | -0.31622 | -0.30742 | -0.31524
2.6 | -0.3558 | -0.37961 | -0.37141 | -0.36198 | -0.35343 | -0.35794
2.65 | -0.36055 | -0.39469 | -0.38653 | -0.37804 | -0.37862 | -0.37078
2.7 | -0.33102 | -0.37362 | -0.36853 | -0.36502 | -0.37557 | -0.35119
2.75 | -0.27786 | -0.32934 | -0.32225 | -0.33037 | -0.33853 | -0.30501
2.8 | -0.24635 | -0.28483 | -0.2764 | -0.29086 | -0.28823 | -0.25631
2.85 | -0.24364 | -0.26707 | -0.2621 | -0.27804 | -0.26654 | -0.23437
2.9 | -0.27613 | -0.29895 | -0.29805 | -0.31828 | -0.31215 | -0.25668
2.95 | -0.34382 | -0.37496 | -0.36553 | -0.39651 | -0.39768 | -0.32199
3 | -0.42356 | -0.46455 | -0.45996 | -0.50143 | -0.50946 | -0.40699
3.05 | -0.5175 | -0.55618 | -0.56876 | -0.62075 | -0.62918 | -0.50118
3.1 | -0.62474 | -0.66182 | -0.68012 | -0.74297 | -0.7397 | -0.60181
3.15 | -0.73072 | -0.77806 | -0.80556 | -0.87137 | -0.86716 | -0.71396
3.2 | -0.83633 | -0.89052 | -0.91893 | -0.98753 | -0.98332 | -0.82037
3.25 | -0.93071 | -0.9901 | -1.0152 | -1.08769 | -1.08701 | -0.91932
3.3 | -1.00493 | -1.07126 | -1.09454 | -1.17483 | -1.18327 | -1.00446
3.35 | -1.05487 | -1.12388 | -1.14701 | -1.232 | -1.22779 | -1.06104
3.4 | -1.07883 | -1.15361 | -1.17641 | -1.262 | -1.26886 | -1.08061
3.45 | -1.07839 | -1.1479 | -1.17163 | -1.2545 | -1.26902 | -1.08754
3.5 | -1.03833 | -1.1085 | -1.1253 | -1.22165 | -1.2274 | -1.0599
3.55 | -0.94501 | -1.02876 | -1.04461 | -1.14925 | -1.14638 | -0.97371
3.6 | -0.77916 | -0.88807 | -0.91266 | -0.99334 | -0.99701 | -0.82075
3.65 | -0.54492 | -0.67294 | -0.68333 | -0.74857 | -0.75372 | -0.60205
3.7 | -0.26178 | -0.36843 | -0.35653 | -0.44085 | -0.44034 | -0.31264
3.75 | 0.0851 | -0.02116 | 0.00255 | -0.07652 | -0.07054 | 0.04633
3.8 | 0.46916 | 0.36847 | 0.39312 | 0.32496 | 0.34749 | 0.418
3.85 | 0.80731 | 0.72572 | 0.74747 | 0.70458 | 0.74232 | 0.78406
3.9 | 1.07965 | 1.01317 | 1.05848 | 1.07419 | 1.09367 | 1.07467
3.95 | 1.28321 | 1.26009 | 1.33595 | 1.35293 | 1.36898 | 1.27991
4 | 1.41823 | 1.46072 | 1.53821 | 1.58485 | 1.57774 | 1.45541
4.05 | 1.50803 | 1.54789 | 1.59932 | 1.67919 | 1.67328 | 1.53791
4.1 | 1.48476 | 1.57614 | 1.61119 | 1.70406 | 1.69931 | 1.53533
4.15 | 1.41987 | 1.51268 | 1.56832 | 1.6015 | 1.63283 | 1.4499
4.2 | 1.30967 | 1.36249 | 1.43921 | 1.50295 | 1.50723 | 1.30842
4.25 | 1.11715 | 1.21513 | 1.24369 | 1.34235 | 1.34293 | 1.12653
4.3 | 0.9225 | 1.06625 | 1.05883 | 1.12124 | 1.09186 | 0.93158
4.35 | 0.71783 | 0.81611 | 0.81312 | 0.90284 | 0.93702 | 0.73633
4.4 | 0.53678 | 0.63396 | 0.62922 | 0.67389 | 0.73332 | 0.53681
4.45 | 0.40272 | 0.49753 | 0.4668 | 0.52195 | 0.49923 | 0.39267
4.5 | 0.31417 | 0.37815 | 0.36596 | 0.39953 | 0.41372 | 0.26529
4.55 | 0.24899 | 0.31053 | 0.29543 | 0.32988 | 0.31544 | 0.20611
4.6 | 0.19058 | 0.24336 | 0.24246 | 0.26571 | 0.26869 | 0.16122
4.65 | 0.16272 | 0.20939 | 0.19244 | 0.22629 | 0.2166 | 0.16494
4.7 | 0.13693 | 0.21144 | 0.14927 | 0.21105 | 0.22476 | 0.14916
4.75 | 0.14198 | 0.13199 | 0.10956 | 0.18472 | 0.18628 | 0.09957
4.8 | 0.03692 | 0.11914 | 0.07256 | 0.12634 | 0.11499 | 0.08357
4.85 | 0.000544932 | 0.06518 | 0.01983 | 0.06159 | 0.04918 | 0.01391
4.9 | -0.05652 | -0.02116 | -0.05613 | -0.01495 | -0.03038 | -0.04423
4.95 | -0.10472 | -0.0706 | -0.1039 | -0.08515 | -0.12765 | -0.1076
5 | -0.16288 | -0.11942 | -0.16781 | -0.12862 | -0.18762 | -0.13339
5.05 | -0.25087 | -0.21843 | -0.25503 | -0.25694 | -0.24956 | -0.24526
5.1 | -0.35338 | -0.34388 | -0.34582 | -0.35055 | -0.40075 | -0.3477
5.15 | -0.46081 | -0.46958 | -0.51475 | -0.49421 | -0.52015 | -0.46507
5.2 | -0.67896 | -0.60568 | -0.65968 | -0.65972 | -0.70532 | -0.64257
5.25 | -0.81307 | -0.78843 | -0.84648 | -0.82494 | -0.84272 | -0.80462
5.3 | -0.9429 | -0.91324 | -0.95704 | -0.95708 | -0.96739 | -0.88952
5.35 | -0.99542 | -1.01212 | -1.0514 | -1.04308 | -1.08216 | -1.01337
5.4 | -0.99999 | -1.0131 | -1.04942 | -1.06502 | -1.09211 | -0.9986
5.45 | -0.96396 | -0.98368 | -1.03309 | -1.03671 | -1.04703 | -0.98571
5.5 | -0.90826 | -0.93622 | -0.93343 | -0.99762 | -0.96837 | -0.88278
5.55 | -0.84711 | -0.87505 | -0.89284 | -0.90239 | -0.93474 | -0.83392
5.6 | -0.78764 | -0.79 | -0.82 | -0.86193 | -0.86809 | -0.78608
5.65 | -0.67694 | -0.69772 | -0.68388 | -0.74004 | -0.75304 | -0.67248
5.7 | -0.48185 | -0.53859 | -0.51271 | -0.5761 | -0.54637 | -0.51084
5.75 | -0.30856 | -0.31076 | -0.29094 | -0.34174 | -0.30706 | -0.23094
5.8 | -0.04614 | -0.09994 | -0.04039 | -0.1143 | -0.09594 | 0.01669
5.85 | 0.20708 | 0.12954 | 0.15499 | 0.13123 | 0.17158 | 0.25178
5.9 | 0.41985 | 0.34198 | 0.41592 | 0.38378 | 0.43556 | 0.42322
5.95 | 0.61415 | 0.54093 | 0.53964 | 0.56815 | 0.54579 | 0.58187
6 | 0.64939 | 0.63368 | 0.60701 | 0.63899 | 0.68272 | 0.68999
6.05 | 0.58723 | 0.56541 | 0.60724 | 0.5853 | 0.61981 | 0.65333
6.1 | 0.43247 | 0.39396 | 0.43989 | 0.45805 | 0.48891 | 0.44136
6.15 | 0.24047 | 0.19987 | 0.24926 | 0.23219 | 0.24559 | 0.23759
6.2 | 0.000333335 | -0.01724 | 0.00576 | 0.04481 | 0.000499859 | -0.03424
6.25 | -0.08553 | -0.10171 | -0.0664 | -0.08557 | -0.07086 | -0.13304
6.3 | -0.12147 | -0.17814 | -0.1048 | -0.148 | -0.14036 | -0.16291
6.35 | -0.18773 | -0.2348 | -0.15459 | -0.24212 | -0.16228 | -0.24007
6.4 | -0.18281 | -0.21067 | -0.24256 | -0.24351 | -0.17846 | -0.29005
6.45 | -0.21619 | -0.26831 | -0.25772 | -0.25591 | -0.26377 | -0.28645
6.5 | -0.16069 | -0.15693 | -0.11795 | -0.15578 | -0.12925 | -0.2136
6.55 | -0.02519 | -0.0273 | 0.01224 | -0.07922 | 0.02631 | -0.0333
6.6 | 0.18457 | 0.14171 | 0.18379 | 0.1422 | 0.17607 | 0.16287
6.65 | 0.45812 | 0.46215 | 0.46344 | 0.45218 | 0.41693 | 0.44868
6.7 | 0.69235 | 0.67135 | 0.72752 | 0.623 | 0.64118 | 0.67122
6.75 | 0.89057 | 0.82412 | 0.86891 | 0.85297 | 0.87076 | 0.88439
6.8 | 0.9317 | 0.90224 | 0.92744 | 0.92784 | 0.91789 | 0.94828
6.85 | 0.84495 | 0.88391 | 0.90424 | 0.89599 | 0.8944 | 0.93818
6.9 | 0.82633 | 0.83231 | 0.81344 | 0.80964 | 0.80415 | 0.87415
6.95 | 0.6697 | 0.71192 | 0.69309 | 0.70672 | 0.6716 | 0.71214
7 | 0.53799 | 0.58646 | 0.55953 | 0.63003 | 0.52582 | 0.5994
7.05 | 0.42538 | 0.37131 | 0.31821 | 0.38572 | 0.31325 | 0.44285
7.1 | 0.01181 | 0.03985 | 0.01582 | -0.0275 | -0.02552 | 0.02081
7.15 | -0.33301 | -0.30756 | -0.27771 | -0.1989 | -0.26165 | -0.29376
7.2 | -0.44942 | -0.45119 | -0.43368 | -0.46345 | -0.47182 | -0.52971
7.25 | -0.65766 | -0.6893 | -0.64463 | -0.64715 | -0.69404 | -0.7106
7.3 | -0.72866 | -0.73626 | -0.79194 | -0.75536 | -0.71147 | -0.77365
7.35 | -0.76819 | -0.7757 | -0.8172 | -0.7676 | -0.73309 | -0.79865
7.4 | -0.78611 | -0.80839 | -0.80145 | -0.79435 | -0.81977 | -0.84873
7.45 | -0.77276 | -0.73776 | -0.75054 | -0.72267 | -0.69928 | -0.79101
7.5 | -0.61925 | -0.61861 | -0.66098 | -0.60685 | -0.6156 | -0.70779
7.55 | -0.56418 | -0.50272 | -0.5149 | -0.51353 | -0.50323 | -0.61413
7.6 | -0.43889 | -0.41989 | -0.44303 | -0.37673 | -0.3654 | -0.46933
7.65 | -0.19965 | -0.22433 | -0.19431 | -0.19144 | -0.27364 | -0.30979
7.7 | 0.09477 | 0.04933 | 0.04073 | 0.01974 | -0.10367 | 0.06861
7.75 | 0.38309 | 0.31407 | 0.26528 | 0.3523 | 0.31772 | 0.37943
7.8 | 0.5461 | 0.64216 | 0.59827 | 0.61008 | 0.57435 | 0.61114
7.85 | 0.72927 | 0.81501 | 0.85334 | 0.80695 | 0.78652 | 0.87771
7.9 | 0.89658 | 0.92023 | 0.92213 | 0.89859 | 0.85377 | 0.98377
7.95 | 0.80946 | 0.81603 | 0.82108 | 0.85394 | 0.80548 | 0.93616
8 | 0.56826 | 0.62143 | 0.58708 | 0.5751 | 0.59898 | 0.7051
8.05 | 0.22239 | 0.30282 | 0.29751 | 0.34557 | 0.31703 | 0.29401
8.1 | -0.00433 | -0.01409 | -0.01676 | 0.0408 | 0.05636 | 8.09892e-05
8.15 | -0.14922 | -0.10682 | -0.15914 | -0.14046 | -0.11883 | -0.16812
8.2 | -0.25795 | -0.22287 | -0.2478 | -0.23119 | -0.17915 | -0.30334
8.25 | -0.38667 | -0.25122 | -0.30596 | -0.2893 | -0.26497 | -0.36461
8.3 | -0.34576 | -0.33159 | -0.38555 | -0.34951 | -0.31118 | -0.37189
8.35 | -0.38058 | -0.344 | -0.40795 | -0.34181 | -0.36576 | -0.44065
8.4 | -0.34607 | -0.39075 | -0.40168 | -0.33482 | -0.35466 | -0.43369
8.45 | -0.33352 | -0.34197 | -0.39799 | -0.36485 | -0.28838 | -0.40713
8.5 | -0.26931 | -0.33072 | -0.29981 | -0.31512 | -0.28325 | -0.38319
8.55 | -0.12555 | -0.07363 | -0.11912 | -0.15131 | -0.10131 | -0.17808
8.6 | 0.07166 | 0.09516 | 0.16638 | 0.06231 | 0.1502 | 0.15722
8.65 | 0.32704 | 0.33896 | 0.39492 | 0.33177 | 0.44074 | 0.44446
8.7 | 0.50715 | 0.59921 | 0.5553 | 0.52521 | 0.5768 | 0.58243
8.75 | 0.7334 | 0.78824 | 0.73657 | 0.64397 | 0.72333 | 0.80415
8.8 | 0.87147 | 0.81381 | 0.84587 | 0.77741 | 0.81736 | 0.95988
8.85 | 0.81581 | 0.82044 | 0.8182 | 0.71111 | 0.80548 | 0.97691
8.9 | 0.71986 | 0.70001 | 0.67612 | 0.60537 | 0.52201 | 0.80209
8.95 | 0.44993 | 0.45682 | 0.44967 | 0.46278 | 0.43119 | 0.52182
9 | 0.17481 | 0.22151 | 0.21463 | 0.2116 | 0.14199 | 0.25234
9.05 | -0.09998 | -0.05338 | -0.06894 | -0.11075 | -0.11073 | -0.09525
9.1 | -0.36396 | -0.36197 | -0.39342 | -0.3117 | -0.34981 | -0.43744
9.15 | -0.59117 | -0.57008 | -0.5944 | -0.58384 | -0.56906 | -0.75651
9.2 | -0.65468 | -0.71119 | -0.67443 | -0.67417 | -0.61986 | -0.81212
9.25 | -0.82134 | -0.80482 | -0.79413 | -0.77956 | -0.69027 | -0.79305
9.3 | -0.78187 | -0.81212 | -0.82473 | -0.72471 | -0.81321 | -0.86282
9.35 | -0.73599 | -0.75636 | -0.68382 | -0.62258 | -0.69474 | -0.80339
9.4 | -0.73319 | -0.69199 | -0.71874 | -0.67146 | -0.64365 | -0.77226
9.45 | -0.68421 | -0.78497 | -0.69163 | -0.65377 | -0.70324 | -0.73985
9.5 | -0.51607 | -0.49703 | -0.46816 | -0.39233 | -0.39669 | -0.60844
9.55 | -0.66105 | -0.65129 | -0.68538 | -0.65651 | -0.64143 | -0.72071
9.6 | -0.4994 | -0.58696 | -0.4452 | -0.42224 | -0.43377 | -0.51107
9.65 | -0.04992 | -0.17368 | -0.07575 | -0.11911 | -0.15694 | -0.1644
9.7 | 0.24903 | 0.17986 | 0.21127 | 0.17235 | 0.08161 | 0.23232
9.75 | 0.52657 | 0.44647 | 0.40675 | 0.45725 | 0.35618 | 0.51922
9.8 | 0.59808 | 0.55449 | 0.52139 | 0.48868 | 0.39993 | 0.72319
9.85 | 0.5538 | 0.54694 | 0.52453 | 0.47022 | 0.40594 | 0.75229
9.9 | 0.4344 | 0.31551 | 0.41498 | 0.3835 | 0.33982 | 0.46753
9.95 | 0.34019 | 0.27378 | 0.30878 | 0.27763 | 0.32145 | 0.29696
10 | 0.25024 | 0.21691 | 0.27398 | 0.13009 | 0.18744 | 0.23396
10.05 | 0.16541 | 0.13917 | 0.21803 | 0.16613 | 0.158 | 0.18812
10.1 | 0.10106 | 0.06412 | 0.05865 | 0.04932 | 0.11892 | 0.13582
10.15 | 0.03321 | 0.00553 | -0.05584 | -0.06791 | -0.02386 | -0.00524
10.2 | -0.15023 | -0.11215 | -0.14178 | -0.15003 | -0.24268 | -0.15639
10.25 | -0.38801 | -0.25224 | -0.2531 | -0.27585 | -0.24906 | -0.37441
10.3 | -0.405 | -0.42952 | -0.44994 | -0.39186 | -0.39407 | -0.48276
10.35 | -0.42279 | -0.43103 | -0.32445 | -0.33102 | -0.35742 | -0.45342
10.4 | -0.34185 | -0.31683 | -0.30504 | -0.29296 | -0.27467 | -0.38637
10.45 | -0.19764 | -0.1683 | -0.12086 | -0.14124 | -0.08057 | -0.20428
10.5 | 0.15216 | 0.07806 | 0.07874 | 0.02543 | 0.15243 | -0.02834
10.55 | 0.24893 | 0.34489 | 0.31882 | 0.27157 | 0.31176 | 0.36385
10.6 | 0.46975 | 0.44655 | 0.50194 | 0.42522 | 0.49364 | 0.5653
10.65 | 0.67545 | 0.67655 | 0.58997 | 0.59315 | 0.60891 | 0.7688
10.7 | 0.73702 | 0.73088 | 0.69156 | 0.7262 | 0.60325 | 0.92282
10.75 | 0.66526 | 0.63169 | 0.68783 | 0.69522 | 0.64672 | 0.81204
10.8 | 0.57618 | 0.56852 | 0.47333 | 0.55322 | 0.56342 | 0.63537
10.85 | 0.3451 | 0.47235 | 0.43181 | 0.48935 | 0.36795 | 0.48218
10.9 | 0.22578 | 0.19111 | 0.22532 | 0.20162 | 0.28018 | 0.27547
10.95 | 0.07701 | 0.17012 | 0.03458 | 0.08666 | 0.08242 | 0.03523
11 | -0.05853 | 0.01248 | -0.06314 | -0.02955 | -0.03112 | -0.07307
11.05 | -0.19395 | -0.17275 | -0.18549 | -0.1151 | -0.11939 | -0.28381
11.1 | -0.23632 | -0.26103 | -0.36133 | -0.23975 | -0.25599 | -0.3899
11.15 | -0.40463 | -0.25572 | -0.33998 | -0.3598 | -0.2863 | -0.48642
11.2 | -0.41089 | -0.36289 | -0.45168 | -0.44092 | -0.30727 | -0.47851
11.25 | -0.38069 | -0.40739 | -0.42024 | -0.40178 | -0.36054 | -0.49696
11.3 | -0.35008 | -0.34736 | -0.32634 | -0.33801 | -0.30295 | -0.5068
11.35 | -0.2928 | -0.34739 | -0.33836 | -0.23674 | -0.29419 | -0.42632
11.4 | -0.36446 | -0.28549 | -0.24481 | -0.28727 | -0.32696 | -0.44498
11.45 | -0.18214 | -0.18165 | -0.19603 | -0.11244 | -0.22524 | -0.28872
11.5 | -0.07521 | -0.11992 | -0.03379 | -0.06008 | -0.0864 | -0.07348
11.55 | 0.1832 | 0.01951 | 0.03608 | -0.00352 | 0.07983 | 0.12122
11.6 | 0.19326 | 0.29911 | 0.29102 | 0.18945 | 0.21749 | 0.24358
11.65 | 0.40497 | 0.38831 | 0.40515 | 0.34767 | 0.18848 | 0.50368
11.7 | 0.30485 | 0.37189 | 0.35429 | 0.31165 | 0.32273 | 0.50997
11.75 | 0.33881 | 0.33542 | 0.32166 | 0.30327 | 0.33962 | 0.47391
11.8 | 0.25238 | 0.24857 | 0.29472 | 0.28704 | 0.28185 | 0.40003
11.85 | 0.22617 | 0.22264 | 0.30209 | 0.26378 | 0.27949 | 0.3422
11.9 | 0.20768 | 0.27616 | 0.2224 | 0.14677 | 0.20963 | 0.27607
11.95 | 0.12065 | 0.0521 | 0.13683 | 0.14124 | 0.13041 | 0.23552
12 | 0.01038 | 0.08277 | 0.03967 | -0.03696 | 0.02347 | 0.00499
12.05 | -0.06711 | -0.14627 | 0.01449 | -0.02596 | -0.11219 | -0.09056
12.1 | -0.1487 | -0.13885 | -0.1415 | -0.11311 | -0.11831 | -0.14745
12.15 | -0.26622 | -0.17886 | -0.25044 | -0.25659 | -0.23779 | -0.2544
12.2 | -0.27815 | -0.34259 | -0.27165 | -0.20063 | -0.22688 | -0.37225
12.25 | -0.23254 | -0.28814 | -0.29268 | -0.39159 | -0.24219 | -0.32657
12.3 | -0.26179 | -0.32635 | -0.17647 | -0.23676 | -0.30418 | -0.35888
12.35 | -0.23447 | -0.23475 | -0.18029 | -0.15667 | -0.19293 | -0.29761
12.4 | -0.19114 | -0.24588 | -0.21017 | -0.19201 | -0.10959 | -0.19048
12.45 | -0.04209 | -0.07137 | -0.08792 | 3.9322e-05 | -0.1463 | -0.05282
12.5 | 0.04933 | 0.04247 | -0.00671 | -0.00707 | 0.02319 | 0.01403
12.55 | 0.1795 | 0.10028 | 0.04448 | 0.14501 | 0.21679 | 0.20003
12.6 | 0.2254 | 0.20723 | 0.0575 | 0.14237 | 0.14028 | 0.19223
12.65 | 0.23374 | 0.1199 | 0.07438 | 0.16981 | 0.08683 | 0.17582
12.7 | 0.08911 | 0.16178 | 0.03827 | 0.15588 | 0.0811 | 0.20273
12.75 | 0.14358 | 0.13046 | 0.09487 | -0.03912 | 0.07572 | 0.17978
12.8 | -0.01416 | 0.04014 | -0.00747 | 0.07181 | -0.0027 | 0.11721
12.85 | -0.00184 | -0.02775 | -0.04842 | -0.05356 | 0.00968 | -0.09147
12.9 | -0.09489 | -0.10266 | -0.10842 | -0.0426 | -0.11551 | -0.13057
12.95 | -0.14339 | -0.1592 | -0.17098 | -0.10701 | -0.10952 | -0.16284
13 | -0.19957 | -0.21806 | -0.18275 | -0.16434 | -0.09921 | -0.25997
13.05 | -0.3163 | -0.28242 | -0.2587 | -0.14247 | -0.17876 | -0.28374
13.1 | -0.2921 | -0.32286 | -0.24561 | -0.23177 | -0.20629 | -0.35742
13.15 | -0.25283 | -0.30637 | -0.23062 | -0.30119 | -0.2955 | -0.36205
13.2 | -0.33275 | -0.21729 | -0.2649 | -0.16112 | -0.33685 | -0.32227
13.25 | -0.17796 | -0.2567 | -0.16924 | -0.25349 | -0.25177 | -0.27819
13.3 | -0.19742 | -0.06458 | -0.08454 | -0.23003 | -0.08878 | -0.20172
13.35 | -0.09231 | -0.07228 | -0.02634 | -0.04237 | -0.05154 | -0.17933
13.4 | 0.01988 | 0.06449 | 0.07684 | -0.00602 | 0.11135 | 0.01521
13.45 | 0.07933 | 0.19961 | 0.16178 | 0.09742 | 0.13375 | 0.18179
13.5 | 0.10555 | 0.2263 | 0.1684 | 0.13091 | 0.07087 | 0.24715
13.55 | 0.17859 | 0.32958 | 0.22418 | 0.20481 | 0.15551 | 0.22545
13.6 | 0.27271 | 0.29578 | 0.28289 | 0.25113 | 0.20141 | 0.29394
13.65 | 0.32506 | 0.22478 | 0.27555 | 0.1344 | 0.05495 | 0.27275
13.7 | 0.16532 | 0.12911 | 0.27588 | 0.13442 | 0.20753 | 0.26966
13.75 | 0.24501 | 0.23429 | 0.19202 | 0.16545 | 0.13237 | 0.19674
13.8 | 0.19761 | 0.10147 | 0.309 | 0.25972 | 0.14144 | 0.24405
13.85 | 0.18637 | 0.17808 | 0.27911 | 0.23437 | 0.22456 | 0.26329
13.9 | 0.19746 | 0.15673 | 0.19327 | 0.18426 | 0.19467 | 0.28845
13.95 | 0.12784 | 0.05862 | 0.11428 | 0.0611 | 0.03793 | 0.24899
14 | 0.0181 | -0.03179 | 0.054 | 0.04612 | 0.05692 | 0.03072
14.05 | -0.06718 | 0.01079 | -0.00621 | -0.03671 | 0.07349 | 0.00781
14.1 | -0.14583 | -0.08882 | -0.19521 | -0.00349 | 0.05653 | -0.19204
14.15 | 0.01626 | -0.08958 | -0.10143 | 0.01182 | -0.13721 | -0.05859
14.2 | -0.12241 | 0.03564 | -0.18638 | -0.0637 | -0.01145 | -0.05927
14.25 | 0.00512 | 0.04967 | -0.07148 | -0.03183 | 0.12656 | 0.05282
14.3 | 0.0278 | 0.1702 | -0.04217 | 0.08281 | 0.15891 | -0.00768
14.35 | 0.07807 | 0.15131 | 0.09274 | 0.06136 | 0.13858 | 0.10329
14.4 | 0.12395 | 0.16514 | 0.0112 | 0.09674 | 0.12291 | 0.16481
14.45 | 0.18957 | 0.16079 | 0.11633 | 0.15706 | 0.22778 | 0.1341
14.5 | 0.08053 | 0.16644 | 0.13191 | 0.15326 | 0.0666 | 0.18586
14.55 | 0.17863 | 0.09548 | 0.10176 | 0.07749 | 0.17914 | 0.01785
14.6 | 0.12578 | 0.13697 | 0.0774 | 0.09203 | 0.021 | 0.20162
14.65 | 0.03777 | 0.09995 | 0.0789 | 0.04989 | 0.08425 | -0.00942
14.7 | -0.00481 | 0.00545 | 0.22845 | 0.04 | 0.06664 | -0.00504
14.75 | 0.0556 | -0.07293 | 0.03035 | 0.03428 | 0.06331 | -0.05863
14.8 | 0.05131 | -0.08378 | 0.01608 | -0.00483 | -0.02975 | 0.06743
14.85 | 0.00523 | -0.18082 | -0.00277 | -0.05934 | -0.11184 | -0.11929
14.9 | -0.06807 | -0.17754 | -0.11397 | -0.03739 | -0.07985 | -0.12694
14.95 | -0.05382 | -0.16082 | -0.17964 | -0.10523 | -0.21862 | -0.21549
15 | -0.04817 | -0.21062 | -0.17152 | -0.12435 | -0.20409 | -0.28284
15.05 | -0.19021 | -0.19963 | -0.20516 | -0.07976 | -0.22847 | -0.29305
15.1 | -0.14521 | -0.26034 | -0.20853 | -0.2013 | -0.20282 | -0.23069
15.15 | -0.19082 | -0.18681 | -0.15071 | -0.18435 | -0.14052 | -0.2263
15.2 | -0.13615 | -0.14296 | -0.20097 | -0.19945 | -0.15682 | -0.20836
15.25 | -0.05901 | -0.15855 | -0.13057 | -0.11643 | -0.24247 | -0.03404
15.3 | -0.07093 | 0.02879 | -0.17095 | -0.11028 | -0.08236 | -0.07281
15.35 | -0.06205 | 0.00125 | -0.10784 | -0.06136 | -0.05897 | -0.01989
15.4 | -0.03291 | -0.06931 | -0.09148 | -0.11664 | -0.06424 | -0.00594
15.45 | -0.02405 | -0.07472 | 0.00766 | -0.02747 | -0.04037 | 0.06767
15.5 | -0.12458 | 0.03047 | -0.05877 | -0.03933 | -0.06674 | 0.06783
15.55 | -0.04736 | -0.01828 | -0.08247 | -0.11217 | -0.0145 | 0.01124
15.6 | -0.14558 | -0.1493 | -0.01685 | -0.10576 | -0.07112 | -0.07382
15.65 | -0.19003 | -0.18404 | -0.15229 | -0.04858 | -0.15959 | -0.10802
15.7 | -0.22937 | -0.21141 | -0.09184 | -0.18469 | -0.21116 | -0.19613
15.75 | -0.23844 | -0.21043 | -0.15766 | -0.17946 | -0.27053 | -0.10856
15.8 | -0.2038 | -0.19231 | -0.31534 | -0.27747 | -0.07532 | -0.14344
15.85 | -0.42395 | -0.24823 | -0.13767 | -0.27528 | -0.3384 | -0.27449
15.9 | -0.42977 | -0.32091 | -0.1233 | -0.41214 | -0.36759 | -0.33597
15.95 | -0.35946 | -0.30942 | -0.25862 | -0.42665 | -0.43527 | -0.37757
16 | -0.40648 | -0.35774 | -0.16187 | -0.40763 | -0.36993 | -0.37996
16.05 | -0.55965 | -0.25853 | -0.20937 | -0.53437 | -0.37026 | -0.27413
16.1 | -0.53198 | -0.16625 | -0.21093 | -0.47037 | -0.22676 | -0.36666

## W K edge
R | RT | 160 ℃ | 180 ℃ | 200 ℃ | 220 ℃ | 240 ℃
0 | 0 | 0 | 0 | 0 | 0 | 0
0.05 | -0.00739 | -0.01287 | -0.01281 | -0.01481 | -0.00691 | -0.007
0.1 | -0.02902 | -0.04873 | -0.04851 | -0.05608 | -0.02721 | -0.02761
0.15 | -0.06414 | -0.10346 | -0.10296 | -0.11909 | -0.06026 | -0.06121
0.2 | -0.11197 | -0.17293 | -0.17206 | -0.19912 | -0.10542 | -0.10721
0.25 | -0.17172 | -0.25303 | -0.25167 | -0.29144 | -0.16204 | -0.165
0.3 | -0.24264 | -0.33961 | -0.3377 | -0.39133 | -0.22949 | -0.23398
0.35 | -0.32393 | -0.42857 | -0.426 | -0.49405 | -0.30712 | -0.31354
0.4 | -0.41484 | -0.51578 | -0.51247 | -0.5949 | -0.39429 | -0.40309
0.45 | -0.51457 | -0.59711 | -0.59299 | -0.68914 | -0.49036 | -0.50202
0.5 | -0.62237 | -0.66845 | -0.66343 | -0.77205 | -0.59469 | -0.60972
0.55 | -0.73745 | -0.72566 | -0.71968 | -0.8389 | -0.70663 | -0.72559
0.6 | -0.79538 | -0.76462 | -0.75762 | -0.88497 | -0.76314 | -0.76746
0.65 | -0.81474 | -0.78121 | -0.77313 | -0.90554 | -0.7802 | -0.78395
0.7 | -0.80721 | -0.77131 | -0.76209 | -0.89588 | -0.77098 | -0.77378
0.75 | -0.76858 | -0.73078 | -0.72038 | -0.85126 | -0.73138 | -0.73282
0.8 | -0.71019 | -0.67767 | -0.66566 | -0.79291 | -0.67093 | -0.67321
0.85 | -0.63449 | -0.59298 | -0.57988 | -0.6988 | -0.59471 | -0.59322
0.9 | -0.52383 | -0.4719 | -0.45775 | -0.56334 | -0.48432 | -0.4781
0.95 | -0.37752 | -0.32437 | -0.31432 | -0.40735 | -0.33839 | -0.33185
1 | -0.21494 | -0.15548 | -0.15799 | -0.23549 | -0.19309 | -0.18621
1.05 | -0.01277 | 0.05342 | 0.03562 | -0.02164 | -0.01238 | -0.00521
1.1 | 0.21719 | 0.24135 | 0.21023 | 0.18663 | 0.1938 | 0.19809
1.15 | 0.41715 | 0.41189 | 0.37333 | 0.39213 | 0.36895 | 0.37466
1.2 | 0.58932 | 0.60671 | 0.56214 | 0.6242 | 0.52042 | 0.52808
1.25 | 0.69066 | 0.68666 | 0.65149 | 0.7707 | 0.61769 | 0.62584
1.3 | 0.72841 | 0.71388 | 0.69302 | 0.86926 | 0.66172 | 0.67031
1.35 | 0.71956 | 0.69569 | 0.68504 | 0.90808 | 0.65637 | 0.66418
1.4 | 0.67518 | 0.64185 | 0.6383 | 0.89191 | 0.60882 | 0.61568
1.45 | 0.60513 | 0.57058 | 0.57562 | 0.83114 | 0.54345 | 0.55219
1.5 | 0.52448 | 0.49472 | 0.50941 | 0.74017 | 0.48071 | 0.49433
1.55 | 0.44871 | 0.42803 | 0.44976 | 0.64638 | 0.42068 | 0.4381
1.6 | 0.39102 | 0.37704 | 0.40231 | 0.55917 | 0.37119 | 0.38916
1.65 | 0.35103 | 0.34205 | 0.36771 | 0.48268 | 0.34141 | 0.35588
1.7 | 0.33019 | 0.32458 | 0.34859 | 0.41926 | 0.33343 | 0.3418
1.75 | 0.32822 | 0.32851 | 0.35086 | 0.37155 | 0.34365 | 0.34885
1.8 | 0.34027 | 0.33939 | 0.36053 | 0.34 | 0.3622 | 0.36795
1.85 | 0.35947 | 0.34783 | 0.36799 | 0.32215 | 0.37678 | 0.38761
1.9 | 0.37846 | 0.35718 | 0.37112 | 0.30532 | 0.38992 | 0.40173
1.95 | 0.38958 | 0.36108 | 0.37157 | 0.2906 | 0.39903 | 0.40622
2 | 0.38375 | 0.35146 | 0.3701 | 0.27933 | 0.39991 | 0.39968
2.05 | 0.36384 | 0.32161 | 0.34641 | 0.2616 | 0.38163 | 0.3793
2.1 | 0.32655 | 0.27982 | 0.30109 | 0.23246 | 0.3414 | 0.34014
2.15 | 0.26569 | 0.23219 | 0.24057 | 0.18796 | 0.28301 | 0.27789
2.2 | 0.18072 | 0.16607 | 0.175 | 0.12439 | 0.21191 | 0.2105
2.25 | 0.10293 | 0.09068 | 0.09936 | 0.04594 | 0.13494 | 0.12913
2.3 | 0.04296 | 0.01291 | 0.02212 | -0.03148 | 0.05803 | 0.04237
2.35 | -0.02355 | -0.06098 | -0.0471 | -0.09617 | -0.01552 | -0.02369
2.4 | -0.09816 | -0.12539 | -0.11592 | -0.15661 | -0.08714 | -0.09713
2.45 | -0.1791 | -0.19026 | -0.1881 | -0.21868 | -0.16076 | -0.15958
2.5 | -0.25138 | -0.23887 | -0.25335 | -0.28682 | -0.22593 | -0.22173
2.55 | -0.30955 | -0.30088 | -0.31727 | -0.34868 | -0.28438 | -0.29497
2.6 | -0.35604 | -0.37689 | -0.37096 | -0.40203 | -0.35073 | -0.36471
2.65 | -0.39395 | -0.42047 | -0.41206 | -0.44966 | -0.41694 | -0.40833
2.7 | -0.45884 | -0.43646 | -0.46733 | -0.48291 | -0.44153 | -0.44936
2.75 | -0.47405 | -0.4721 | -0.48379 | -0.5074 | -0.47914 | -0.4827
2.8 | -0.4905 | -0.48543 | -0.50407 | -0.53067 | -0.50446 | -0.51193
2.85 | -0.50984 | -0.49577 | -0.51373 | -0.55462 | -0.52578 | -0.5414
2.9 | -0.53899 | -0.53156 | -0.53974 | -0.55307 | -0.54503 | -0.57154
2.95 | -0.56928 | -0.58917 | -0.5783 | -0.59796 | -0.60361 | -0.61141
3 | -0.60997 | -0.61765 | -0.63662 | -0.62725 | -0.66031 | -0.65176
3.05 | -0.64322 | -0.65989 | -0.66077 | -0.66613 | -0.68834 | -0.71805
3.1 | -0.69987 | -0.66472 | -0.71328 | -0.70175 | -0.70691 | -0.70111
3.15 | -0.74519 | -0.67351 | -0.73336 | -0.70248 | -0.73572 | -0.71771
3.2 | -0.74366 | -0.67514 | -0.6989 | -0.69519 | -0.70616 | -0.6974
3.25 | -0.68709 | -0.65381 | -0.66529 | -0.66637 | -0.67277 | -0.68876
3.3 | -0.64736 | -0.59518 | -0.63253 | -0.60979 | -0.63151 | -0.632
3.35 | -0.58713 | -0.55059 | -0.54992 | -0.5415 | -0.54932 | -0.55657
3.4 | -0.483 | -0.44272 | -0.43391 | -0.45668 | -0.44981 | -0.47326
3.45 | -0.33477 | -0.2789 | -0.2998 | -0.33031 | -0.31391 | -0.37087
3.5 | -0.17682 | -0.1795 | -0.14721 | -0.1971 | -0.17346 | -0.16481
3.55 | -0.03744 | 0.03123 | -0.000561782 | -0.02844 | -0.03906 | 0.006
3.6 | 0.13785 | 0.18167 | 0.15958 | 0.15721 | 0.14602 | 0.1658
3.65 | 0.30316 | 0.34844 | 0.33241 | 0.32491 | 0.31562 | 0.33249
3.7 | 0.51265 | 0.51724 | 0.48907 | 0.48847 | 0.48552 | 0.48775
3.75 | 0.6741 | 0.68107 | 0.63194 | 0.66688 | 0.65628 | 0.6211
3.8 | 0.80043 | 0.77166 | 0.76816 | 0.79474 | 0.78895 | 0.73478
3.85 | 0.8275 | 0.85772 | 0.89503 | 0.88122 | 0.86531 | 0.87877
3.9 | 0.93263 | 0.91412 | 0.9517 | 0.96828 | 0.89144 | 0.91411
3.95 | 0.94355 | 0.93876 | 0.94914 | 0.97523 | 0.92002 | 0.93737
4 | 0.94282 | 0.89107 | 0.86582 | 0.95629 | 0.87946 | 0.92772
4.05 | 0.80493 | 0.81039 | 0.80832 | 0.85035 | 0.80409 | 0.84185
4.1 | 0.71937 | 0.68161 | 0.75849 | 0.77541 | 0.73557 | 0.74853
4.15 | 0.59546 | 0.51506 | 0.63349 | 0.67526 | 0.63343 | 0.58761
4.2 | 0.48557 | 0.48078 | 0.51709 | 0.5616 | 0.51607 | 0.51379
4.25 | 0.41028 | 0.37985 | 0.38769 | 0.4584 | 0.41628 | 0.45288
4.3 | 0.29282 | 0.2992 | 0.33556 | 0.35183 | 0.32962 | 0.36293
4.35 | 0.25471 | 0.24583 | 0.27819 | 0.28391 | 0.30322 | 0.30515
4.4 | 0.17198 | 0.17242 | 0.20981 | 0.24018 | 0.20727 | 0.23328
4.45 | 0.20733 | 0.13493 | 0.13752 | 0.18892 | 0.16215 | 0.13714
4.5 | 0.0907 | 0.11015 | 0.11485 | 0.11655 | 0.12724 | 0.15161
4.55 | 0.10143 | 0.0148 | 0.0939 | 0.12127 | 0.12102 | 0.08392
4.6 | 0.05476 | 0.04203 | 0.05701 | 0.048 | 0.0729 | 0.04898
4.65 | 0.00648 | 0.08343 | 0.01974 | 0.02886 | 0.02615 | 0.03801
4.7 | 0.05165 | 0.05723 | 0.07588 | 0.06123 | 0.02955 | 0.06094
4.75 | 0.10899 | 0.06062 | 0.0107 | 0.02635 | 0.04351 | -0.00733
4.8 | 0.10924 | 0.06406 | 0.02679 | -0.01219 | -0.000873655 | 0.01239
4.85 | 0.02042 | -0.00887 | -0.01706 | 0.0012 | -0.00875 | -0.02359
4.9 | -0.0341 | -0.05167 | -0.06817 | -0.07384 | -0.05727 | -0.06931
4.95 | -0.06344 | -0.05249 | -0.10446 | -0.12429 | -0.08503 | -0.16849
5 | -0.09025 | -0.15139 | -0.17686 | -0.12762 | -0.204 | -0.20959
5.05 | -0.2541 | -0.24567 | -0.26355 | -0.27602 | -0.31815 | -0.2646
5.1 | -0.2883 | -0.35413 | -0.36403 | -0.35678 | -0.32554 | -0.28316
5.15 | -0.38715 | -0.38852 | -0.39937 | -0.43302 | -0.42968 | -0.39616
5.2 | -0.41363 | -0.49776 | -0.47905 | -0.51715 | -0.47428 | -0.43733
5.25 | -0.5808 | -0.54817 | -0.5737 | -0.53127 | -0.56321 | -0.60988
5.3 | -0.5319 | -0.57016 | -0.52936 | -0.59519 | -0.57708 | -0.64005
5.35 | -0.70857 | -0.57759 | -0.64842 | -0.5951 | -0.59541 | -0.55252
5.4 | -0.6144 | -0.65795 | -0.60738 | -0.61349 | -0.59214 | -0.63357
5.45 | -0.61433 | -0.61234 | -0.60198 | -0.61606 | -0.63397 | -0.56833
5.5 | -0.63208 | -0.56813 | -0.59621 | -0.58701 | -0.59568 | -0.56274
5.55 | -0.59277 | -0.50593 | -0.51659 | -0.55099 | -0.48115 | -0.5487
5.6 | -0.51548 | -0.4682 | -0.44354 | -0.49182 | -0.4603 | -0.40979
5.65 | -0.48883 | -0.41078 | -0.40077 | -0.42562 | -0.38646 | -0.40623
5.7 | -0.34265 | -0.31219 | -0.34398 | -0.35708 | -0.32467 | -0.30064
5.75 | -0.28012 | -0.24399 | -0.23778 | -0.28103 | -0.23558 | -0.20411
5.8 | -0.17881 | -0.2291 | -0.14444 | -0.20804 | -0.13205 | -0.16601
5.85 | -0.11241 | -0.13961 | -0.03445 | -0.14901 | -0.07352 | -0.0643
5.9 | -0.01985 | -0.01005 | -0.01318 | -0.05816 | -0.04437 | 0.02806
5.95 | 0.06522 | 0.03926 | 0.0919 | 0.06309 | 0.04568 | 0.05977
6 | 0.14885 | 0.12253 | 0.09748 | 0.089 | 0.12019 | 0.13657
6.05 | 0.07509 | 0.13364 | 0.08144 | 0.15688 | 0.21701 | 0.14851
6.1 | 0.24288 | 0.18385 | 0.20784 | 0.19925 | 0.15379 | 0.25585
6.15 | 0.29727 | 0.26427 | 0.19948 | 0.19947 | 0.24043 | 0.21659
6.2 | 0.21694 | 0.28238 | 0.25773 | 0.29134 | 0.2299 | 0.22193
6.25 | 0.21705 | 0.24534 | 0.25625 | 0.24303 | 0.2458 | 0.20111
6.3 | 0.27511 | 0.28878 | 0.2129 | 0.28033 | 0.26995 | 0.2526
6.35 | 0.29281 | 0.28829 | 0.2398 | 0.29119 | 0.30499 | 0.25395
6.4 | 0.19763 | 0.28579 | 0.30956 | 0.21544 | 0.26077 | 0.23496
6.45 | 0.24133 | 0.31889 | 0.26366 | 0.26441 | 0.30307 | 0.29594
6.5 | 0.32491 | 0.23882 | 0.26257 | 0.25049 | 0.31283 | 0.28375
6.55 | 0.21732 | 0.33428 | 0.2963 | 0.24534 | 0.33971 | 0.3277
6.6 | 0.34346 | 0.3778 | 0.34071 | 0.24853 | 0.33468 | 0.27848
6.65 | 0.44955 | 0.25332 | 0.28935 | 0.33778 | 0.38894 | 0.17544
6.7 | 0.39065 | 0.32741 | 0.32891 | 0.32852 | 0.27871 | 0.31487
6.75 | 0.34374 | 0.33214 | 0.33082 | 0.37654 | 0.39893 | 0.27748
6.8 | 0.36616 | 0.42213 | 0.32906 | 0.32382 | 0.317 | 0.23078
6.85 | 0.38865 | 0.3248 | 0.30877 | 0.33691 | 0.30308 | 0.37261
6.9 | 0.24304 | 0.30986 | 0.27412 | 0.28013 | 0.22098 | 0.20264
6.95 | 0.24866 | 0.29072 | 0.27009 | 0.31956 | 0.22136 | 0.35816
7 | 0.22644 | 0.22894 | 0.30318 | 0.21723 | 0.17149 | 0.24025
7.05 | 0.14345 | 0.12306 | 0.12641 | 0.19905 | 0.08946 | 0.07151
7.1 | 0.15755 | 0.06502 | 0.14058 | 0.12672 | 0.15901 | 0.13099
7.15 | 0.02411 | 0.16217 | 0.01333 | 0.07004 | 0.02451 | 0.08846
7.2 | -0.0236 | -0.03325 | 0.02058 | 0.09405 | 0.0231 | -0.04553
7.25 | -0.0527 | -0.09279 | -0.05388 | -0.02419 | -0.11816 | -0.16327
7.3 | -0.16863 | -0.15348 | -0.07147 | -0.10343 | -0.17785 | -0.10434
7.35 | -0.09604 | -0.20674 | -0.18802 | -0.15316 | -0.20737 | -0.19912
7.4 | -0.27837 | -0.13994 | -0.20205 | -0.12351 | -0.26905 | -0.09463
7.45 | -0.16372 | -0.08151 | -0.16974 | -0.17324 | -0.23179 | -0.14357
7.5 | -0.15551 | -0.2101 | -0.16053 | -0.14302 | -0.21853 | -0.14295
7.55 | -0.18336 | -0.31143 | -0.19291 | -0.21307 | -0.19631 | -0.20031
7.6 | -0.25176 | -0.14294 | -0.10981 | -0.20869 | -0.18077 | -0.15915
7.65 | -0.12293 | -0.17979 | -0.17164 | -0.09468 | -0.15302 | -0.10624
7.7 | -0.21241 | -0.13382 | -0.17416 | -0.13278 | -0.12109 | -0.17078
7.75 | -0.13307 | -0.17173 | -0.10947 | -0.15018 | -0.16227 | -0.13352
7.8 | -0.21758 | -0.36706 | -0.19775 | -0.24738 | -0.13556 | -0.16181
7.85 | -0.17204 | -0.18626 | -0.22185 | -0.13205 | -0.24356 | -0.16443
7.9 | -0.2995 | -0.26965 | -0.1418 | -0.09371 | -0.21081 | -0.14713
7.95 | -0.2341 | -0.21663 | -0.23705 | -0.17412 | -0.14879 | -0.10925
8 | -0.26495 | -0.2405 | -0.19312 | -0.26612 | -0.20613 | -0.23704
8.05 | -0.25173 | -0.29574 | -0.15355 | -0.21608 | -0.18643 | -0.1794
8.1 | -0.28264 | -0.20557 | -0.17746 | -0.19362 | -0.20899 | -0.20306
8.15 | -0.17885 | -0.25894 | -0.16018 | -0.21608 | -0.24451 | -0.1664
8.2 | -0.18224 | -0.14107 | -0.16914 | -0.25693 | -0.18689 | -0.27094
8.25 | -0.20323 | -0.1667 | -0.08146 | -0.16266 | -0.09778 | -0.17214
8.3 | -0.09779 | -0.09255 | -0.13619 | -0.08307 | -0.08525 | -0.0132
8.35 | -0.14721 | -0.02999 | -0.03276 | -0.02218 | -0.0079 | 0.04529
8.4 | 0.06797 | 0.1217 | 0.02717 | 0.07399 | 0.05513 | 0.01034
8.45 | 0.10359 | 0.09725 | 0.03783 | 0.12267 | 0.17171 | -0.01084
8.5 | 0.24902 | 0.08483 | -0.0207 | 0.1178 | 0.09411 | 0.16335
8.55 | 0.16352 | 0.20612 | 0.1919 | 0.11293 | 0.18339 | 0.18914
8.6 | 0.27152 | 0.24586 | 0.22407 | 0.23673 | 0.26018 | 0.15604
8.65 | 0.22782 | 0.22321 | 0.08114 | 0.21504 | 0.31027 | 0.1338
8.7 | 0.25867 | 0.25033 | 0.1225 | 0.15294 | 0.14135 | 0.14732
8.75 | 0.2477 | 0.19803 | 0.18022 | -0.01698 | 0.20281 | 0.09359
8.8 | 0.21718 | 0.13877 | 0.21499 | 0.0699 | 0.15233 | 0.06478
8.85 | 0.14797 | 0.0933 | 0.05401 | 0.0229 | 0.15735 | 0.1124
8.9 | 0.12849 | 0.23641 | 0.06018 | 0.08015 | 0.07904 | 0.07203
8.95 | 0.22865 | 0.21183 | 0.06046 | 0.11557 | 0.12766 | 0.27979
9 | 0.13224 | 0.06086 | 0.13215 | 0.10434 | 0.01329 | 0.02262
9.05 | 0.16075 | 0.06581 | 0.02457 | 0.06182 | 0.06944 | 0.08079
9.1 | 0.09408 | 0.09206 | 0.10094 | 0.05817 | 0.11659 | 0.10916
9.15 | 0.04793 | 0.1789 | 0.1202 | 0.04726 | 0.06718 | 0.06934
9.2 | 0.07992 | 0.14786 | -0.00789 | 0.05698 | 0.13572 | -0.0002785
9.25 | 0.0805 | 0.02067 | -0.01128 | 0.14886 | 0.06582 | 0.03107
9.3 | 0.06824 | 0.02733 | 0.05884 | 0.02401 | 0.14299 | 0.08944
9.35 | -0.05415 | 0.11038 | -0.03264 | 0.06303 | -0.02778 | 0.06936
9.4 | 0.04094 | -0.02795 | -0.02638 | 0.1006 | -0.05802 | 0.11155
9.45 | 0.07278 | 0.01956 | -0.04441 | -0.06184 | 0.11057 | 0.00367
9.5 | -0.03517 | -0.01148 | 0.05412 | 0.01961 | 0.16608 | -0.09276
9.55 | 0.06775 | 0.00397 | 0.07261 | -0.06419 | 0.00479 | -0.01174
9.6 | -0.00259 | 0.13476 | -0.00607 | 0.0188 | 0.0908 | 0.16014
9.65 | -0.02523 | -0.02059 | -0.0022 | -0.04237 | -0.01676 | 0.05087
9.7 | -0.02718 | -0.04654 | 0.05496 | 0.04027 | -0.13724 | -0.01648
9.75 | -0.00612 | -0.21353 | 0.05898 | -0.03629 | 0.05976 | 0.00691
9.8 | -0.05673 | -0.1601 | -0.10373 | 0.10299 | -0.15946 | 0.06562
9.85 | -0.15418 | -0.13797 | -0.0451 | -0.05156 | -0.04735 | 0.0443
9.9 | -0.13671 | -0.02493 | -0.07728 | -0.09038 | -0.21268 | -0.15569
9.95 | -0.01591 | -0.13388 | -0.08717 | -0.13162 | -0.13888 | -0.01611
10 | -0.08536 | -0.14572 | -0.01334 | -0.02564 | -0.09518 | -0.10614
10.05 | -0.18362 | -0.14238 | -0.07724 | 0.00976 | -0.21643 | -0.07827
10.1 | -0.17617 | -0.27337 | -0.08305 | -0.00334 | -0.19598 | -0.09284
10.15 | -0.14562 | -0.25821 | -0.0969 | -0.06615 | -0.20636 | -0.20335
10.2 | -0.02964 | -0.26188 | -0.0904 | -0.07488 | -0.20622 | -0.17346
10.25 | -0.09052 | -0.03176 | -0.18455 | -0.01922 | -0.15925 | -0.15106
10.3 | -0.12323 | 0.06072 | 0.01613 | -0.13779 | -0.03999 | -0.14112
10.35 | -0.1056 | 0.04129 | -0.11003 | 0.00448 | -0.07857 | -0.06698
10.4 | -0.2095 | 0.000398591 | -0.04314 | -0.07725 | 0.00287 | -0.12407
10.45 | -0.06323 | 0.20723 | 0.03662 | 0.04386 | 0.05041 | -0.07855
10.5 | -0.13525 | -0.01298 | 0.04862 | -0.05973 | -0.05904 | -0.14706
10.55 | -0.16589 | 0.15116 | 0.03415 | -0.14002 | -0.15916 | 0.04788
10.6 | 0.15196 | 0.04747 | 0.03148 | -0.09487 | 0.04373 | -0.12952
10.65 | -0.00267 | 0.02684 | 0.17596 | -0.09109 | 0.06839 | 0.00577
10.7 | 0.03008 | 0.00767 | 0.06404 | -0.01537 | -0.094 | 0.11274
10.75 | -0.02956 | 0.08839 | 0.03017 | -0.06642 | 0.06846 | 0.08137
10.8 | -0.07955 | 0.00767 | 0.07356 | 0.00891 | -0.04661 | -0.00912
10.85 | 0.0835 | -0.12138 | 0.03453 | -0.10616 | 0.09823 | 0.08826
10.9 | -0.10661 | -0.16934 | -0.00849 | 0.02603 | -0.00433 | 0.12339
10.95 | -0.07514 | -0.08443 | 0.09025 | -0.05514 | 0.05397 | -0.07933
11 | -0.03744 | 0.00948 | 0.00136 | 0.03483 | 0.09674 | -0.08159
11.05 | 0.04205 | 0.07817 | -0.02824 | -0.07274 | 0.04358 | -0.08429
11.1 | 0.05934 | 0.02634 | 0.01481 | 0.01545 | 0.01234 | 0.01021
11.15 | -0.10917 | -0.03201 | -0.03967 | 0.00762 | 0.06247 | -0.06354
11.2 | -0.08088 | 0.00293 | -0.01318 | -0.04928 | -0.02047 | 0.03069
11.25 | 0.03031 | -0.11251 | 0.01683 | 0.07716 | 0.00444 | -0.11607
11.3 | -0.08726 | -0.11532 | 0.00508 | 0.17568 | 0.02303 | -0.05264
11.35 | 0.0036 | 0.02531 | -0.01718 | 0.00325 | 0.11032 | -0.09078
11.4 | -0.03908 | -0.19664 | -0.0422 | -0.06131 | -0.00653 | 0.00297
11.45 | 0.04927 | -0.01778 | 0.08237 | 0.01376 | 0.07319 | 0.07141
11.5 | 0.03893 | -0.05433 | -0.02246 | -0.00463 | -0.03312 | -0.07706
11.55 | 0.0637 | 0.0365 | -0.05728 | 0.00712 | -0.02984 | 0.03768
11.6 | 0.11823 | 0.17596 | -0.19992 | -0.09959 | -0.0996 | 0.09163
11.65 | 0.21314 | 0.08682 | -0.23414 | -0.06705 | 0.01672 | 0.02905
11.7 | 0.19174 | 0.20465 | -0.13173 | -0.01102 | -0.01295 | -0.00368
11.75 | -0.05301 | 0.33483 | 0.05753 | 0.02509 | 0.20498 | 0.0717
11.8 | 0.36863 | 0.42519 | 0.29699 | 0.29753 | 0.31709 | 0.39744
11.85 | 0.54723 | 0.73574 | 0.72188 | 0.51491 | 0.54456 | 0.68707
11.9 | 0.19334 | 0.38748 | 0.16856 | 0.40967 | 0.22897 | 0.29097
11.95 | 0.24737 | 0.03806 | 0.19227 | 0.14888 | -0.01229 | 0.25844
12 | 0.18397 | 0.06164 | 0.07709 | 0.17052 | 0.03066 | 0.09161
12.05 | -0.03677 | -0.03542 | 0.03039 | 0.08771 | -0.0097 | -0.000537272
12.1 | 0.25002 | 0.01157 | -0.10656 | 0.11209 | 0.02131 | -0.06799
12.15 | 0.21785 | -0.0482 | -0.07456 | 0.06325 | -0.0287 | -0.04361
12.2 | 0.13719 | 0.00657 | -0.21067 | 0.03195 | 0.061 | 0.06299
12.25 | 0.12585 | -0.27636 | -0.25493 | 0.10732 | 0.04251 | -0.00814
12.3 | -0.11185 | -0.12891 | -0.04431 | 0.10795 | 0.00176 | -0.1607
12.35 | 0.02934 | -0.02888 | -0.20417 | -0.05019 | 0.09979 | 0.08221
12.4 | -0.03354 | -0.10531 | -0.14097 | -0.14517 | 0.03747 | 0.00306
12.45 | -0.10804 | -0.07628 | -0.06761 | 0.00043003 | -0.07552 | -0.10279
12.5 | -0.16553 | -0.1206 | -0.03515 | 0.01142 | 0.01424 | 0.08641
12.55 | -0.02436 | 0.0151 | 0.07798 | -0.02578 | -0.04297 | -0.0399
12.6 | 0.06709 | -0.06092 | -0.02232 | -0.16011 | -0.18007 | -0.08023
12.65 | -0.12581 | -0.04591 | -0.08534 | -0.05648 | -0.1181 | 0.01357
12.7 | -0.01759 | -0.04202 | 0.12551 | -0.02633 | 0.07363 | -0.05551
12.75 | -0.08211 | -0.34757 | 0.02389 | 0.06233 | -0.09743 | -0.21251
12.8 | -0.13859 | -0.15976 | 0.05004 | 0.00719 | 0.02262 | 0.07314
12.85 | -0.17641 | -0.13709 | -0.03215 | -0.08602 | -0.08581 | 0.15839
12.9 | 0.05278 | -0.17745 | -0.11084 | -0.26838 | -0.02899 | -0.10628
12.95 | -0.25621 | -0.21876 | -0.01883 | -0.27346 | -0.15056 | -0.11496
13 | -0.19296 | -0.2085 | -0.15376 | -0.15725 | -0.29937 | -0.27555
13.05 | -0.22604 | -0.03591 | -0.13645 | -0.42082 | -0.22933 | -0.10986
13.1 | -0.38188 | -0.14208 | -0.09457 | -0.41454 | -0.20593 | -0.09509
13.15 | -0.28529 | -0.24733 | -0.16884 | -0.2707 | -0.2468 | -0.1084
13.2 | -0.22996 | -0.29005 | 0.01266 | -0.26634 | -0.22396 | -0.2801
13.25 | -0.42288 | -0.24322 | 0.01679 | -0.30929 | -0.05955 | -0.25297
13.3 | -0.231 | -0.24195 | -0.09491 | -0.19264 | -0.13279 | -0.15413
13.35 | -0.11719 | 0.04957 | -0.01327 | -0.04603 | -0.22024 | -0.02623
13.4 | -0.13683 | -0.01115 | -0.01841 | 0.07247 | -0.04863 | -0.15389
13.45 | -0.02265 | 0.03592 | -0.04356 | -0.07345 | -0.14034 | 0.01859
13.5 | 0.07151 | 0.09407 | 0.29829 | 0.15144 | -0.05929 | -0.06786
13.55 | -0.10122 | 0.34642 | -0.02129 | 0.25097 | -0.046 | -0.08734
13.6 | 0.11969 | 0.03763 | 0.22901 | 0.24801 | 0.11878 | -0.00226
13.65 | 0.08004 | 0.28401 | 0.1561 | 0.18812 | 0.13384 | -0.07945
13.7 | 0.1364 | 0.23095 | 0.09815 | 0.28704 | -0.04115 | -0.01494
13.75 | -0.07289 | 0.01461 | 0.18604 | 0.23012 | 0.17302 | -0.07084
13.8 | 0.21376 | 0.16934 | 0.25896 | 0.20673 | 0.0882 | 0.02757
13.85 | 0.04634 | 0.34035 | 0.03288 | 0.21239 | 0.12092 | 0.31115
13.9 | 0.0896 | 0.33115 | 0.11404 | 0.27134 | 0.27316 | 0.26135
13.95 | 0.25483 | 0.19559 | -0.02312 | 0.17232 | 0.20106 | 0.0892
14 | 0.21283 | 0.34084 | 0.29088 | 0.17098 | 0.33284 | 0.17326
14.05 | -0.07138 | 0.22277 | 0.23103 | 0.18465 | 0.2637 | 0.32658
14.1 | 0.28772 | 0.2091 | 0.1882 | 0.03837 | 0.28325 | 0.00943
14.15 | 0.14866 | 0.33652 | 0.21522 | 0.10511 | 0.2567 | 0.11323
14.2 | 0.29637 | 0.18618 | 0.17176 | 0.07858 | 0.21359 | 0.04728
14.25 | 0.1989 | 0.14462 | 0.17242 | -0.08322 | 0.07211 | 0.01817
14.3 | 0.15836 | 0.24352 | -0.0152 | -0.04482 | 0.0537 | 0.09472
14.35 | 0.07163 | 0.16183 | 0.04677 | -0.14362 | 0.02155 | 0.14812
14.4 | -0.03279 | 0.17866 | 0.000767377 | -0.10744 | -0.03237 | -0.04693
14.45 | -0.07682 | -0.15896 | 0.01837 | 0.01695 | -0.12199 | -0.23169
14.5 | -0.01987 | -0.0438 | -0.09026 | -0.20223 | -0.09548 | 0.11209
14.55 | -0.15286 | -0.15299 | -0.26138 | -0.19208 | -0.18938 | 0.02263
14.6 | -0.10979 | -0.14588 | -0.33346 | -0.23082 | -0.17904 | -0.12616
14.65 | -0.10988 | -0.29412 | -0.19319 | -0.08011 | -0.01905 | -0.12173
14.7 | 0.09481 | -0.51253 | -0.29554 | -0.19023 | -0.03717 | -0.15148
14.75 | -0.02073 | -0.48299 | -0.30753 | -0.15358 | -0.1364 | -0.11517
14.8 | 0.22855 | -0.40845 | -0.32982 | 0.03929 | -0.1317 | 0.11719
14.85 | -0.04761 | -0.29247 | -0.19952 | -0.04301 | 0.11264 | 0.1533
14.9 | 0.24707 | -0.13575 | -0.22119 | 0.07849 | 0.1021 | 0.07637
14.95 | 0.2413 | -0.06961 | -0.08838 | 0.15322 | 0.09526 | 0.15416
15 | 0.1847 | -0.06402 | -0.09912 | 0.11667 | 0.00127 | 0.34574
15.05 | 0.11608 | -0.0323 | -0.09368 | 0.09095 | -0.0117 | 0.16448
15.1 | 0.09198 | -0.11773 | 0.00386 | 0.16335 | 0.04537 | 0.23583
15.15 | 0.22631 | 0.06245 | -0.22513 | 0.07291 | 0.10833 | 0.13936
15.2 | 0.27283 | -0.12675 | -0.08574 | 0.15852 | -0.06738 | 0.03767
15.25 | 0.0904 | -0.14176 | -0.20279 | 0.13868 | 0.10744 | -0.24888
15.3 | 0.27178 | -0.0792 | -0.14267 | 0.14354 | 0.09494 | -0.26016
15.35 | -0.10254 | -0.06138 | -0.1224 | -0.00418 | 0.12242 | 0.02839
15.4 | -0.07732 | -0.000963473 | -0.15812 | 0.04336 | 0.10296 | 0.11489
15.45 | 0.03122 | -0.0508 | -0.11997 | -0.01039 | -0.18558 | 0.11397
15.5 | -0.125 | -0.0875 | -0.06197 | -0.14216 | -0.01505 | 0.24745
15.55 | -0.18833 | -0.0718 | -0.12654 | -0.12835 | -0.19998 | 0.04098
15.6 | -0.04242 | -0.01799 | -0.06276 | -0.2809 | -0.2326 | 0.15448
15.65 | -0.27488 | -0.18836 | 0.1644 | -0.24234 | -0.13312 | 0.0429
15.7 | -0.35734 | -0.12817 | 0.22537 | -0.13506 | -0.33266 | 0.08235
15.75 | -0.3839 | 0.01646 | 0.2892 | -0.22 | -0.32263 | -0.27966
15.8 | -0.46853 | 0.16187 | 0.36406 | -0.29386 | -0.38798 | -0.16021
15.85 | -0.35508 | 0.07326 | 0.44391 | -0.14792 | -0.31834 | -0.54765
15.9 | -0.78513 | 0.15149 | 0.38348 | -0.06296 | -0.3866 | -0.62252
15.95 | -0.65189 | 0.13667 | 0.48692 | -0.07797 | -0.32929 | -0.63903
16 | -0.8362 | 0.53757 | 0.67867 | -0.12191 | -0.1909 | -0.68547
16.05 | -0.88425 | 0.48413 | 0.70922 | 0.01948 | -0.01754 | -0.92275
16.1 | -1.05833 | 0.76172 | 0.82092 | -0.12075 | -0.0142 | -1.23302
16.15 | -1.3236 | 0.82446 | 0.85255 | -0.07851 | 0.09416 | -1.60615