## Tabelle1
W10Zr90 | W60Zr40
Size / nm
0.53 | 43.98
0.429 | 43.565
0.116 | 34.181
0.15 | 1.018
0.115 | 7.752
0.106 | 11.821
0.221 | 8.65
0.28 | 0.975
0.333 | 1.339
0.32 | 1.646
0.75 | 1.529
0.422 | 1.412
0.422 | 29.849
0.787 | 5.922
0.624 | 8.615
0.571 | 24.135
0.15 | 35.891
0.185 | 24.988
0.391 | 18.925
0.307 | 10.078
0.424 | 11.22
0.419 | 15.854
0.538 | 1.163
0.548 | 1.009
0.654 | 1.336
0.439 | 1.462
0.74 | 0.938
0.918 | 1.296
0.686 | 0.985
0.98 | 1.103
0.476 | 0.923
0.155 | 1.145
0.191 | 1.894
0.155 | 1.163
0.172 | 1.286
0.146 | 1.498
0.395 | 1.516
0.211 | 0.821
0.195 | 1.127
0.161 | 0.779
0.177 | 0.996
0.953 | 0.995
0.145 | 1.305
0.197 | 1.167
0.171 | 1.3
0.139 | 1.037
0.212 | 1.268
0.211 | 1.268
0.373 | 1.095
0.482 | 1.528
0.475 | 1.168
0.361 | 1.887
0.432 | 1.918
1.128
1.232