## Sheet1
Device | Design CD | Top CD | Bottom CD | Middle CD | Thickness | Angle
Taper | 500 | 573 | 413 | 493 | 487 | 80.67128
Taper | 480 | 593 | 407 | 500 | 487 | 79.18867
Taper | 460 | 567 | 387 | 477 | 473 | 79.22684
Taper | 440 | 538 | 373 | 455.5 | 467 | 79.98152
Taper | 420 | 521 | 347 | 434 | 455 | 79.1752
Taper | 400 | 491 | 324 | 407.5 | 430 | 79.01073
Taper | 380 | 476 | 293 | 384.5 | 398 | 77.0527
Taper | 360 | 450 | 272 | 361 | 355 | 75.92579
Taper | 340 | 420 | 248 | 334 | 333 | 75.5193
Taper | 320 | 393 | 211 | 302 | 289 | 72.52189
Taper | 300 | 376 | 194 | 285 | 254 | 70.28904
Taper | 280 | 355 | 189 | 272 | 211 | 68.52706
Taper | 260 | 330 | 180 | 255 | 173 | 66.56201
Taper | 240 | 294 | 169 | 231.5 | 133 | 64.83
Taper | 220 | 253 | 96 | 174.5 | 63 | 38.74871
WG | 2700 | 2847 | 2721 | 2784 | 729 | 85.06078
WG | 2400 | 2555 | 2419 | 2487 | 709 | 84.52153
WG | 2100 | 2242 | 2122 | 2182 | 720 | 85.23636
WG | 1800 | 1966 | 1799 | 1882.5 | 696 | 83.15885
WG | 1500 | 1610 | 1509 | 1559.5 | 674 | 85.71507
WG | 1200 | 1318 | 1210 | 1264 | 625 | 85.06191
WG | 900 | 1026 | 892 | 959 | 567 | 83.26085