## Sheet1
distance from the taper end (μm) | T_total | T_net
0 | 0.905096 | 0.508125
5 | 0.902541 | 0.589566
10 | 0.891166 | 0.6864
15 | 0.87989 | 0.773785
20 | 0.875271 | 0.821768
30 | 0.862623 | 0.803224
40 | 0.851865 | 0.764585
50 | 0.847024 | 0.754695
60 | 0.839115 | 0.771756
70 | 0.834658 | 0.770729
80 | 0.828587 | 0.76923
90 | 0.820534 | 0.769235
100 | 0.816791 | 0.769767
150 | 0.790096 | 0.769292
200 | 0.777989 | 0.769351
250 | 0.774704 | 0.769446
300 | 0.772916 | 0.769553
330 | 0.772294 | 0.769567

## Sheet2
distance from the taper end (μm) | T_total | T_net
0 | 0.933964 | 0.572122
10 | 0.865446 | 0.534191
20 | 0.841393 | 0.547856
30 | 0.781833 | 0.552353
40 | 0.72317 | 0.547039
50 | 0.691618 | 0.550686
60 | 0.674956 | 0.548916
70 | 0.66072 | 0.550264
80 | 0.651417 | 0.550447
90 | 0.643753 | 0.550174
100 | 0.632862 | 0.550094
150 | 0.587006 | 0.550255
200 | 0.567892 | 0.550408
250 | 0.561304 | 0.550582
300 | 0.557543 | 0.550763
330 | 0.557543 | 0.549765