## Cycling experiment
PDMAPAm232 |  |  | PDMAPAm232-b-PMMA57
Number of Cycles | Adsorption | Desorption | Number of Cycles | Adsorption | Desorption
1 | 0.03877 | 0.0005 | 1 | 0.05987 | 0.000694303
2 | 0.04066 | 0.0001 | 2 | 0.05985 | 0.000394303
3 | 0.038 | 0.0001 | 3 | 0.05497 | 0.0001
4 | 0.038 | 0.0001 | 4 | 0.05581 | 0.000394303
5 | 0.039 | 0.0001 | 5 | 0.0555 | 0.0001