## Adsorption-desorption
adsorption |  | desorption |  | adsorption |  | desorption |  | adsorption |  | desorption |  | adsorption |  | desorption
PDMAPAm232, 30 °C |  |  |  | PDMAPAm232_PMMA57, 30 °C |  |  |  | PDMAPAm163, 30 °C |  |  |  | PMMA70, 30 °C
P (bar) | CO2 uptake (mmol/g) | P (bar) | CO2 uptake (mmol/g) | P (bar) | CO2 uptake (mmol/g) | P (bar) | CO2 uptake (mmol/g) | P (bar) | CO2 uptake (mmol/g) | P (bar) | CO2 uptake (mmol/g) | P (bar) | CO2 uptake (mmol/g) | P (bar) | CO2 uptake (mmol/g)
0.0018 | 0 | 8.79045 | 0.17424 | 0.0017 | 0 | 8.88753 | 0.28265 | 0.01179 | 0 | 8.97658 | 0.1828 | 0.0017 | 0 | 9.11169 | 0.4701
0.30381 | 0.01997 | 8.05176 | 0.18672 | 0.2323 | 0.02062 | 7.9169 | 0.27236 | 0.27472 | 0.0018 | 8.06 | 0.19345 | 0.19449 | 0.02066 | 8.09986 | 0.4714
0.63808 | 0.03413 | 7.11 | 0.18368 | 0.4238 | 0.03202 | 7.03065 | 0.26736 | 0.41579 | 0.01094 | 6.99 | 0.19536 | 0.48079 | 0.05276 | 6.69 | 0.45154
0.84826 | 0.04139 | 6.11 | 0.17154 | 0.6167 | 0.04488 | 6.01 | 0.26027 | 0.66563 | 0.02743 | 5.96162 | 0.17511 | 0.6162 | 0.06162 | 6.06 | 0.43336
1.06102 | 0.05015 | 5.1 | 0.15766 | 0.83344 | 0.05495 | 5 | 0.23829 | 0.87434 | 0.03958 | 5.03 | 0.18444 | 0.86121 | 0.08036 | 5.03 | 0.39811
1.25046 | 0.05803 | 4.11 | 0.15534 | 1.02931 | 0.06477 | 3.95 | 0.20881 | 1.0473 | 0.04576 | 3.95 | 0.16765 | 1.03883 | 0.10658 | 4.05 | 0.35759
1.46322 | 0.06486 | 3.09 | 0.12046 | 1.23552 | 0.07816 | 2.94611 | 0.16797 | 1.22491 | 0.03979 | 3 | 0.12651 | 1.30133 | 0.12699 | 3.07 | 0.29762
1.806 | 0.07113 | 1.92 | 0.08538 | 1.42932 | 0.09032 | 1.97 | 0.11788 | 1.48324 | 0.05978 | 1.93 | 0.09792 | 1.44213 | 0.13966 | 1.80288 | 0.19479
2.06 | 0.08205 | 1.80198 | 0.08427 | 1.68041 | 0.10175 | 1.70954 | 0.08768 | 1.68 | 0.07424 | 1.80671 | 0.07957 | 1.65283 | 0.15384 | 1.38114 | 0.15136
3.01 | 0.10273 | 1.60363 | 0.07402 | 1.85953 | 0.109 | 1.59103 | 0.08982 | 1.89 | 0.0767 | 1.61133 | 0.06638 | 2.06 | 0.18738 | 1.1942 | 0.1339
3.97 | 0.12029 | 1.35861 | 0.07956 | 2.05 | 0.12175 | 1.40899 | 0.07302 | 2.06 | 0.08617 | 1.40263 | 0.05361 | 3.04 | 0.22988 | 1.0173 | 0.11142
4.98 | 0.1336 | 1.19394 | 0.06149 | 2.95078 | 0.15128 | 1.1995 | 0.05732 | 2.96 | 0.10705 | 1.2077 | 0.04729 | 4.12 | 0.27864 | 0.7808 | 0.0883
5.96 | 0.14901 | 1.01264 | 0.0501 | 3.89 | 0.17343 | 1.007 | 0.04934 | 3.85906 | 0.13009 | 1.01463 | 0.04203 | 4.99 | 0.31289 | 0.6115 | 0.06515
6.97 | 0.15304 | 0.67003 | 0.0488 | 4.85 | 0.1955 | 0.81276 | 0.03751 | 4.9 | 0.14216 | 0.79031 | 0.02712 | 6.02 | 0.34572 | 0.39972 | 0.04408
7.95 | 0.15615 | 0.40527 | 0.02502 | 5.92 | 0.20757 | 0.60585 | 0.01357 | 5.84 | 0.1452 | 0.61323 | 0.0059 | 7 | 0.375 | 0.19353 | 0.01473
10.16583 | 0.15727 | 0.20509 | 0.01936 | 6.85 | 0.23672 | 0.40724 | 0.00614 | 6.85413 | 0.14968 | 0.40309 | 0.00175 | 8.05 | 0.39063 | 0.0019 | -0.02214
|  | 0.002 | 0.01343 | 7.88 | 0.24562 | 0.20574 | -0.01112 | 7.87 | 0.14749 | 0.21222 | -0.02233 | 8.86 | 0.40324
|  |  |  | 8.87 | 0.24648 | 0.00202 | -0.02929 | 8.84 | 0.14678 | 0.0019 | -0.07995 | 9.98 | 0.42404
|  |  |  | 9.85607 | 0.2606 |  |  | 9.83 | 0.17213