## Langmuir parameters
Effect of molar mass of PDMAPAm |  |  | Effect of PDMAPAm block content |  |  | Effect of temperature (Mw_PDMAPAm=36,4 kDa)
Mw (PDMAPAm) (kDa) | qmax (mol/g) | KL (L/mol) | PDMAPAm block content | qmax (mol/g) | KL (L/mol) | T ( °C ) | qmax (mol/g) | KL (L/mol)
36.4 | 0.00023593 | 0.30727 | 0.91 | 0.000336576 | 0.19186 | 20 | 0.00017 | 0.33
25.6 | 0.00021813 | 0.28904 | 1 | 0.00023593 | 0.30727 | 25 | 0.00020881 | 0.31751
45.2 | 0.00034678 | 0.24625 | 0.86 | 0.00039624 | 0.17251 | 30 | 0.00023593 | 0.30727