## CO2-exposed
Polymers | PDMAPAm167 | PDMAPAm232
P (bar) | Tg ( °C) | Tg ( °C)
1 | 31.24 | 28.46
3 | 30.75 | 25.79
5 | 28.33 | 23.7
7 | 25.8
Note: Glass transition temperature change of CO₂-exposed PDMAPAm with two different molar masses at different pressures

## N2- and CO2-exposed PDMAPAm
Mw (kDa)_PDMAPAm | Tg (° C)-N2 | Tg (° C)-CO2
25.6 | 39.09 | 31.24
35 | 40.26 | 28.46
44.6 | 42.06
Note: Comparison of glass transition temperature change of CO₂-exposed PDMAPAm with N₂-exposed PDMAPAm at different molar masses.