## Polymerization kinetics
Simulation |  | Experiment |  | Simulation |  | Experiment | Simulation |  | Experiment |  | Note: Simulated and experimental values for evolution of conversion of monomer DMAPAm, number average molar mass of PDMAPAm, and livingness of PDMAPAm with polymerization time. (PDMAPAm163)
t (h) | X (conversion %) | t (h) | X (conversion %) | Mn | t | Mn | t (h) | Livingness | t (h) | MacroRAFt Conversion
0 | 0 |  |  | 0 |  |  | 0 | 1
4.14706e-09 | 3.03241e-11 | 3 | 84.3 | 0.1582 | 3 | 19 | 4.14706e-09 | 1 | 3 | 0.82
7.43533e-09 | 9.35384e-11 |  |  | 0.159 |  |  | 7.43533e-09 | 1
1.07046e-08 | 1.86211e-10 |  |  | 0.15982 |  |  | 1.07046e-08 | 1
1.43313e-08 | 3.19562e-10 |  |  | 0.16074 |  |  | 1.43313e-08 | 1
1.85008e-08 | 5.07498e-10 |  |  | 0.16183 |  |  | 1.85008e-08 | 1
2.39549e-08 | 8.00974e-10 |  |  | 0.16329 |  |  | 2.39549e-08 | 1
3.12734e-08 | 1.26478e-09 |  |  | 0.16531 |  |  | 3.12734e-08 | 1
4.04296e-08 | 1.9348e-09 |  |  | 0.16792 |  |  | 4.04296e-08 | 1
5.2006e-08 | 2.89199e-09 |  |  | 0.17133 |  |  | 5.2006e-08 | 1
6.72085e-08 | 4.29146e-09 |  |  | 0.17598 |  |  | 6.72085e-08 | 1
8.77969e-08 | 6.3877e-09 |  |  | 0.18248 |  |  | 8.77969e-08 | 1
1.15152e-07 | 9.46973e-09 |  |  | 0.19135 |  |  | 1.15152e-07 | 1
1.51023e-07 | 1.39754e-08 |  |  | 0.20317 |  |  | 1.51023e-07 | 1
2.0097e-07 | 2.10941e-08 |  |  | 0.21973 |  |  | 2.0097e-07 | 1
2.82256e-07 | 3.47642e-08 |  |  | 0.24653 |  |  | 2.82256e-07 | 1
4.06288e-07 | 6.05939e-08 |  |  | 0.28664 |  |  | 4.06288e-07 | 1
5.64753e-07 | 1.02333e-07 |  |  | 0.3363 |  |  | 5.64753e-07 | 1
7.64241e-07 | 1.68815e-07 |  |  | 0.39628 |  |  | 7.64241e-07 | 1
1.01503e-06 | 2.74433e-07 |  |  | 0.46791 |  |  | 1.01503e-06 | 1
1.33208e-06 | 4.43092e-07 |  |  | 0.55289 |  |  | 1.33208e-06 | 1
1.7296e-06 | 7.09986e-07 |  |  | 0.65152 |  |  | 1.7296e-06 | 1
2.15093e-06 | 1.06016e-06 |  |  | 0.74752 |  |  | 2.15093e-06 | 1
2.50455e-06 | 1.40752e-06 |  |  | 0.82209 |  |  | 2.50455e-06 | 1
2.77181e-06 | 1.70238e-06 |  |  | 0.87515 |  |  | 2.77181e-06 | 1
2.99928e-06 | 1.97527e-06 |  |  | 0.91826 |  |  | 2.99928e-06 | 1
3.22502e-06 | 2.26602e-06 |  |  | 0.9593 |  |  | 3.22502e-06 | 1
3.46744e-06 | 2.60035e-06 |  |  | 1.00155 |  |  | 3.46744e-06 | 1
3.72824e-06 | 2.98558e-06 |  |  | 1.04503 |  |  | 3.72824e-06 | 1
3.99932e-06 | 3.41405e-06 |  |  | 1.08821 |  |  | 3.99932e-06 | 1
4.27259e-06 | 3.87491e-06 |  |  | 1.12978 |  |  | 4.27259e-06 | 1
4.54923e-06 | 4.37103e-06 |  |  | 1.17001 |  |  | 4.54923e-06 | 1
4.83363e-06 | 4.91208e-06 |  |  | 1.20955 |  |  | 4.83363e-06 | 1
5.12887e-06 | 5.50695e-06 |  |  | 1.24877 |  |  | 5.12887e-06 | 1
5.43581e-06 | 6.16129e-06 |  |  | 1.2877 |  |  | 5.43581e-06 | 1
5.75415e-06 | 6.87851e-06 |  |  | 1.32623 |  |  | 5.75415e-06 | 1
6.08343e-06 | 7.66171e-06 |  |  | 1.36424 |  |  | 6.08343e-06 | 1
6.4235e-06 | 8.51463e-06 |  |  | 1.40167 |  |  | 6.4235e-06 | 1
6.77439e-06 | 9.4416e-06 |  |  | 1.43847 |  |  | 6.77439e-06 | 1
7.13608e-06 | 1.04469e-05 |  |  | 1.47461 |  |  | 7.13608e-06 | 1
7.5083e-06 | 1.15341e-05 |  |  | 1.51003 |  |  | 7.5083e-06 | 1
7.89053e-06 | 1.27062e-05 |  |  | 1.54468 |  |  | 7.89053e-06 | 1
8.28429e-06 | 1.39724e-05 |  |  | 1.57867 |  |  | 8.28429e-06 | 1
8.69138e-06 | 1.53442e-05 |  |  | 1.61212 |  |  | 8.69138e-06 | 1
9.11296e-06 | 1.68319e-05 |  |  | 1.64508 |  |  | 9.11296e-06 | 1
9.54967e-06 | 1.84448e-05 |  |  | 1.67755 |  |  | 9.54967e-06 | 1
1.00019e-05 | 2.0192e-05 |  |  | 1.70952 |  |  | 1.00019e-05 | 1
1.04702e-05 | 2.20834e-05 |  |  | 1.74097 |  |  | 1.04702e-05 | 1
1.09551e-05 | 2.41299e-05 |  |  | 1.7719 |  |  | 1.09551e-05 | 1
1.14572e-05 | 2.63433e-05 |  |  | 1.80231 |  |  | 1.14572e-05 | 1
1.19772e-05 | 2.87362e-05 |  |  | 1.8322 |  |  | 1.19772e-05 | 1
1.25158e-05 | 3.13222e-05 |  |  | 1.86156 |  |  | 1.25158e-05 | 1
1.30735e-05 | 3.41156e-05 |  |  | 1.89039 |  |  | 1.30735e-05 | 1
1.3651e-05 | 3.71313e-05 |  |  | 1.91869 |  |  | 1.3651e-05 | 1
1.42489e-05 | 4.0385e-05 |  |  | 1.94645 |  |  | 1.42489e-05 | 1
1.48676e-05 | 4.38927e-05 |  |  | 1.97366 |  |  | 1.48676e-05 | 1
1.55077e-05 | 4.76709e-05 |  |  | 2.00031 |  |  | 1.55077e-05 | 1
1.61693e-05 | 5.17357e-05 |  |  | 2.02639 |  |  | 1.61693e-05 | 1
1.68532e-05 | 5.61072e-05 |  |  | 2.0519 |  |  | 1.68532e-05 | 1
1.75614e-05 | 6.08145e-05 |  |  | 2.0769 |  |  | 1.75614e-05 | 1
1.82959e-05 | 6.58897e-05 |  |  | 2.10141 |  |  | 1.82959e-05 | 1
1.90583e-05 | 7.13649e-05 |  |  | 2.12547 |  |  | 1.90583e-05 | 1
1.985e-05 | 7.72725e-05 |  |  | 2.14908 |  |  | 1.985e-05 | 1
2.06725e-05 | 8.36468e-05 |  |  | 2.17224 |  |  | 2.06725e-05 | 1
2.1527e-05 | 9.05245e-05 |  |  | 2.19497 |  |  | 2.1527e-05 | 1
2.24152e-05 | 9.79458e-05 |  |  | 2.21725 |  |  | 2.24152e-05 | 1
2.33386e-05 | 0.000105954 |  |  | 2.23911 |  |  | 2.33386e-05 | 1
2.42991e-05 | 0.000114597 |  |  | 2.26053 |  |  | 2.42991e-05 | 1
2.52983e-05 | 0.000123926 |  |  | 2.28154 |  |  | 2.52983e-05 | 1
2.63385e-05 | 0.000133996 |  |  | 2.30214 |  |  | 2.63385e-05 | 1
2.74216e-05 | 0.000144868 |  |  | 2.32233 |  |  | 2.74216e-05 | 1
2.85499e-05 | 0.000156608 |  |  | 2.34212 |  |  | 2.85499e-05 | 1
2.97259e-05 | 0.000169288 |  |  | 2.36151 |  |  | 2.97259e-05 | 1
3.09521e-05 | 0.000182984 |  |  | 2.38052 |  |  | 3.09521e-05 | 1
3.22313e-05 | 0.000197782 |  |  | 2.39915 |  |  | 3.22313e-05 | 1
3.35666e-05 | 0.000213775 |  |  | 2.4174 |  |  | 3.35666e-05 | 1
3.49612e-05 | 0.000231062 |  |  | 2.43528 |  |  | 3.49612e-05 | 1
3.64187e-05 | 0.000249755 |  |  | 2.4528 |  |  | 3.64187e-05 | 1
3.7943e-05 | 0.000269973 |  |  | 2.46997 |  |  | 3.7943e-05 | 1
3.95381e-05 | 0.000291849 |  |  | 2.48678 |  |  | 3.95381e-05 | 1
4.12088e-05 | 0.000315528 |  |  | 2.50326 |  |  | 4.12088e-05 | 1
4.29601e-05 | 0.000341171 |  |  | 2.51941 |  |  | 4.29601e-05 | 1
4.47976e-05 | 0.000368953 |  |  | 2.53523 |  |  | 4.47976e-05 | 1
4.67275e-05 | 0.00039907 |  |  | 2.55073 |  |  | 4.67275e-05 | 1
4.87566e-05 | 0.000431737 |  |  | 2.56592 |  |  | 4.87566e-05 | 1
5.08927e-05 | 0.000467196 |  |  | 2.5808 |  |  | 5.08927e-05 | 1
5.31443e-05 | 0.000505714 |  |  | 2.59539 |  |  | 5.31443e-05 | 1
5.55212e-05 | 0.000547591 |  |  | 2.60969 |  |  | 5.55212e-05 | 1
5.80342e-05 | 0.000593166 |  |  | 2.6237 |  |  | 5.80342e-05 | 1
6.06959e-05 | 0.000642819 |  |  | 2.63744 |  |  | 6.06959e-05 | 1
6.35205e-05 | 0.000696982 |  |  | 2.65091 |  |  | 6.35205e-05 | 1
6.65243e-05 | 0.000756147 |  |  | 2.66411 |  |  | 6.65243e-05 | 1
6.97263e-05 | 0.000820878 |  |  | 2.67705 |  |  | 6.97263e-05 | 1
7.31485e-05 | 0.000891825 |  |  | 2.68974 |  |  | 7.31485e-05 | 1
7.68167e-05 | 0.000969743 |  |  | 2.70218 |  |  | 7.68167e-05 | 1
8.07614e-05 | 0.00106 |  |  | 2.71438 |  |  | 8.07614e-05 | 0.99999
8.50188e-05 | 0.00115 |  |  | 2.72634 |  |  | 8.50188e-05 | 0.99999
8.96325e-05 | 0.00125 |  |  | 2.73807 |  |  | 8.96325e-05 | 0.99999
9.46555e-05 | 0.00137 |  |  | 2.74956 |  |  | 9.46555e-05 | 0.99999
0.000100152 | 0.0015 |  |  | 2.76082 |  |  | 0.000100152 | 0.99999
0.000106204 | 0.00165 |  |  | 2.77186 |  |  | 0.000106204 | 0.99999
0.000112911 | 0.00181 |  |  | 2.78267 |  |  | 0.000112911 | 0.99999
0.000120403 | 0.002 |  |  | 2.79325 |  |  | 0.000120403 | 0.99999
0.000128847 | 0.00221 |  |  | 2.8036 |  |  | 0.000128847 | 0.99999
0.000138467 | 0.00245 |  |  | 2.81373 |  |  | 0.000138467 | 0.99999
0.000149563 | 0.00274 |  |  | 2.82363 |  |  | 0.000149563 | 0.99999
0.000162551 | 0.00308 |  |  | 2.8333 |  |  | 0.000162551 | 0.99999
0.000178028 | 0.00348 |  |  | 2.84273 |  |  | 0.000178028 | 0.99999
0.00019687 | 0.00397 |  |  | 2.85193 |  |  | 0.00019687 | 0.99999
0.000220419 | 0.00459 |  |  | 2.8609 |  |  | 0.000220419 | 0.99999
0.000250817 | 0.0054 |  |  | 2.86962 |  |  | 0.000250817 | 0.99998
0.000291671 | 0.00648 |  |  | 2.87808 |  |  | 0.000291671 | 0.99998
0.000349436 | 0.00801 |  |  | 2.88629 |  |  | 0.000349436 | 0.99998
0.000436338 | 0.01031 |  |  | 2.89419 |  |  | 0.000436338 | 0.99997
0.000574993 | 0.01398 |  |  | 2.90161 |  |  | 0.000574993 | 0.99996
0.000799296 | 0.01991 |  |  | 2.90814 |  |  | 0.000799296 | 0.99995
0.00115 | 0.02917 |  |  | 2.91352 |  |  | 0.00115 | 0.99993
0.00167 | 0.04287 |  |  | 2.91798 |  |  | 0.00167 | 0.99989
0.0024 | 0.06219 |  |  | 2.92198 |  |  | 0.0024 | 0.99984
0.00338 | 0.08826 |  |  | 2.92597 |  |  | 0.00338 | 0.99978
0.00465 | 0.12209 |  |  | 2.9303 |  |  | 0.00465 | 0.9997
0.00625 | 0.16454 |  |  | 2.93524 |  |  | 0.00625 | 0.99959
0.0082 | 0.21634 |  |  | 2.94095 |  |  | 0.0082 | 0.99947
0.01052 | 0.27808 |  |  | 2.94758 |  |  | 0.01052 | 0.99932
0.01323 | 0.35024 |  |  | 2.95521 |  |  | 0.01323 | 0.99914
0.01634 | 0.43324 |  |  | 2.96393 |  |  | 0.01634 | 0.99894
0.01986 | 0.5274 |  |  | 2.97378 |  |  | 0.01986 | 0.99871
0.0238 | 0.633 |  |  | 2.98484 |  |  | 0.0238 | 0.99846
0.02817 | 0.75025 |  |  | 2.99713 |  |  | 0.02817 | 0.99818
0.03295 | 0.87932 |  |  | 3.0107 |  |  | 0.03295 | 0.99787
0.03817 | 1.02035 |  |  | 3.02557 |  |  | 0.03817 | 0.99753
0.04382 | 1.17341 |  |  | 3.04179 |  |  | 0.04382 | 0.99717
0.04988 | 1.33855 |  |  | 3.05937 |  |  | 0.04988 | 0.99678
0.05637 | 1.5158 |  |  | 3.07835 |  |  | 0.05637 | 0.99636
0.06327 | 1.70515 |  |  | 3.09875 |  |  | 0.06327 | 0.99592
0.07058 | 1.90654 |  |  | 3.12058 |  |  | 0.07058 | 0.99545
0.07828 | 2.11993 |  |  | 3.14387 |  |  | 0.07828 | 0.99496
0.08637 | 2.34524 |  |  | 3.16864 |  |  | 0.08637 | 0.99445
0.09484 | 2.58235 |  |  | 3.19492 |  |  | 0.09484 | 0.99391
0.10368 | 2.83116 |  |  | 3.22271 |  |  | 0.10368 | 0.99335
0.11287 | 3.09155 |  |  | 3.25204 |  |  | 0.11287 | 0.99277
0.12241 | 3.36338 |  |  | 3.28294 |  |  | 0.12241 | 0.99217
0.13228 | 3.64651 |  |  | 3.31541 |  |  | 0.13228 | 0.99154
0.14247 | 3.9408 |  |  | 3.34948 |  |  | 0.14247 | 0.99091
0.15296 | 4.24611 |  |  | 3.38517 |  |  | 0.15296 | 0.99025
0.16374 | 4.5623 |  |  | 3.42251 |  |  | 0.16374 | 0.98958
0.1748 | 4.88922 |  |  | 3.46151 |  |  | 0.1748 | 0.98889
0.18613 | 5.22675 |  |  | 3.50221 |  |  | 0.18613 | 0.98818
0.19771 | 5.57475 |  |  | 3.54463 |  |  | 0.19771 | 0.98747
0.20953 | 5.93311 |  |  | 3.58879 |  |  | 0.20953 | 0.98674
0.22158 | 6.30172 |  |  | 3.63473 |  |  | 0.22158 | 0.986
0.23385 | 6.68047 |  |  | 3.68249 |  |  | 0.23385 | 0.98525
0.24632 | 7.06926 |  |  | 3.73208 |  |  | 0.24632 | 0.98448
0.25899 | 7.46802 |  |  | 3.78356 |  |  | 0.25899 | 0.98371
0.27183 | 7.87667 |  |  | 3.83694 |  |  | 0.27183 | 0.98293
0.28485 | 8.29515 |  |  | 3.89229 |  |  | 0.28485 | 0.98214
0.29803 | 8.72339 |  |  | 3.94963 |  |  | 0.29803 | 0.98135
0.31136 | 9.16137 |  |  | 4.00901 |  |  | 0.31136 | 0.98055
0.32483 | 9.60903 |  |  | 4.07047 |  |  | 0.32483 | 0.97974
0.33843 | 10.06635 |  |  | 4.13406 |  |  | 0.33843 | 0.97893
0.35215 | 10.53332 |  |  | 4.19983 |  |  | 0.35215 | 0.97811
0.36599 | 11.00991 |  |  | 4.26783 |  |  | 0.36599 | 0.97729
0.37993 | 11.49613 |  |  | 4.3381 |  |  | 0.37993 | 0.97647
0.39397 | 11.99197 |  |  | 4.4107 |  |  | 0.39397 | 0.97564
0.4081 | 12.49743 |  |  | 4.48568 |  |  | 0.4081 | 0.97481
0.42231 | 13.01253 |  |  | 4.5631 |  |  | 0.42231 | 0.97398
0.4366 | 13.53729 |  |  | 4.643 |  |  | 0.4366 | 0.97315
0.45095 | 14.07171 |  |  | 4.72545 |  |  | 0.45095 | 0.97231
0.46536 | 14.61583 |  |  | 4.8105 |  |  | 0.46536 | 0.97148
0.47983 | 15.16966 |  |  | 4.89821 |  |  | 0.47983 | 0.97065
0.49435 | 15.73322 |  |  | 4.98862 |  |  | 0.49435 | 0.96981
0.50892 | 16.30656 |  |  | 5.0818 |  |  | 0.50892 | 0.96898
0.52352 | 16.88968 |  |  | 5.1778 |  |  | 0.52352 | 0.96815
0.53816 | 17.48262 |  |  | 5.27667 |  |  | 0.53816 | 0.96732
0.55283 | 18.0854 |  |  | 5.37846 |  |  | 0.55283 | 0.96649
0.56753 | 18.69805 |  |  | 5.48322 |  |  | 0.56753 | 0.96566
0.58225 | 19.32057 |  |  | 5.591 |  |  | 0.58225 | 0.96483
0.59699 | 19.95299 |  |  | 5.70184 |  |  | 0.59699 | 0.964
0.61176 | 20.5953 |  |  | 5.81579 |  |  | 0.61176 | 0.96318
0.62655 | 21.2475 |  |  | 5.93287 |  |  | 0.62655 | 0.96236
0.64135 | 21.90955 |  |  | 6.05312 |  |  | 0.64135 | 0.96154
0.65618 | 22.58141 |  |  | 6.17656 |  |  | 0.65618 | 0.96072
0.67102 | 23.26302 |  |  | 6.3032 |  |  | 0.67102 | 0.9599
0.68589 | 23.95425 |  |  | 6.43306 |  |  | 0.68589 | 0.95909
0.70077 | 24.65499 |  |  | 6.56611 |  |  | 0.70077 | 0.95828
0.71567 | 25.36502 |  |  | 6.70233 |  |  | 0.71567 | 0.95747
0.7306 | 26.08413 |  |  | 6.8417 |  |  | 0.7306 | 0.95666
0.74554 | 26.81199 |  |  | 6.98416 |  |  | 0.74554 | 0.95585
0.76051 | 27.54826 |  |  | 7.12962 |  |  | 0.76051 | 0.95505
0.77551 | 28.2925 |  |  | 7.27801 |  |  | 0.77551 | 0.95424
0.79053 | 29.0442 |  |  | 7.42919 |  |  | 0.79053 | 0.95344
0.80557 | 29.80279 |  |  | 7.58304 |  |  | 0.80557 | 0.95264
0.82064 | 30.56764 |  |  | 7.7394 |  |  | 0.82064 | 0.95184
0.83574 | 31.33806 |  |  | 7.89809 |  |  | 0.83574 | 0.95105
0.85086 | 32.11331 |  |  | 8.05892 |  |  | 0.85086 | 0.95025
0.86601 | 32.89262 |  |  | 8.22168 |  |  | 0.86601 | 0.94946
0.88118 | 33.67519 |  |  | 8.38616 |  |  | 0.88118 | 0.94866
0.89638 | 34.46021 |  |  | 8.55213 |  |  | 0.89638 | 0.94787
0.9116 | 35.24691 |  |  | 8.71935 |  |  | 0.9116 | 0.94708
0.92685 | 36.03448 |  |  | 8.88762 |  |  | 0.92685 | 0.9463
0.94214 | 36.82217 |  |  | 9.05669 |  |  | 0.94214 | 0.94551
0.95745 | 37.60925 |  |  | 9.22634 |  |  | 0.95745 | 0.94472
0.97279 | 38.39501 |  |  | 9.39636 |  |  | 0.97279 | 0.94394
0.98816 | 39.1788 |  |  | 9.56653 |  |  | 0.98816 | 0.94316
1.00357 | 39.95999 |  |  | 9.73667 |  |  | 1.00357 | 0.94238
1.01901 | 40.738 |  |  | 9.90656 |  |  | 1.01901 | 0.9416
1.03451 | 41.51324 |  |  | 10.07626 |  |  | 1.03451 | 0.94082
1.05027 | 42.29574 |  |  | 10.24788 |  |  | 1.05027 | 0.94003
1.0665 | 43.09396 |  |  | 10.42326 |  |  | 1.0665 | 0.93921
1.08327 | 43.91084 |  |  | 10.603 |  |  | 1.08327 | 0.93838
1.10059 | 44.74566 |  |  | 10.7869 |  |  | 1.10059 | 0.93752
1.11845 | 45.59605 |  |  | 10.97439 |  |  | 1.11845 | 0.93664
1.13681 | 46.4592 |  |  | 11.16479 |  |  | 1.13681 | 0.93574
1.15564 | 47.33246 |  |  | 11.35746 |  |  | 1.15564 | 0.93481
1.17492 | 48.21353 |  |  | 11.55183 |  |  | 1.17492 | 0.93388
1.19463 | 49.10051 |  |  | 11.74742 |  |  | 1.19463 | 0.93292
1.21476 | 49.99184 |  |  | 11.94382 |  |  | 1.21476 | 0.93195
1.2353 | 50.88628 |  |  | 12.1407 |  |  | 1.2353 | 0.93096
1.25625 | 51.7828 |  |  | 12.33777 |  |  | 1.25625 | 0.92996
1.27762 | 52.68055 |  |  | 12.5348 |  |  | 1.27762 | 0.92894
1.29942 | 53.57879 |  |  | 12.73155 |  |  | 1.29942 | 0.92791
1.32163 | 54.47686 |  |  | 12.92784 |  |  | 1.32163 | 0.92686
1.34428 | 55.37418 |  |  | 13.12349 |  |  | 1.34428 | 0.9258
1.36737 | 56.2702 |  |  | 13.31833 |  |  | 1.36737 | 0.92473
1.3909 | 57.16437 |  |  | 13.51221 |  |  | 1.3909 | 0.92364
1.41489 | 58.05621 |  |  | 13.70496 |  |  | 1.41489 | 0.92253
1.43935 | 58.94523 |  |  | 13.89646 |  |  | 1.43935 | 0.92141
1.46427 | 59.83095 |  |  | 14.08655 |  |  | 1.46427 | 0.92027
1.48967 | 60.71293 |  |  | 14.27511 |  |  | 1.48967 | 0.91912
1.51557 | 61.59073 |  |  | 14.46201 |  |  | 1.51557 | 0.91796
1.54195 | 62.46391 |  |  | 14.64714 |  |  | 1.54195 | 0.91677
1.56885 | 63.33208 |  |  | 14.83038 |  |  | 1.56885 | 0.91558
1.59626 | 64.19484 |  |  | 15.01161 |  |  | 1.59626 | 0.91436
1.6242 | 65.0518 |  |  | 15.19073 |  |  | 1.6242 | 0.91314
1.65267 | 65.90259 |  |  | 15.36765 |  |  | 1.65267 | 0.91189
1.68169 | 66.74685 |  |  | 15.54227 |  |  | 1.68169 | 0.91063
1.71127 | 67.58424 |  |  | 15.7145 |  |  | 1.71127 | 0.90936
1.74141 | 68.41442 |  |  | 15.88424 |  |  | 1.74141 | 0.90807
1.77214 | 69.23705 |  |  | 16.05141 |  |  | 1.77214 | 0.90676
1.80346 | 70.05181 |  |  | 16.21594 |  |  | 1.80346 | 0.90544
1.83538 | 70.85838 |  |  | 16.37774 |  |  | 1.83538 | 0.9041
1.86792 | 71.65646 |  |  | 16.53674 |  |  | 1.86792 | 0.90275
1.90109 | 72.44572 |  |  | 16.69286 |  |  | 1.90109 | 0.90137
1.9349 | 73.22588 |  |  | 16.84603 |  |  | 1.9349 | 0.89999
1.96936 | 73.99662 |  |  | 16.99617 |  |  | 1.96936 | 0.89858
2.0045 | 74.75764 |  |  | 17.14323 |  |  | 2.0045 | 0.89717
2.04031 | 75.50865 |  |  | 17.28713 |  |  | 2.04031 | 0.89573
2.07681 | 76.24934 |  |  | 17.42781 |  |  | 2.07681 | 0.89428
2.11402 | 76.97941 |  |  | 17.5652 |  |  | 2.11402 | 0.89281
2.15194 | 77.69855 |  |  | 17.69925 |  |  | 2.15194 | 0.89133
2.19059 | 78.40648 |  |  | 17.82988 |  |  | 2.19059 | 0.88983
2.22998 | 79.1029 |  |  | 17.95705 |  |  | 2.22998 | 0.88831
2.27011 | 79.78759 |  |  | 18.08071 |  |  | 2.27011 | 0.88678
2.31101 | 80.46027 |  |  | 18.20082 |  |  | 2.31101 | 0.88524
2.35267 | 81.12063 |  |  | 18.3173 |  |  | 2.35267 | 0.88368
2.3951 | 81.76831 |  |  | 18.43012 |  |  | 2.3951 | 0.8821
2.43829 | 82.40302 |  |  | 18.53922 |  |  | 2.43829 | 0.88051
2.48226 | 83.02443 |  |  | 18.64456 |  |  | 2.48226 | 0.87891
2.52699 | 83.63226 |  |  | 18.74609 |  |  | 2.52699 | 0.87729
2.57249 | 84.22625 |  |  | 18.84379 |  |  | 2.57249 | 0.87567
2.61874 | 84.80614 |  |  | 18.93764 |  |  | 2.61874 | 0.87403
2.66574 | 85.37171 |  |  | 19.02762 |  |  | 2.66574 | 0.87238
2.71432 | 85.9322 |  |  | 19.11518 |  |  | 2.71432 | 0.87069
2.76567 | 86.49941 |  |  | 19.20205 |  |  | 2.76567 | 0.86893
2.82039 | 87.07647 |  |  | 19.28851 |  |  | 2.82039 | 0.86707
2.87841 | 87.65908 |  |  | 19.37369 |  |  | 2.87841 | 0.86512
2.93946 | 88.24118 |  |  | 19.45652 |  |  | 2.93946 | 0.8631
3 | 88.789 |  |  | 19.53222 |  |  | 3 | 0.86112

## CO2 Adsorption kinetics
Simulation |  | Experiment
P (bar) | CO2 uptake (mmol/g) | P (bar) | CO2 uptake (mmol/g) | Note: Simulated and experimental values for CO2 uptake capacity of synthesized diblock copolymer (PDMAPAm163-b-PMMA30) from homopolymer (PDMAPAm163)
0 | 0
0.00996 | 0.00112 | 0 | 0
0.01992 | 0.00224 | 0.91 | 0.06421
0.02988 | 0.00334 | 1.91 | 0.12013
0.03984 | 0.00444 | 2.92 | 0.15132
0.0498 | 0.00553 | 3.93 | 0.18546
0.05976 | 0.00661 | 4.93 | 0.21671
0.06972 | 0.00769 | 5.93 | 0.21216
0.07968 | 0.00875 | 6.94 | 0.21987
0.08964 | 0.00981 | 7.92 | 0.2161
0.0996 | 0.01086 | 9.95 | 0.22002
0.10956 | 0.0119
0.11952 | 0.01294
0.12948 | 0.01396
0.13944 | 0.01498
0.1494 | 0.016
0.15936 | 0.017
0.16932 | 0.018
0.17928 | 0.01899
0.18924 | 0.01998
0.1992 | 0.02095
0.20916 | 0.02192
0.21912 | 0.02289
0.22908 | 0.02384
0.23904 | 0.0248
0.249 | 0.02574
0.25896 | 0.02668
0.26892 | 0.02761
0.27888 | 0.02853
0.28884 | 0.02945
0.2988 | 0.03036
0.30876 | 0.03127
0.31872 | 0.03217
0.32868 | 0.03306
0.33864 | 0.03395
0.3486 | 0.03483
0.35856 | 0.03571
0.36852 | 0.03658
0.37848 | 0.03744
0.38844 | 0.0383
0.3984 | 0.03915
0.40836 | 0.04
0.41832 | 0.04084
0.42828 | 0.04168
0.43824 | 0.04251
0.4482 | 0.04333
0.45816 | 0.04415
0.46812 | 0.04497
0.47808 | 0.04578
0.48804 | 0.04658
0.498 | 0.04738
0.50796 | 0.04818
0.51792 | 0.04897
0.52788 | 0.04975
0.53784 | 0.05053
0.5478 | 0.0513
0.55776 | 0.05207
0.56772 | 0.05284
0.57768 | 0.0536
0.58764 | 0.05435
0.5976 | 0.05511
0.60756 | 0.05585
0.61752 | 0.05659
0.62748 | 0.05733
0.63744 | 0.05806
0.6474 | 0.05879
0.65736 | 0.05951
0.66732 | 0.06023
0.67728 | 0.06095
0.68724 | 0.06166
0.6972 | 0.06237
0.70716 | 0.06307
0.71712 | 0.06377
0.72708 | 0.06446
0.73704 | 0.06515
0.747 | 0.06584
0.75696 | 0.06652
0.76692 | 0.0672
0.77688 | 0.06787
0.78684 | 0.06854
0.7968 | 0.06921
0.80676 | 0.06987
0.81672 | 0.07053
0.82668 | 0.07118
0.83664 | 0.07183
0.8466 | 0.07248
0.85656 | 0.07312
0.86652 | 0.07376
0.87648 | 0.0744
0.88644 | 0.07503
0.8964 | 0.07566
0.90636 | 0.07628
0.91 | 0.07651
0.91632 | 0.07691
0.92628 | 0.07752
0.93624 | 0.07814
0.9462 | 0.07875
0.95616 | 0.07936
0.96612 | 0.07996
0.97608 | 0.08056
0.98604 | 0.08116
0.996 | 0.08176
1.00596 | 0.08235
1.01592 | 0.08294
1.02588 | 0.08352
1.03584 | 0.0841
1.0458 | 0.08468
1.05576 | 0.08526
1.06572 | 0.08583
1.07568 | 0.0864
1.08564 | 0.08697
1.0956 | 0.08753
1.10556 | 0.08809
1.11552 | 0.08865
1.12548 | 0.0892
1.13544 | 0.08975
1.1454 | 0.0903
1.15536 | 0.09085
1.16532 | 0.09139
1.17528 | 0.09193
1.18524 | 0.09247
1.1952 | 0.093
1.20516 | 0.09353
1.21512 | 0.09406
1.22508 | 0.09459
1.23504 | 0.09511
1.24499 | 0.09563
1.25495 | 0.09615
1.26491 | 0.09667
1.27487 | 0.09718
1.28483 | 0.09769
1.29479 | 0.0982
1.30475 | 0.0987
1.31471 | 0.0992
1.32467 | 0.0997
1.33463 | 0.1002
1.34459 | 0.1007
1.35455 | 0.10119
1.36451 | 0.10168
1.37447 | 0.10217
1.38443 | 0.10265
1.39439 | 0.10313
1.40435 | 0.10361
1.41431 | 0.10409
1.42427 | 0.10457
1.43423 | 0.10504
1.44419 | 0.10551
1.45415 | 0.10598
1.46411 | 0.10645
1.47407 | 0.10691
1.48403 | 0.10737
1.49399 | 0.10783
1.50395 | 0.10829
1.51391 | 0.10875
1.52387 | 0.1092
1.53383 | 0.10965
1.54379 | 0.1101
1.55375 | 0.11055
1.56371 | 0.11099
1.57367 | 0.11143
1.58363 | 0.11187
1.59359 | 0.11231
1.60355 | 0.11275
1.61351 | 0.11318
1.62347 | 0.11361
1.63343 | 0.11404
1.64339 | 0.11447
1.65335 | 0.1149
1.66331 | 0.11532
1.67327 | 0.11574
1.68323 | 0.11616
1.69319 | 0.11658
1.70315 | 0.117
1.71311 | 0.11741
1.72307 | 0.11783
1.73303 | 0.11824
1.74299 | 0.11865
1.75295 | 0.11905
1.76291 | 0.11946
1.77287 | 0.11986
1.78283 | 0.12026
1.79279 | 0.12066
1.80275 | 0.12106
1.81271 | 0.12146
1.82267 | 0.12185
1.83263 | 0.12224
1.84259 | 0.12263
1.85255 | 0.12302
1.86251 | 0.12341
1.87247 | 0.1238
1.88243 | 0.12418
1.89239 | 0.12456
1.90235 | 0.12494
1.91 | 0.12523
1.91231 | 0.12532
1.92227 | 0.1257
1.93223 | 0.12607
1.94219 | 0.12645
1.95215 | 0.12682
1.96211 | 0.12719
1.97207 | 0.12756
1.98203 | 0.12793
1.99199 | 0.12829
2.00195 | 0.12866
2.01191 | 0.12902
2.02187 | 0.12938
2.03183 | 0.12974
2.04179 | 0.1301
2.05175 | 0.13046
2.06171 | 0.13081
2.07167 | 0.13116
2.08163 | 0.13152
2.09159 | 0.13187
2.10155 | 0.13222
2.11151 | 0.13256
2.12147 | 0.13291
2.13143 | 0.13326
2.14139 | 0.1336
2.15135 | 0.13394
2.16131 | 0.13428
2.17127 | 0.13462
2.18123 | 0.13496
2.19119 | 0.13529
2.20115 | 0.13563
2.21111 | 0.13596
2.22107 | 0.13629
2.23103 | 0.13663
2.24099 | 0.13695
2.25095 | 0.13728
2.26091 | 0.13761
2.27087 | 0.13794
2.28083 | 0.13826
2.29079 | 0.13858
2.30075 | 0.1389
2.31071 | 0.13922
2.32067 | 0.13954
2.33063 | 0.13986
2.34059 | 0.14018
2.35055 | 0.14049
2.36051 | 0.14081
2.37047 | 0.14112
2.38043 | 0.14143
2.39039 | 0.14174
2.40035 | 0.14205
2.41031 | 0.14236
2.42027 | 0.14266
2.43023 | 0.14297
2.44019 | 0.14327
2.45015 | 0.14357
2.46011 | 0.14388
2.47007 | 0.14418
2.48003 | 0.14448
2.48999 | 0.14477
2.49995 | 0.14507
2.50991 | 0.14537
2.51987 | 0.14566
2.52983 | 0.14596
2.53979 | 0.14625
2.54975 | 0.14654
2.55971 | 0.14683
2.56967 | 0.14712
2.57963 | 0.14741
2.58959 | 0.14769
2.59955 | 0.14798
2.60951 | 0.14826
2.61947 | 0.14855
2.62943 | 0.14883
2.63939 | 0.14911
2.64935 | 0.14939
2.65931 | 0.14967
2.66927 | 0.14995
2.67923 | 0.15023
2.68919 | 0.1505
2.69915 | 0.15078
2.70911 | 0.15105
2.71907 | 0.15133
2.72903 | 0.1516
2.73899 | 0.15187
2.74895 | 0.15214
2.75891 | 0.15241
2.76887 | 0.15268
2.77883 | 0.15294
2.78879 | 0.15321
2.79875 | 0.15347
2.80871 | 0.15374
2.81867 | 0.154
2.82863 | 0.15426
2.83859 | 0.15453
2.84855 | 0.15479
2.85851 | 0.15505
2.86847 | 0.1553
2.87843 | 0.15556
2.88839 | 0.15582
2.89835 | 0.15607
2.90831 | 0.15633
2.91827 | 0.15658
2.92 | 0.15663
2.92823 | 0.15684
2.93819 | 0.15709
2.94815 | 0.15734
2.95811 | 0.15759
2.96807 | 0.15784
2.97803 | 0.15809
2.98799 | 0.15833
2.99795 | 0.15858
3.00791 | 0.15883
3.01787 | 0.15907
3.02783 | 0.15932
3.03779 | 0.15956
3.04775 | 0.1598
3.05771 | 0.16004
3.06767 | 0.16028
3.07763 | 0.16052
3.08759 | 0.16076
3.09755 | 0.161
3.10751 | 0.16124
3.11747 | 0.16148
3.12743 | 0.16171
3.13739 | 0.16195
3.14735 | 0.16218
3.15731 | 0.16241
3.16727 | 0.16265
3.17723 | 0.16288
3.18719 | 0.16311
3.19715 | 0.16334
3.20711 | 0.16357
3.21707 | 0.1638
3.22703 | 0.16402
3.23699 | 0.16425
3.24695 | 0.16448
3.25691 | 0.1647
3.26687 | 0.16493
3.27683 | 0.16515
3.28679 | 0.16538
3.29675 | 0.1656
3.30671 | 0.16582
3.31667 | 0.16604
3.32663 | 0.16626
3.33659 | 0.16648
3.34655 | 0.1667
3.35651 | 0.16692
3.36647 | 0.16713
3.37643 | 0.16735
3.38639 | 0.16757
3.39635 | 0.16778
3.40631 | 0.168
3.41627 | 0.16821
3.42623 | 0.16842
3.43619 | 0.16864
3.44615 | 0.16885
3.45611 | 0.16906
3.46607 | 0.16927
3.47603 | 0.16948
3.48599 | 0.16969
3.49595 | 0.1699
3.50591 | 0.1701
3.51587 | 0.17031
3.52583 | 0.17052
3.53579 | 0.17072
3.54575 | 0.17093
3.55571 | 0.17113
3.56567 | 0.17133
3.57563 | 0.17154
3.58559 | 0.17174
3.59555 | 0.17194
3.60551 | 0.17214
3.61547 | 0.17234
3.62543 | 0.17254
3.63539 | 0.17274
3.64535 | 0.17294
3.65531 | 0.17314
3.66527 | 0.17333
3.67523 | 0.17353
3.68519 | 0.17373
3.69515 | 0.17392
3.70511 | 0.17412
3.71507 | 0.17431
3.72503 | 0.1745
3.73498 | 0.1747
3.74494 | 0.17489
3.7549 | 0.17508
3.76486 | 0.17527
3.77482 | 0.17546
3.78478 | 0.17565
3.79474 | 0.17584
3.8047 | 0.17603
3.81466 | 0.17622
3.82462 | 0.17641
3.83458 | 0.17659
3.84454 | 0.17678
3.8545 | 0.17697
3.86446 | 0.17715
3.87442 | 0.17734
3.88438 | 0.17752
3.89434 | 0.1777
3.9043 | 0.17789
3.91426 | 0.17807
3.92422 | 0.17825
3.93 | 0.17836
3.93418 | 0.17843
3.94414 | 0.17861
3.9541 | 0.17879
3.96406 | 0.17897
3.97402 | 0.17915
3.98398 | 0.17933
3.99394 | 0.17951
4.0039 | 0.17969
4.01386 | 0.17986
4.02382 | 0.18004
4.03378 | 0.18022
4.04374 | 0.18039
4.0537 | 0.18057
4.06366 | 0.18074
4.07362 | 0.18091
4.08358 | 0.18109
4.09354 | 0.18126
4.1035 | 0.18143
4.11346 | 0.1816
4.12342 | 0.18178
4.13338 | 0.18195
4.14334 | 0.18212
4.1533 | 0.18229
4.16326 | 0.18246
4.17322 | 0.18263
4.18318 | 0.18279
4.19314 | 0.18296
4.2031 | 0.18313
4.21306 | 0.1833
4.22302 | 0.18346
4.23298 | 0.18363
4.24294 | 0.18379
4.2529 | 0.18396
4.26286 | 0.18412
4.27282 | 0.18429
4.28278 | 0.18445
4.29274 | 0.18461
4.3027 | 0.18478
4.31266 | 0.18494
4.32262 | 0.1851
4.33258 | 0.18526
4.34254 | 0.18542
4.3525 | 0.18558
4.36246 | 0.18574
4.37242 | 0.1859
4.38238 | 0.18606
4.39234 | 0.18622
4.4023 | 0.18638
4.41226 | 0.18653
4.42222 | 0.18669
4.43218 | 0.18685
4.44214 | 0.187
4.4521 | 0.18716
4.46206 | 0.18731
4.47202 | 0.18747
4.48198 | 0.18762
4.49194 | 0.18778
4.5019 | 0.18793
4.51186 | 0.18809
4.52182 | 0.18824
4.53178 | 0.18839
4.54174 | 0.18854
4.5517 | 0.18869
4.56166 | 0.18884
4.57162 | 0.189
4.58158 | 0.18915
4.59154 | 0.1893
4.6015 | 0.18944
4.61146 | 0.18959
4.62142 | 0.18974
4.63138 | 0.18989
4.64134 | 0.19004
4.6513 | 0.19019
4.66126 | 0.19033
4.67122 | 0.19048
4.68118 | 0.19063
4.69114 | 0.19077
4.7011 | 0.19092
4.71106 | 0.19106
4.72102 | 0.19121
4.73098 | 0.19135
4.74094 | 0.19149
4.7509 | 0.19164
4.76086 | 0.19178
4.77082 | 0.19192
4.78078 | 0.19207
4.79074 | 0.19221
4.8007 | 0.19235
4.81066 | 0.19249
4.82062 | 0.19263
4.83058 | 0.19277
4.84054 | 0.19291
4.8505 | 0.19305
4.86046 | 0.19319
4.87042 | 0.19333
4.88038 | 0.19347
4.89034 | 0.19361
4.9003 | 0.19374
4.91026 | 0.19388
4.92022 | 0.19402
4.93 | 0.19415
4.93018 | 0.19415
4.94014 | 0.19429
4.9501 | 0.19443
4.96006 | 0.19456
4.97002 | 0.1947
4.97998 | 0.19483
4.98994 | 0.19497
4.9999 | 0.1951
5.00986 | 0.19524
5.01982 | 0.19537
5.02978 | 0.1955
5.03974 | 0.19563
5.0497 | 0.19577
5.05966 | 0.1959
5.06962 | 0.19603
5.07958 | 0.19616
5.08954 | 0.19629
5.0995 | 0.19642
5.10946 | 0.19655
5.11942 | 0.19668
5.12938 | 0.19681
5.13934 | 0.19694
5.1493 | 0.19707
5.15926 | 0.1972
5.16922 | 0.19733
5.17918 | 0.19746
5.18914 | 0.19759
5.1991 | 0.19771
5.20906 | 0.19784
5.21902 | 0.19797
5.22898 | 0.19809
5.23894 | 0.19822
5.2489 | 0.19835
5.25886 | 0.19847
5.26882 | 0.1986
5.27878 | 0.19872
5.28874 | 0.19885
5.2987 | 0.19897
5.30866 | 0.19909
5.31862 | 0.19922
5.32858 | 0.19934
5.33854 | 0.19946
5.3485 | 0.19959
5.35846 | 0.19971
5.36842 | 0.19983
5.37838 | 0.19995
5.38834 | 0.20008
5.3983 | 0.2002
5.40826 | 0.20032
5.41822 | 0.20044
5.42818 | 0.20056
5.43814 | 0.20068
5.4481 | 0.2008
5.45806 | 0.20092
5.46802 | 0.20104
5.47798 | 0.20116
5.48794 | 0.20127
5.4979 | 0.20139
5.50786 | 0.20151
5.51782 | 0.20163
5.52778 | 0.20175
5.53774 | 0.20186
5.5477 | 0.20198
5.55766 | 0.2021
5.56762 | 0.20221
5.57758 | 0.20233
5.58754 | 0.20244
5.5975 | 0.20256
5.60746 | 0.20267
5.61742 | 0.20279
5.62738 | 0.2029
5.63734 | 0.20302
5.6473 | 0.20313
5.65726 | 0.20325
5.66722 | 0.20336
5.67718 | 0.20347
5.68714 | 0.20359
5.6971 | 0.2037
5.70706 | 0.20381
5.71702 | 0.20392
5.72698 | 0.20403
5.73694 | 0.20415
5.7469 | 0.20426
5.75686 | 0.20437
5.76682 | 0.20448
5.77678 | 0.20459
5.78674 | 0.2047
5.7967 | 0.20481
5.80666 | 0.20492
5.81662 | 0.20503
5.82658 | 0.20514
5.83654 | 0.20525
5.8465 | 0.20536
5.85646 | 0.20546
5.86642 | 0.20557
5.87638 | 0.20568
5.88634 | 0.20579
5.8963 | 0.2059
5.90626 | 0.206
5.91622 | 0.20611
5.92618 | 0.20622
5.93 | 0.20626
5.93614 | 0.20632
5.9461 | 0.20643
5.95606 | 0.20654
5.96602 | 0.20664
5.97598 | 0.20675
5.98594 | 0.20685
5.9959 | 0.20696
6.00586 | 0.20706
6.01582 | 0.20717
6.02578 | 0.20727
6.03574 | 0.20737
6.0457 | 0.20748
6.05566 | 0.20758
6.06562 | 0.20769
6.07558 | 0.20779
6.08554 | 0.20789
6.0955 | 0.20799
6.10546 | 0.2081
6.11542 | 0.2082
6.12538 | 0.2083
6.13534 | 0.2084
6.1453 | 0.2085
6.15526 | 0.2086
6.16522 | 0.20871
6.17518 | 0.20881
6.18514 | 0.20891
6.1951 | 0.20901
6.20506 | 0.20911
6.21502 | 0.20921
6.22497 | 0.20931
6.23493 | 0.20941
6.24489 | 0.20951
6.25485 | 0.2096
6.26481 | 0.2097
6.27477 | 0.2098
6.28473 | 0.2099
6.29469 | 0.21
6.30465 | 0.2101
6.31461 | 0.21019
6.32457 | 0.21029
6.33453 | 0.21039
6.34449 | 0.21049
6.35445 | 0.21058
6.36441 | 0.21068
6.37437 | 0.21077
6.38433 | 0.21087
6.39429 | 0.21097
6.40425 | 0.21106
6.41421 | 0.21116
6.42417 | 0.21125
6.43413 | 0.21135
6.44409 | 0.21144
6.45405 | 0.21154
6.46401 | 0.21163
6.47397 | 0.21173
6.48393 | 0.21182
6.49389 | 0.21191
6.50385 | 0.21201
6.51381 | 0.2121
6.52377 | 0.21219
6.53373 | 0.21229
6.54369 | 0.21238
6.55365 | 0.21247
6.56361 | 0.21257
6.57357 | 0.21266
6.58353 | 0.21275
6.59349 | 0.21284
6.60345 | 0.21293
6.61341 | 0.21302
6.62337 | 0.21312
6.63333 | 0.21321
6.64329 | 0.2133
6.65325 | 0.21339
6.66321 | 0.21348
6.67317 | 0.21357
6.68313 | 0.21366
6.69309 | 0.21375
6.70305 | 0.21384
6.71301 | 0.21393
6.72297 | 0.21402
6.73293 | 0.21411
6.74289 | 0.2142
6.75285 | 0.21428
6.76281 | 0.21437
6.77277 | 0.21446
6.78273 | 0.21455
6.79269 | 0.21464
6.80265 | 0.21473
6.81261 | 0.21481
6.82257 | 0.2149
6.83253 | 0.21499
6.84249 | 0.21507
6.85245 | 0.21516
6.86241 | 0.21525
6.87237 | 0.21533
6.88233 | 0.21542
6.89229 | 0.21551
6.90225 | 0.21559
6.91221 | 0.21568
6.92217 | 0.21576
6.93213 | 0.21585
6.94 | 0.21592
6.94209 | 0.21594
6.95205 | 0.21602
6.96201 | 0.21611
6.97197 | 0.21619
6.98193 | 0.21627
6.99189 | 0.21636
7.00185 | 0.21644
7.01181 | 0.21653
7.02177 | 0.21661
7.03173 | 0.21669
7.04169 | 0.21678
7.05165 | 0.21686
7.06161 | 0.21694
7.07157 | 0.21703
7.08153 | 0.21711
7.09149 | 0.21719
7.10145 | 0.21728
7.11141 | 0.21736
7.12137 | 0.21744
7.13133 | 0.21752
7.14129 | 0.2176
7.15125 | 0.21769
7.16121 | 0.21777
7.17117 | 0.21785
7.18113 | 0.21793
7.19109 | 0.21801
7.20105 | 0.21809
7.21101 | 0.21817
7.22097 | 0.21825
7.23093 | 0.21833
7.24089 | 0.21841
7.25085 | 0.21849
7.26081 | 0.21857
7.27077 | 0.21865
7.28073 | 0.21873
7.29069 | 0.21881
7.30065 | 0.21889
7.31061 | 0.21897
7.32057 | 0.21905
7.33053 | 0.21913
7.34049 | 0.21921
7.35045 | 0.21928
7.36041 | 0.21936
7.37037 | 0.21944
7.38033 | 0.21952
7.39029 | 0.2196
7.40025 | 0.21967
7.41021 | 0.21975
7.42017 | 0.21983
7.43013 | 0.21991
7.44009 | 0.21998
7.45005 | 0.22006
7.46001 | 0.22014
7.46997 | 0.22021
7.47993 | 0.22029
7.48989 | 0.22037
7.49985 | 0.22044
7.50981 | 0.22052
7.51977 | 0.22059
7.52973 | 0.22067
7.53969 | 0.22075
7.54965 | 0.22082
7.55961 | 0.2209
7.56957 | 0.22097
7.57953 | 0.22105
7.58949 | 0.22112
7.59945 | 0.2212
7.60941 | 0.22127
7.61937 | 0.22134
7.62933 | 0.22142
7.63929 | 0.22149
7.64925 | 0.22157
7.65921 | 0.22164
7.66917 | 0.22171
7.67913 | 0.22179
7.68909 | 0.22186
7.69905 | 0.22193
7.70901 | 0.22201
7.71897 | 0.22208
7.72893 | 0.22215
7.73889 | 0.22223
7.74885 | 0.2223
7.75881 | 0.22237
7.76877 | 0.22244
7.77873 | 0.22251
7.78869 | 0.22259
7.79865 | 0.22266
7.80861 | 0.22273
7.81857 | 0.2228
7.82853 | 0.22287
7.83849 | 0.22294
7.84845 | 0.22302
7.85841 | 0.22309
7.86837 | 0.22316
7.87833 | 0.22323
7.88829 | 0.2233
7.89825 | 0.22337
7.90821 | 0.22344
7.91817 | 0.22351
7.92 | 0.22352
7.92813 | 0.22358
7.93809 | 0.22365
7.94805 | 0.22372
7.95801 | 0.22379
7.96797 | 0.22386
7.97793 | 0.22393
7.98789 | 0.224
7.99785 | 0.22407
8.00781 | 0.22414
8.01777 | 0.2242
8.02773 | 0.22427
8.03769 | 0.22434
8.04765 | 0.22441
8.05761 | 0.22448
8.06757 | 0.22455
8.07753 | 0.22462
8.08749 | 0.22468
8.09745 | 0.22475
8.10741 | 0.22482
8.11737 | 0.22489
8.12733 | 0.22495
8.13729 | 0.22502
8.14725 | 0.22509
8.15721 | 0.22516
8.16717 | 0.22522
8.17713 | 0.22529
8.18709 | 0.22536
8.19705 | 0.22542
8.20701 | 0.22549
8.21697 | 0.22556
8.22693 | 0.22562
8.23689 | 0.22569
8.24685 | 0.22575
8.25681 | 0.22582
8.26677 | 0.22589
8.27673 | 0.22595
8.28669 | 0.22602
8.29665 | 0.22608
8.30661 | 0.22615
8.31657 | 0.22621
8.32653 | 0.22628
8.33649 | 0.22634
8.34645 | 0.22641
8.35641 | 0.22647
8.36637 | 0.22654
8.37633 | 0.2266
8.38629 | 0.22667
8.39625 | 0.22673
8.40621 | 0.22679
8.41617 | 0.22686
8.42613 | 0.22692
8.43609 | 0.22699
8.44605 | 0.22705
8.45601 | 0.22711
8.46597 | 0.22718
8.47593 | 0.22724
8.48589 | 0.2273
8.49585 | 0.22737
8.50581 | 0.22743
8.51577 | 0.22749
8.52573 | 0.22756
8.53569 | 0.22762
8.54565 | 0.22768
8.55561 | 0.22774
8.56557 | 0.2278
8.57553 | 0.22787
8.58549 | 0.22793
8.59545 | 0.22799
8.60541 | 0.22805
8.61537 | 0.22811
8.62533 | 0.22818
8.63529 | 0.22824
8.64525 | 0.2283
8.65521 | 0.22836
8.66517 | 0.22842
8.67513 | 0.22848
8.68509 | 0.22854
8.69505 | 0.22861
8.70501 | 0.22867
8.71496 | 0.22873
8.72492 | 0.22879
8.73488 | 0.22885
8.74484 | 0.22891
8.7548 | 0.22897
8.76476 | 0.22903
8.77472 | 0.22909
8.78468 | 0.22915
8.79464 | 0.22921
8.8046 | 0.22927
8.81456 | 0.22933
8.82452 | 0.22939
8.83448 | 0.22945
8.84444 | 0.22951
8.8544 | 0.22957
8.86436 | 0.22962
8.87432 | 0.22968
8.88428 | 0.22974
8.89424 | 0.2298
8.9042 | 0.22986
8.91416 | 0.22992
8.92412 | 0.22998
8.93408 | 0.23004
8.94404 | 0.23009
8.954 | 0.23015
8.96396 | 0.23021
8.97392 | 0.23027
8.98388 | 0.23033
8.99384 | 0.23038
9.0038 | 0.23044
9.01376 | 0.2305
9.02372 | 0.23056
9.03368 | 0.23061
9.04364 | 0.23067
9.0536 | 0.23073
9.06356 | 0.23079
9.07352 | 0.23084
9.08348 | 0.2309
9.09344 | 0.23096
9.1034 | 0.23101
9.11336 | 0.23107
9.12332 | 0.23113
9.13328 | 0.23118
9.14324 | 0.23124
9.1532 | 0.2313
9.16316 | 0.23135
9.17312 | 0.23141
9.18308 | 0.23146
9.19304 | 0.23152
9.203 | 0.23158
9.21296 | 0.23163
9.22292 | 0.23169
9.23288 | 0.23174
9.24284 | 0.2318
9.2528 | 0.23185
9.26276 | 0.23191
9.27272 | 0.23196
9.28268 | 0.23202
9.29264 | 0.23207
9.3026 | 0.23213
9.31256 | 0.23218
9.32252 | 0.23224
9.33248 | 0.23229
9.34244 | 0.23235
9.3524 | 0.2324
9.36236 | 0.23245
9.37232 | 0.23251
9.38228 | 0.23256
9.39224 | 0.23262
9.4022 | 0.23267
9.41216 | 0.23273
9.42212 | 0.23278
9.43208 | 0.23283
9.44204 | 0.23289
9.452 | 0.23294
9.46196 | 0.23299
9.47192 | 0.23305
9.48188 | 0.2331
9.49184 | 0.23315
9.5018 | 0.23321
9.51176 | 0.23326
9.52172 | 0.23331
9.53168 | 0.23336
9.54164 | 0.23342
9.5516 | 0.23347
9.56156 | 0.23352
9.57152 | 0.23358
9.58148 | 0.23363
9.59144 | 0.23368
9.6014 | 0.23373
9.61136 | 0.23378
9.62132 | 0.23384
9.63128 | 0.23389
9.64124 | 0.23394
9.6512 | 0.23399
9.66116 | 0.23404
9.67112 | 0.23409
9.68108 | 0.23415
9.69104 | 0.2342
9.701 | 0.23425
9.71096 | 0.2343
9.72092 | 0.23435
9.73088 | 0.2344
9.74084 | 0.23445
9.7508 | 0.2345
9.76076 | 0.23456
9.77072 | 0.23461
9.78068 | 0.23466
9.79064 | 0.23471
9.8006 | 0.23476
9.81056 | 0.23481
9.82052 | 0.23486
9.83048 | 0.23491
9.84044 | 0.23496
9.8504 | 0.23501
9.86036 | 0.23506
9.95 | 0.23551