## PDMAPAm232
dry_CO2 |  | wet_CO2_RH_55% |  | wet_N2_RH_55%
t(min) | uptake(g/g) | t(min) | uptake(g/g) | t(min) | uptake(g/g)
0 | 0 | 0 | 0 | 0 | 0
0.108 | 0.00088 | 0.1275 | 0.00298 | 0.27292 | 0.00369
0.328 | 0.00176 | 0.3205 | 0.00596 | 0.56376 | 0.00809
0.5585 | 0.00264 | 0.4645 | 0.00894 | 0.84175 | 0.01153
0.789 | 0.00264 | 0.5845 | 0.01192 | 1.2 | 0.015
1.0195 | 0.00264 | 0.7235 | 0.0149 | 1.44362 | 0.01694
1.25 | 0.00264 | 0.971 | 0.01788 | 1.7 | 0.018
1.4805 | 0.00264 | 0.79 | 0.016 | 1.9 | 0.0185
1.711 | 0.00264 | 1.125 | 0.02086 | 2.10008 | 0.01955
1.9415 | 0.00264 | 1.466 | 0.02384 | 2.7018 | 0.02035
2.172 | 0.00264 | 1.861 | 0.025 | 3.24873 | 0.02042
2.4025 | 0.00264 | 2.211 | 0.0298 | 3.79556 | 0.02119
2.55 | 0.00264 | 2.671 | 0.03278 | 4.34221 | 0.02172
2.9 | 0.00264 | 3 | 0.03278 | 4.88897 | 0.02209
3.3 | 0.00264 | 3.3 | 0.03278 | 5.30483 | 0.02228
3.59 | 0.00264 | 3.59 | 0.03278
3.831 | 0.00264 | 3.83 | 0.03278