## PDMAPAm232
Results from quartz crystal (QCM) |  |  | Results from gravimetric measurement
P(bar) | CO2 uptake(mmol/g) | d_uptake | P (bar) | CO2 uptake(mmol/g) | d_uptake
0 | 0 | 0
1.1 | 0.01406 | 0.01748
1.15 | 0.0141 | 0.01748 | 0.84576 | 0.03609 | 0.01748
1.2 | 0.04996 | 0.02408 | 1.07 | 0.041 | 0.01748
1.25 | 0.08 | 0.03 | 1.1205 | 0.05192 | 0.02408
|  |  | 1.48098 | 0.06109 | 0.04357
|  |  | 1.66149 | 0.07091 | 0.03