## Dissipation value change
Conditions | Increase % of dissipation value
CO2 | 0.77926
humid CO2 | 69.6084
humid N2 | 18.32161
Note: the Data is about exposure of homopolymer PDMAPAm232 to different gas and gas mixtures

## Heat release of adsorbed layer
Conditions | Heat release (kJ/mol)
CO2 | 24.4
humid CO2 | 89.6
humid N2 | 49.7