## PDMAPAm232
wet_CO2_RH_55% |  | wet_CO2_RH_65% |  | wet_CO2_RH_75% |  | wet_CO2_RH_85%
t(min) | uptake(g/g) | t(min) | uptake(g/g) | t(min) | uptake(g/g) | t(min) | uptake(g/g)
0 | 0 | 0.0182 | 0 | 0 | 0 | 0 | 0
0.1275 | 0.00298 | 0.0967 | 0.0022 | 0.05728 | 0.00883 | 0.54654 | 0.029
0.3205 | 0.00596 | 0.16 | 0.0044 | 0.16058 | 0.04307 | 0.96697 | 0.04972
0.4645 | 0.00894 | 0.298 | 0.0066 | 0.26921 | 0.10926 | 1.52402 | 0.06706
0.5845 | 0.01192 | 0.3955 | 0.0088 | 0.36689 | 0.16912 | 1.52402 | 0.06706
0.7235 | 0.0149 | 0.8425 | 0.01188 | 0.45991 | 0.22086 | 2.042 | 0.09706
0.971 | 0.01788 | 1.305 | 0.0132 | 0.54646 | 0.27869 | 2.5225 | 0.1158
0.79 | 0.016 | 1.7675 | 0.0132 |  |  | 3.04805 | 0.13411
1.125 | 0.02086 | 2.23 | 0.0132 | 0.74913 | 0.33453 | 3.59 | 0.15322
1.466 | 0.02384 | 2.6925 | 0.0132 |  |  | 3.831 | 0.16059
1.861 | 0.025 | 3.155 | 0.0132 | 0.97448 | 0.37223 | 4.57207 | 0.20117
2.211 | 0.0298 | 3.6175 | 0.0132 |  |  | 5 | 0.20117
2.671 | 0.03278 | 4.08 | 0.0132 |  |  | 6 | 0.20117
3 | 0.03278 | 4.5425 | 0.0132
3.3 | 0.03278
3.59 | 0.03278
3.83 | 0.03278