## GPC_polymers
PDMAPAm232 |  | PDMAPAm232-b-PMMA57
Molar mass | Norm, W (Log M) | Molar mass | Norm, W (Log M)
1574.31 | 0.0532 | 2931.69 | 0.05519
1588.86 | 0.07407 | 2954.5 | 0.0309
1603.55 | 0.09755 | 2977.5 | 0.01247
1618.38 | 0.12475 | 3143.55 | 0.000233674
1633.34 | 0.15477 | 3168.01 | 0.00207
1648.44 | 0.18538 | 3192.67 | 0.0138
1663.68 | 0.21606 | 3217.52 | 0.03202
1679.06 | 0.24492 | 3242.56 | 0.056
1694.58 | 0.27247 | 3267.8 | 0.08468
1710.25 | 0.29627 | 3293.23 | 0.11617
1726.06 | 0.31784 | 3318.86 | 0.15059
1742.02 | 0.33748 | 3344.69 | 0.18539
1758.13 | 0.35441 | 3370.72 | 0.21915
1774.38 | 0.37098 | 3396.96 | 0.25093
1790.78 | 0.38712 | 3423.39 | 0.27783
1807.34 | 0.40438 | 3450.04 | 0.30186
1824.05 | 0.42259 | 3476.89 | 0.32306
1840.91 | 0.44258 | 3503.95 | 0.34184
1857.93 | 0.46464 | 3531.22 | 0.36171
1875.11 | 0.48781 | 3558.7 | 0.38324
1892.45 | 0.51261 | 3586.4 | 0.41003
1909.94 | 0.53807 | 3614.31 | 0.44277
1927.6 | 0.56388 | 3642.44 | 0.48001
1945.42 | 0.58983 | 3670.79 | 0.52264
1963.41 | 0.6158 | 3699.36 | 0.56787
1981.56 | 0.64181 | 3728.15 | 0.61222
1999.88 | 0.66843 | 3757.17 | 0.65466
2018.37 | 0.69592 | 3786.41 | 0.68772
2037.03 | 0.72421 | 3815.88 | 0.71322
2055.86 | 0.75492 | 3845.58 | 0.73114
2074.87 | 0.78678 | 3875.51 | 0.7383
2094.05 | 0.81987 | 3905.67 | 0.73918
2113.41 | 0.85413 | 3936.07 | 0.73728
2132.95 | 0.88802 | 3966.7 | 0.73422
2152.67 | 0.92143 | 3997.57 | 0.73573
2172.57 | 0.9518 | 4028.69 | 0.74242
2192.66 | 0.97981 | 4060.04 | 0.75475
2212.93 | 1.00506 | 4091.64 | 0.77591
2233.39 | 1.0253 | 4123.48 | 0.80209
2254.03 | 1.04338 | 4155.58 | 0.83103
2274.87 | 1.05912 | 4187.92 | 0.86155
2295.9 | 1.07319 | 4220.51 | 0.89031
2317.13 | 1.0876 | 4253.36 | 0.917
2338.55 | 1.10256 | 4286.46 | 0.94171
2360.17 | 1.12046 | 4319.82 | 0.96478
2381.99 | 1.14029 | 4353.45 | 0.98981
2404.02 | 1.16209 | 4387.33 | 1.01844
2426.24 | 1.18672 | 4421.47 | 1.05214
2448.67 | 1.21178 | 4455.89 | 1.09788
2471.31 | 1.23715 | 4490.56 | 1.15202
2494.16 | 1.26113 | 4525.51 | 1.21413
2517.22 | 1.28346 | 4560.74 | 1.28512
2540.49 | 1.30429 | 4596.23 | 1.36256
2563.98 | 1.32266 | 4632 | 1.4424
2587.68 | 1.34038 | 4668.05 | 1.5236
2611.61 | 1.35804 | 4704.38 | 1.60422
2635.75 | 1.37709 | 4741 | 1.68323
2660.12 | 1.39935 | 4777.9 | 1.76093
2684.71 | 1.42451 | 4815.08 | 1.83742
2709.53 | 1.45422 | 4852.56 | 1.91263
2734.58 | 1.48927 | 4890.32 | 1.98679
2759.86 | 1.52754 | 4928.39 | 2.05938
2785.38 | 1.56927 | 4966.74 | 2.12984
2811.13 | 1.61454 | 5005.4 | 2.19457
2837.12 | 1.66129 | 5044.35 | 2.2542
2863.35 | 1.70941 | 5083.61 | 2.3088
2889.82 | 1.75962 | 5123.18 | 2.35816
2916.54 | 1.81182 | 5163.05 | 2.40408
2943.5 | 1.86619 | 5203.24 | 2.45191
2970.72 | 1.9247 | 5243.73 | 2.50428
2998.18 | 1.9884 | 5284.54 | 2.565
3025.9 | 2.05625 | 5325.67 | 2.64276
3053.88 | 2.12907 | 5367.12 | 2.73394
3082.11 | 2.20773 | 5408.89 | 2.83769
3110.6 | 2.28871 | 5450.99 | 2.95341
3139.36 | 2.37148 | 5493.41 | 3.07729
3168.39 | 2.45409 | 5536.17 | 3.20044
3197.68 | 2.53419 | 5579.26 | 3.31977
3227.24 | 2.61147 | 5622.68 | 3.43222
3257.08 | 2.68439 | 5666.44 | 3.53115
3287.19 | 2.75187 | 5710.54 | 3.62284
3317.58 | 2.81631 | 5754.98 | 3.71031
3348.25 | 2.87808 | 5799.77 | 3.79677
3379.21 | 2.93798 | 5844.91 | 3.89066
3410.45 | 2.99836 | 5890.4 | 3.99682
3441.98 | 3.05972 | 5936.25 | 4.1157
3473.8 | 3.12291 | 5982.45 | 4.24757
3505.92 | 3.18879 | 6029.01 | 4.39295
3538.33 | 3.25608 | 6075.93 | 4.54445
3571.04 | 3.32447 | 6123.22 | 4.69496
3604.06 | 3.3934 | 6170.88 | 4.84045
3637.38 | 3.46182 | 6218.9 | 4.97641
3671.01 | 3.52968 | 6267.31 | 5.09548
3704.95 | 3.59689 | 6316.08 | 5.20298
3739.2 | 3.66393 | 6365.24 | 5.30123
3773.77 | 3.73204 | 6414.78 | 5.39291
3808.66 | 3.80188 | 6464.71 | 5.48232
3843.87 | 3.87462 | 6515.02 | 5.57525
3879.41 | 3.95297 | 6565.73 | 5.67334
3915.27 | 4.03604 | 6616.83 | 5.77734
3951.47 | 4.12406 | 6668.32 | 5.88738
3988 | 4.21847 | 6720.22 | 6.0037
4024.87 | 4.31937 | 6772.53 | 6.12284
4062.08 | 4.4247 | 6825.23 | 6.2442
4099.64 | 4.53414 | 6878.35 | 6.36766
4137.54 | 4.64796 | 6931.89 | 6.49382
4175.79 | 4.76473 | 6985.84 | 6.62509
4214.4 | 4.88312 | 7040.21 | 6.76178
4253.36 | 5.0026 | 7095 | 6.90425
4292.68 | 5.12243 | 7150.22 | 7.05243
4332.37 | 5.24152 | 7205.87 | 7.20597
4372.42 | 5.35961 | 7261.95 | 7.36241
4412.85 | 5.47652 | 7318.47 | 7.51902
4453.65 | 5.5919 | 7375.43 | 7.67473
4494.82 | 5.70642 | 7432.83 | 7.82891
4536.38 | 5.82092 | 7490.68 | 7.98171
4578.32 | 5.93595 | 7548.98 | 8.13521
4620.64 | 6.05252 | 7607.73 | 8.29125
4663.36 | 6.17183 | 7666.94 | 8.45071
4706.48 | 6.29358 | 7726.61 | 8.61373
4749.99 | 6.41773 | 7786.75 | 8.77958
4793.9 | 6.54431 | 7847.35 | 8.94451
4838.22 | 6.67313 | 7908.43 | 9.10424
4882.95 | 6.8031 | 7969.98 | 9.25601
4928.1 | 6.93428 | 8032.01 | 9.39808
4973.66 | 7.06654 | 8094.52 | 9.52991
5019.64 | 7.20117 | 8157.52 | 9.65233
5066.05 | 7.33898 | 8221.01 | 9.77269
5112.88 | 7.48045 | 8284.99 | 9.89705
5160.15 | 7.62624 | 8349.47 | 10.03018
5207.86 | 7.77738 | 8414.45 | 10.17559
5256.01 | 7.93352 | 8479.94 | 10.3357
5304.6 | 8.09224 | 8545.94 | 10.51131
5353.64 | 8.25224 | 8612.45 | 10.69372
5403.14 | 8.41217 | 8679.48 | 10.87743
5453.09 | 8.5696 | 8747.03 | 11.05794
5503.51 | 8.72446 | 8815.11 | 11.23165
5554.39 | 8.87776 | 8883.72 | 11.39666
5605.74 | 9.03086 | 8952.86 | 11.55587
5657.57 | 9.18586 | 9022.54 | 11.71698
5709.87 | 9.34809 | 9092.76 | 11.88669
5762.66 | 9.51885 | 9163.53 | 12.0709
5815.94 | 9.69894 | 9234.84 | 12.27421
5869.71 | 9.88851 | 9306.72 | 12.49912
5923.97 | 10.08721 | 9379.15 | 12.74784
5978.74 | 10.29294 | 9452.15 | 13.00985
6034.02 | 10.50043 | 9525.71 | 13.27897
6089.8 | 10.70732 | 9599.85 | 13.54939
6146.1 | 10.91204 | 9674.56 | 13.8165
6202.92 | 11.11344 | 9749.86 | 14.07762
6260.27 | 11.31187 | 9825.74 | 14.33183
6318.15 | 11.51057 | 9902.22 | 14.58205
6376.56 | 11.71136 | 9979.28 | 14.83246
6435.51 | 11.91581 | 10057 | 15.08557
6495.01 | 12.12486 | 10135.2 | 15.34299
6555.06 | 12.33885 | 10214.1 | 15.60521
6615.66 | 12.55419 | 10293.6 | 15.87122
6676.83 | 12.76811 | 10373.7 | 16.13954
6738.55 | 12.97858 | 10454.4 | 16.40775
6800.85 | 13.18438 | 10535.8 | 16.67557
6863.73 | 13.38511 | 10617.8 | 16.94378
6927.19 | 13.58428 | 10700.5 | 17.2143
6991.23 | 13.78772 | 10783.7 | 17.48891
7055.86 | 14.00008 | 10867.7 | 17.76943
7121.1 | 14.22577 | 10952.2 | 18.05685
7186.93 | 14.46804 | 11037.5 | 18.35056
7253.38 | 14.7306 | 11123.4 | 18.64658
7320.44 | 15.01076 | 11210 | 18.9415
7388.11 | 15.30167 | 11297.2 | 19.23232
7456.42 | 15.59819 | 11385.1 | 19.51683
7525.36 | 15.89546 | 11473.7 | 19.79445
7594.93 | 16.18915 | 11563 | 20.06606
7665.15 | 16.47566 | 11653 | 20.33348
7736.01 | 16.75351 | 11743.7 | 20.59999
7807.53 | 17.02473 | 11835.1 | 20.86831
7879.71 | 17.29021 | 11927.2 | 21.14003
7952.56 | 17.5506 | 12020.1 | 21.41604
8026.09 | 17.80586 | 12113.6 | 21.69676
8100.29 | 18.0551 | 12207.9 | 21.98278
8175.18 | 18.29567 | 12302.9 | 22.27549
8250.76 | 18.52806 | 12398.7 | 22.57661
8327.04 | 18.75457 | 12495.2 | 22.88873
8404.02 | 18.97904 | 12592.4 | 23.21535
8481.72 | 19.20717 | 12690.4 | 23.55637
8560.14 | 19.44565 | 12789.2 | 23.90919
8639.28 | 19.70124 | 12888.7 | 24.26941
8719.15 | 19.98309 | 12989 | 24.63133
8799.76 | 20.28976 | 13090.1 | 24.98875
8881.11 | 20.61632 | 13192 | 25.33667
8963.22 | 20.95615 | 13294.7 | 25.67239
9046.09 | 21.30077 | 13398.1 | 25.99641
9129.72 | 21.64202 | 13502.4 | 26.31253
9214.13 | 21.97318 | 13607.5 | 26.62654
9299.31 | 22.29061 | 13713.4 | 26.94576
9385.29 | 22.59411 | 13820.1 | 27.27408
9472.06 | 22.89171 | 13927.7 | 27.6122
9559.63 | 23.19054 | 14036.1 | 27.95772
9648.01 | 23.49715 | 14145.3 | 28.30664
9737.21 | 23.81633 | 14255.4 | 28.65496
9827.23 | 24.15047 | 14366.4 | 29.00108
9918.08 | 24.4993 | 14478.2 | 29.3465
10009.8 | 24.8605 | 14590.9 | 29.69682
10102.3 | 25.23077 | 14704.4 | 30.06034
10195.7 | 25.60624 | 14818.9 | 30.44627
10290 | 25.98456 | 14934.2 | 30.86169
10385.1 | 26.36457 | 15050.4 | 31.30972
10481.1 | 26.74553 | 15167.6 | 31.78854
10578 | 27.12615 | 15285.6 | 32.28667
10675.8 | 27.50419 | 15404.6 | 32.7921
10774.5 | 27.8769 | 15524.5 | 33.29283
10874.1 | 28.24128 | 15645.3 | 33.77936
10974.7 | 28.59572 | 15767.1 | 34.24619
11076.1 | 28.94088 | 15889.8 | 34.69181
11178.5 | 29.28199 | 16013.4 | 35.11804
11281.9 | 29.6277 | 16138.1 | 35.52826
11386.2 | 29.9864 | 16263.7 | 35.92578
11491.4 | 30.36479 | 16390.3 | 36.31351
11597.7 | 30.76611 | 16517.8 | 36.69373
11704.9 | 31.18888 | 16646.4 | 37.06925
11813.1 | 31.627 | 16775.9 | 37.44407
11922.3 | 32.07169 | 16906.5 | 37.82409
12032.6 | 32.51373 | 17038.1 | 38.21622
12143.8 | 32.94631 | 17170.7 | 38.62634
12256.1 | 33.36705 | 17304.3 | 39.05797
12369.4 | 33.77906 | 17439 | 39.50969
12483.7 | 34.18971 | 17574.7 | 39.97542
12599.2 | 34.60802 | 17711.5 | 40.44545
12715.6 | 35.03924 | 17849.3 | 40.91107
12833.2 | 35.48406 | 17988.3 | 41.3682
12951.9 | 35.93829 | 18128.3 | 41.81943
13071.6 | 36.39481 | 18269.4 | 42.27355
13192.4 | 36.8466 | 18411.5 | 42.74238
13314.4 | 37.28994 | 18554.8 | 43.23641
13437.5 | 37.72644 | 18699.3 | 43.75914
13561.7 | 38.16341 | 18844.8 | 44.30507
13687.1 | 38.61182 | 18991.5 | 44.8592
13813.7 | 39.08289 | 19139.3 | 45.40203
13941.4 | 39.5842 | 19288.2 | 45.91556
14070.3 | 40.1167 | 19438.3 | 46.39039
14200.3 | 40.67423 | 19589.6 | 46.82962
14331.6 | 41.24469 | 19742.1 | 47.24934
14464.1 | 41.81433 | 19895.7 | 47.67357
14597.8 | 42.37193 | 20050.6 | 48.12649
14732.8 | 42.91248 | 20206.6 | 48.62412
14869 | 43.43835 | 20363.9 | 49.16875
15006.5 | 43.95814 | 20522.4 | 49.74809
15145.2 | 44.48299 | 20682.1 | 50.33962
15285.2 | 45.02158 | 20843.1 | 50.91905
15426.6 | 45.57661 | 21005.3 | 51.46879
15569.2 | 46.14429 | 21168.8 | 51.98432
15713.1 | 46.71603 | 21333.5 | 52.47524
15858.4 | 47.28209 | 21499.6 | 52.96117
16005 | 47.83563 | 21666.9 | 53.4637
16153 | 48.37577 | 21835.5 | 53.99843
16302.3 | 48.90807 | 22005.5 | 54.56876
16453 | 49.44281 | 22176.7 | 55.1654
16605.1 | 49.99127 | 22349.3 | 55.77043
16758.7 | 50.56159 | 22523.3 | 56.36447
16913.6 | 51.15566 | 22698.6 | 56.9337
17070 | 51.76819 | 22875.2 | 57.47513
17227.8 | 52.3881 | 23053.3 | 57.99616
17387.1 | 53.00233 | 23232.7 | 58.51119
17547.8 | 53.59991 | 23413.5 | 59.03562
17710 | 54.17571 | 23595.7 | 59.57936
17873.8 | 54.73196 | 23779.4 | 60.14449
18039 | 55.27765 | 23964.4 | 60.72482
18205.8 | 55.82598 | 24151 | 61.30936
18374.1 | 56.38994 | 24338.9 | 61.88729
18544 | 56.97893 | 24528.4 | 62.45112
18715.4 | 57.59566 | 24719.3 | 63.00065
18888.4 | 58.23607 | 24911.6 | 63.54109
19063.1 | 58.89075 | 25105.5 | 64.08102
19239.3 | 59.54814 | 25300.9 | 64.62895
19417.2 | 60.19863 | 25497.8 | 65.19208
19596.7 | 60.83755 | 25696.3 | 65.77401
19777.9 | 61.467 | 25896.3 | 66.37525
19960.7 | 62.09476 | 26097.8 | 66.99269
20145.3 | 62.73043 | 26300.9 | 67.62062
20331.5 | 63.38119 | 26505.6 | 68.25136
20519.5 | 64.04845 | 26711.9 | 68.87609
20709.2 | 64.726 | 26919.8 | 69.48703
20900.6 | 65.40166 | 27129.3 | 70.07926
21093.9 | 66.06121 | 27340.5 | 70.6519
21288.9 | 66.69452 | 27553.3 | 71.20873
21485.7 | 67.29981 | 27767.7 | 71.75656
21684.4 | 67.88623 | 27983.8 | 72.30269
21884.8 | 68.47279 | 28201.6 | 72.85223
22087.2 | 69.08099 | 28421.1 | 73.40646
22291.4 | 69.72912 | 28642.3 | 73.96289
22497.4 | 70.42527 | 28865.2 | 74.51882
22705.4 | 71.16269 | 29089.9 | 75.07495
22915.4 | 71.92109 | 29316.3 | 75.63699
23127.2 | 72.67407 | 29544.4 | 76.21462
23341 | 73.39458 | 29774.4 | 76.81746
23556.8 | 74.06638 | 30006.1 | 77.44959
23774.6 | 74.68406 | 30239.6 | 78.10593
23994.4 | 75.26317 | 30475 | 78.77177
24216.2 | 75.82402 | 30712.2 | 79.42671
24440.1 | 76.38757 | 30951.2 | 80.05194
24666.1 | 76.96736 | 31192.1 | 80.63718
24894.1 | 77.56948 | 31434.9 | 81.18411
25124.3 | 78.18986 | 31679.5 | 81.71004
25356.6 | 78.82242 | 31926.1 | 82.23617
25591 | 79.4604 | 32174.5 | 82.7785
25827.6 | 80.10243 | 32425 | 83.34243
26066.4 | 80.74919 | 32677.3 | 83.92207
26307.3 | 81.40543 | 32931.6 | 84.5039
26550.6 | 82.07317 | 33187.9 | 85.07403
26796 | 82.74836 | 33446.2 | 85.62407
27043.8 | 83.42286 | 33706.5 | 86.1546
27293.8 | 84.08587 | 33968.9 | 86.67253
27546.1 | 84.72925 | 34233.3 | 87.18686
27800.8 | 85.34896 | 34499.7 | 87.70149
28057.8 | 85.94634 | 34768.2 | 88.21372
28317.2 | 86.52748 | 35038.8 | 88.71715
28579 | 87.09848 | 35311.5 | 89.20747
28843.2 | 87.66541 | 35586.3 | 89.6855
29109.9 | 88.22964 | 35863.3 | 90.15863
29379 | 88.79184 | 36142.4 | 90.63656
29650.6 | 89.34931 | 36423.7 | 91.12599
29924.8 | 89.89866 | 36707.2 | 91.62291
30201.4 | 90.43921 | 36992.9 | 92.11374
30480.6 | 90.96826 | 37280.8 | 92.58287
30762.4 | 91.48378 | 37570.9 | 93.0196
31046.8 | 91.98441 | 37863.3 | 93.42372
31333.9 | 92.46881 | 38158 | 93.80574
31623.6 | 92.94306 | 38455 | 94.18156
31915.9 | 93.4119 | 38754.3 | 94.56388
32211 | 93.88345 | 39055.9 | 94.95331
32508.8 | 94.36243 | 39359.9 | 95.33763
32809.3 | 94.84683 | 39666.2 | 95.70125
33112.7 | 95.32853 | 39974.9 | 96.03487
33418.8 | 95.79195 | 40286 | 96.34169
33727.8 | 96.22426 | 40599.6 | 96.6379
34039.6 | 96.61935 | 40915.6 | 96.94552
34354.3 | 96.98062 | 41234 | 97.28024
34671.9 | 97.31889 | 41554.9 | 97.63456
34992.5 | 97.64769 | 41878.3 | 97.98538
35316 | 97.97648 | 42204.3 | 98.3034
35642.5 | 98.3046 | 42532.8 | 98.56682
35972 | 98.61784 | 42863.8 | 98.77273
36304.6 | 98.90131 | 43197.4 | 98.93854
36640.2 | 99.1408 | 43533.6 | 99.09985
36979 | 99.33226 | 43872.4 | 99.28196
37320.8 | 99.48245 | 44213.9 | 99.48767
37665.9 | 99.60626 | 44558 | 99.69638
38014.1 | 99.71991 | 44904.8 | 99.87279
38365.5 | 99.82545 | 45254.2 | 99.981
38720.2 | 99.91679 | 45606.5 | 100
39078.2 | 99.98038 | 45961.4 | 99.953
39439.5 | 100 | 46319.1 | 99.87299
39804.1 | 99.97835 | 46679.6 | 99.79399
40172.1 | 99.92558 | 47042.9 | 99.73578
40543.5 | 99.8586 | 47409 | 99.69548
40918.4 | 99.7896 | 47778 | 99.64608
41296.7 | 99.7233 | 48149.9 | 99.55817
41678.5 | 99.6482 | 48524.6 | 99.41527
42063.8 | 99.54672 | 48902.3 | 99.21955
42452.7 | 99.40668 | 49282.9 | 98.98874
42845.1 | 99.22266 | 49666.4 | 98.74563
43241.3 | 99.00008 | 50053 | 98.50591
43641 | 98.7545 | 50442.5 | 98.2674
44044.5 | 98.49809 | 50835.1 | 98.01568
44451.7 | 98.22951 | 51230.8 | 97.73427
44862.7 | 97.93522 | 51629.5 | 97.41365
45277.4 | 97.59086 | 52031.3 | 97.05253
45696 | 97.18088 | 52436.3 | 96.66901
46118.5 | 96.70866 | 52844.4 | 96.27538
46544.9 | 96.18908 | 53255.7 | 95.87616
46975.2 | 95.64379 | 53670.1 | 95.46594
47409.5 | 95.09174 | 54087.8 | 95.02891
47847.8 | 94.5363 | 54508.8 | 94.55268
48290.2 | 93.96057 | 54933 | 94.03375
48736.6 | 93.34154 | 55360.6 | 93.47522
49187.2 | 92.65283 | 55791.4 | 92.88549
49641.9 | 91.8809 | 56225.7 | 92.27215
50100.9 | 91.04538 | 56663.3 | 91.64122
50564.1 | 90.16927 | 57104.3 | 90.99438
51031.6 | 89.27557 | 57548.7 | 90.32964
51503.4 | 88.37577 | 57996.6 | 89.6444
51979.5 | 87.46178 | 58448 | 88.93346
52460.1 | 86.51463 | 58902.9 | 88.19292
52945.1 | 85.51335 | 59361.3 | 87.41907
53434.6 | 84.43699 | 59823.3 | 86.60762
53928.6 | 83.29635 | 60288.9 | 85.75857
54427.2 | 82.1158 | 60758.1 | 84.87742
54930.3 | 80.91833 | 61231 | 83.98457
55438.2 | 79.72289 | 61707.5 | 83.09852
55950.7 | 78.53287 | 62187.8 | 82.23067
56468 | 77.33743 | 62671.8 | 81.38002
56990.1 | 76.12102 | 63159.6 | 80.52897
57516.9 | 74.8674 | 63651.1 | 79.65252
58048.7 | 73.57386 | 64146.5 | 78.73297
58585.4 | 72.25056 | 64645.8 | 77.76661
59127 | 70.9117 | 65148.9 | 76.76395
59673.6 | 69.5681 | 65655.9 | 75.74949
60225.3 | 68.22788 | 66166.9 | 74.74194
60782.1 | 66.89058 | 66681.9 | 73.74258
61344.1 | 65.55334 | 67200.9 | 72.73542
61911.2 | 64.21522 | 67723.9 | 71.68566
62483.6 | 62.87805 | 68251 | 70.57259
63061.3 | 61.5427 | 68782.2 | 69.39352
63644.3 | 60.20607 | 69317.5 | 68.16675
64232.7 | 58.85463 | 69857 | 66.92928
64826.5 | 57.47449 | 70400.7 | 65.72721
65425.9 | 56.05431 | 70948.6 | 64.58595
66030.7 | 54.5907 | 71500.8 | 63.50968
66641.2 | 53.09657 | 72057.3 | 62.48342
67257.3 | 51.60163 | 72618.1 | 61.47737
67879.1 | 50.13172 | 73183.3 | 60.45781
68506.7 | 48.71073 | 73752.8 | 59.40815
69140 | 47.33953 | 74326.8 | 58.32558
69779.2 | 46.00269 | 74905.3 | 57.21802
70424.4 | 44.6823 | 75488.3 | 56.10465
71075.5 | 43.36191 | 76075.8 | 54.99899
71732.6 | 42.03644 | 76667.9 | 53.90693
72395.7 | 40.71192 | 77264.6 | 52.82806
73065.1 | 39.40066 | 77865.9 | 51.7556
73740.6 | 38.11375 | 78472 | 50.68274
74422.3 | 36.85262 | 79082.7 | 49.60698
75110.4 | 35.61544 | 79698.2 | 48.52951
75804.8 | 34.40188 | 80318.5 | 47.45535
76505.6 | 33.20657 | 80943.6 | 46.38799
77212.9 | 32.02906 | 81573.5 | 45.32893
77926.8 | 30.87009 | 82208.4 | 44.27887
78647.2 | 29.72742 | 82848.2 | 43.24111
79374.3 | 28.59666 | 83493 | 42.22135
80108.1 | 27.47916 | 84142.9 | 41.23069
80848.8 | 26.38947 | 84797.7 | 40.28144
81596.2 | 25.34172 | 85457.7 | 39.38978
82350.6 | 24.35161 | 86122.8 | 38.54414
83111.9 | 23.43078 | 86793.1 | 37.72939
83880.3 | 22.56393 | 87468.6 | 36.92444
84655.8 | 21.71732 | 88149.3 | 36.10749
85438.5 | 20.85906 | 88835.4 | 35.27125
86228.4 | 19.9634 | 89526.8 | 34.4215
87025.6 | 19.04108 | 90223.6 | 33.57025
87830.1 | 18.11889 | 90925.8 | 32.7285
88642.1 | 17.24028 | 91633.4 | 31.89315
89461.7 | 16.43053 | 92346.6 | 31.0499
90288.8 | 15.68865 | 93065.3 | 30.18305
91123.5 | 14.99831 | 93789.6 | 29.2822
91965.9 | 14.32928 | 94519.6 | 28.36415
92816.2 | 13.66046 | 95255.2 | 27.45989
93674.3 | 12.99272 | 95996.6 | 26.60194
94540.3 | 12.34737 | 96743.7 | 25.8201
95414.4 | 11.74052 | 97496.7 | 25.10466
96296.5 | 11.17704 | 98255.5 | 24.42472
97186.8 | 10.64893 | 99020.2 | 23.74598
98085.3 | 10.13172 | 99790.8 | 23.03924
98992.1 | 9.61133 | 100567 | 22.30589
99907.3 | 9.09148 | 101350 | 21.57095
100831 | 8.59504 | 102139 | 20.86621
101763 | 8.14183 | 102934 | 20.22247
102704 | 7.73963 | 103735 | 19.63574
103654 | 7.38019 | 104542 | 19.07761
104612 | 7.02615 | 105356 | 18.51277
105579 | 6.65319 | 106176 | 17.90524
106555 | 6.25088 | 107002 | 17.2465
107540 | 5.83973 | 107835 | 16.55506
108534 | 5.44989 | 108674 | 15.86022
109538 | 5.10857 | 109520 | 15.19808
110551 | 4.82269 | 110373 | 14.58935
111573 | 4.56749 | 111232 | 14.03221
112604 | 4.31671 | 112097 | 13.51448
113645 | 4.04652 | 112970 | 13.01836
114696 | 3.76028 | 113849 | 12.52633
115756 | 3.47486 | 114735 | 12.0332
116826 | 3.2154 | 115628 | 11.54347
117906 | 2.99158 | 116528 | 11.06974
118997 | 2.79414 | 117435 | 10.62322
120097 | 2.60519 | 118349 | 10.20579
121207 | 2.40692 | 119270 | 9.81304
122328 | 2.19943 | 120198 | 9.43405
123459 | 1.99674 | 121134 | 9.054
124600 | 1.8257 | 122076 | 8.66562
125752 | 1.694 | 123027 | 8.27191
126914 | 1.59496 | 123984 | 7.88723
128088 | 1.50736 | 124949 | 7.5331
129272 | 1.40395 | 125922 | 7.2218
130467 | 1.27471 | 126902 | 6.95551
131673 | 1.12815 | 127889 | 6.72385
132891 | 0.99312 | 128885 | 6.50153
134119 | 0.89679 | 129888 | 6.26313
135359 | 0.85193 | 130899 | 5.99494
136611 | 0.85599 | 131917 | 5.69458
137874 | 0.87529 | 132944 | 5.37173
139148 | 0.87668 | 133979 | 5.04309
140435 | 0.83268 | 135021 | 4.71646
141733 | 0.73101 | 136072 | 4.3917
143044 | 0.58958 | 137131 | 4.06142
144366 | 0.4306 | 138199 | 3.72119
145701 | 0.28421 | 139274 | 3.37429
147048 | 0.17326 | 140358 | 3.03258
148407 | 0.10854 | 141451 | 2.71831
149779 | 0.09434 | 142551 | 2.4441
151164 | 0.12459 | 143661 | 2.21285
152562 | 0.17876 | 144779 | 2.01675
153972 | 0.23958 | 145906 | 1.83966
155395 | 0.28695 | 147041 | 1.65939
156832 | 0.30822 | 148186 | 1.46241
158282 | 0.30079 | 149339 | 1.24459
159745 | 0.26928 | 150501 | 1.01021
161222 | 0.2258 | 151673 | 0.77299
162713 | 0.18679 | 152853 | 0.54939
164217 | 0.16127 | 154043 | 0.35332
165735 | 0.15202 | 155242 | 0.19505
167268 | 0.15131 | 0 | 0
168814 | 0.14731
170375 | 0.13186
171950 | 0.10277
173540 | 0.07154
175144 | 0.05421
176763 | 0.06623