## Polymers
| PDMAPAm232 (mmol/g) | PDMAPAm232-b-PMMA47 (mmol/g)
CO2 pyhsisorption | 4.37 | 5.219
CO2 chemisorption | 1.607 | 0.3876
Total adsorbed CO2 | 5.977 | 5.607