## Overview
Organization |  | TU Darmstadt
Overview
Testing material
Name |  | Darmstadt Sand
USCS Classification |  | abbreviation (standard)
Supplier |  | Industriesandwerk Robert Hardt GmbH & Co KG
Langer Kornweg 28, 65451 Kelsterbach
Germany
E-Mail: info@industriesandwerk.de; https://industriesandwerk.de/
Additional notes
Test conditions (physical model test)
Saturation |  |  | dry | saturated | unsaturated
|  |  | Yes | Yes | No
Mechancial Loading |  |  | monotonic | cyclic (N<100) | cyclic (N>100)
|  |  | Yes | No | Yes
Hydraulic Loading (infiltration, drying-wetting cycles, …) |  |  | monotonic | cyclic (N<100) | cyclic (N>100)
|  |  | No | No | No
Basic properties
Type |  |  |  | Available | Amount
Index properties
… Grain size distribution (GSD) |  |  |  | Yes | 3
…Atterberg Limits |  |  |  | No
Density Parameters |  |  |  | Yes
Shear Strength Parameters |  |  |  | Yes
Grain Characteristics |  |  |  | Yes
Static laboratory tests
Type |  |  |  | Available | Amount
Oedometric compression test (oed-)
… "loading" and "loading-unloading" (oed-) |  |  |  | Yes | 6
… multiple loading cycles (oed-mult) |  |  |  | No
… creep (oed-creep) |  |  |  | No
Triaxial compression test (triax-)
…drained (triax-CD) |  |  |  | Yes | 6
…undrained (triax-CU) |  |  |  | Yes | 7
…unsaturated, constant water content (triax-unsat-cw) |  |  |  | No
…unsaturated, constant suction (triax-unsat-cs) |  |  |  | No
Direct shear test (directS-)
…drained (directS-CD) |  |  |  | No
…undrained (directS-CU) |  |  |  | No
Simple shear test (simpleS-)
…drained (simpleS-CD) |  |  |  | No
…undrained (simpleS-CU) |  |  |  | No
Ring shear test (ringS-)
…drained (ringS-CD) |  |  |  | No
…undrained (ringS-CU) |  |  |  | No
Soil water retention curve (swrc-)
… drying (swrc-dry) |  |  |  | No
… wetting (swrc-wet) |  |  |  | No
… multiple cycles (swrc-mult) |  |  |  | No
Permeability (perm) *) |  |  |  | No |  | *) We do not distinguish here between permeability and hydraulic conductivity, specify that in the corresponding sheet
Dynamic laboratory tests
Type |  |  |  | Available | Amount
Cyclic triaxial compression test (triax-cyc-)
… drained (triax-cyc-CD) |  |  |  | Yes | 5
…undrained (triax-cyc-CU) |  |  |  | No
… unsaturated, constant water content (triax-cyc-unsat-cw) |  |  |  | No
… unsaturated, constant suction (triax-cyc-unsat-cs) |  |  |  | No
Cyclic direct shear test (directS-cyc-)
… drained (directS-cyc-CD) |  |  |  | No
… undrained (directS-cyc-CU) |  |  |  | No
Cyclic simple shear test (simpleS-cyc-)
…drained (simpleS-cyc-CD) |  |  |  | No
…undrained (simpleS-cyc-CU) |  |  |  | No
Cyclic ring shear test (ringS-cyc-)
…drained (ringS-cyc-CD) |  |  |  | No
…undrained (ringS-cyc-CU) |  |  |  | No
Resonant column test (RC-)
…drained (RC-CD) |  |  |  | No
…undrained (RC-CU) |  |  |  | No
Bender element test (BE) |  |  |  | No
Constitutive models (cm-)
Stress-Strain (cm-stress) |  |  |  | No
1 | Hypoplasticity + Intergranular Strain
3 | …
Soil water retention curve (cm-swrc) |  |  |  | No
1
2
3 | …
Permeability (cm-perm) |  |  |  | No | - | *) We do not distinguish here between permeability and hydraulic conductivity, specify that in the corresponding sheet
1 | …
2 | …
3 | …

## Basic Properties
Basic properties
| Testing Standard | DIN
| Index properties |  | Quantity | Unit
Grain size distribution *)
| Median grain size | d50 | 0.48 | mm
| Coefficient of uniformity | CU | 2.41 | -
Atterberg Limits
| Liquid limit | wL |  | %
| Plastic limit | wP |  | %
| Shrinkage limit | sL |  | %
*) For the data of the Grain Size Distribution (GSD) i is refered to the spreadsheet "GSD"
| Density parameters |  | Quantity | Unit
| Specific Gravity | Gs | 2.617
| Maximum void ratio | emax | 0.788
| Minimum void ratio | emin | 0.444
| Shear strength parameters |  | Quantity | Unit
| Critical friction angle | ϕc | 32.7 | grad
| Cohesion | c | 0 | kPa
Grain Characteristics
| Particle shape /angularity/ | Cubic, sharp edged to rounded,
| sphericity /texture | rough surface
| References | The tests have been performed at the laboratory of the Institute of Geotechnics of the Technical University of Darmstadt.
| Additional notes | The critical friction angle was determined as the angle of repose of loosely pluviated cones of sand (mean value of three tests)
1 mm
1 mm

## GSD
Grain size distribution curve
| Sieving 1 |  | Sieving 2 |  | Sieving 3 |  | Sieving 4
| label | 2020-02-14 | label | 2024-04-02 | label | 2024-04-02 | label | 2021-04-26
| Grain Diameter | Finer by Weight | Grain Diameter | Finer by Weight | Grain Diameter | Finer by Weight | Grain Diameter | Finer by Weight
| in mm | in % | in mm | in % | in mm | in % | in mm | in %
| 65 | 100 | 65 | 100 | 65 | 100 | 65 | 100
| 31.5 | 100 | 31.5 | 100 | 31.5 | 100 | 31.5 | 100
| 16 | 100 | 16 | 100 | 16 | 100 | 16 | 100
| 8 | 100 | 8 | 100 | 8 | 100 | 8 | 100
| 4 | 100 | 4 | 100 | 4 | 100 | 4 | 100
| 2 | 97.5686 | 2 | 97.9 | 2 | 98 | 2 | 98.3
| 1 | 85.4508 | 1 | 87.1 | 1 | 86.2 | 1 | 88.72
| 0.5 | 49.5857 | 0.5 | 50.2 | 0.5 | 47.6 | 0.5 | 52.32
| 0.25 | 12.4038 | 0.25 | 10.2 | 0.25 | 9 | 0.4 | 36.6
| 0.125 | 1.9481 | 0.125 | 0.9 | 0.125 | 0.8 | 0.25 | 11.75
| 0.063 | 0.4488 | 0.063 | 0.1 | 0.063 | 0.1 | 0.125 | 1.04
[7 empty] | 0.063 | 0.12

## oed-1
Oedometric compression test
Testing Standard | DIN
Sample and Test Condition Information | Sample diameter/height: 28 mm/80 mm Initial void ratio: 0.772 Degree of saturation: 0
References | The test has been performed at the Chair of Soil Mechanics, Foundation Engineering and Environmental Geotechnics (Ruhr-University Bochum, Prof. Wichtmann)
Additional Notes | Loose, Initial density 1,479 kg/m³
Preconsolidation pressure (kPa)
Cc
| Vertical stress | Void ratio | Vertical strain
| (kPa) | (-) | (%)
| 1.16 | 0.7718514 | 0
| 7.66 | 0.7630983 | -0.4940081
| 12.04 | 0.7616707 | -0.574576
| 26.01 | 0.7575384 | -0.8077987
| 50.53 | 0.7536314 | -1.0283
| 100.39 | 0.7478461 | -1.354812
| 200.76 | 0.7408587 | -1.74917
| 307.62 | 0.7361628 | -2.014196
| 401.97 | 0.732331 | -2.230457
| 503.31 | 0.7291753 | -2.408555
| 602.38 | 0.7262076 | -2.576051
| 704.86 | 0.7236154 | -2.722345
| 803.76 | 0.7212863 | -2.853798
| 703.56 | 0.7215117 | -2.841077
| 603.03 | 0.7220001 | -2.813514
| 501.53 | 0.7230144 | -2.756268
| 400.84 | 0.7242165 | -2.688422
| 300.8 | 0.7256441 | -2.607854
| 200.76 | 0.7274097 | -2.508204
| 101.2 | 0.7306405 | -2.325867
| 49.72 | 0.7329696 | -2.194414
| 23.57 | 0.734585 | -2.103245
| 13.18 | 0.7355993 | -2.045999
| 6.36 | 0.7370644 | -1.963311
| 12.04 | 0.7362755 | -2.007836 | Label: | Initial void ratio = 0,771851355817057
| 25.36 | 0.7350734 | -2.075682
| 50.37 | 0.7335331 | -2.162611
| 99.9 | 0.7315045 | -2.277102
| 200.76 | 0.7283864 | -2.453079
| 301.77 | 0.7256816 | -2.605734
| 401.97 | 0.7235403 | -2.726586
| 505.59 | 0.7215117 | -2.841077
| 602.7 | 0.7196709 | -2.944967
| 704.37 | 0.7179428 | -3.042496
| 804.41 | 0.7163275 | -3.133665
| 904.94 | 0.714637 | -3.229074
| 1005.46 | 0.7129464 | -3.324484

## oed-2
Oedometric compression test
Testing Standard | DIN
Sample and Test Condition Information | Sample diameter/height: 28 mm/79,1 mm Initial void ratio: 0.752 Degree of saturation: 0
References | The test has been performed at the Chair of Soil Mechanics, Foundation Engineering and Environmental Geotechnics (Ruhr-University Bochum, Prof. Wichtmann)
Additional Notes | Loose, Initial density 1,496 kg/m³
Preconsolidation pressure (kPa)
Cc
| Vertical stress | Void ratio | Vertical strain
| (kPa) | (-) | (%)
| 1.163017 | 0.751918 | 0
| 8.795958 | 0.7480486 | -0.220866
| 11.232 | 0.7474476 | -0.2551753
| 24.87386 | 0.7432401 | -0.4953403
| 50.04632 | 0.7393707 | -0.7162063
| 98.92962 | 0.7346373 | -0.9863919
| 200.1067 | 0.7279128 | -1.370227
| 301.1214 | 0.7231793 | -1.640413
| 400.8368 | 0.7197608 | -1.835547
| 501.3643 | 0.7161168 | -2.043547
| 602.2165 | 0.7131865 | -2.210804
| 703.3936 | 0.7105193 | -2.363052
| 804.5707 | 0.7081901 | -2.496
| 701.12 | 0.7084531 | -2.48099
| 600.5925 | 0.7091669 | -2.440248
| 500.3898 | 0.7100685 | -2.388784
| 398.2384 | 0.7111204 | -2.328743
| 301.1214 | 0.7125479 | -2.247258
| 201.0811 | 0.7140506 | -2.161485
| 99.57924 | 0.7163046 | -2.032825
| 50.37113 | 0.7179951 | -1.93633
| 24.54905 | 0.7194602 | -1.852701
| 11.232 | 0.7207375 | -1.779794
| 6.359913 | 0.7216767 | -1.726186
| 11.232 | 0.7212259 | -1.751918 | Label: | Initial void ratio = 0,751918028064115
| 24.54905 | 0.7200237 | -1.820536
| 49.88392 | 0.7189719 | -1.880578
| 99.90404 | 0.7171311 | -1.98565
| 200.2691 | 0.7147644 | -2.120743
| 300.1469 | 0.7128109 | -2.232248
| 406.3585 | 0.7105193 | -2.363052
| 500.8771 | 0.7085658 | -2.474557
| 601.7293 | 0.7068377 | -2.573196
| 702.744 | 0.704997 | -2.678268
| 803.109 | 0.7033064 | -2.774763
| 903.6365 | 0.7015032 | -2.877691
| 1003.839 | 0.7000381 | -2.96132

## oed-3
Oedometric compression test
Testing Standard | DIN
Sample and Test Condition Information | Sample diameter/height: 28 mm/79,3 mm Initial void ratio: 0.575 Degree of saturation: 0
References | The test has been performed at the Chair of Soil Mechanics, Foundation Engineering and Environmental Geotechnics (Ruhr-University Bochum, Prof. Wichtmann)
Additional Notes | Medium dense, Initial density 1,663 kg/m³
Preconsolidation pressure (kPa)
Cc
| Vertical stress | Void ratio | Vertical strain
| (kPa) | (-) | (%)
| 1.163017 | 0.5751338 | 0
| 7.009525 | 0.5722026 | -0.1860862
| 10.9072 | 0.5707202 | -0.2801988
| 24.06184 | 0.5679913 | -0.4534515
| 49.23431 | 0.5650265 | -0.6416766
| 102.5025 | 0.5615226 | -0.8641245
| 200.2691 | 0.5575471 | -1.116517
| 299.9845 | 0.5548518 | -1.287631
| 401.6488 | 0.552325 | -1.44805
| 491.7825 | 0.5503036 | -1.576386
| 602.2165 | 0.5485853 | -1.685471
| 705.3424 | 0.5467997 | -1.798833
| 804.0835 | 0.5452162 | -1.899363
| 701.4448 | 0.5456205 | -1.873696
| 600.1053 | 0.5462944 | -1.830917
| 499.253 | 0.5469345 | -1.790278
| 400.9992 | 0.5481137 | -1.715415
| 301.2838 | 0.5492928 | -1.640553
| 198.8075 | 0.5511122 | -1.525051
| 99.57924 | 0.5534368 | -1.377466
| 49.72151 | 0.5554246 | -1.251269
| 24.71145 | 0.5568733 | -1.159296
| 11.55681 | 0.5584231 | -1.060905
| 5.872704 | 0.5594338 | -0.9967377
| 11.39441 | 0.5587263 | -1.041655 | Label: | Initial void ratio = 0,57513375149082
| 24.71145 | 0.5579514 | -1.09085
| 49.55911 | 0.5565027 | -1.182824
| 99.74164 | 0.5544475 | -1.313298
| 199.6195 | 0.5520555 | -1.465162
| 303.5574 | 0.5502699 | -1.578524
| 402.136 | 0.5484843 | -1.691887
| 502.0139 | 0.5470692 | -1.781722
| 604.1654 | 0.5456542 | -1.871557
| 710.3769 | 0.5444414 | -1.948558
| 805.2203 | 0.5429926 | -2.040532
| 899.2516 | 0.5417798 | -2.117533
| 1007.737 | 0.5407354 | -2.183839

## oed-4
Oedometric compression test
Testing Standard | DIN
Sample and Test Condition Information | Sample diameter/height: 28 mm/79,5 mm Initial void ratio: 0.548 Degree of saturation: 0
References | The test has been performed at the Chair of Soil Mechanics, Foundation Engineering and Environmental Geotechnics (Ruhr-University Bochum, Prof. Wichtmann)
Additional Notes | Dense, Initial density 1,692 kg/m³
Preconsolidation pressure (kPa)
Cc
| Vertical stress | Void ratio | Vertical strain
| (kPa) | (-) | (%)
| 1.163017 | 0.5484126 | 0
| 7.009525 | 0.5437876 | -0.2986958
| 10.9072 | 0.5424661 | -0.3840374
| 24.06184 | 0.5399224 | -0.5483201
| 49.23431 | 0.5375768 | -0.6998015
| 102.5025 | 0.5344053 | -0.9046214
| 200.2691 | 0.5306392 | -1.147845
| 299.9845 | 0.5280294 | -1.316395
| 401.6488 | 0.5259151 | -1.452942
| 491.7825 | 0.5241642 | -1.566019
| 602.2165 | 0.5224133 | -1.679097
| 705.3424 | 0.5209267 | -1.775106
| 804.0835 | 0.5196052 | -1.860448
| 701.4448 | 0.5198365 | -1.845513
| 600.1053 | 0.520299 | -1.815643
| 499.253 | 0.5208936 | -1.77724
| 400.9992 | 0.5218517 | -1.715367
| 301.2838 | 0.5229088 | -1.647094
| 198.8075 | 0.5246267 | -1.53615
| 99.57924 | 0.5270383 | -1.380401
| 49.72151 | 0.5289874 | -1.254522
| 24.71145 | 0.530375 | -1.164913
| 11.55681 | 0.5318946 | -1.066771
| 5.872704 | 0.5332161 | -0.9814289
| 11.39441 | 0.5325223 | -1.026233 | Label: | Initial void ratio = 0,548412621368812
| 24.71145 | 0.531366 | -1.100907
| 49.55911 | 0.5301767 | -1.177715
| 99.74164 | 0.5283598 | -1.295059
| 199.6195 | 0.5259481 | -1.450808
| 303.5574 | 0.524032 | -1.574553
| 402.136 | 0.5225124 | -1.672696
| 502.0139 | 0.5210588 | -1.766572
| 604.1654 | 0.5198695 | -1.84338
| 710.3769 | 0.5187793 | -1.913786
| 805.2203 | 0.5176891 | -1.984193
| 899.2516 | 0.5165329 | -2.058867
| 1007.737 | 0.5156409 | -2.116473

## oed-5
Oedometric compression test
Testing Standard | DIN
Sample and Test Condition Information | Sample diameter/height: 28 mm/80,1 mm Initial void ratio: 0.479 Degree of saturation: 0
References | The test has been performed at the Chair of Soil Mechanics, Foundation Engineering and Environmental Geotechnics (Ruhr-University Bochum, Prof. Wichtmann)
Additional Notes | Very dense, Initial density 1,771 kg/m³
Preconsolidation pressure (kPa)
Cc
| Vertical stress | Void ratio | Vertical strain
| (kPa) | (-) | (%)
| 1.163017 | 0.4790315 | 0
| 4.248674 | 0.4773715 | -0.1122307
| 8.146346 | 0.4761814 | -0.1926979
| 25.36106 | 0.4735819 | -0.3684554
| 49.55911 | 0.4718593 | -0.4849211
| 97.95521 | 0.4700741 | -0.605622
| 197.3458 | 0.4678505 | -0.7559688
| 300.959 | 0.4660653 | -0.8766696
| 398.7256 | 0.4647185 | -0.9677247
| 503.6379 | 0.4633405 | -1.060897
| 602.7037 | 0.4623069 | -1.130777
| 703.556 | 0.4611794 | -1.207009
| 804.8955 | 0.4600206 | -1.285359
| 703.3936 | 0.460741 | -1.236655
| 602.0541 | 0.4613987 | -1.192186
| 499.5778 | 0.4619311 | -1.156188
| 400.3496 | 0.4626828 | -1.105366
| 299.3349 | 0.463685 | -1.037604
| 200.5939 | 0.4645619 | -0.9783125
| 100.5537 | 0.4659713 | -0.8830223
| 49.0719 | 0.4672554 | -0.7962024
| 25.03626 | 0.4683202 | -0.7242054
| 12.20642 | 0.4695104 | -0.6437381
| 5.547898 | 0.4715148 | -0.5082143
| 12.04402 | 0.4704813 | -0.5780938 | Label: | Initial void ratio = 0,479031473316489
| 25.36106 | 0.4691659 | -0.6670313
| 50.37113 | 0.468195 | -0.7326756
| 99.57924 | 0.4668482 | -0.8237307
| 200.9187 | 0.4652823 | -0.9296086
| 301.1214 | 0.4639669 | -1.018546
| 402.4608 | 0.4630273 | -1.082073
| 505.9116 | 0.4619311 | -1.156188
| 600.5925 | 0.4611481 | -1.209126
| 703.0688 | 0.4601459 | -1.276888
| 800.673 | 0.4592063 | -1.340415
| 901.8501 | 0.458392 | -1.395472
| 1006.438 | 0.4573585 | -1.465351

## oed-6
Oedometric compression test
Testing Standard | DIN
Sample and Test Condition Information | Sample diameter/height: 28 mm/80,2 mm Initial void ratio: 0.489 Degree of saturation: 0
References | The test has been performed at the Chair of Soil Mechanics, Foundation Engineering and Environmental Geotechnics (Ruhr-University Bochum, Prof. Wichtmann)
Additional Notes | Dense, Initial density 1,759 kg/m³
Preconsolidation pressure (kPa)
Cc
| Vertical stress | Void ratio | Vertical strain
| (kPa) | (-) | (%)
| 1.163017 | 0.4892301 | 0
| 5.223092 | 0.4870568 | -0.1459294
| 10.09518 | 0.4859545 | -0.2199516
| 25.36106 | 0.4843797 | -0.3256976
| 49.72151 | 0.4831198 | -0.4102943
| 98.60482 | 0.481545 | -0.5160403
| 198.1579 | 0.4794033 | -0.6598548
| 301.4462 | 0.4776395 | -0.7782903
| 400.3496 | 0.4763797 | -0.862887
| 503.8003 | 0.4750883 | -0.9495987
| 602.0541 | 0.474049 | -1.019391
| 703.2312 | 0.4729151 | -1.095528
| 803.4339 | 0.4720647 | -1.152631
| 703.3936 | 0.4725372 | -1.120907
| 600.5925 | 0.4732301 | -1.074379
| 500.065 | 0.473797 | -1.03631
| 399.5376 | 0.4743324 | -1.000357
| 298.8477 | 0.4751513 | -0.9453689
| 200.2691 | 0.4760017 | -0.8882661
| 100.8785 | 0.4776395 | -0.7782903
| 49.39671 | 0.4788049 | -0.7000383
| 25.19866 | 0.4795923 | -0.6471653
| 12.53123 | 0.4807261 | -0.5710282
| 6.035107 | 0.4821434 | -0.4758568
| 12.20642 | 0.4812301 | -0.5371895 | Label: | Initial void ratio = 0,489230051675976
| 25.36106 | 0.4805372 | -0.5837177
| 50.04632 | 0.4796868 | -0.6408205
| 100.2288 | 0.4785844 | -0.7148427
| 199.7819 | 0.4769151 | -0.8269334
| 300.959 | 0.4756238 | -0.9136451
| 402.4608 | 0.4746474 | -0.9792076
| 505.5867 | 0.4736395 | -1.046885
| 601.2421 | 0.4727891 | -1.103988
| 700.6328 | 0.4720332 | -1.154746
| 801.1602 | 0.4710254 | -1.222423
| 903.4741 | 0.4700175 | -1.290101
| 999.7791 | 0.4690411 | -1.355663

## triax-CD-1
Triaxial compression test - consolidated drained (CD)
Testing Standard | DIN
Sample and Test Condition Information | Sample diameter/height: 100mm/200mm Initial density: 0,28 Initial void ratio: 0,693 Consolidation pressure: 100 kPa Degree of Saturation / B-test value: 1,00
References | The test has been performed at the Chair of Soil Mechanics, Foundation Engineering and Environmental Geotechnics (Ruhr-University Bochum, Prof. Wichtmann)
Additional notes | Loose
| Axial strain | Volumetric strain | Axial stress | Radial stress | Deviatoric stress
| (%) | (%) | (kPa) | (kPa) | (kPa)
| 0 | 0 | 100.0197 | 100 | 0.01965999
| 0.002717827 | 0.00102005 | 99.96243 | 100 | -0.03757231
| 0.001156125 | 0.006158873 | 100.4099 | 100 | 0.4098729
| 0.01513452 | 0.007703949 | 108.1964 | 100 | 8.196402
| 0.01591304 | 0.01286206 | 113.4075 | 100 | 13.40753
| 0.0275652 | 0.02161392 | 119.2628 | 100 | 19.26276
| 0.04695593 | 0.02781994 | 124.3449 | 100 | 24.3449
| 0.04897565 | 0.03470527 | 129.4778 | 100 | 29.47779
| 0.07054345 | 0.04091986 | 133.8215 | 100 | 33.82154
| 0.07286269 | 0.04853166 | 138.5281 | 100 | 38.52806
| 0.08468501 | 0.05909861 | 142.319 | 100 | 42.31898
| 0.1144541 | 0.06005437 | 146.3148 | 100 | 46.31485
| 0.1084753 | 0.06953698 | 149.7165 | 100 | 49.71653
| 0.123111 | 0.07705878 | 153.5008 | 100 | 53.5008
| 0.1201018 | 0.08014464 | 156.6328 | 100 | 56.63284
| 0.1416417 | 0.09330243 | 159.9165 | 100 | 59.91648
| 0.1589089 | 0.1004578 | 163.2912 | 100 | 63.29124
| 0.168736 | 0.1100711 | 165.9306 | 100 | 65.9306
| 0.1806189 | 0.1115819 | 169.0214 | 100 | 69.02145
| 0.1895533 | 0.119018 | 171.4779 | 100 | 71.47793
| 0.2044267 | 0.126244 | 174.2482 | 100 | 74.24817
| 0.2239491 | 0.13215 | 176.709 | 100 | 76.70902
| 0.2298288 | 0.1372182 | 179.2023 | 100 | 79.20227
| 0.2433655 | 0.1438485 | 181.2195 | 100 | 81.21954
| 0.255231 | 0.1492637 | 183.4247 | 100 | 83.42473
| 0.2736544 | 0.1565155 | 186.0098 | 100 | 86.00978
| 0.286803 | 0.1638273 | 187.9874 | 100 | 87.98736
| 0.2940194 | 0.1688568 | 189.9224 | 100 | 89.92243
| 0.3060096 | 0.1765479 | 191.7959 | 100 | 91.79593
| 0.3195987 | 0.1815646 | 193.8764 | 100 | 93.8764
| 0.3370233 | 0.1889857 | 195.6473 | 100 | 95.6473
| 0.3453027 | 0.1932566 | 197.5262 | 100 | 97.52619
| 0.3590107 | 0.1984104 | 199.296 | 100 | 99.29603
| 0.3722455 | 0.2031442 | 200.7944 | 100 | 100.7944
| 0.3834024 | 0.2077173 | 202.4387 | 100 | 102.4387
| 0.3956908 | 0.2122947 | 204.1641 | 100 | 104.1641
| 0.4090702 | 0.2180228 | 205.9251 | 100 | 105.9251
| 0.4223225 | 0.2233138 | 207.1856 | 100 | 107.1856
| 0.4347532 | 0.2268583 | 208.6832 | 100 | 108.6832
| 0.4478423 | 0.2325928 | 210.3697 | 100 | 110.3697
| 0.4627869 | 0.239251 | 211.5207 | 100 | 111.5207
| 0.4738878 | 0.2450006 | 213.1982 | 100 | 113.1982
| 0.4868616 | 0.2517488 | 214.5395 | 100 | 114.5395
| 0.4992573 | 0.2556532 | 215.9199 | 100 | 115.9199
| 0.5127683 | 0.2613685 | 217.068 | 100 | 117.068
| 0.526967 | 0.2622643 | 218.4876 | 100 | 118.4876
| 0.5387357 | 0.2679024 | 219.6833 | 100 | 119.6833
| 0.5501676 | 0.2727155 | 221.0053 | 100 | 121.0053
| 0.5650445 | 0.2778158 | 222.0869 | 100 | 122.0869
| 0.5775358 | 0.2835653 | 223.2293 | 100 | 123.2293
| 0.591421 | 0.2868483 | 224.5488 | 100 | 124.5488
| 0.6044064 | 0.29221 | 225.6147 | 100 | 125.6147
| 0.6181739 | 0.2959709 | 226.8 | 100 | 126.8
| 0.6303132 | 0.3016862 | 227.7662 | 100 | 127.7662
| 0.6436296 | 0.3052435 | 228.8881 | 100 | 128.8881
| 0.6564472 | 0.309148 | 229.9121 | 100 | 129.9121
| 0.6705713 | 0.3128232 | 231.069 | 100 | 131.069
| 0.6818924 | 0.3173041 | 231.8522 | 100 | 131.8522
| 0.6951471 | 0.321425 | 233.0069 | 100 | 133.0069
| 0.7086523 | 0.3246609 | 233.9426 | 100 | 133.9426
| 0.7207881 | 0.3287625 | 235.1026 | 100 | 135.1026
| 0.7343738 | 0.3308734 | 235.8947 | 100 | 135.8947
| 0.7463639 | 0.3347071 | 236.997 | 100 | 136.997
| 0.7599962 | 0.3404674 | 237.709 | 100 | 137.709
| 0.7744081 | 0.3439004 | 238.7887 | 100 | 138.7887
| 0.7879343 | 0.3489557 | 239.5202 | 100 | 139.5202
| 0.7987858 | 0.3520501 | 240.5363 | 100 | 140.5363
| 0.8129052 | 0.3568246 | 241.2048 | 100 | 141.2048
| 0.8270969 | 0.3597734 | 242.1666 | 100 | 142.1666
| 0.8383924 | 0.3660051 | 242.935 | 100 | 142.935
| 0.85221 | 0.3683152 | 243.6682 | 100 | 143.6682
| 0.8649856 | 0.3728068 | 244.6074 | 100 | 144.6074
| 0.8816131 | 0.376482 | 245.2539 | 100 | 145.2539
| 0.8929587 | 0.3790793 | 246.3447 | 100 | 146.3447
| 0.905443 | 0.3826688 | 246.9802 | 100 | 146.9802
| 0.9191498 | 0.3869268 | 248.0134 | 100 | 148.0134
| 0.9327716 | 0.3886198 | 248.531 | 100 | 148.531
| 0.9458852 | 0.3930943 | 249.5057 | 100 | 149.5057
| 0.9571004 | 0.3952908 | 249.9727 | 100 | 149.9727
| 0.9706324 | 0.3981688 | 250.8842 | 100 | 150.8842
| 0.9845746 | 0.4012032 | 251.6055 | 100 | 151.6055
| 0.9961592 | 0.4050156 | 252.2404 | 100 | 152.2404
| 1.009873 | 0.4085665 | 252.7201 | 100 | 152.7201
| 1.023645 | 0.4117316 | 253.6778 | 100 | 153.6778
| 1.037936 | 0.4169712 | 254.2465 | 100 | 154.2465
| 1.048909 | 0.4182912 | 254.9833 | 100 | 154.9833
| 1.062516 | 0.4216128 | 255.6314 | 100 | 155.6314
| 1.076832 | 0.4268716 | 256.3737 | 100 | 156.3737
| 1.08742 | 0.4297496 | 257.0581 | 100 | 157.0581
| 1.102308 | 0.4334891 | 257.6041 | 100 | 157.6041
| 1.115653 | 0.4363478 | 258.2833 | 100 | 158.2833
| 1.129367 | 0.4385444 | 258.7763 | 100 | 158.7763
| 1.138611 | 0.443111 | 259.4658 | 100 | 159.4658
| 1.149636 | 0.4435546 | 259.9707 | 100 | 159.9707
| 1.164617 | 0.4478834 | 260.7244 | 100 | 160.7244
| 1.181679 | 0.449152 | 261.1341 | 100 | 161.1341
| 1.196773 | 0.4528079 | 261.8644 | 100 | 161.8644
| 1.20792 | 0.4553195 | 262.29 | 100 | 162.29
| 1.21721 | 0.457621 | 262.9558 | 100 | 162.9558
| 1.233815 | 0.4595175 | 263.5574 | 100 | 163.5574
| 1.251034 | 0.4615533 | 264.1357 | 100 | 164.1357
| 1.258432 | 0.463422 | 264.6696 | 100 | 164.6696
| 1.278462 | 0.466765 | 265.0073 | 100 | 165.0073
| 1.287319 | 0.4698252 | 265.7541 | 100 | 165.7541
| 1.303993 | 0.4721739 | 266.2817 | 100 | 166.2817
| 1.309519 | 0.4757119 | 266.6701 | 100 | 166.6701
| 1.327818 | 0.478352 | 267.0188 | 100 | 167.0188
| 1.335608 | 0.4817079 | 267.793 | 100 | 167.793
| 1.35443 | 0.4824794 | 268.0592 | 100 | 168.0592
| 1.368763 | 0.4851088 | 268.4371 | 100 | 168.4371
| 1.378184 | 0.4873332 | 269.1626 | 100 | 169.1626
| 1.392102 | 0.4892618 | 269.6292 | 100 | 169.6292
| 1.403742 | 0.4933613 | 270.1516 | 100 | 170.1516
| 1.418926 | 0.4968801 | 270.7078 | 100 | 170.7078
| 1.431609 | 0.4974158 | 271.3541 | 100 | 171.3541
| 1.447052 | 0.5012024 | 271.6581 | 100 | 171.6581
| 1.455901 | 0.5056426 | 272.1329 | 100 | 172.1329
| 1.468865 | 0.5054155 | 272.6189 | 100 | 172.6189
| 1.482917 | 0.506232 | 273.3554 | 100 | 173.3554
| 1.498723 | 0.510685 | 273.4616 | 100 | 173.4616
| 1.514643 | 0.5123544 | 274.1344 | 100 | 174.1344
| 1.525879 | 0.5144652 | 274.4658 | 100 | 174.4658
| 1.539501 | 0.5173111 | 274.917 | 100 | 174.917
| 1.550697 | 0.5207441 | 275.3636 | 100 | 175.3636
| 1.560634 | 0.5233992 | 275.9148 | 100 | 175.9148
| 1.57517 | 0.5231185 | 276.3478 | 100 | 176.3478
| 1.588465 | 0.5257672 | 276.8304 | 100 | 176.8304
| 1.601433 | 0.5289131 | 277.0971 | 100 | 177.0971
| 1.615453 | 0.5305546 | 277.7393 | 100 | 177.7393
| 1.628574 | 0.5317375 | 278.2431 | 100 | 178.2431
| 1.639002 | 0.5338955 | 278.5246 | 100 | 178.5246
| 1.653364 | 0.5367477 | 278.8062 | 100 | 178.8062
| 1.666211 | 0.5381535 | 279.3034 | 100 | 179.3034
| 1.680127 | 0.5407294 | 279.7035 | 100 | 179.7035
| 1.694493 | 0.542658 | 280.147 | 100 | 180.147
| 1.706547 | 0.5448503 | 280.4926 | 100 | 180.4926
| 1.719401 | 0.5475311 | 280.826 | 100 | 180.826
| 1.732471 | 0.5480476 | 281.2423 | 100 | 181.2423
| 1.745713 | 0.5533321 | 281.7433 | 100 | 181.7433
| 1.762131 | 0.5557901 | 282.0792 | 100 | 182.0792
| 1.772232 | 0.557438 | 282.2554 | 100 | 182.2554
| 1.789399 | 0.5597482 | 282.6943 | 100 | 182.6943
| 1.802086 | 0.5590088 | 283.1126 | 100 | 183.1126
| 1.813516 | 0.5610554 | 283.4922 | 100 | 183.4922
| 1.828032 | 0.5622126 | 283.7498 | 100 | 183.7498
| 1.839652 | 0.5673728 | 283.969 | 100 | 183.969
| 1.848504 | 0.5683286 | 284.697 | 100 | 184.697
| 1.860074 | 0.5692758 | 284.9489 | 100 | 184.9489
| 1.877632 | 0.5735595 | 285.3045 | 100 | 185.3045
| 1.888832 | 0.573716 | 285.8291 | 100 | 185.8291
| 1.901885 | 0.5748346 | 285.9743 | 100 | 185.9743
| 1.916266 | 0.5757775 | 286.214 | 100 | 186.214
| 1.931139 | 0.5781562 | 286.5369 | 100 | 186.5369
| 1.943553 | 0.5809228 | 287.2137 | 100 | 187.2137
| 1.958473 | 0.5817071 | 287.2615 | 100 | 187.2615
| 1.973091 | 0.5830293 | 287.6706 | 100 | 187.6706
| 1.988266 | 0.5851144 | 287.9875 | 100 | 187.9875
| 1.993196 | 0.5865073 | 288.3982 | 100 | 188.3982
| 2.009151 | 0.5877438 | 288.7102 | 100 | 188.7102
| 2.021405 | 0.591419 | 288.9973 | 100 | 188.9973
| 2.035446 | 0.5921519 | 289.2095 | 100 | 189.2095
| 2.047599 | 0.5931526 | 289.5805 | 100 | 189.5805
| 2.061502 | 0.5936177 | 289.8116 | 100 | 189.8116
| 2.074801 | 0.5977107 | 290.3056 | 100 | 190.3056
| 2.086505 | 0.5983 | 290.6486 | 100 | 190.6486
| 2.101411 | 0.6009616 | 290.6517 | 100 | 190.6517
| 2.112604 | 0.6026353 | 291.0169 | 100 | 191.0169
| 2.123014 | 0.6038525 | 291.2864 | 100 | 191.2864
| 2.130832 | 0.605329 | 291.8147 | 100 | 191.8147
| 2.143725 | 0.6057426 | 292.0357 | 100 | 192.0357
| 2.160353 | 0.6079519 | 292.2099 | 100 | 192.2099
| 2.177894 | 0.6114964 | 292.5756 | 100 | 192.5756
| 2.192398 | 0.6124586 | 293.051 | 100 | 193.051
| 2.205273 | 0.6139372 | 293.2323 | 100 | 193.2323
| 2.220744 | 0.6174281 | 293.6883 | 100 | 193.6883
| 2.233093 | 0.617546 | 293.8289 | 100 | 193.8289
| 2.244464 | 0.6188532 | 294.1191 | 100 | 194.1191
| 2.257641 | 0.6200383 | 294.2354 | 100 | 194.2354
| 2.272803 | 0.621189 | 294.8792 | 100 | 194.8792
| 2.283421 | 0.6238442 | 295.2363 | 100 | 195.2363
| 2.298141 | 0.6242492 | 295.4766 | 100 | 195.4766
| 2.309406 | 0.6263364 | 295.5034 | 100 | 195.5034
| 2.323404 | 0.6286765 | 295.913 | 100 | 195.913
| 2.333463 | 0.6281601 | 296.2878 | 100 | 196.2878
| 2.349794 | 0.6302473 | 296.3274 | 100 | 196.3274
| 2.361984 | 0.6320517 | 296.6493 | 100 | 196.6493
| 2.375574 | 0.6327846 | 296.9769 | 100 | 196.9769
| 2.388303 | 0.6346083 | 297.3432 | 100 | 197.3432
| 2.400982 | 0.6355512 | 297.5169 | 100 | 197.5169
| 2.412601 | 0.6356476 | 297.9746 | 100 | 197.9746
| 2.427629 | 0.6375505 | 298.2264 | 100 | 198.2264
| 2.439241 | 0.6384013 | 298.4599 | 100 | 198.4599
| 2.452906 | 0.6392456 | 298.5835 | 100 | 198.5835
| 2.466294 | 0.6411679 | 298.9676 | 100 | 198.9676
| 2.480271 | 0.6426979 | 298.9483 | 100 | 198.9483
| 2.493253 | 0.6448623 | 299.5523 | 100 | 199.5523
| 2.505758 | 0.6453402 | 299.4888 | 100 | 199.4888
| 2.517506 | 0.6475967 | 300.0057 | 100 | 200.0057
| 2.53163 | 0.6478325 | 300.1037 | 100 | 200.1037
| 2.543149 | 0.649069 | 300.4392 | 100 | 200.4392
| 2.556743 | 0.6517691 | 300.4704 | 100 | 200.4704
| 2.5696 | 0.6512334 | 300.8796 | 100 | 200.8796
| 2.582981 | 0.6539935 | 301.1288 | 100 | 201.1288
| 2.594902 | 0.6556479 | 301.329 | 100 | 201.329
| 2.609851 | 0.6545357 | 301.4689 | 100 | 201.4689
| 2.621375 | 0.6570536 | 301.8467 | 100 | 201.8467
| 2.633567 | 0.6569551 | 302.1115 | 100 | 202.1115
| 2.64763 | 0.6584208 | 302.3476 | 100 | 202.3476
| 2.660323 | 0.6599574 | 302.8606 | 100 | 202.8606
| 2.674867 | 0.6609453 | 302.7734 | 100 | 202.7734
| 2.688585 | 0.6620896 | 303.1633 | 100 | 203.1633
| 2.69976 | 0.663489 | 303.411 | 100 | 203.411
| 2.713638 | 0.6650962 | 303.6198 | 100 | 203.6198
| 2.724878 | 0.6662619 | 303.622 | 100 | 203.622
| 2.737357 | 0.6665362 | 304.0035 | 100 | 204.0035
| 2.753828 | 0.6689235 | 304.0588 | 100 | 204.0588
| 2.766516 | 0.668152 | 304.3192 | 100 | 204.3192
| 2.769439 | 0.671075 | 304.8009 | 100 | 204.8009
| 2.79361 | 0.6715443 | 304.7392 | 100 | 204.7392
| 2.80869 | 0.6727294 | 305.0395 | 100 | 205.0395
| 2.820129 | 0.6737173 | 305.303 | 100 | 205.303
| 2.82472 | 0.6759588 | 305.5794 | 100 | 205.5794
| 2.839668 | 0.6759203 | 305.7653 | 100 | 205.7653
| 2.856812 | 0.6766596 | 305.908 | 100 | 205.908
| 2.869865 | 0.6781704 | 305.9966 | 100 | 205.9966
| 2.881232 | 0.6798248 | 306.5182 | 100 | 206.5182
| 2.89378 | 0.681237 | 306.4844 | 100 | 206.4844
| 2.906925 | 0.6829899 | 306.9183 | 100 | 206.9183
| 2.920523 | 0.6816698 | 306.8737 | 100 | 206.8737
| 2.933803 | 0.6830756 | 307.1156 | 100 | 207.1156
| 2.945107 | 0.6841085 | 307.1554 | 100 | 207.1554
| 2.957434 | 0.6862344 | 307.6692 | 100 | 207.6692
| 2.972258 | 0.6872865 | 307.7559 | 100 | 207.7559
| 2.983152 | 0.6864165 | 308.1021 | 100 | 208.1021
| 2.997844 | 0.6887845 | 308.3285 | 100 | 208.3285
| 3.011953 | 0.6892559 | 308.4566 | 100 | 208.4566
| 3.022546 | 0.6885488 | 308.6095 | 100 | 208.6095
| 3.035688 | 0.6902288 | 308.8248 | 100 | 208.8248
| 3.042854 | 0.6924532 | 308.8566 | 100 | 208.8566
| 3.062633 | 0.6944226 | 309.1838 | 100 | 209.1838
| 3.074067 | 0.6918703 | 309.5189 | 100 | 209.5189
| 3.085615 | 0.6950034 | 309.824 | 100 | 209.824
| 3.102841 | 0.6978021 | 309.7724 | 100 | 209.7724
| 3.114471 | 0.6952841 | 310.251 | 100 | 210.251
| 3.120172 | 0.6977056 | 310.3387 | 100 | 210.3387
| 3.130587 | 0.6975942 | 310.2444 | 100 | 210.2444
| 3.150853 | 0.6984042 | 310.9081 | 100 | 210.9081
| 3.166359 | 0.6984235 | 310.6897 | 100 | 210.6897
| 3.179651 | 0.7024716 | 310.8511 | 100 | 210.8511
| 3.190527 | 0.7040745 | 311.167 | 100 | 211.167
| 3.201132 | 0.7025702 | 311.3817 | 100 | 211.3817
| 3.218486 | 0.7061339 | 311.4552 | 100 | 211.4552
| 3.225831 | 0.7040359 | 311.8349 | 100 | 211.8349
| 3.238414 | 0.7041731 | 311.951 | 100 | 211.951
| 3.256239 | 0.7035516 | 312.1326 | 100 | 212.1326
| 3.270211 | 0.7101177 | 312.3317 | 100 | 212.3317
| 3.272295 | 0.7072525 | 312.422 | 100 | 212.422
| 3.292276 | 0.7072654 | 312.7546 | 100 | 212.7546
| 3.305745 | 0.7078483 | 312.7755 | 100 | 212.7755
| 3.316433 | 0.7085083 | 313.2136 | 100 | 213.2136
| 3.332193 | 0.7123271 | 312.9637 | 100 | 212.9637
| 3.345714 | 0.7134778 | 313.2922 | 100 | 213.2922
| 3.350968 | 0.7111441 | 313.3978 | 100 | 213.3978
| 3.368485 | 0.7148643 | 313.6617 | 100 | 213.6617
| 3.377081 | 0.7121385 | 313.8283 | 100 | 213.8283
| 3.398037 | 0.7162444 | 314.0879 | 100 | 214.0879
| 3.408131 | 0.7139814 | 314.3411 | 100 | 214.3411
| 3.419548 | 0.7158329 | 314.4428 | 100 | 214.4428
| 3.43391 | 0.7141464 | 314.5031 | 100 | 214.5031
| 3.445614 | 0.7169709 | 314.8163 | 100 | 214.8163
| 3.462654 | 0.7207446 | 314.8205 | 100 | 214.8205
| 3.470451 | 0.7187109 | 315.0272 | 100 | 215.0272
| 3.482551 | 0.7216725 | 314.9429 | 100 | 214.9429
| 3.49389 | 0.7211818 | 315.1583 | 100 | 215.1583
| 3.507835 | 0.7245312 | 315.6947 | 100 | 215.6947
| 3.525583 | 0.7214432 | 315.5969 | 100 | 215.5969
| 3.534666 | 0.7245377 | 315.7787 | 100 | 215.7787
| 3.546468 | 0.7260613 | 315.9341 | 100 | 215.9341
| 3.560168 | 0.726402 | 316.1949 | 100 | 216.1949
| 3.57688 | 0.7234062 | 316.1673 | 100 | 216.1673
| 3.589378 | 0.7285321 | 316.2151 | 100 | 216.2151
| 3.591118 | 0.7270621 | 316.3086 | 100 | 216.3086
| 3.616157 | 0.7287357 | 316.4525 | 100 | 216.4525
| 3.622602 | 0.7276642 | 316.8596 | 100 | 216.8596
| 3.638311 | 0.7278914 | 317.1598 | 100 | 217.1598
| 3.650372 | 0.7280693 | 317.203 | 100 | 217.203
| 3.658876 | 0.72922 | 317.3282 | 100 | 217.3282
| 3.674077 | 0.7311358 | 317.7045 | 100 | 217.7045
| 3.686629 | 0.7311166 | 317.5456 | 100 | 217.5456
| 3.70103 | 0.7313458 | 317.8188 | 100 | 217.8188
| 3.713869 | 0.7328952 | 317.8706 | 100 | 217.8706
| 3.725756 | 0.7338703 | 318.211 | 100 | 218.211
| 3.737809 | 0.7344703 | 318.4881 | 100 | 218.4881
| 3.750364 | 0.7357861 | 318.6068 | 100 | 218.6068
| 3.763805 | 0.7336538 | 318.7884 | 100 | 218.7884
| 3.777502 | 0.734766 | 318.8327 | 100 | 218.8327
| 3.786382 | 0.7360411 | 319.1854 | 100 | 219.1854
| 3.803199 | 0.7370354 | 319.0646 | 100 | 219.0646
| 3.814331 | 0.7368061 | 319.4088 | 100 | 219.4088
| 3.830951 | 0.7381069 | 319.4408 | 100 | 219.4408
| 3.843495 | 0.7381412 | 319.6912 | 100 | 219.6912
| 3.854194 | 0.7387819 | 319.7538 | 100 | 219.7538
| 3.870412 | 0.7399263 | 319.975 | 100 | 219.975
| 3.877308 | 0.7415678 | 319.9129 | 100 | 219.9129
| 3.891368 | 0.7403313 | 320.4465 | 100 | 220.4465
| 3.904805 | 0.7412592 | 320.3066 | 100 | 220.3066
| 3.916311 | 0.7410235 | 320.6483 | 100 | 220.6483
| 3.93138 | 0.7427121 | 320.5433 | 100 | 220.5433
| 3.941596 | 0.7428621 | 320.8721 | 100 | 220.8721
| 3.958863 | 0.7420114 | 320.8122 | 100 | 220.8122
| 3.967972 | 0.7440986 | 321.0923 | 100 | 221.0923
| 3.981213 | 0.7443408 | 320.9581 | 100 | 220.9581
| 3.992345 | 0.7454058 | 321.2035 | 100 | 221.2035
| 4.008518 | 0.7445679 | 321.3112 | 100 | 221.3112
| 4.017981 | 0.7469488 | 321.419 | 100 | 221.419
| 4.03217 | 0.7457058 | 321.5753 | 100 | 221.5753
| 4.045408 | 0.7478188 | 321.731 | 100 | 221.731
| 4.058794 | 0.7476752 | 321.9295 | 100 | 221.9295
| 4.070528 | 0.7476024 | 322.0013 | 100 | 222.0013
| 4.084122 | 0.7487338 | 322.3014 | 100 | 222.3014
| 4.096965 | 0.7494217 | 322.232 | 100 | 222.232
| 4.111013 | 0.7487681 | 322.6018 | 100 | 222.6018
| 4.121922 | 0.7502511 | 322.5807 | 100 | 222.5807
| 4.141267 | 0.7510097 | 322.9074 | 100 | 222.9074
| 4.143344 | 0.7518026 | 322.879 | 100 | 222.879
| 4.156351 | 0.7523126 | 323.1871 | 100 | 223.1871
| 4.179252 | 0.7506111 | 323.0069 | 100 | 223.0069
| 4.191295 | 0.752214 | 323.4114 | 100 | 223.4114
| 4.191658 | 0.7535212 | 323.3908 | 100 | 223.3908
| 4.208979 | 0.7537055 | 323.5818 | 100 | 223.5818
| 4.224393 | 0.7549013 | 323.8847 | 100 | 223.8847
| 4.239289 | 0.7545284 | 323.853 | 100 | 223.853
| 4.251413 | 0.7539991 | 324.1089 | 100 | 224.1089
| 4.259459 | 0.755092 | 324.1593 | 100 | 224.1593
| 4.27196 | 0.7543591 | 324.4294 | 100 | 224.4294
| 4.285234 | 0.7558313 | 324.4098 | 100 | 224.4098
| 4.300132 | 0.7565964 | 324.7811 | 100 | 224.7811
| 4.313958 | 0.7559406 | 324.6371 | 100 | 224.6371
| 4.325716 | 0.7567335 | 325.0985 | 100 | 225.0985
| 4.339213 | 0.7585122 | 324.8864 | 100 | 224.8864
| 4.353091 | 0.7584715 | 325.2206 | 100 | 225.2206
| 4.364071 | 0.7584993 | 325.0674 | 100 | 225.0674
| 4.376775 | 0.7583407 | 325.199 | 100 | 225.199
| 4.391052 | 0.7582315 | 325.3448 | 100 | 225.3448
| 4.405215 | 0.7578972 | 325.4707 | 100 | 225.4707
| 4.415158 | 0.7586022 | 325.6342 | 100 | 225.6342
| 4.428638 | 0.7589236 | 325.7843 | 100 | 225.7843
| 4.441349 | 0.7598858 | 325.9515 | 100 | 225.9515
| 4.454652 | 0.7612445 | 326.0609 | 100 | 226.0609
| 4.467904 | 0.7614995 | 326.2302 | 100 | 226.2302
| 4.478941 | 0.7616366 | 326.3968 | 100 | 226.3968
| 4.492057 | 0.7615852 | 326.41 | 100 | 226.41
| 4.504342 | 0.7625195 | 326.5739 | 100 | 226.5739
| 4.515531 | 0.762631 | 326.9471 | 100 | 226.9471
| 4.530935 | 0.7623952 | 326.7868 | 100 | 226.7868
| 4.541221 | 0.763351 | 327.0866 | 100 | 227.0866
| 4.555288 | 0.763201 | 327.0335 | 100 | 227.0335
| 4.568355 | 0.7627617 | 327.2368 | 100 | 227.2368
| 4.578737 | 0.7629717 | 327.3742 | 100 | 227.3742
| 4.595207 | 0.7641546 | 327.4252 | 100 | 227.4252
| 4.60846 | 0.7639532 | 327.467 | 100 | 227.467
| 4.619682 | 0.7635931 | 327.815 | 100 | 227.815
| 4.63256 | 0.7649196 | 327.9226 | 100 | 227.9226
| 4.6454 | 0.7645403 | 328.0127 | 100 | 228.0127
| 4.656312 | 0.7643839 | 328.1953 | 100 | 228.1953
| 4.669883 | 0.7657961 | 328.2253 | 100 | 228.2253
| 4.682751 | 0.7665954 | 328.35 | 100 | 228.35
| 4.696075 | 0.7663919 | 328.3393 | 100 | 228.3393
| 4.708122 | 0.7646261 | 328.7136 | 100 | 228.7136
| 4.721413 | 0.766634 | 328.6998 | 100 | 228.6998
| 4.739474 | 0.7662547 | 328.9154 | 100 | 228.9154
| 4.747106 | 0.7653782 | 328.7564 | 100 | 228.7564
| 4.758391 | 0.7661561 | 329.1231 | 100 | 229.1231
| 4.764704 | 0.7675105 | 329.2702 | 100 | 229.2702
| 4.785888 | 0.7666469 | 329.6125 | 100 | 229.6125
| 4.807814 | 0.7649411 | 329.4047 | 100 | 229.4047
| 4.800414 | 0.7683934 | 329.7366 | 100 | 229.7366
| 4.820917 | 0.769767 | 329.6435 | 100 | 229.6435
| 4.836699 | 0.7688777 | 329.6503 | 100 | 229.6503
| 4.853877 | 0.7684127 | 329.9136 | 100 | 229.9136
| 4.861548 | 0.7659611 | 330.0961 | 100 | 230.0961
| 4.875399 | 0.7676862 | 330.0381 | 100 | 230.0381
| 4.885773 | 0.7692034 | 330.1423 | 100 | 230.1423
| 4.899595 | 0.7679348 | 330.4429 | 100 | 230.4429
| 4.911449 | 0.770172 | 330.3264 | 100 | 230.3264
| 4.928361 | 0.7682691 | 330.495 | 100 | 230.495
| 4.934869 | 0.7673069 | 330.0445 | 100 | 230.0445
| 4.941876 | 0.7695827 | 330.6578 | 100 | 230.6578
| 4.964301 | 0.7700349 | 330.614 | 100 | 230.614
| 4.976874 | 0.7696749 | 330.973 | 100 | 230.973
| 4.995418 | 0.768852 | 330.8101 | 100 | 230.8101
| 5.007496 | 0.7689163 | 330.9349 | 100 | 230.9349
| 5.014557 | 0.7702385 | 331.0181 | 100 | 231.0181
| 5.02882 | 0.7696234 | 331.0528 | 100 | 231.0528
| 5.04041 | 0.7705128 | 331.3187 | 100 | 231.3187
| 5.053886 | 0.7720814 | 331.4169 | 100 | 231.4169
| 5.064699 | 0.7692248 | 331.5974 | 100 | 231.5974
| 5.078648 | 0.7701913 | 331.4577 | 100 | 231.4577
| 5.090509 | 0.7703692 | 331.5257 | 100 | 231.5257
| 5.104924 | 0.7703885 | 331.5694 | 100 | 231.5694
| 5.11823 | 0.7710485 | 331.6811 | 100 | 231.6811
| 5.130387 | 0.7705063 | 331.5782 | 100 | 231.5782
| 5.142693 | 0.7718264 | 331.7999 | 100 | 231.7999
| 5.156272 | 0.7717021 | 331.8428 | 100 | 231.8428
| 5.167583 | 0.7717343 | 331.909 | 100 | 231.909
| 5.180521 | 0.7725336 | 331.9346 | 100 | 231.9346
| 5.192369 | 0.7727479 | 332.0788 | 100 | 232.0788
| 5.20708 | 0.77248 | 332.383 | 100 | 232.383
| 5.219866 | 0.7732729 | 332.4277 | 100 | 232.4277
| 5.23251 | 0.7707549 | 332.5555 | 100 | 232.5555
| 5.244901 | 0.7731079 | 332.5074 | 100 | 232.5074
| 5.258526 | 0.773155 | 332.8578 | 100 | 232.8578
| 5.270558 | 0.7724029 | 332.6221 | 100 | 232.6221
| 5.281108 | 0.7720364 | 333.0411 | 100 | 233.0411
| 5.29681 | 0.7736051 | 332.8797 | 100 | 232.8797
| 5.308583 | 0.7723621 | 333.0349 | 100 | 233.0349
| 5.321668 | 0.7734936 | 332.7969 | 100 | 232.7969
| 5.333625 | 0.7737958 | 333.1564 | 100 | 233.1564
| 5.347479 | 0.7733308 | 333.2867 | 100 | 233.2867
| 5.359607 | 0.7740701 | 333.3688 | 100 | 233.3688
| 5.373542 | 0.7739522 | 333.3523 | 100 | 233.3523
| 5.383632 | 0.7742394 | 333.4577 | 100 | 233.4577
| 5.398982 | 0.7739844 | 333.7216 | 100 | 233.7216
| 5.408003 | 0.7744815 | 333.6235 | 100 | 233.6235
| 5.424516 | 0.774848 | 334.0813 | 100 | 234.0813
| 5.435666 | 0.7747173 | 333.8197 | 100 | 233.8197
| 5.450576 | 0.7749594 | 333.9532 | 100 | 233.9532
| 5.461609 | 0.7742072 | 334.0605 | 100 | 234.0605
| 5.476465 | 0.7751887 | 334.381 | 100 | 234.381
| 5.489197 | 0.7756987 | 334.0995 | 100 | 234.0995
| 5.500337 | 0.7739587 | 334.3182 | 100 | 234.3182
| 5.514667 | 0.7740572 | 334.4378 | 100 | 234.4378
| 5.529015 | 0.7754952 | 334.3516 | 100 | 234.3516
| 5.537811 | 0.7756795 | 334.7251 | 100 | 234.7251
| 5.549895 | 0.7743894 | 334.5482 | 100 | 234.5482
| 5.56599 | 0.776168 | 334.6186 | 100 | 234.6186
| 5.576812 | 0.774908 | 334.6005 | 100 | 234.6005
| 5.587255 | 0.7759216 | 334.9651 | 100 | 234.9651
| 5.607278 | 0.7749787 | 334.9808 | 100 | 234.9808
| 5.614531 | 0.774338 | 335.1895 | 100 | 235.1895
| 5.626532 | 0.7756987 | 334.9192 | 100 | 234.9192
| 5.641661 | 0.7750901 | 335.3822 | 100 | 235.3822
| 5.652872 | 0.7749916 | 335.4471 | 100 | 235.4471
| 5.667464 | 0.7751544 | 335.494 | 100 | 235.494
| 5.684808 | 0.7747365 | 335.6495 | 100 | 235.6495
| 5.697661 | 0.7747237 | 335.5253 | 100 | 235.5253
| 5.713018 | 0.7757887 | 335.4777 | 100 | 235.4777
| 5.719836 | 0.775508 | 335.4469 | 100 | 235.4469
| 5.737481 | 0.7745415 | 335.6964 | 100 | 235.6964
| 5.741166 | 0.7764166 | 335.8095 | 100 | 235.8095
| 5.75593 | 0.7764102 | 336.0242 | 100 | 236.0242
| 5.771544 | 0.7762409 | 335.9424 | 100 | 235.9424
| 5.784052 | 0.7756066 | 336.2627 | 100 | 236.2627
| 5.794719 | 0.7751544 | 336.2421 | 100 | 236.2421
| 5.812129 | 0.775148 | 336.3208 | 100 | 236.3208
| 5.822582 | 0.775763 | 336.2519 | 100 | 236.2519
| 5.8406 | 0.7751287 | 336.5087 | 100 | 236.5087
| 5.844296 | 0.7755273 | 336.4522 | 100 | 236.4522
| 5.856701 | 0.7756259 | 336.5949 | 100 | 236.5949
| 5.871482 | 0.7749851 | 336.4485 | 100 | 236.4485
| 5.883188 | 0.7760459 | 336.9432 | 100 | 236.9432
| 5.898652 | 0.7759538 | 336.9639 | 100 | 236.9639
| 5.916613 | 0.7754373 | 337.0634 | 100 | 237.0634
| 5.923292 | 0.7757823 | 336.8775 | 100 | 236.8775
| 5.939124 | 0.7760309 | 336.9598 | 100 | 236.9598
| 5.956739 | 0.7747751 | 337.0398 | 100 | 237.0398
| 5.967498 | 0.7748287 | 337.1551 | 100 | 237.1551
| 5.974864 | 0.7756516 | 337.2101 | 100 | 237.2101
| 5.986458 | 0.7764638 | 337.2801 | 100 | 237.2801
| 6.000024 | 0.7748544 | 337.4712 | 100 | 237.4712
| 6.013679 | 0.7752401 | 337.2914 | 100 | 237.2914
| 6.026262 | 0.7759002 | 337.5282 | 100 | 237.5282
| 6.042917 | 0.7767188 | 337.5895 | 100 | 237.5895
| 6.05161 | 0.7757695 | 338.0496 | 100 | 238.0496
| 6.064119 | 0.7752787 | 337.8571 | 100 | 237.8571
| 6.08182 | 0.7740572 | 338.0053 | 100 | 238.0053
| 6.091285 | 0.7750516 | 337.7591 | 100 | 237.7591
| 6.101649 | 0.7744751 | 338.0379 | 100 | 238.0379
| 6.121235 | 0.7752937 | 338.0641 | 100 | 238.0641
| 6.136152 | 0.7747494 | 338.3729 | 100 | 238.3729
| 6.14877 | 0.7739329 | 338.181 | 100 | 238.181
| 6.15098 | 0.7745865 | 338.3071 | 100 | 238.3071
| 6.168208 | 0.7741151 | 338.0299 | 100 | 238.0299
| 6.177288 | 0.7751351 | 338.3419 | 100 | 238.3419
| 6.192123 | 0.7739587 | 338.6196 | 100 | 238.6196
| 6.205439 | 0.7751223 | 338.5249 | 100 | 238.5249
| 6.21973 | 0.7742522 | 338.7567 | 100 | 238.7567
| 6.231015 | 0.7747558 | 338.6917 | 100 | 238.6917
| 6.249318 | 0.774338 | 338.8152 | 100 | 238.8152
| 6.258878 | 0.7743958 | 338.6484 | 100 | 238.6484
| 6.273528 | 0.7738086 | 338.911 | 100 | 238.911
| 6.28476 | 0.7742865 | 338.9261 | 100 | 238.9261
| 6.298261 | 0.7735001 | 339.0986 | 100 | 239.0986
| 6.310567 | 0.7737958 | 338.9712 | 100 | 238.9712
| 6.32479 | 0.7733179 | 339.0966 | 100 | 239.0966
| 6.336112 | 0.7729 | 339.366 | 100 | 239.366
| 6.35155 | 0.7737165 | 339.2173 | 100 | 239.2173
| 6.363846 | 0.7734101 | 339.2527 | 100 | 239.2527
| 6.376871 | 0.7729322 | 339.3227 | 100 | 239.3227
| 6.387135 | 0.7736972 | 339.6212 | 100 | 239.6212
| 6.401991 | 0.7735858 | 339.8449 | 100 | 239.8449
| 6.413967 | 0.7723171 | 339.7615 | 100 | 239.7615
| 6.429773 | 0.7718007 | 339.8067 | 100 | 239.8067
| 6.439529 | 0.77188 | 340.1719 | 100 | 240.1719
| 6.45532 | 0.7695442 | 339.9188 | 100 | 239.9188
| 6.465413 | 0.7710614 | 340.1588 | 100 | 240.1588
| 6.482429 | 0.7724864 | 340.0146 | 100 | 240.0146
| 6.490859 | 0.7712649 | 340.1937 | 100 | 240.1937
| 6.502794 | 0.7704271 | 340.0044 | 100 | 240.0044
| 6.515708 | 0.7710228 | 340.3585 | 100 | 240.3585
| 6.535857 | 0.7701142 | 340.3604 | 100 | 240.3604
| 6.544596 | 0.7695184 | 340.6044 | 100 | 240.6044
| 6.555767 | 0.7707871 | 340.2999 | 100 | 240.2999
| 6.572377 | 0.7690406 | 340.1814 | 100 | 240.1814
| 6.582901 | 0.7705513 | 340.0245 | 100 | 240.0245
| 6.596549 | 0.7706563 | 340.4561 | 100 | 240.4561
| 6.610775 | 0.7694391 | 340.5853 | 100 | 240.5853
| 6.623102 | 0.7693406 | 340.5451 | 100 | 240.5451
| 6.633168 | 0.7691134 | 340.6846 | 100 | 240.6846
| 6.649415 | 0.7697349 | 340.8563 | 100 | 240.8563
| 6.660793 | 0.7687727 | 341.0316 | 100 | 241.0316
| 6.674265 | 0.7690856 | 340.9815 | 100 | 240.9815
| 6.688012 | 0.7684384 | 340.9287 | 100 | 240.9287
| 6.699588 | 0.7677848 | 340.6254 | 100 | 240.6254
| 6.713165 | 0.7680205 | 341.0133 | 100 | 241.0133
| 6.725719 | 0.7691198 | 340.9773 | 100 | 240.9773
| 6.738303 | 0.7677398 | 341.2733 | 100 | 241.2733
| 6.750883 | 0.7668097 | 341.1499 | 100 | 241.1499
| 6.766618 | 0.7681384 | 341.2147 | 100 | 241.2147
| 6.777761 | 0.7684577 | 341.1205 | 100 | 241.1205
| 6.78912 | 0.7677462 | 341.3459 | 100 | 241.3459
| 6.804663 | 0.7663597 | 341.3131 | 100 | 241.3131
| 6.816681 | 0.7660983 | 341.4133 | 100 | 241.4133
| 6.829595 | 0.7666019 | 341.6416 | 100 | 241.6416
| 6.83932 | 0.7657125 | 341.6471 | 100 | 241.6471
| 6.853073 | 0.7664711 | 341.6334 | 100 | 241.6334
| 6.867026 | 0.7670262 | 341.6248 | 100 | 241.6248
| 6.882554 | 0.766679 | 341.6105 | 100 | 241.6105
| 6.893633 | 0.765869 | 341.6631 | 100 | 241.6631
| 6.906757 | 0.7659933 | 341.881 | 100 | 241.881
| 6.919493 | 0.7651361 | 341.9259 | 100 | 241.9259
| 6.933286 | 0.7655475 | 341.6695 | 100 | 241.6695
| 6.946532 | 0.7637817 | 341.7347 | 100 | 241.7347
| 6.958947 | 0.7643646 | 342.0384 | 100 | 242.0384
| 6.968629 | 0.7637367 | 341.8301 | 100 | 241.8301
| 6.98065 | 0.763861 | 341.968 | 100 | 241.968
| 6.995851 | 0.7635867 | 341.9942 | 100 | 241.9942
| 7.014766 | 0.7621745 | 342.3992 | 100 | 242.3992
| 7.022964 | 0.7634431 | 342.1579 | 100 | 242.1579
| 7.037749 | 0.7625795 | 342.4246 | 100 | 242.4246
| 7.04843 | 0.7626524 | 342.2395 | 100 | 242.2395
| 7.062959 | 0.7612445 | 342.6617 | 100 | 242.6617
| 7.076282 | 0.7605716 | 342.4665 | 100 | 242.4665
| 7.086021 | 0.7610173 | 342.7541 | 100 | 242.7541
| 7.102092 | 0.7613173 | 342.6803 | 100 | 242.6803
| 7.11346 | 0.7610752 | 342.7491 | 100 | 242.7491
| 7.127782 | 0.7596887 | 342.5868 | 100 | 242.5868
| 7.141206 | 0.7596758 | 342.9221 | 100 | 242.9221
| 7.151236 | 0.7587072 | 342.7166 | 100 | 242.7166
| 7.164405 | 0.7590286 | 342.7661 | 100 | 242.7661
| 7.183832 | 0.7587865 | 342.7681 | 100 | 242.7681
| 7.196668 | 0.7587801 | 342.5724 | 100 | 242.5724
| 7.201335 | 0.7583086 | 342.7346 | 100 | 242.7346
| 7.214929 | 0.7597487 | 342.836 | 100 | 242.836
| 7.228558 | 0.758675 | 343.2035 | 100 | 243.2035
| 7.243705 | 0.7586172 | 342.9121 | 100 | 242.9121
| 7.257754 | 0.7581715 | 342.9826 | 100 | 242.9826
| 7.270647 | 0.7571385 | 342.9686 | 100 | 242.9686
| 7.282259 | 0.757145 | 342.9817 | 100 | 242.9817
| 7.29479 | 0.7567721 | 342.9588 | 100 | 242.9588
| 7.307089 | 0.7575628 | 342.9328 | 100 | 242.9328
| 7.317794 | 0.7558763 | 343.2111 | 100 | 243.2111
| 7.330175 | 0.7558892 | 343.4155 | 100 | 243.4155
| 7.34581 | 0.7554842 | 343.2627 | 100 | 243.2627
| 7.362377 | 0.7549399 | 343.4384 | 100 | 243.4384
| 7.370508 | 0.7559813 | 343.3263 | 100 | 243.3263
| 7.383468 | 0.7553127 | 343.3868 | 100 | 243.3868
| 7.394153 | 0.7552999 | 343.5942 | 100 | 243.5942
| 7.408361 | 0.7557263 | 343.5732 | 100 | 243.5732
| 7.422349 | 0.7539541 | 343.7786 | 100 | 243.7786
| 7.435555 | 0.7539991 | 343.6791 | 100 | 243.6791
| 7.448868 | 0.7529726 | 343.8611 | 100 | 243.8611
| 7.463689 | 0.7526319 | 343.6631 | 100 | 243.6631
| 7.475042 | 0.7524305 | 344.0109 | 100 | 244.0109
| 7.486963 | 0.7522397 | 343.8596 | 100 | 243.8596
| 7.499792 | 0.7520897 | 344.0695 | 100 | 244.0695
| 7.51288 | 0.752004 | 343.8116 | 100 | 243.8116
| 7.525933 | 0.7522204 | 343.8779 | 100 | 243.8779
| 7.540388 | 0.7514233 | 344.0345 | 100 | 244.0345
| 7.554234 | 0.7518347 | 344.1424 | 100 | 244.1424
| 7.567216 | 0.7496703 | 344.0779 | 100 | 244.0779
| 7.579813 | 0.7502575 | 344.1518 | 100 | 244.1518
| 7.591885 | 0.7495267 | 344.1664 | 100 | 244.1664
| 7.605266 | 0.7486438 | 344.2643 | 100 | 244.2643
| 7.616526 | 0.7484274 | 344.3224 | 100 | 244.3224
| 7.631143 | 0.7490167 | 344.4265 | 100 | 244.4265
| 7.642155 | 0.7491196 | 344.8271 | 100 | 244.8271
| 7.65789 | 0.7480481 | 344.7176 | 100 | 244.7176
| 7.667894 | 0.7476817 | 344.8351 | 100 | 244.8351
| 7.682854 | 0.7460851 | 344.5509 | 100 | 244.5509
| 7.697878 | 0.7468438 | 344.9604 | 100 | 244.9604
| 7.702817 | 0.7451765 | 344.8463 | 100 | 244.8463
| 7.724766 | 0.7459759 | 344.7199 | 100 | 244.7199
| 7.734914 | 0.7449815 | 344.6862 | 100 | 244.6862
| 7.743534 | 0.7464066 | 345.0445 | 100 | 245.0445
| 7.763885 | 0.7446279 | 345.011 | 100 | 245.011
| 7.77654 | 0.7421357 | 345.1565 | 100 | 245.1565
| 7.781591 | 0.7445829 | 345.0201 | 100 | 245.0201
| 7.796034 | 0.7437129 | 345.1985 | 100 | 245.1985
| 7.807903 | 0.74277 | 344.9678 | 100 | 244.9678
| 7.821468 | 0.7435286 | 345.1963 | 100 | 245.1963
| 7.83493 | 0.7423842 | 345.291 | 100 | 245.291
| 7.851814 | 0.7402006 | 345.3428 | 100 | 245.3428
| 7.861837 | 0.7417885 | 345.4985 | 100 | 245.4985
| 7.87379 | 0.7412528 | 345.3231 | 100 | 245.3231
| 7.884022 | 0.7405734 | 345.4643 | 100 | 245.4643
| 7.902634 | 0.7411156 | 345.2981 | 100 | 245.2981
| 7.913205 | 0.7407427 | 345.5728 | 100 | 245.5728
| 7.926607 | 0.7395598 | 345.6791 | 100 | 245.6791
| 7.938611 | 0.7391548 | 345.8398 | 100 | 245.8398
| 7.950561 | 0.7396841 | 345.6853 | 100 | 245.6853
| 7.961512 | 0.739442 | 346.0379 | 100 | 246.0379
| 7.981027 | 0.7374019 | 345.9141 | 100 | 245.9141
| 7.990523 | 0.7378262 | 346.2527 | 100 | 246.2527
| 8.005767 | 0.7368383 | 345.9416 | 100 | 245.9416
| 8.014816 | 0.7370611 | 346.0156 | 100 | 246.0156
| 8.028637 | 0.7360668 | 346.0321 | 100 | 246.0321
| 8.039847 | 0.7361461 | 346.4391 | 100 | 246.4391
| 8.056002 | 0.7351325 | 346.2393 | 100 | 246.2393
| 8.066068 | 0.7348432 | 346.4867 | 100 | 246.4867
| 8.082855 | 0.7349417 | 346.1595 | 100 | 246.1595
| 8.091234 | 0.7336281 | 346.4401 | 100 | 246.4401
| 8.106414 | 0.7341574 | 346.3731 | 100 | 246.3731
| 8.114179 | 0.7347724 | 346.5537 | 100 | 246.5537
| 8.132783 | 0.7330581 | 346.64 | 100 | 246.64
| 8.149212 | 0.733581 | 346.5343 | 100 | 246.5343
| 8.152142 | 0.7331438 | 346.4618 | 100 | 246.4618
| 8.165224 | 0.7321495 | 346.4258 | 100 | 246.4258
| 8.179343 | 0.7327452 | 346.8864 | 100 | 246.8864
| 8.192532 | 0.7326145 | 346.5172 | 100 | 246.5172
| 8.213075 | 0.7313844 | 346.5217 | 100 | 246.5217
| 8.215856 | 0.7308101 | 346.5267 | 100 | 246.5267
| 8.232892 | 0.7307501 | 346.7703 | 100 | 246.7703
| 8.245217 | 0.7294493 | 346.8131 | 100 | 246.8131
| 8.262552 | 0.7295265 | 346.9393 | 100 | 246.9393
| 8.273136 | 0.7289114 | 346.8378 | 100 | 246.8378
| 8.282842 | 0.7302015 | 346.9017 | 100 | 246.9017
| 8.294775 | 0.7291943 | 346.9881 | 100 | 246.9881
| 8.310219 | 0.7291086 | 347.025 | 100 | 247.025
| 8.322965 | 0.7276578 | 346.9624 | 100 | 246.9624
| 8.338372 | 0.7278593 | 346.9869 | 100 | 246.9869
| 8.350864 | 0.7278464 | 346.9853 | 100 | 246.9853
| 8.363735 | 0.7260549 | 347.2831 | 100 | 247.2831
| 8.37506 | 0.7260484 | 347.0861 | 100 | 247.0861
| 8.385833 | 0.7254077 | 347.2191 | 100 | 247.2191
| 8.402254 | 0.7253413 | 346.9638 | 100 | 246.9638
| 8.41529 | 0.7258984 | 347.0697 | 100 | 247.0697
| 8.427766 | 0.7259756 | 347.2052 | 100 | 247.2052
| 8.439524 | 0.7259049 | 347.2454 | 100 | 247.2454
| 8.44917 | 0.7248248 | 347.1661 | 100 | 247.1661
| 8.46675 | 0.7242226 | 347.1959 | 100 | 247.1959
| 8.478903 | 0.7234319 | 347.1323 | 100 | 247.1323
| 8.48919 | 0.7241048 | 347.4597 | 100 | 247.4597
| 8.500329 | 0.7243212 | 346.9906 | 100 | 246.9906
| 8.514509 | 0.722609 | 347.3528 | 100 | 247.3528
| 8.530807 | 0.7224054 | 347.2836 | 100 | 247.2836
| 8.536283 | 0.7235755 | 347.2046 | 100 | 247.2046
| 8.554682 | 0.7228426 | 347.5073 | 100 | 247.5073
| 8.568848 | 0.7214046 | 347.3671 | 100 | 247.3671
| 8.582851 | 0.722084 | 347.3274 | 100 | 247.3274
| 8.589943 | 0.7222811 | 347.1787 | 100 | 247.1787
| 8.60773 | 0.7216082 | 347.4207 | 100 | 247.4207
| 8.615302 | 0.7210061 | 347.3601 | 100 | 247.3601
| 8.625663 | 0.7215889 | 347.4719 | 100 | 247.4719
| 8.640135 | 0.7202925 | 347.6509 | 100 | 247.6509
| 8.65806 | 0.7187174 | 347.6365 | 100 | 247.6365
| 8.666347 | 0.7184816 | 347.5382 | 100 | 247.5382
| 8.678376 | 0.7182009 | 347.7847 | 100 | 247.7847
| 8.694125 | 0.7185395 | 347.6824 | 100 | 247.6824
| 8.702672 | 0.7195081 | 347.952 | 100 | 247.952
| 8.720109 | 0.7182073 | 347.7307 | 100 | 247.7307
| 8.734554 | 0.7179459 | 347.9524 | 100 | 247.9524
| 8.74591 | 0.716448 | 348.0078 | 100 | 248.0078
| 8.760596 | 0.7159251 | 348.1423 | 100 | 248.1423
| 8.769907 | 0.7164866 | 348.1729 | 100 | 248.1729
| 8.782981 | 0.7158137 | 348.3342 | 100 | 248.3342
| 8.796094 | 0.7156101 | 348.2398 | 100 | 248.2398
| 8.808863 | 0.7145965 | 348.4547 | 100 | 248.4547
| 8.81843 | 0.7137736 | 348.3381 | 100 | 248.3381
| 8.831989 | 0.7147808 | 348.42 | 100 | 248.42
| 8.847783 | 0.7143886 | 348.2584 | 100 | 248.2584
| 8.861762 | 0.7136428 | 348.4634 | 100 | 248.4634
| 8.874704 | 0.7128842 | 348.2657 | 100 | 248.2657
| 8.884165 | 0.7132164 | 348.3614 | 100 | 248.3614
| 8.89927 | 0.7116606 | 348.522 | 100 | 248.522
| 8.911611 | 0.7111506 | 348.6126 | 100 | 248.6126
| 8.924348 | 0.7115556 | 348.5786 | 100 | 248.5786
| 8.935188 | 0.7109277 | 348.5003 | 100 | 248.5003
| 8.95002 | 0.7105677 | 348.5163 | 100 | 248.5163
| 8.961181 | 0.7103062 | 348.5687 | 100 | 248.5687
| 8.975483 | 0.7106277 | 348.8046 | 100 | 248.8046
| 8.988198 | 0.7091748 | 348.6437 | 100 | 248.6437
| 8.999807 | 0.7093655 | 348.7582 | 100 | 248.7582
| 9.012973 | 0.7087826 | 348.6257 | 100 | 248.6257
| 9.023262 | 0.707619 | 348.8375 | 100 | 248.8375
| 9.037233 | 0.7077883 | 348.5963 | 100 | 248.5963
| 9.050759 | 0.7082726 | 348.6003 | 100 | 248.6003
| 9.064377 | 0.7072911 | 348.6191 | 100 | 248.6191
| 9.074251 | 0.7071347 | 348.7474 | 100 | 248.7474
| 9.090046 | 0.7074818 | 348.7135 | 100 | 248.7135
| 9.100047 | 0.7065668 | 349.0728 | 100 | 249.0728
| 9.115102 | 0.7059517 | 348.9084 | 100 | 248.9084
| 9.129351 | 0.7055403 | 349.0001 | 100 | 249.0001
| 9.13826 | 0.7050153 | 349.0351 | 100 | 249.0351
| 9.154223 | 0.7040745 | 348.9586 | 100 | 248.9586
| 9.162873 | 0.705146 | 349.1167 | 100 | 249.1167
| 9.176214 | 0.7032902 | 349.3455 | 100 | 249.3455
| 9.187726 | 0.7035452 | 349.225 | 100 | 249.225
| 9.202789 | 0.7019358 | 349.2344 | 100 | 249.2344
| 9.216859 | 0.7025123 | 349.3736 | 100 | 249.3736
| 9.229567 | 0.7015501 | 349.2619 | 100 | 249.2619
| 9.241479 | 0.7024716 | 349.5579 | 100 | 249.5579
| 9.248969 | 0.7016873 | 349.2396 | 100 | 249.2396
| 9.264515 | 0.7021394 | 349.4035 | 100 | 249.4035
| 9.282786 | 0.7008836 | 349.0595 | 100 | 249.0595
| 9.286886 | 0.7002686 | 349.1759 | 100 | 249.1759
| 9.305555 | 0.6996922 | 349.1162 | 100 | 249.1162
| 9.313397 | 0.7003265 | 349.154 | 100 | 249.154
| 9.33298 | 0.6995421 | 348.9488 | 100 | 248.9488
| 9.339531 | 0.699405 | 348.6831 | 100 | 248.6831
| 9.353122 | 0.6978749 | 349.0083 | 100 | 249.0083
| 9.369668 | 0.6988821 | 348.9779 | 100 | 248.9779
| 9.381729 | 0.6977635 | 349.2213 | 100 | 249.2213
| 9.390573 | 0.6981042 | 348.9395 | 100 | 248.9395
| 9.404484 | 0.6979006 | 349.2575 | 100 | 249.2575
| 9.417761 | 0.6969727 | 349.1687 | 100 | 249.1687
| 9.428509 | 0.6969384 | 349.3541 | 100 | 249.3541
| 9.44614 | 0.6954684 | 349.2131 | 100 | 249.2131
| 9.458286 | 0.6950891 | 349.293 | 100 | 249.293
| 9.467895 | 0.6955798 | 348.9867 | 100 | 248.9867
| 9.481874 | 0.6951941 | 349.2545 | 100 | 249.2545
| 9.494339 | 0.6944419 | 349.2453 | 100 | 249.2453
| 9.508125 | 0.6948276 | 349.2473 | 100 | 249.2473
| 9.519859 | 0.6932054 | 349.2543 | 100 | 249.2543
| 9.532872 | 0.6953055 | 349.3519 | 100 | 249.3519
| 9.545818 | 0.6938462 | 349.5718 | 100 | 249.5718
| 9.558032 | 0.6924339 | 349.446 | 100 | 249.446
| 9.570413 | 0.6923868 | 349.6889 | 100 | 249.6889
| 9.583346 | 0.692734 | 349.7228 | 100 | 249.7228
| 9.594488 | 0.6916946 | 349.8583 | 100 | 249.8583
| 9.608263 | 0.6911246 | 349.7381 | 100 | 249.7381
| 9.620292 | 0.6905503 | 349.9172 | 100 | 249.9172
| 9.633423 | 0.6892431 | 349.8606 | 100 | 249.8606
| 9.646013 | 0.6893074 | 350.0256 | 100 | 250.0256
| 9.65918 | 0.690321 | 349.9144 | 100 | 249.9144
| 9.673916 | 0.6887523 | 349.7729 | 100 | 249.7729
| 9.684102 | 0.6886538 | 349.9601 | 100 | 249.9601
| 9.698546 | 0.6888895 | 350.0107 | 100 | 250.0107
| 9.710905 | 0.6885873 | 349.8449 | 100 | 249.8449
| 9.721344 | 0.687353 | 349.3445 | 100 | 249.3445
| 9.733842 | 0.6875094 | 349.8596 | 100 | 249.8596
| 9.749135 | 0.6876659 | 349.4922 | 100 | 249.4922
| 9.762096 | 0.6859793 | 349.716 | 100 | 249.716
| 9.772265 | 0.6850043 | 349.7202 | 100 | 249.7202
| 9.787202 | 0.6857565 | 349.6871 | 100 | 249.6871
| 9.800306 | 0.6848607 | 349.8179 | 100 | 249.8179
| 9.811246 | 0.6845671 | 349.962 | 100 | 249.962
| 9.823057 | 0.6835385 | 349.9477 | 100 | 249.9477
| 9.836996 | 0.6843121 | 349.9829 | 100 | 249.9829
| 9.850821 | 0.6834742 | 350.0671 | 100 | 250.0671
| 9.862555 | 0.6834078 | 349.9674 | 100 | 249.9674
| 9.877553 | 0.6825849 | 350.2646 | 100 | 250.2646
| 9.886085 | 0.6823427 | 350.1784 | 100 | 250.1784
| 9.900223 | 0.6812177 | 350.3401 | 100 | 250.3401
| 9.916637 | 0.6811127 | 350.18 | 100 | 250.18
| 9.928647 | 0.6800798 | 350.1971 | 100 | 250.1971
| 9.939375 | 0.6799748 | 350.2824 | 100 | 250.2824
| 9.952011 | 0.681297 | 350.4037 | 100 | 250.4037
| 9.959758 | 0.6797862 | 350.5956 | 100 | 250.5956
| 9.977545 | 0.6798183 | 350.3656 | 100 | 250.3656
| 9.988713 | 0.6792097 | 350.366 | 100 | 250.366
| 10.00209 | 0.6796212 | 350.573 | 100 | 250.573
| 10.01432 | 0.6783397 | 350.6526 | 100 | 250.6526
| 10.02642 | 0.6775168 | 350.6094 | 100 | 250.6094
| 10.03972 | 0.6761496 | 350.7416 | 100 | 250.7416
| 10.05355 | 0.6749988 | 350.5538 | 100 | 250.5538
| 10.06394 | 0.6751938 | 350.6476 | 100 | 250.6476
| 10.0777 | 0.6759267 | 350.7054 | 100 | 250.7054
| 10.09198 | 0.6742595 | 350.7062 | 100 | 250.7062
| 10.10356 | 0.6746966 | 350.6485 | 100 | 250.6485
| 10.11665 | 0.6732459 | 350.6237 | 100 | 250.6237
| 10.12965 | 0.6734559 | 350.6391 | 100 | 250.6391
| 10.14162 | 0.6732394 | 350.2258 | 100 | 250.2258
| 10.15418 | 0.6718144 | 350.7672 | 100 | 250.7672
| 10.16657 | 0.6715058 | 350.6168 | 100 | 250.6168
| 10.17936 | 0.6722387 | 350.6866 | 100 | 250.6866
| 10.192 | 0.670925 | 350.2831 | 100 | 250.2831
| 10.20488 | 0.6715186 | 350.6626 | 100 | 250.6626
| 10.21963 | 0.6695321 | 350.3036 | 100 | 250.3036
| 10.23052 | 0.6705179 | 350.7107 | 100 | 250.7107
| 10.24434 | 0.6691785 | 350.5106 | 100 | 250.5106
| 10.25681 | 0.6692492 | 350.7603 | 100 | 250.7603
| 10.27012 | 0.6676484 | 350.6759 | 100 | 250.6759
| 10.28324 | 0.6677256 | 350.8228 | 100 | 250.8228
| 10.29491 | 0.6684006 | 350.6793 | 100 | 250.6793
| 10.30716 | 0.6672884 | 350.4736 | 100 | 250.4736
| 10.32117 | 0.6663927 | 350.4292 | 100 | 250.4292
| 10.32605 | 0.6668363 | 350.4645 | 100 | 250.4645
| 10.34722 | 0.6661441 | 350.8727 | 100 | 250.8727
| 10.36246 | 0.664959 | 350.7649 | 100 | 250.7649
| 10.36612 | 0.6653319 | 350.7474 | 100 | 250.7474
| 10.38314 | 0.6653512 | 350.7871 | 100 | 250.7871
| 10.39651 | 0.6650833 | 350.9209 | 100 | 250.9209
| 10.41036 | 0.6648412 | 351.0041 | 100 | 251.0041
| 10.42252 | 0.6639797 | 350.9803 | 100 | 250.9803
| 10.43576 | 0.6635725 | 350.9971 | 100 | 250.9971
| 10.44858 | 0.6632532 | 351.0866 | 100 | 251.0866
| 10.46084 | 0.6629918 | 350.8605 | 100 | 250.8605
| 10.47389 | 0.6625803 | 350.8287 | 100 | 250.8287
| 10.48605 | 0.6625803 | 350.9865 | 100 | 250.9865
| 10.49816 | 0.6625268 | 350.8165 | 100 | 250.8165
| 10.51144 | 0.6633304 | 351.0383 | 100 | 251.0383
| 10.52427 | 0.6610545 | 350.9616 | 100 | 250.9616
| 10.53727 | 0.6605188 | 350.996 | 100 | 250.996
| 10.55032 | 0.6596766 | 351.1202 | 100 | 251.1202
| 10.5635 | 0.6597345 | 351.228 | 100 | 251.228
| 10.57575 | 0.6600216 | 351.1263 | 100 | 251.1263
| 10.58898 | 0.6595523 | 351.2384 | 100 | 251.2384
| 10.60198 | 0.6590209 | 351.1717 | 100 | 251.1717
| 10.61317 | 0.6587659 | 351.1525 | 100 | 251.1525
| 10.6267 | 0.658663 | 351.2062 | 100 | 251.2062
| 10.64065 | 0.6586823 | 351.3429 | 100 | 251.3429
| 10.65289 | 0.6567922 | 351.1227 | 100 | 251.1227
| 10.66591 | 0.6564257 | 351.212 | 100 | 251.212
| 10.67848 | 0.6573344 | 351.2075 | 100 | 251.2075
| 10.69109 | 0.6571372 | 351.3073 | 100 | 251.3073
| 10.70455 | 0.6560464 | 351.3564 | 100 | 251.3564
| 10.71713 | 0.6563015 | 351.5866 | 100 | 251.5866
| 10.72978 | 0.6545999 | 351.4049 | 100 | 251.4049
| 10.74278 | 0.6558621 | 351.2055 | 100 | 251.2055
| 10.75564 | 0.653117 | 351.3488 | 100 | 251.3488
| 10.76875 | 0.6544435 | 351.3091 | 100 | 251.3091
| 10.78039 | 0.6538028 | 351.3345 | 100 | 251.3345
| 10.79445 | 0.6541499 | 351.597 | 100 | 251.597
| 10.8087 | 0.6520755 | 351.6216 | 100 | 251.6216
| 10.82065 | 0.6516191 | 351.6416 | 100 | 251.6416
| 10.83163 | 0.6517884 | 351.7456 | 100 | 251.7456
| 10.8454 | 0.650449 | 351.7313 | 100 | 251.7313
| 10.85902 | 0.6511091 | 351.5833 | 100 | 251.5833
| 10.8723 | 0.6506633 | 351.6481 | 100 | 251.6481
| 10.88574 | 0.6505133 | 351.7376 | 100 | 251.7376
| 10.89822 | 0.6498661 | 351.6157 | 100 | 251.6157
| 10.91053 | 0.6492704 | 351.7821 | 100 | 251.7821
| 10.92341 | 0.6474853 | 351.7141 | 100 | 251.7141
| 10.9359 | 0.647406 | 351.8233 | 100 | 251.8233
| 10.94979 | 0.6475582 | 351.8104 | 100 | 251.8104
| 10.9618 | 0.6462167 | 351.6116 | 100 | 251.6116
| 10.97532 | 0.6458117 | 351.8547 | 100 | 251.8547
| 10.98835 | 0.6462681 | 351.9421 | 100 | 251.9421
| 11.00173 | 0.6472303 | 351.6492 | 100 | 251.6492
| 11.01438 | 0.6450402 | 351.8814 | 100 | 251.8814
| 11.02667 | 0.6438358 | 351.809 | 100 | 251.809
| 11.04151 | 0.6454774 | 351.9724 | 100 | 251.9724
| 11.0509 | 0.6435937 | 351.9371 | 100 | 251.9371
| 11.06498 | 0.6430644 | 352.1939 | 100 | 252.1939
| 11.08024 | 0.6420829 | 351.8446 | 100 | 251.8446
| 11.08936 | 0.64207 | 351.7839 | 100 | 251.7839
| 11.1009 | 0.6422672 | 351.8125 | 100 | 251.8125
| 11.12201 | 0.6425351 | 352.1048 | 100 | 252.1048
| 11.13388 | 0.6418279 | 351.9177 | 100 | 251.9177
| 11.1433 | 0.6416972 | 352.0924 | 100 | 252.0924
| 11.15743 | 0.6396506 | 351.9599 | 100 | 251.9599
| 11.17008 | 0.6398607 | 352.0494 | 100 | 252.0494
| 11.18265 | 0.6400814 | 352.1484 | 100 | 252.1484
| 11.19362 | 0.6393313 | 351.9898 | 100 | 251.9898
| 11.20868 | 0.6389306 | 352.2035 | 100 | 252.2035
| 11.22419 | 0.6393828 | 352.1274 | 100 | 252.1274
| 11.23456 | 0.637617 | 352.115 | 100 | 252.115
| 11.24591 | 0.6374005 | 351.9922 | 100 | 251.9922
| 11.25798 | 0.637317 | 352.3479 | 100 | 252.3479
| 11.27101 | 0.6374348 | 352.318 | 100 | 252.318
| 11.28627 | 0.6356347 | 352.064 | 100 | 252.064
| 11.29914 | 0.635924 | 351.9378 | 100 | 251.9378
| 11.31144 | 0.6361855 | 351.9664 | 100 | 251.9664
| 11.32412 | 0.636164 | 351.8066 | 100 | 251.8066
| 11.33936 | 0.6344454 | 352.0771 | 100 | 252.0771
| 11.34917 | 0.6341239 | 352.0253 | 100 | 252.0253
| 11.36292 | 0.6346683 | 351.935 | 100 | 251.935
| 11.37762 | 0.6331446 | 352.0895 | 100 | 252.0895
| 11.38981 | 0.6341582 | 351.8928 | 100 | 251.8928
| 11.40337 | 0.6338239 | 352.0312 | 100 | 252.0312
| 11.41398 | 0.6331232 | 352.2308 | 100 | 252.2308
| 11.42956 | 0.6315031 | 352.2423 | 100 | 252.2423
| 11.44181 | 0.6324889 | 352.161 | 100 | 252.161
| 11.45467 | 0.6312267 | 352.3103 | 100 | 252.3103
| 11.46704 | 0.6301016 | 351.9227 | 100 | 251.9227
| 11.48132 | 0.6296387 | 352.0246 | 100 | 252.0246
| 11.49439 | 0.6294544 | 351.8868 | 100 | 251.8868
| 11.50678 | 0.6281022 | 352.0474 | 100 | 252.0474
| 11.5189 | 0.6285265 | 352.1712 | 100 | 252.1712
| 11.53197 | 0.629043 | 351.7939 | 100 | 251.7939
| 11.54606 | 0.6284215 | 352.2761 | 100 | 252.2761
| 11.55852 | 0.6280894 | 352.2462 | 100 | 252.2462
| 11.57123 | 0.6271722 | 352.2926 | 100 | 252.2926
| 11.584 | 0.6266964 | 351.8734 | 100 | 251.8734
| 11.59743 | 0.6259635 | 352.3104 | 100 | 252.3104
| 11.61041 | 0.6253357 | 352.2633 | 100 | 252.2633
| 11.62416 | 0.6252821 | 352.2808 | 100 | 252.2808
| 11.63722 | 0.6249499 | 352.0561 | 100 | 252.0561
| 11.64946 | 0.6252371 | 352.4348 | 100 | 252.4348
| 11.66222 | 0.6242235 | 352.1778 | 100 | 252.1778
| 11.6765 | 0.6224255 | 352.2653 | 100 | 252.2653
| 11.68853 | 0.6226141 | 351.8954 | 100 | 251.8954
| 11.70367 | 0.6230534 | 351.9053 | 100 | 251.9053
| 11.71526 | 0.6238313 | 352.0964 | 100 | 252.0964
| 11.73036 | 0.6218426 | 352.0485 | 100 | 252.0485
| 11.74338 | 0.6214055 | 352.0977 | 100 | 252.0977
| 11.75361 | 0.6212683 | 352.0184 | 100 | 252.0184
| 11.76724 | 0.6226077 | 352.3172 | 100 | 252.3172
| 11.77681 | 0.6205161 | 351.9657 | 100 | 251.9657
| 11.79547 | 0.6200575 | 352.183 | 100 | 252.183
| 11.80782 | 0.6193504 | 352.0888 | 100 | 252.0888
| 11.81904 | 0.6192861 | 352.2053 | 100 | 252.2053
| 11.82965 | 0.6191554 | 352.3389 | 100 | 252.3389
| 11.84599 | 0.6194296 | 352.3186 | 100 | 252.3186
| 11.85768 | 0.6184032 | 352.376 | 100 | 252.376
| 11.87009 | 0.6176381 | 352.2443 | 100 | 252.2443
| 11.88294 | 0.6171281 | 352.2881 | 100 | 252.2881
| 11.89521 | 0.614668 | 352.2542 | 100 | 252.2542
| 11.90786 | 0.6144537 | 352.2101 | 100 | 252.2101
| 11.92426 | 0.614578 | 352.2908 | 100 | 252.2908
| 11.93757 | 0.6150409 | 352.2669 | 100 | 252.2669
| 11.95101 | 0.6138515 | 352.2956 | 100 | 252.2956
| 11.95864 | 0.6145501 | 352.3267 | 100 | 252.3267
| 11.97164 | 0.6115564 | 352.2925 | 100 | 252.2925
| 11.98938 | 0.6133608 | 351.8802 | 100 | 251.8802
| 12.0022 | 0.6121371 | 352.2268 | 100 | 252.2268
| 12.01399 | 0.6109607 | 352.1954 | 100 | 252.1954
| 12.02747 | 0.6113014 | 352.1637 | 100 | 252.1637
| 12.03858 | 0.6096256 | 352.0694 | 100 | 252.0694
| 12.05174 | 0.609692 | 352.1739 | 100 | 252.1739
| 12.06507 | 0.6103992 | 352.1045 | 100 | 252.1045
| 12.07727 | 0.6091949 | 352.2113 | 100 | 252.2113
| 12.09008 | 0.6087491 | 351.9075 | 100 | 251.9075
| 12.10562 | 0.6079777 | 352.2276 | 100 | 252.2276
| 12.11712 | 0.6075276 | 352.2741 | 100 | 252.2741
| 12.12978 | 0.6085348 | 352.2243 | 100 | 252.2243
| 12.14279 | 0.6072191 | 352.1789 | 100 | 252.1789
| 12.15783 | 0.6058733 | 352.4934 | 100 | 252.4934
| 12.16693 | 0.6071012 | 352.363 | 100 | 252.363
| 12.18237 | 0.6057361 | 352.4936 | 100 | 252.4936
| 12.1944 | 0.6064733 | 352.6868 | 100 | 252.6868
| 12.20841 | 0.605644 | 352.6877 | 100 | 252.6877
| 12.21817 | 0.6043025 | 352.5253 | 100 | 252.5253
| 12.23627 | 0.6041203 | 352.1909 | 100 | 252.1909
| 12.24218 | 0.6037475 | 352.4419 | 100 | 252.4419
| 12.26012 | 0.6024981 | 352.2248 | 100 | 252.2248
| 12.27091 | 0.6021252 | 352.4238 | 100 | 252.4238
| 12.28788 | 0.6021767 | 352.3369 | 100 | 252.3369
| 12.29997 | 0.6005502 | 352.7259 | 100 | 252.7259
| 12.30697 | 0.6016816 | 352.3047 | 100 | 252.3047
| 12.32421 | 0.6007387 | 352.4435 | 100 | 252.4435
| 12.33677 | 0.6007709 | 352.3709 | 100 | 252.3709
| 12.3498 | 0.5999008 | 352.4123 | 100 | 252.4123
| 12.36142 | 0.5998494 | 352.3796 | 100 | 252.3796
| 12.37396 | 0.5998944 | 352.6001 | 100 | 252.6001
| 12.38691 | 0.5989601 | 352.643 | 100 | 252.643
| 12.40032 | 0.5975864 | 352.4697 | 100 | 252.4697
| 12.41326 | 0.5975414 | 352.4841 | 100 | 252.4841
| 12.42617 | 0.596875 | 352.6018 | 100 | 252.6018
| 12.43731 | 0.5957628 | 352.6921 | 100 | 252.6921
| 12.45254 | 0.5977557 | 352.4642 | 100 | 252.4642
| 12.46335 | 0.5964871 | 352.7511 | 100 | 252.7511
| 12.47641 | 0.5955849 | 352.4013 | 100 | 252.4013
| 12.49048 | 0.5942713 | 352.8418 | 100 | 252.8418
| 12.50205 | 0.5941791 | 352.6696 | 100 | 252.6696
| 12.51487 | 0.5945713 | 352.8412 | 100 | 252.8412
| 12.52701 | 0.5929898 | 352.8658 | 100 | 252.8658
| 12.5407 | 0.5936305 | 352.6389 | 100 | 252.6389
| 12.55265 | 0.5923019 | 352.6631 | 100 | 252.6631
| 12.56503 | 0.5920876 | 352.674 | 100 | 252.674
| 12.57862 | 0.592394 | 352.802 | 100 | 252.802
| 12.59115 | 0.5917662 | 352.7854 | 100 | 252.7854
| 12.60394 | 0.5909368 | 352.6363 | 100 | 252.6363
| 12.61715 | 0.5903411 | 352.4819 | 100 | 252.4819
| 12.63066 | 0.5898568 | 352.6811 | 100 | 252.6811
| 12.64278 | 0.5891046 | 352.7198 | 100 | 252.7198
| 12.65655 | 0.5896746 | 352.8335 | 100 | 252.8335
| 12.66812 | 0.5889417 | 352.723 | 100 | 252.723
| 12.68124 | 0.5883846 | 352.5709 | 100 | 252.5709
| 12.69211 | 0.588196 | 352.3261 | 100 | 252.3261
| 12.7061 | 0.5872874 | 352.4725 | 100 | 252.4725
| 12.71976 | 0.5878552 | 352.3041 | 100 | 252.3041
| 12.73599 | 0.5870109 | 352.447 | 100 | 252.447
| 12.7447 | 0.5870773 | 352.0786 | 100 | 252.0786
| 12.75272 | 0.585168 | 352.1687 | 100 | 252.1687
| 12.7781 | 0.586653 | 352.089 | 100 | 252.089
| 12.78475 | 0.5855344 | 352.1371 | 100 | 252.1371
| 12.79318 | 0.5844737 | 352.3659 | 100 | 252.3659
| 12.80976 | 0.5849644 | 352.1447 | 100 | 252.1447
| 12.81675 | 0.5855473 | 352.4765 | 100 | 252.4765
| 12.83588 | 0.5836443 | 352.1864 | 100 | 252.1864
| 12.84622 | 0.5840879 | 352.298 | 100 | 252.298
| 12.85956 | 0.5835779 | 352.3786 | 100 | 252.3786
| 12.87328 | 0.5829693 | 352.4137 | 100 | 252.4137
| 12.88612 | 0.5822043 | 352.5195 | 100 | 252.5195
| 12.89836 | 0.5818464 | 352.7547 | 100 | 252.7547
| 12.91193 | 0.5809292 | 352.8121 | 100 | 252.8121
| 12.92469 | 0.5808713 | 352.8171 | 100 | 252.8171
| 12.93704 | 0.5805177 | 352.7051 | 100 | 252.7051
| 12.94831 | 0.579577 | 352.7905 | 100 | 252.7905
| 12.96359 | 0.5795427 | 353.0626 | 100 | 253.0626
| 12.97475 | 0.5788955 | 352.7798 | 100 | 252.7798
| 12.98836 | 0.579322 | 352.7821 | 100 | 252.7821
| 12.99951 | 0.5783534 | 352.7004 | 100 | 252.7004
| 13.0106 | 0.5773462 | 352.9929 | 100 | 252.9929
| 13.0272 | 0.5774447 | 352.9033 | 100 | 252.9033
| 13.03849 | 0.5769219 | 352.9776 | 100 | 252.9776
| 13.05212 | 0.5762468 | 352.8553 | 100 | 252.8553
| 13.06352 | 0.5763583 | 352.8703 | 100 | 252.8703
| 13.07663 | 0.576129 | 352.454 | 100 | 252.454
| 13.08684 | 0.5759339 | 352.8685 | 100 | 252.8685
| 13.09928 | 0.5754368 | 352.9334 | 100 | 252.9334
| 13.11398 | 0.5736453 | 352.8082 | 100 | 252.8082
| 13.12276 | 0.574436 | 352.8437 | 100 | 252.8437
| 13.1424 | 0.5725073 | 352.8679 | 100 | 252.8679
| 13.15345 | 0.5732788 | 352.793 | 100 | 252.793
| 13.16429 | 0.5735081 | 352.8006 | 100 | 252.8006
| 13.18024 | 0.5721666 | 352.9026 | 100 | 252.9026
| 13.19067 | 0.5722523 | 352.4224 | 100 | 252.4224
| 13.20234 | 0.5721473 | 352.7002 | 100 | 252.7002
| 13.21846 | 0.5714209 | 352.645 | 100 | 252.645
| 13.22781 | 0.5702315 | 352.6434 | 100 | 252.6434
| 13.23975 | 0.5711659 | 352.7268 | 100 | 252.7268
| 13.25238 | 0.5705187 | 352.6447 | 100 | 252.6447
| 13.2688 | 0.5707287 | 352.7252 | 100 | 252.7252
| 13.28176 | 0.5708251 | 352.9109 | 100 | 252.9109
| 13.2925 | 0.5692758 | 353.0202 | 100 | 253.0202
| 13.30317 | 0.5694986 | 352.9721 | 100 | 252.9721
| 13.31726 | 0.56787 | 353.2052 | 100 | 253.2052
| 13.33061 | 0.5675035 | 352.8712 | 100 | 252.8712
| 13.34193 | 0.5678035 | 352.9135 | 100 | 252.9135
| 13.35438 | 0.5671049 | 353.0798 | 100 | 253.0798
| 13.36579 | 0.5673342 | 352.9475 | 100 | 252.9475
| 13.38038 | 0.5662542 | 352.7052 | 100 | 252.7052
| 13.39346 | 0.5662863 | 352.7034 | 100 | 252.7034
| 13.40548 | 0.5670664 | 352.6215 | 100 | 252.6215
| 13.41899 | 0.5653649 | 352.8408 | 100 | 252.8408
| 13.43043 | 0.5651827 | 352.5373 | 100 | 252.5373
| 13.44382 | 0.5640769 | 352.9618 | 100 | 252.9618
| 13.45612 | 0.5633119 | 353.1093 | 100 | 253.1093
| 13.46919 | 0.5629326 | 352.9308 | 100 | 252.9308
| 13.48265 | 0.5626776 | 352.8851 | 100 | 252.8851
| 13.49572 | 0.5618933 | 352.7202 | 100 | 252.7202
| 13.50727 | 0.5623904 | 353.0042 | 100 | 253.0042
| 13.52025 | 0.562174 | 352.9211 | 100 | 252.9211
| 13.53333 | 0.5612589 | 353.0347 | 100 | 253.0347
| 13.54618 | 0.5612118 | 352.6254 | 100 | 252.6254
| 13.55801 | 0.5608518 | 352.8575 | 100 | 252.8575
| 13.57299 | 0.5602839 | 352.9614 | 100 | 252.9614
| 13.58184 | 0.5604468 | 353.0314 | 100 | 253.0314
| 13.59597 | 0.5580145 | 353.0524 | 100 | 253.0524
| 13.60771 | 0.5594589 | 352.835 | 100 | 252.835
| 13.623 | 0.5581388 | 352.7848 | 100 | 252.7848
| 13.63287 | 0.5581452 | 352.9821 | 100 | 252.9821
| 13.64639 | 0.556928 | 353.0179 | 100 | 253.0179
| 13.65928 | 0.5576931 | 352.8837 | 100 | 252.8837
| 13.6732 | 0.5572623 | 352.7242 | 100 | 252.7242
| 13.68622 | 0.5571252 | 352.8862 | 100 | 252.8862
| 13.69843 | 0.556118 | 352.5283 | 100 | 252.5283
| 13.70993 | 0.5543843 | 352.575 | 100 | 252.575
| 13.72425 | 0.5563216 | 352.7161 | 100 | 252.7161
| 13.73503 | 0.5535678 | 352.5284 | 100 | 252.5284
| 13.74881 | 0.5549201 | 352.8174 | 100 | 252.8174
| 13.76186 | 0.5537243 | 352.7045 | 100 | 252.7045
| 13.7737 | 0.5535936 | 352.686 | 100 | 252.686
| 13.78729 | 0.5531757 | 352.8052 | 100 | 252.8052
| 13.79922 | 0.552775 | 352.8856 | 100 | 252.8856
| 13.81289 | 0.5519456 | 352.8067 | 100 | 252.8067
| 13.82487 | 0.5501198 | 353.0451 | 100 | 253.0451
| 13.83779 | 0.5514163 | 352.4236 | 100 | 252.4236
| 13.85014 | 0.5508934 | 352.5943 | 100 | 252.5943
| 13.8633 | 0.5507949 | 352.7824 | 100 | 252.7824
| 13.87532 | 0.5495134 | 352.9704 | 100 | 252.9704
| 13.88991 | 0.5486433 | 352.9626 | 100 | 252.9626
| 13.90183 | 0.5489433 | 352.6418 | 100 | 252.6418
| 13.91367 | 0.5492519 | 352.657 | 100 | 252.657
| 13.92511 | 0.5491276 | 352.4531 | 100 | 252.4531
| 13.93922 | 0.5484333 | 352.6158 | 100 | 252.6158
| 13.95178 | 0.5474261 | 352.7046 | 100 | 252.7046
| 13.96558 | 0.5477133 | 352.7515 | 100 | 252.7515
| 13.97696 | 0.5466804 | 352.9457 | 100 | 252.9457
| 13.99082 | 0.5456089 | 352.7972 | 100 | 252.7972
| 14.00309 | 0.5459882 | 352.9771 | 100 | 252.9771
| 14.01602 | 0.5442803 | 352.9485 | 100 | 252.9485
| 14.0296 | 0.5448889 | 353.0871 | 100 | 253.0871
| 14.04187 | 0.5432731 | 352.9371 | 100 | 252.9371
| 14.05499 | 0.5438495 | 352.7688 | 100 | 252.7688
| 14.06806 | 0.5435474 | 353.0586 | 100 | 253.0586
| 14.08051 | 0.5437959 | 353.0836 | 100 | 253.0836
| 14.09249 | 0.5425873 | 353.1021 | 100 | 253.1021
| 14.1048 | 0.5416316 | 352.9154 | 100 | 252.9154
| 14.11752 | 0.541803 | 353.0689 | 100 | 253.0689
| 14.1301 | 0.5406522 | 352.9602 | 100 | 252.9602
| 14.14367 | 0.5404358 | 352.9697 | 100 | 252.9697
| 14.15694 | 0.5406522 | 352.6607 | 100 | 252.6607
| 14.17049 | 0.5403501 | 352.7254 | 100 | 252.7254
| 14.1803 | 0.5415737 | 352.6039 | 100 | 252.6039
| 14.19273 | 0.541128 | 352.8451 | 100 | 252.8451
| 14.20768 | 0.539375 | 352.7041 | 100 | 252.7041
| 14.21798 | 0.5383035 | 352.6892 | 100 | 252.6892
| 14.23169 | 0.5381857 | 352.8057 | 100 | 252.8057
| 14.24499 | 0.5374399 | 352.8895 | 100 | 252.8895
| 14.25654 | 0.5369749 | 352.8184 | 100 | 252.8184
| 14.27054 | 0.5368377 | 352.9421 | 100 | 252.9421
| 14.28327 | 0.5371399 | 352.9383 | 100 | 252.9383
| 14.29535 | 0.5359356 | 352.8341 | 100 | 252.8341
| 14.3075 | 0.5356098 | 352.6468 | 100 | 252.6468
| 14.32129 | 0.5346926 | 352.8131 | 100 | 252.8131
| 14.33433 | 0.5352305 | 352.6653 | 100 | 252.6653
| 14.34672 | 0.5342169 | 352.8908 | 100 | 252.8908
| 14.35883 | 0.5347205 | 352.7936 | 100 | 252.7936
| 14.36988 | 0.532974 | 352.8756 | 100 | 252.8756
| 14.38382 | 0.5330576 | 353.0794 | 100 | 253.0794
| 14.39928 | 0.5322925 | 353.1676 | 100 | 253.1676
| 14.40958 | 0.5322668 | 352.9635 | 100 | 252.9635
| 14.42451 | 0.5314632 | 353.1154 | 100 | 253.1154
| 14.43625 | 0.5305674 | 353.0818 | 100 | 253.0818
| 14.44682 | 0.5291617 | 353.1106 | 100 | 253.1106
| 14.45884 | 0.5311889 | 352.7348 | 100 | 252.7348
| 14.47268 | 0.5307967 | 352.7442 | 100 | 252.7442
| 14.49178 | 0.5298924 | 352.636 | 100 | 252.636
| 14.50282 | 0.5290438 | 352.8575 | 100 | 252.8575
| 14.51027 | 0.5298024 | 352.7056 | 100 | 252.7056
| 14.52706 | 0.5289131 | 352.7546 | 100 | 252.7546
| 14.53667 | 0.527473 | 352.5715 | 100 | 252.5715
| 14.54925 | 0.5280752 | 352.52 | 100 | 252.52
| 14.56102 | 0.5273894 | 352.6129 | 100 | 252.6129
| 14.57687 | 0.5278523 | 352.6916 | 100 | 252.6916
| 14.58943 | 0.5261851 | 352.587 | 100 | 252.587
| 14.60273 | 0.5258315 | 352.8065 | 100 | 252.8065
| 14.61604 | 0.5244986 | 352.6387 | 100 | 252.6387
| 14.62791 | 0.5249614 | 352.5033 | 100 | 252.5033
| 14.64002 | 0.5246614 | 352.5445 | 100 | 252.5445
| 14.6534 | 0.5231892 | 352.7203 | 100 | 252.7203
| 14.66446 | 0.5235042 | 352.8143 | 100 | 252.8143
| 14.67829 | 0.5229471 | 352.662 | 100 | 252.662
| 14.69169 | 0.5232021 | 352.6523 | 100 | 252.6523
| 14.70366 | 0.5232878 | 353.0646 | 100 | 253.0646
| 14.71683 | 0.5224306 | 353.0964 | 100 | 253.0964
| 14.73045 | 0.521477 | 352.8253 | 100 | 252.8253
| 14.74405 | 0.5225356 | 352.7552 | 100 | 252.7552
| 14.75588 | 0.5221692 | 352.4953 | 100 | 252.4953
| 14.76744 | 0.5204312 | 352.7534 | 100 | 252.7534
| 14.78144 | 0.5201612 | 352.5799 | 100 | 252.5799
| 14.79451 | 0.5198291 | 352.7966 | 100 | 252.7966
| 14.807 | 0.5203777 | 352.5981 | 100 | 252.5981
| 14.82002 | 0.5184683 | 352.9328 | 100 | 252.9328
| 14.83282 | 0.5187169 | 352.5166 | 100 | 252.5166
| 14.84489 | 0.5178661 | 352.7422 | 100 | 252.7422
| 14.85832 | 0.5168075 | 352.6836 | 100 | 252.6836
| 14.87153 | 0.5165782 | 352.8062 | 100 | 252.8062
| 14.88376 | 0.5170496 | 352.8918 | 100 | 252.8918
| 14.89531 | 0.5166575 | 352.9753 | 100 | 252.9753
| 14.90797 | 0.5157939 | 352.9988 | 100 | 252.9988
| 14.92272 | 0.5161003 | 352.8415 | 100 | 252.8415
| 14.93488 | 0.5151403 | 352.7538 | 100 | 252.7538
| 14.94749 | 0.5146495 | 352.6171 | 100 | 252.6171
| 14.95975 | 0.5145895 | 352.6641 | 100 | 252.6641
| 14.97224 | 0.5124723 | 352.5302 | 100 | 252.5302
| 14.98556 | 0.5126673 | 352.5703 | 100 | 252.5703
| 14.99847 | 0.5113794 | 352.4412 | 100 | 252.4412
| 15.01077 | 0.5119151 | 352.4907 | 100 | 252.4907
| 15.02448 | 0.5108886 | 352.3129 | 100 | 252.3129
| 15.03962 | 0.5095535 | 352.4218 | 100 | 252.4218
| 15.04926 | 0.5109615 | 352.1427 | 100 | 252.1427
| 15.06248 | 0.5110708 | 352.3489 | 100 | 252.3489
| 15.07508 | 0.5087499 | 352.3108 | 100 | 252.3108
| 15.08893 | 0.5096586 | 352.4652 | 100 | 252.4652
| 15.10065 | 0.5099136 | 352.7581 | 100 | 252.7581
| 15.11403 | 0.5091292 | 352.6754 | 100 | 252.6754
| 15.12671 | 0.5077106 | 352.5111 | 100 | 252.5111
| 15.1393 | 0.507357 | 352.7034 | 100 | 252.7034
| 15.15049 | 0.506742 | 352.7855 | 100 | 252.7855
| 15.16585 | 0.5066713 | 352.4193 | 100 | 252.4193
| 15.17745 | 0.5055976 | 352.5843 | 100 | 252.5843
| 15.19119 | 0.5052719 | 352.3407 | 100 | 252.3407
| 15.20508 | 0.5059641 | 352.5139 | 100 | 252.5139
| 15.21692 | 0.504434 | 352.5827 | 100 | 252.5827
| 15.23163 | 0.5034204 | 352.5639 | 100 | 252.5639
| 15.24308 | 0.5042497 | 352.3314 | 100 | 252.3314
| 15.25451 | 0.5025311 | 352.4085 | 100 | 252.4085
| 15.27036 | 0.5027925 | 352.303 | 100 | 252.303
| 15.28129 | 0.5027325 | 352.2662 | 100 | 252.2662
| 15.2938 | 0.501196 | 352.4285 | 100 | 252.4285
| 15.30854 | 0.5019096 | 352.3365 | 100 | 252.3365
| 15.32165 | 0.5026232 | 352.3855 | 100 | 252.3855
| 15.33231 | 0.5006924 | 352.566 | 100 | 252.566
| 15.34655 | 0.4995888 | 352.6176 | 100 | 252.6176
| 15.36223 | 0.5009217 | 352.3839 | 100 | 252.3839
| 15.37119 | 0.5010846 | 352.4147 | 100 | 252.4147
| 15.3872 | 0.4996402 | 352.5513 | 100 | 252.5513
| 15.39759 | 0.4994431 | 352.5534 | 100 | 252.5534
| 15.40842 | 0.4991559 | 352.3105 | 100 | 252.3105
| 15.42158 | 0.4979323 | 352.3064 | 100 | 252.3064
| 15.43731 | 0.4982087 | 352.058 | 100 | 252.058
| 15.44915 | 0.4970494 | 352.2169 | 100 | 252.2169
| 15.46245 | 0.49616 | 351.8746 | 100 | 251.8746
| 15.47488 | 0.4971029 | 352.0198 | 100 | 252.0198
| 15.48604 | 0.4966636 | 352.2919 | 100 | 252.2919
| 15.499 | 0.4973837 | 352.0408 | 100 | 252.0408
| 15.51389 | 0.4943492 | 352.1228 | 100 | 252.1228
| 15.5256 | 0.49505 | 352.2428 | 100 | 252.2428
| 15.53939 | 0.4937085 | 352.1259 | 100 | 252.1259
| 15.55209 | 0.493402 | 352.248 | 100 | 252.248
| 15.56366 | 0.4931856 | 352.2778 | 100 | 252.2778
| 15.57654 | 0.4925899 | 352.1593 | 100 | 252.1593
| 15.58977 | 0.4921656 | 352.075 | 100 | 252.075
| 15.60348 | 0.4914198 | 352.2414 | 100 | 252.2414
| 15.61555 | 0.4918913 | 352.0667 | 100 | 252.0667
| 15.62956 | 0.4903869 | 352.2879 | 100 | 252.2879
| 15.64241 | 0.4916084 | 352.1325 | 100 | 252.1325
| 15.65514 | 0.4919877 | 352.2302 | 100 | 252.2302
| 15.66704 | 0.4906612 | 352.1431 | 100 | 252.1431
| 15.67765 | 0.4895554 | 352.336 | 100 | 252.336
| 15.69357 | 0.489354 | 352.2786 | 100 | 252.2786
| 15.70559 | 0.4896219 | 352.0711 | 100 | 252.0711
| 15.71833 | 0.4878882 | 351.9432 | 100 | 251.9432
| 15.73199 | 0.4882011 | 352.1408 | 100 | 252.1408
| 15.7421 | 0.4875346 | 352.1631 | 100 | 252.1631
| 15.75543 | 0.4867567 | 352.1856 | 100 | 252.1856
| 15.77094 | 0.4874232 | 351.9164 | 100 | 251.9164
| 15.78618 | 0.4856059 | 352.0366 | 100 | 252.0366
| 15.80213 | 0.4861888 | 351.9149 | 100 | 251.9149
| 15.80841 | 0.4870974 | 351.7494 | 100 | 251.7494
| 15.82407 | 0.4850959 | 351.8015 | 100 | 251.8015
| 15.83504 | 0.4851945 | 351.6503 | 100 | 251.6503
| 15.84742 | 0.4836559 | 351.6438 | 100 | 251.6438
| 15.86243 | 0.4828201 | 351.8483 | 100 | 251.8483
| 15.87276 | 0.4831523 | 351.8967 | 100 | 251.8967
| 15.88857 | 0.4834158 | 351.6169 | 100 | 251.6169
| 15.89995 | 0.4816158 | 351.8958 | 100 | 251.8958
| 15.91446 | 0.4818129 | 351.6723 | 100 | 251.6723
| 15.9261 | 0.4826572 | 351.7984 | 100 | 251.7984
| 15.93891 | 0.4822779 | 351.5309 | 100 | 251.5309
| 15.95187 | 0.481845 | 351.7595 | 100 | 251.7595
| 15.96543 | 0.4798307 | 351.3673 | 100 | 251.3673
| 15.97864 | 0.4801843 | 351.7293 | 100 | 251.7293
| 15.99061 | 0.4801328 | 351.4799 | 100 | 251.4799
| 16.00581 | 0.4789885 | 351.5959 | 100 | 251.5959
| 16.01744 | 0.4790721 | 351.2106 | 100 | 251.2106
| 16.03044 | 0.4790721 | 351.2817 | 100 | 251.2817
| 16.04299 | 0.4778506 | 351.388 | 100 | 251.388
| 16.0576 | 0.4767041 | 351.4318 | 100 | 251.4318
| 16.06919 | 0.4763333 | 351.0929 | 100 | 251.0929
| 16.08228 | 0.4770448 | 351.7055 | 100 | 251.7055
| 16.09559 | 0.4775677 | 351.4609 | 100 | 251.4609
| 16.11283 | 0.4759605 | 351.8483 | 100 | 251.8483
| 16.11825 | 0.4767512 | 351.7747 | 100 | 251.7747
| 16.13031 | 0.4762862 | 351.6659 | 100 | 251.6659
| 16.14579 | 0.4750626 | 351.9261 | 100 | 251.9261
| 16.16189 | 0.4747626 | 351.5295 | 100 | 251.5295
| 16.17257 | 0.4753326 | 351.7209 | 100 | 251.7209
| 16.18558 | 0.4748483 | 351.7378 | 100 | 251.7378
| 16.19813 | 0.4727675 | 351.8467 | 100 | 251.8467
| 16.2115 | 0.4745997 | 351.4646 | 100 | 251.4646
| 16.22894 | 0.472671 | 351.595 | 100 | 251.595
| 16.23998 | 0.4723817 | 351.5172 | 100 | 251.5172
| 16.25104 | 0.4719188 | 351.8746 | 100 | 251.8746
| 16.26795 | 0.4713167 | 351.4887 | 100 | 251.4887
| 16.27991 | 0.4713167 | 351.417 | 100 | 251.417
| 16.29047 | 0.4720496 | 351.4501 | 100 | 251.4501
| 16.30188 | 0.4703095 | 351.6467 | 100 | 251.6467
| 16.31474 | 0.4708388 | 351.5899 | 100 | 251.5899
| 16.33304 | 0.4716103 | 351.3758 | 100 | 251.3758
| 16.34035 | 0.4692766 | 351.6258 | 100 | 251.6258
| 16.35747 | 0.4694587 | 351.5914 | 100 | 251.5914
| 16.37231 | 0.4692551 | 351.6747 | 100 | 251.6747
| 16.38582 | 0.4673072 | 351.6723 | 100 | 251.6723
| 16.39963 | 0.467215 | 351.6153 | 100 | 251.6153
| 16.40615 | 0.4689551 | 351.7486 | 100 | 251.7486
| 16.42596 | 0.4660064 | 351.767 | 100 | 251.767
| 16.43445 | 0.4663257 | 351.6431 | 100 | 251.6431
| 16.44382 | 0.4658093 | 351.6083 | 100 | 251.6083
| 16.45549 | 0.4671122 | 351.4481 | 100 | 251.4481
| 16.47993 | 0.4657321 | 351.5267 | 100 | 251.5267
| 16.48631 | 0.463587 | 351.3836 | 100 | 251.3836
| 16.50213 | 0.4640435 | 351.5135 | 100 | 251.5135
| 16.50894 | 0.4639063 | 351.3235 | 100 | 251.3235
| 16.52129 | 0.4638677 | 351.5267 | 100 | 251.5267
| 16.54528 | 0.4642663 | 351.3889 | 100 | 251.3889
| 16.54641 | 0.4625734 | 351.5415 | 100 | 251.5415
| 16.56914 | 0.4633706 | 351.4804 | 100 | 251.4804
| 16.58132 | 0.460559 | 351.3231 | 100 | 251.3231
| 16.58824 | 0.4603104 | 351.4177 | 100 | 251.4177
| 16.60974 | 0.4619776 | 351.2863 | 100 | 251.2863
| 16.62192 | 0.460094 | 351.4865 | 100 | 251.4865
| 16.63363 | 0.4609447 | 351.0909 | 100 | 251.0909
| 16.64492 | 0.4610497 | 351.494 | 100 | 251.494
| 16.65762 | 0.4596482 | 351.2808 | 100 | 251.2808
| 16.67127 | 0.458131 | 351.3442 | 100 | 251.3442
| 16.68516 | 0.459584 | 351.1648 | 100 | 251.1648
| 16.69666 | 0.4598583 | 351.1223 | 100 | 251.1223
| 16.71021 | 0.4586089 | 350.9248 | 100 | 250.9248
| 16.72445 | 0.4579039 | 351.1034 | 100 | 251.1034
| 16.73624 | 0.4575567 | 350.9969 | 100 | 250.9969
| 16.74896 | 0.4575117 | 351.0754 | 100 | 251.0754
| 16.76204 | 0.4567724 | 351.1464 | 100 | 251.1464
| 16.77426 | 0.4570081 | 351.2633 | 100 | 251.2633
| 16.78784 | 0.4570403 | 351.0632 | 100 | 251.0632
| 16.80003 | 0.4570595 | 350.931 | 100 | 250.931
| 16.81343 | 0.4556216 | 351.1918 | 100 | 251.1918
| 16.82775 | 0.4554823 | 351.0431 | 100 | 251.0431
| 16.83975 | 0.454593 | 350.9853 | 100 | 250.9853
| 16.85474 | 0.455118 | 350.9153 | 100 | 250.9153
| 16.86547 | 0.4540894 | 351.1303 | 100 | 251.1303
| 16.88187 | 0.4520964 | 351.2802 | 100 | 251.2802
| 16.89605 | 0.4540508 | 351.1481 | 100 | 251.1481
| 16.90526 | 0.4523107 | 351.1713 | 100 | 251.1713
| 16.9223 | 0.4525808 | 351.0314 | 100 | 251.0314
| 16.93152 | 0.4516571 | 351.2575 | 100 | 251.2575
| 16.94564 | 0.4505385 | 351.0981 | 100 | 251.0981
| 16.95605 | 0.4501656 | 351.0148 | 100 | 251.0148
| 16.97012 | 0.4493556 | 351.1356 | 100 | 251.1356
| 16.98406 | 0.4497863 | 351.0048 | 100 | 251.0048
| 16.99616 | 0.4485391 | 351.0594 | 100 | 251.0594
| 17.01289 | 0.4479691 | 351.097 | 100 | 251.097
| 17.02682 | 0.4480741 | 350.9555 | 100 | 250.9555
| 17.03737 | 0.4474269 | 350.7987 | 100 | 250.7987
| 17.05276 | 0.4463469 | 350.9316 | 100 | 250.9316
| 17.06055 | 0.4483934 | 350.8402 | 100 | 250.8402
| 17.07633 | 0.4462826 | 350.7651 | 100 | 250.7651
| 17.08935 | 0.4462419 | 350.649 | 100 | 250.649
| 17.09945 | 0.4451104 | 350.8845 | 100 | 250.8845
| 17.11414 | 0.4439939 | 351.0343 | 100 | 251.0343
| 17.12548 | 0.4456268 | 350.7939 | 100 | 250.7939
| 17.13893 | 0.4443796 | 350.8652 | 100 | 250.8652
| 17.15414 | 0.4441503 | 350.9227 | 100 | 250.9227
| 17.16445 | 0.4434175 | 350.802 | 100 | 250.802
| 17.17728 | 0.4431239 | 350.8057 | 100 | 250.8057
| 17.19057 | 0.4427767 | 351.0413 | 100 | 251.0413
| 17.20293 | 0.4422667 | 350.7864 | 100 | 250.7864
| 17.21956 | 0.439813 | 351.0573 | 100 | 251.0573
| 17.22884 | 0.4421745 | 350.5243 | 100 | 250.5243
| 17.24092 | 0.4413452 | 350.8828 | 100 | 250.8828
| 17.25649 | 0.4409723 | 350.761 | 100 | 250.761
| 17.26676 | 0.4394873 | 350.9494 | 100 | 250.9494
| 17.27944 | 0.4409659 | 350.68 | 100 | 250.68
| 17.29597 | 0.4390694 | 350.9128 | 100 | 250.9128
| 17.30868 | 0.4399459 | 350.7689 | 100 | 250.7689
| 17.32287 | 0.4385979 | 350.812 | 100 | 250.812
| 17.33157 | 0.4392194 | 350.4121 | 100 | 250.4121
| 17.34747 | 0.4392387 | 350.7175 | 100 | 250.7175
| 17.35788 | 0.4388272 | 350.7255 | 100 | 250.7255
| 17.37254 | 0.4387222 | 350.8096 | 100 | 250.8096
| 17.38645 | 0.4369371 | 350.7979 | 100 | 250.7979
| 17.39763 | 0.437565 | 350.5439 | 100 | 250.5439
| 17.40952 | 0.4375779 | 350.6841 | 100 | 250.6841
| 17.42201 | 0.4364657 | 350.4501 | 100 | 250.4501
| 17.43865 | 0.4354071 | 350.8614 | 100 | 250.8614
| 17.45002 | 0.4353213 | 350.6162 | 100 | 250.6162
| 17.46268 | 0.4341834 | 350.6546 | 100 | 250.6546
| 17.47529 | 0.4343784 | 350.7322 | 100 | 250.7322
| 17.48779 | 0.4344899 | 350.7263 | 100 | 250.7263
| 17.50131 | 0.4329662 | 350.7336 | 100 | 250.7336
| 17.51271 | 0.4328891 | 350.5872 | 100 | 250.5872
| 17.5249 | 0.4325548 | 350.4015 | 100 | 250.4015
| 17.5391 | 0.4315219 | 350.2704 | 100 | 250.2704
| 17.55246 | 0.431344 | 350.5051 | 100 | 250.5051
| 17.56565 | 0.4304418 | 350.0738 | 100 | 250.0738
| 17.5779 | 0.4309261 | 350.4637 | 100 | 250.4637
| 17.59094 | 0.4293103 | 350.4829 | 100 | 250.4829
| 17.60422 | 0.4298996 | 350.565 | 100 | 250.565
| 17.6154 | 0.4297689 | 350.3198 | 100 | 250.3198
| 17.62837 | 0.428781 | 350.4827 | 100 | 250.4827
| 17.64251 | 0.4283696 | 350.5426 | 100 | 250.5426
| 17.65431 | 0.4282388 | 350.5512 | 100 | 250.5512
| 17.66821 | 0.4274545 | 350.3427 | 100 | 250.3427
| 17.68043 | 0.4272317 | 350.2472 | 100 | 250.2472
| 17.69226 | 0.4273238 | 350.1655 | 100 | 250.1655
| 17.70745 | 0.4261516 | 350.2415 | 100 | 250.2415
| 17.72066 | 0.4260402 | 350.2405 | 100 | 250.2405
| 17.73103 | 0.4255516 | 350.5723 | 100 | 250.5723
| 17.74299 | 0.4258387 | 350.3857 | 100 | 250.3857
| 17.75558 | 0.424478 | 350.3511 | 100 | 250.3511
| 17.77081 | 0.4245637 | 350.5636 | 100 | 250.5636
| 17.78253 | 0.4246151 | 350.1069 | 100 | 250.1069
| 17.79627 | 0.4240536 | 350.4289 | 100 | 250.4289
| 17.80846 | 0.42349 | 350.2617 | 100 | 250.2617
| 17.82144 | 0.4217971 | 350.3611 | 100 | 250.3611
| 17.83652 | 0.4223586 | 350.2943 | 100 | 250.2943
| 17.84844 | 0.4204492 | 350.3197 | 100 | 250.3197
| 17.8635 | 0.4212935 | 349.8541 | 100 | 249.8541
| 17.87517 | 0.4209721 | 349.9004 | 100 | 249.9004
| 17.88245 | 0.4206528 | 349.8897 | 100 | 249.8897
| 17.90193 | 0.4194763 | 350.1946 | 100 | 250.1946
| 17.90918 | 0.419337 | 350.0327 | 100 | 250.0327
| 17.9197 | 0.4190691 | 350.1264 | 100 | 250.1264
| 17.9309 | 0.4181284 | 349.9462 | 100 | 249.9462
| 17.9511 | 0.4182591 | 349.9336 | 100 | 249.9336
| 17.96714 | 0.4169712 | 349.7928 | 100 | 249.7928
| 17.97143 | 0.4176569 | 349.866 | 100 | 249.866
| 17.9936 | 0.4160347 | 349.5973 | 100 | 249.5973
| 18.00167 | 0.4165854 | 349.5841 | 100 | 249.5841
| 18.00959 | 0.417644 | 349.6046 | 100 | 249.6046
| 18.03125 | 0.4163754 | 349.7354 | 100 | 249.7354
| 18.03448 | 0.4164676 | 349.6787 | 100 | 249.6787
| 18.05433 | 0.4148003 | 349.86 | 100 | 249.86
| 18.0685 | 0.4149568 | 349.8274 | 100 | 249.8274
| 18.07932 | 0.4127259 | 349.8819 | 100 | 249.8819
| 18.08896 | 0.4137524 | 349.9992 | 100 | 249.9992
| 18.10167 | 0.4141317 | 349.6386 | 100 | 249.6386
| 18.11618 | 0.4144403 | 349.9374 | 100 | 249.9374
| 18.13025 | 0.4125695 | 349.9283 | 100 | 249.9283
| 18.13684 | 0.4130924 | 350.1219 | 100 | 250.1219
| 18.15534 | 0.4114445 | 350.0497 | 100 | 250.0497
| 18.17034 | 0.4111637 | 350.0097 | 100 | 250.0097
| 18.18193 | 0.411798 | 349.8412 | 100 | 249.8412
| 18.19038 | 0.4118238 | 349.7775 | 100 | 249.7775
| 18.20703 | 0.411378 | 349.9334 | 100 | 249.9334
| 18.21679 | 0.4106537 | 349.8457 | 100 | 249.8457
| 18.22937 | 0.4108959 | 349.427 | 100 | 249.427
| 18.2454 | 0.4113394 | 349.7758 | 100 | 249.7758
| 18.25447 | 0.4093186 | 349.7167 | 100 | 249.7167
| 18.26967 | 0.4086715 | 350.0112 | 100 | 250.0112
| 18.28354 | 0.4069057 | 349.5835 | 100 | 249.5835
| 18.29437 | 0.4075335 | 349.756 | 100 | 249.756
| 18.30912 | 0.4070492 | 349.4216 | 100 | 249.4216
| 18.32139 | 0.4066056 | 349.6763 | 100 | 249.6763
| 18.3362 | 0.4067749 | 349.6375 | 100 | 249.6375
| 18.34258 | 0.4071735 | 349.9032 | 100 | 249.9032
| 18.35752 | 0.4057999 | 349.7917 | 100 | 249.7917
| 18.37723 | 0.4053627 | 349.8489 | 100 | 249.8489
| 18.38333 | 0.4051463 | 349.711 | 100 | 249.711
| 18.3989 | 0.4047798 | 349.8343 | 100 | 249.8343
| 18.4113 | 0.404557 | 349.664 | 100 | 249.664
| 18.42195 | 0.4037919 | 349.7363 | 100 | 249.7363
| 18.43089 | 0.4053627 | 349.6259 | 100 | 249.6259
| 18.45368 | 0.4025512 | 349.7434 | 100 | 249.7434
| 18.46231 | 0.4046684 | 349.4755 | 100 | 249.4755
| 18.47284 | 0.4024054 | 349.2303 | 100 | 249.2303
| 18.48844 | 0.4029433 | 349.1441 | 100 | 249.1441
| 18.49454 | 0.4030269 | 349.5267 | 100 | 249.5267
| 18.51276 | 0.4012032 | 349.2961 | 100 | 249.2961
| 18.52752 | 0.4005561 | 349.2045 | 100 | 249.2045
| 18.53971 | 0.4007854 | 348.9907 | 100 | 248.9907
| 18.55196 | 0.4013661 | 349.2634 | 100 | 249.2634
| 18.56327 | 0.4003718 | 349.0574 | 100 | 249.0574
| 18.57378 | 0.4002603 | 349.2245 | 100 | 249.2245
| 18.58605 | 0.4008754 | 349.1679 | 100 | 249.1679
| 18.60069 | 0.4003461 | 349.2299 | 100 | 249.2299
| 18.61342 | 0.4000782 | 349.3166 | 100 | 249.3166
| 18.62548 | 0.3999989 | 349.2823 | 100 | 249.2823
| 18.63933 | 0.3984881 | 349.2212 | 100 | 249.2212
| 18.65368 | 0.3989403 | 349.1617 | 100 | 249.1617
| 18.66241 | 0.3992017 | 349.3987 | 100 | 249.3987
| 18.67692 | 0.3977359 | 349.4432 | 100 | 249.4432
| 18.68765 | 0.3979009 | 349.4035 | 100 | 249.4035
| 18.7017 | 0.3969002 | 349.4257 | 100 | 249.4257
| 18.71503 | 0.3971102 | 349.4368 | 100 | 249.4368
| 18.72821 | 0.3975923 | 349.2904 | 100 | 249.2904
| 18.74049 | 0.3958008 | 349.5242 | 100 | 249.5242
| 18.75207 | 0.3972666 | 349.1812 | 100 | 249.1812
| 18.76452 | 0.3957687 | 349.4202 | 100 | 249.4202
| 18.77789 | 0.396088 | 349.2384 | 100 | 249.2384
| 18.79091 | 0.3949372 | 349.4912 | 100 | 249.4912
| 18.80252 | 0.3943158 | 349.5088 | 100 | 249.5088
| 18.81662 | 0.3940415 | 349.5265 | 100 | 249.5265
| 18.82746 | 0.3940222 | 349.5415 | 100 | 249.5415
| 18.84128 | 0.3948858 | 349.6672 | 100 | 249.6672
| 18.85277 | 0.3944679 | 349.427 | 100 | 249.427
| 18.86741 | 0.3929571 | 349.4822 | 100 | 249.4822
| 18.87818 | 0.3931457 | 349.1137 | 100 | 249.1137
| 18.89216 | 0.3930086 | 349.2189 | 100 | 249.2189
| 18.90479 | 0.3921707 | 349.2829 | 100 | 249.2829
| 18.91792 | 0.3916413 | 349.1328 | 100 | 249.1328
| 18.92984 | 0.3912813 | 348.9515 | 100 | 248.9515
| 18.94268 | 0.3910263 | 349.0107 | 100 | 249.0107
| 18.95429 | 0.3913542 | 349.1797 | 100 | 249.1797
| 18.96801 | 0.3902548 | 349.0914 | 100 | 249.0914
| 18.98308 | 0.3902227 | 349.213 | 100 | 249.213
| 18.99554 | 0.3912235 | 348.9276 | 100 | 248.9276
| 19.00638 | 0.3893655 | 349.0496 | 100 | 249.0496
| 19.02032 | 0.3894577 | 348.976 | 100 | 248.976
| 19.03064 | 0.3892412 | 348.9635 | 100 | 248.9635
| 19.04475 | 0.3891234 | 348.9159 | 100 | 248.9159
| 19.05838 | 0.3889669 | 349.1481 | 100 | 249.1481
| 19.07011 | 0.3882683 | 348.8334 | 100 | 248.8334
| 19.0835 | 0.3869911 | 348.9013 | 100 | 248.9013
| 19.09526 | 0.3863375 | 348.9917 | 100 | 248.9917
| 19.10735 | 0.3873511 | 349.3101 | 100 | 249.3101
| 19.12195 | 0.3861489 | 349.1709 | 100 | 249.1709
| 19.13213 | 0.385461 | 349.1672 | 100 | 249.1672
| 19.14499 | 0.3852853 | 349.0808 | 100 | 249.0808
| 19.15777 | 0.3864297 | 349.1522 | 100 | 249.1522
| 19.16971 | 0.3848267 | 349.3152 | 100 | 249.3152
| 19.18343 | 0.3842053 | 349.2933 | 100 | 249.2933
| 19.19629 | 0.384546 | 349.256 | 100 | 249.256
| 19.2115 | 0.3829238 | 349.0295 | 100 | 249.0295
| 19.22274 | 0.3832966 | 349.0269 | 100 | 249.0269
| 19.23287 | 0.3831916 | 348.8925 | 100 | 248.8925
| 19.24819 | 0.3817087 | 348.9381 | 100 | 248.9381
| 19.2614 | 0.3828338 | 348.6772 | 100 | 248.6772
| 19.2762 | 0.3829431 | 349.0588 | 100 | 249.0588
| 19.26941 | 0.3829045 | 348.818 | 100 | 248.818
| 19.31124 | 0.3801915 | 348.758 | 100 | 248.758
| 19.3047 | 0.3811323 | 348.8776 | 100 | 248.8776
| 19.32537 | 0.3800736 | 349.0792 | 100 | 249.0792
| 19.33812 | 0.3796815 | 348.8398 | 100 | 248.8398
| 19.35068 | 0.3796879 | 348.8653 | 100 | 248.8653
| 19.36158 | 0.3790064 | 348.7374 | 100 | 248.7374
| 19.37625 | 0.3788821 | 348.934 | 100 | 248.934
| 19.38736 | 0.3802044 | 348.8293 | 100 | 248.8293
| 19.40243 | 0.3774892 | 348.9401 | 100 | 248.9401
| 19.41323 | 0.3788114 | 348.8403 | 100 | 248.8403
| 19.42573 | 0.3783528 | 348.8068 | 100 | 248.8068
| 19.43886 | 0.3772814 | 348.7101 | 100 | 248.7101
| 19.45159 | 0.3775428 | 348.6903 | 100 | 248.6903
| 19.46353 | 0.3772942 | 348.7857 | 100 | 248.7857
| 19.47722 | 0.376692 | 348.4478 | 100 | 248.4478
| 19.49132 | 0.3770521 | 348.6288 | 100 | 248.6288
| 19.5039 | 0.3769599 | 348.6158 | 100 | 248.6158
| 19.51534 | 0.3757641 | 348.8849 | 100 | 248.8849
| 19.52555 | 0.3760899 | 348.7053 | 100 | 248.7053
| 19.54206 | 0.3752327 | 348.8013 | 100 | 248.8013
| 19.55172 | 0.3737433 | 348.831 | 100 | 248.831
| 19.56659 | 0.3747827 | 349.018 | 100 | 249.018
| 19.57965 | 0.3732054 | 348.8075 | 100 | 248.8075
| 19.59105 | 0.3739062 | 349.0087 | 100 | 249.0087
| 19.60734 | 0.3736897 | 348.7106 | 100 | 248.7106
| 19.61911 | 0.3725711 | 348.7657 | 100 | 248.7657
| 19.63389 | 0.3718468 | 348.3665 | 100 | 248.3665
| 19.64002 | 0.372344 | 348.529 | 100 | 248.529
| 19.65469 | 0.3724275 | 348.6349 | 100 | 248.6349
| 19.66789 | 0.3699889 | 348.5973 | 100 | 248.5973
| 19.68562 | 0.369721 | 348.4626 | 100 | 248.4626
| 19.69297 | 0.370021 | 348.5286 | 100 | 248.5286
| 19.70797 | 0.3701646 | 348.5233 | 100 | 248.5233
| 19.71775 | 0.3690738 | 348.5574 | 100 | 248.5574
| 19.73251 | 0.3695174 | 348.6725 | 100 | 248.6725
| 19.74519 | 0.3689688 | 348.6129 | 100 | 248.6129
| 19.75901 | 0.3677773 | 348.7837 | 100 | 248.7837
| 19.7723 | 0.3670466 | 348.4386 | 100 | 248.4386
| 19.78784 | 0.3685574 | 348.3749 | 100 | 248.3749
| 19.79688 | 0.3684116 | 348.2239 | 100 | 248.2239
| 19.8141 | 0.3668494 | 348.4547 | 100 | 248.4547
| 19.81714 | 0.368118 | 348.2378 | 100 | 248.2378
| 19.84082 | 0.3661101 | 348.3254 | 100 | 248.3254
| 19.84104 | 0.3672951 | 348.202 | 100 | 248.202
| 19.85759 | 0.3669008 | 348.2217 | 100 | 248.2217
| 19.87574 | 0.3665087 | 347.9705 | 100 | 247.9705
| 19.88056 | 0.3664187 | 348.3604 | 100 | 248.3604
| 19.9044 | 0.3634035 | 348.1151 | 100 | 248.1151
| 19.90323 | 0.3658229 | 348.0865 | 100 | 248.0865
| 19.91879 | 0.3645286 | 348.1782 | 100 | 248.1782
| 19.93043 | 0.3640636 | 348.0821 | 100 | 248.0821
| 19.9564 | 0.3625785 | 347.9222 | 100 | 247.9222
| 19.96677 | 0.3619699 | 347.724 | 100 | 247.724
| 19.98091 | 0.3629578 | 347.9093 | 100 | 247.9093
| 19.99446 | 0.3614277 | 347.768 | 100 | 247.768
| 19.99523 | 0.36335 | 348.0184 | 100 | 248.0184
| 20.00733 | 0.3622849 | 348.054 | 100 | 248.054
| 20.02124 | 0.361597 | 347.9462 | 100 | 247.9462
| 20.04759 | 0.3592183 | 347.9572 | 100 | 247.9572
| 20.05804 | 0.3596555 | 348.0893 | 100 | 248.0893
| 20.06025 | 0.3603219 | 348.0097 | 100 | 248.0097
| 20.07936 | 0.3592633 | 347.8751 | 100 | 247.8751
| 20.0881 | 0.3605384 | 347.6754 | 100 | 247.6754
| 20.1127 | 0.3592505 | 347.8074 | 100 | 247.8074
| 20.11316 | 0.3592762 | 347.6093 | 100 | 247.6093
| 20.13856 | 0.3588454 | 347.7662 | 100 | 247.7662
| 20.14537 | 0.357564 | 347.477 | 100 | 247.477
| 20.16442 | 0.3576347 | 347.5611 | 100 | 247.5611
| 20.16793 | 0.3580526 | 347.2605 | 100 | 247.2605
| 20.18799 | 0.3566661 | 347.5782 | 100 | 247.5782
| 20.18778 | 0.3579283 | 347.3164 | 100 | 247.3164
| 20.2063 | 0.3567582 | 347.2766 | 100 | 247.2766
| 20.21447 | 0.3574782 | 347.6409 | 100 | 247.6409
| 20.2336 | 0.355136 | 347.4836 | 100 | 247.4836
| 20.25168 | 0.3543324 | 347.3403 | 100 | 247.3403
| 20.26226 | 0.3542659 | 347.1989 | 100 | 247.1989
| 20.27502 | 0.3536916 | 347.5365 | 100 | 247.5365
| 20.28363 | 0.3556739 | 347.3625 | 100 | 247.3625
| 20.29661 | 0.3543259 | 347.5021 | 100 | 247.5021
| 20.31134 | 0.3553781 | 346.8795 | 100 | 246.8795
| 20.32351 | 0.3533445 | 346.9551 | 100 | 246.9551
| 20.33725 | 0.3526651 | 347.2613 | 100 | 247.2613
| 20.35132 | 0.3522451 | 347.0592 | 100 | 247.0592
| 20.36488 | 0.3518337 | 347.2653 | 100 | 247.2653
| 20.37324 | 0.3526051 | 346.9833 | 100 | 246.9833
| 20.39131 | 0.3516172 | 346.7973 | 100 | 246.7973
| 20.40141 | 0.3510944 | 346.8162 | 100 | 246.8162
| 20.41168 | 0.3515979 | 346.893 | 100 | 246.893
| 20.43057 | 0.3514737 | 346.7268 | 100 | 246.7268
| 20.43693 | 0.3516644 | 346.986 | 100 | 246.986
| 20.45516 | 0.3514544 | 346.9213 | 100 | 246.9213
| 20.46393 | 0.3502115 | 347.0758 | 100 | 247.0758
| 20.48268 | 0.3498986 | 346.9955 | 100 | 246.9955
| 20.48944 | 0.3488785 | 347.3107 | 100 | 247.3107
| 20.50972 | 0.3488785 | 347.1789 | 100 | 247.1789
| 20.51862 | 0.3476485 | 347.3306 | 100 | 247.3306
| 20.52754 | 0.3492107 | 347.2277 | 100 | 247.2277
| 20.55014 | 0.3478113 | 347.2829 | 100 | 247.2829
| 20.56134 | 0.3473206 | 346.898 | 100 | 246.898
| 20.57349 | 0.3481264 | 347.0932 | 100 | 247.0932
| 20.58247 | 0.3464784 | 347.2648 | 100 | 247.2648
| 20.59489 | 0.3468641 | 347.1053 | 100 | 247.1053
| 20.60796 | 0.3478649 | 347.1476 | 100 | 247.1476
| 20.62486 | 0.3456084 | 347.0399 | 100 | 247.0399
| 20.63556 | 0.3453469 | 346.6558 | 100 | 246.6558
| 20.64829 | 0.3457841 | 347.0931 | 100 | 247.0931
| 20.66268 | 0.3449419 | 347.0419 | 100 | 247.0419
| 20.67618 | 0.3444255 | 346.9076 | 100 | 246.9076
| 20.68776 | 0.3442026 | 347.057 | 100 | 247.057
| 20.70141 | 0.3451969 | 346.9039 | 100 | 246.9039
| 20.71703 | 0.3448048 | 347.0974 | 100 | 247.0974
| 20.72655 | 0.344674 | 346.9238 | 100 | 246.9238
| 20.74075 | 0.3410567 | 347.176 | 100 | 247.176
| 20.75718 | 0.3415732 | 347.0483 | 100 | 247.0483
| 20.76852 | 0.3457584 | 347.1871 | 100 | 247.1871
| 20.77912 | 0.3428418 | 346.929 | 100 | 246.929
| 20.79563 | 0.3422739 | 347.0385 | 100 | 247.0385
| 20.8065 | 0.341631 | 346.802 | 100 | 246.802
| 20.82115 | 0.3412732 | 347.1043 | 100 | 247.1043
| 20.83805 | 0.3412667 | 346.5345 | 100 | 246.5345
| 20.84045 | 0.3413567 | 346.7161 | 100 | 246.7161
| 20.85329 | 0.3409581 | 346.6938 | 100 | 246.6938
| 20.87659 | 0.3399767 | 346.6657 | 100 | 246.6657
| 20.88805 | 0.3395652 | 346.6444 | 100 | 246.6444
| 20.89961 | 0.3408403 | 346.4793 | 100 | 246.4793
| 20.91331 | 0.3405981 | 346.6881 | 100 | 246.6881
| 20.92547 | 0.338408 | 346.5203 | 100 | 246.5203
| 20.93957 | 0.3381723 | 346.6192 | 100 | 246.6192
| 20.95415 | 0.3395652 | 346.767 | 100 | 246.767
| 20.96589 | 0.3378444 | 346.5015 | 100 | 246.5015
| 20.98001 | 0.3384723 | 346.4312 | 100 | 246.4312
| 20.99137 | 0.337943 | 346.6398 | 100 | 246.6398
| 21.00582 | 0.3374865 | 346.3383 | 100 | 246.3383
| 21.01836 | 0.337793 | 346.3878 | 100 | 246.3878
| 21.03085 | 0.3369037 | 346.4466 | 100 | 246.4466
| 21.04447 | 0.3367601 | 346.5784 | 100 | 246.5784
| 21.05756 | 0.3363808 | 346.4718 | 100 | 246.4718
| 21.07099 | 0.3361065 | 346.4571 | 100 | 246.4571
| 21.08345 | 0.335485 | 346.3745 | 100 | 246.3745
| 21.09692 | 0.3357915 | 346.3145 | 100 | 246.3145
| 21.11071 | 0.3365972 | 346.1084 | 100 | 246.1084
| 21.12437 | 0.3347457 | 346.1783 | 100 | 246.1783
| 21.13763 | 0.3348957 | 346.2524 | 100 | 246.2524
| 21.14933 | 0.3345421 | 346.4254 | 100 | 246.4254
| 21.16388 | 0.3335821 | 346.3292 | 100 | 246.3292
| 21.1768 | 0.3337385 | 346.0379 | 100 | 246.0379
| 21.18806 | 0.3337899 | 346.1719 | 100 | 246.1719
| 21.20229 | 0.3331835 | 345.8375 | 100 | 245.8375
| 21.21698 | 0.3339807 | 346.132 | 100 | 246.132
| 21.22854 | 0.3329863 | 346.1645 | 100 | 246.1645
| 21.24264 | 0.3326263 | 346.0422 | 100 | 246.0422
| 21.25505 | 0.3324249 | 346.0921 | 100 | 246.0921
| 21.27021 | 0.332457 | 346.1793 | 100 | 246.1793
| 21.28267 | 0.3318741 | 346.1992 | 100 | 246.1992
| 21.29424 | 0.3314498 | 346.044 | 100 | 246.044
| 21.31076 | 0.331797 | 346.0475 | 100 | 246.0475
| 21.3231 | 0.3313577 | 345.8124 | 100 | 245.8124
| 21.33413 | 0.3319727 | 345.9343 | 100 | 245.9343
| 21.34891 | 0.3304555 | 345.991 | 100 | 245.991
| 21.35995 | 0.3296519 | 346.0498 | 100 | 246.0498
| 21.37555 | 0.3285268 | 345.8788 | 100 | 245.8788
| 21.3863 | 0.3299069 | 345.6488 | 100 | 245.6488
| 21.39979 | 0.3302455 | 345.8553 | 100 | 245.8553
| 21.41544 | 0.328919 | 346.003 | 100 | 246.003
| 21.42608 | 0.3292319 | 345.8853 | 100 | 245.8853
| 21.44145 | 0.3271339 | 346.0893 | 100 | 246.0893
| 21.45482 | 0.328304 | 345.9564 | 100 | 245.9564
| 21.46887 | 0.3285268 | 345.9504 | 100 | 245.9504
| 21.48012 | 0.3265381 | 346.0139 | 100 | 246.0139
| 21.49537 | 0.3267996 | 345.9387 | 100 | 245.9387
| 21.50649 | 0.3277618 | 345.7252 | 100 | 245.7252
| 21.51854 | 0.3265189 | 345.4718 | 100 | 245.4718
| 21.53442 | 0.3271918 | 345.707 | 100 | 245.707
| 21.54931 | 0.327421 | 345.7374 | 100 | 245.7374
| 21.56102 | 0.3257795 | 345.7646 | 100 | 245.7646
| 21.57388 | 0.3258245 | 345.6377 | 100 | 245.6377
| 21.58707 | 0.3259231 | 345.9562 | 100 | 245.9562
| 21.6005 | 0.3238637 | 345.8177 | 100 | 245.8177
| 21.61369 | 0.325426 | 346.0045 | 100 | 246.0045
| 21.62736 | 0.3238037 | 345.9818 | 100 | 245.9818
| 21.64115 | 0.3237652 | 345.8885 | 100 | 245.8885
| 21.6541 | 0.3235766 | 345.7522 | 100 | 245.7522
| 21.66611 | 0.3244509 | 345.6362 | 100 | 245.6362
| 21.68071 | 0.3239023 | 345.718 | 100 | 245.718
| 21.6932 | 0.3235894 | 345.4384 | 100 | 245.4384
| 21.70627 | 0.3232101 | 345.6028 | 100 | 245.6028
| 21.71998 | 0.3220851 | 345.6365 | 100 | 245.6365
| 21.7323 | 0.3205871 | 345.8041 | 100 | 245.8041
| 21.74671 | 0.3219201 | 345.5976 | 100 | 245.5976
| 21.75747 | 0.3209793 | 345.6465 | 100 | 245.6465
| 21.77224 | 0.3214036 | 345.504 | 100 | 245.504
| 21.78467 | 0.320495 | 345.5106 | 100 | 245.5106
| 21.79804 | 0.3196721 | 345.5157 | 100 | 245.5157
| 21.81019 | 0.3203707 | 345.68 | 100 | 245.68
| 21.82804 | 0.3190764 | 345.6673 | 100 | 245.6673
| 21.83838 | 0.318082 | 345.6939 | 100 | 245.6939
| 21.85071 | 0.3185406 | 345.9885 | 100 | 245.9885
| 21.86541 | 0.3178463 | 345.8366 | 100 | 245.8366
| 21.87843 | 0.3180027 | 345.8694 | 100 | 245.8694
| 21.89227 | 0.3178999 | 345.7286 | 100 | 245.7286
| 21.9064 | 0.3171734 | 345.5843 | 100 | 245.5843
| 21.91824 | 0.3173041 | 345.4341 | 100 | 245.4341
| 21.93365 | 0.3162648 | 345.3886 | 100 | 245.3886
| 21.94612 | 0.3176641 | 345.1157 | 100 | 245.1157
| 21.95773 | 0.3163484 | 345.3958 | 100 | 245.3958
| 21.97156 | 0.3164019 | 345.2354 | 100 | 245.2354
| 21.98451 | 0.3155769 | 344.8931 | 100 | 244.8931
| 22.00007 | 0.3170684 | 345.047 | 100 | 245.047
| 22.01255 | 0.3144926 | 344.778 | 100 | 244.778
| 22.02015 | 0.3138518 | 345.1198 | 100 | 245.1198
| 22.03462 | 0.3141968 | 345.0994 | 100 | 245.0994
| 22.05091 | 0.3145826 | 344.7514 | 100 | 244.7514
| 22.06159 | 0.3133482 | 344.8375 | 100 | 244.8375
| 22.07516 | 0.3145247 | 345.1181 | 100 | 245.1181
| 22.09134 | 0.3133611 | 345.095 | 100 | 245.095
| 22.10272 | 0.3119939 | 345.1418 | 100 | 245.1418
| 22.11682 | 0.3114303 | 345.0766 | 100 | 245.0766
| 22.13156 | 0.3110188 | 345.2631 | 100 | 245.2631
| 22.14485 | 0.3118953 | 345.078 | 100 | 245.078
| 22.1552 | 0.310856 | 344.968 | 100 | 244.968
| 22.17248 | 0.3090773 | 344.9017 | 100 | 244.9017
| 22.1809 | 0.3107445 | 344.9285 | 100 | 244.9285
| 22.19459 | 0.3097888 | 344.8538 | 100 | 244.8538
| 22.21232 | 0.311156 | 345.0836 | 100 | 245.0836
| 22.22598 | 0.3109995 | 344.8757 | 100 | 244.8757
| 22.22905 | 0.3098938 | 345.2492 | 100 | 245.2492
| 22.24249 | 0.3092659 | 345.0538 | 100 | 245.0538
| 22.26398 | 0.3070308 | 344.9669 | 100 | 244.9669
| 22.28221 | 0.3088994 | 344.6446 | 100 | 244.6446
| 22.29245 | 0.3068722 | 344.7192 | 100 | 244.7192
| 22.30585 | 0.3071143 | 344.7305 | 100 | 244.7305
| 22.3155 | 0.3065272 | 344.6642 | 100 | 244.6642
| 22.32748 | 0.3060364 | 344.4191 | 100 | 244.4191
| 22.34418 | 0.3064993 | 344.2756 | 100 | 244.2756
| 22.35481 | 0.3044014 | 344.2448 | 100 | 244.2448
| 22.36875 | 0.3044592 | 344.0376 | 100 | 244.0376
| 22.38383 | 0.3054085 | 344.1323 | 100 | 244.1323
| 22.39402 | 0.3064607 | 344.0542 | 100 | 244.0542
| 22.4101 | 0.3047614 | 343.9224 | 100 | 243.9224
| 22.42282 | 0.3057814 | 343.7226 | 100 | 243.7226
| 22.43652 | 0.3037413 | 343.7422 | 100 | 243.7422
| 22.44951 | 0.3051857 | 343.7796 | 100 | 243.7796
| 22.46367 | 0.3017655 | 343.8063 | 100 | 243.8063
| 22.47652 | 0.303452 | 343.8649 | 100 | 243.8649
| 22.49061 | 0.3019477 | 343.9854 | 100 | 243.9854
| 22.50449 | 0.3020334 | 343.6677 | 100 | 243.6677
| 22.51548 | 0.3023141 | 343.6927 | 100 | 243.6927
| 22.52775 | 0.302132 | 343.9509 | 100 | 243.9509
| 22.54305 | 0.3011633 | 343.7691 | 100 | 243.7691
| 22.55617 | 0.3009469 | 343.6672 | 100 | 243.6672
| 22.5677 | 0.3014569 | 343.4288 | 100 | 243.4288
| 22.5823 | 0.3006597 | 343.0437 | 100 | 243.0437
| 22.59421 | 0.3007133 | 343.1983 | 100 | 243.1983
| 22.60883 | 0.301039 | 343.2209 | 100 | 243.2209
| 22.62125 | 0.2990718 | 343.2478 | 100 | 243.2478
| 22.63716 | 0.2992668 | 343.4847 | 100 | 243.4847
| 22.65118 | 0.2991554 | 343.4543 | 100 | 243.4543
| 22.66307 | 0.2996333 | 343.6136 | 100 | 243.6136
| 22.66926 | 0.2993718 | 343.7044 | 100 | 243.7044
| 22.69139 | 0.2981096 | 343.5068 | 100 | 243.5068
| 22.70017 | 0.2971153 | 343.524 | 100 | 243.524
| 22.71729 | 0.2970703 | 343.4165 | 100 | 243.4165
| 22.72806 | 0.2982403 | 343.2412 | 100 | 243.2412
| 22.73971 | 0.2984375 | 343.2093 | 100 | 243.2093
| 22.75375 | 0.2974239 | 343.288 | 100 | 243.288
| 22.76626 | 0.2964017 | 343.2534 | 100 | 243.2534
| 22.77996 | 0.2962131 | 343.0773 | 100 | 243.0773
| 22.79157 | 0.2955466 | 343.2797 | 100 | 243.2797
| 22.80646 | 0.296691 | 343.1852 | 100 | 243.1852
| 22.81885 | 0.2959774 | 343.3677 | 100 | 243.3677
| 22.83133 | 0.2956173 | 343.1808 | 100 | 243.1808
| 22.84589 | 0.2954673 | 343.1305 | 100 | 243.1305
| 22.85991 | 0.2939951 | 343.1529 | 100 | 243.1529
| 22.8738 | 0.2945137 | 343.1932 | 100 | 243.1932
| 22.88515 | 0.2934401 | 343.206 | 100 | 243.206
| 22.89798 | 0.2927008 | 343.0146 | 100 | 243.0146
| 22.91356 | 0.2931058 | 343.174 | 100 | 243.174
| 22.9266 | 0.2920729 | 342.8614 | 100 | 242.8614
| 22.94059 | 0.2919229 | 343.0192 | 100 | 243.0192
| 22.95202 | 0.2924136 | 343.0243 | 100 | 243.0243
| 22.96474 | 0.2918436 | 343.1128 | 100 | 243.1128
| 22.97795 | 0.2915436 | 342.9815 | 100 | 242.9815
| 22.99295 | 0.2906092 | 342.8513 | 100 | 242.8513
| 23.00341 | 0.29221 | 342.8721 | 100 | 242.8721
| 23.01786 | 0.2920729 | 342.7522 | 100 | 242.7522
| 23.03157 | 0.2913743 | 342.9751 | 100 | 242.9751
| 23.04365 | 0.2909028 | 342.6468 | 100 | 242.6468
| 23.0561 | 0.2896921 | 342.8617 | 100 | 242.8617
| 23.07094 | 0.2897649 | 342.4722 | 100 | 242.4722
| 23.07957 | 0.2899149 | 342.6936 | 100 | 242.6936
| 23.09712 | 0.2896792 | 342.3883 | 100 | 242.3883
| 23.11114 | 0.289182 | 342.7385 | 100 | 242.7385
| 23.12262 | 0.2893342 | 342.5789 | 100 | 242.5789
| 23.13437 | 0.2877698 | 342.278 | 100 | 242.278
| 23.14906 | 0.2888027 | 342.2677 | 100 | 242.2677
| 23.16147 | 0.2881963 | 342.1471 | 100 | 242.1471
| 23.17299 | 0.2879263 | 342.097 | 100 | 242.097
| 23.18709 | 0.2868033 | 342.1581 | 100 | 242.1581
| 23.19877 | 0.2876648 | 342.1632 | 100 | 242.1632
| 23.21091 | 0.2864819 | 342.2825 | 100 | 242.2825
| 23.21277 | 0.2853954 | 342.3168 | 100 | 242.3168
| 23.21332 | 0.286469 | 342.3757 | 100 | 242.3757
| 23.2135 | 0.2894178 | 342.3719 | 100 | 242.3719
| 23.2163 | 0.2871484 | 342.1151 | 100 | 242.1151
| 23.21599 | 0.2850954 | 342.2903 | 100 | 242.2903
| 23.2163 | 0.2860897 | 342.5821 | 100 | 242.5821
| 23.21566 | 0.2877312 | 342.3066 | 100 | 242.3066
| 23.21528 | 0.2835118 | 342.489 | 100 | 242.489
| 23.2163 | 0.2857683 | 342.3505 | 100 | 242.3505

## triax-CD-2
Triaxial compression test - consolidated drained (CD)
Testing Standard | DIN
Sample and Test Condition Information | Sample diameter/height: 100mm/200mm Initial density: 0,89 Initial void ratio: 0,483 Consolidation pressure: 100 kPa Degree of Saturation / B-test value: 1,00
References | The test has been performed at the Chair of Soil Mechanics, Foundation Engineering and Environmental Geotechnics (Ruhr-University Bochum, Prof. Wichtmann)
Additional notes | Very dense
| Axial strain | Volumetric strain | Axial stress | Radial stress | Deviatoric stress
| (%) | (%) | (kPa) | (kPa) | (kPa)
| 0 | 0 | 98.64375 | 100 | -1.356251
| 0.005616522 | 0.006773821 | 108.8831 | 100 | 8.883088
| 0.01335176 | 0.01230239 | 118.3699 | 100 | 18.36988
| 0.0224195 | 0.01855401 | 127.5989 | 100 | 27.59892
| 0.03247496 | 0.02474221 | 136.0091 | 100 | 36.00912
| 0.04297187 | 0.03098748 | 144.5599 | 100 | 44.55989
| 0.05106585 | 0.03814397 | 152.4352 | 100 | 52.43517
| 0.06295583 | 0.04458798 | 160.6337 | 100 | 60.63366
| 0.07306138 | 0.04996856 | 168.1737 | 100 | 68.17368
| 0.08399507 | 0.05454998 | 176.1284 | 100 | 76.12838
| 0.09441744 | 0.05897706 | 183.4731 | 100 | 83.4731
| 0.1123537 | 0.06532593 | 190.7285 | 100 | 90.72849
| 0.1235868 | 0.06806802 | 197.6846 | 100 | 97.68458
| 0.1285883 | 0.07386721 | 204.6993 | 100 | 104.6993
| 0.1408265 | 0.07724143 | 211.4041 | 100 | 111.4041
| 0.1525639 | 0.08227529 | 218.3237 | 100 | 118.3237
| 0.1592497 | 0.08721612 | 224.6216 | 100 | 124.6216
| 0.1756718 | 0.08965588 | 230.9062 | 100 | 130.9062
| 0.1860231 | 0.09477852 | 236.9412 | 100 | 136.9412
| 0.1998222 | 0.09957136 | 243.1029 | 100 | 143.1029
| 0.2060886 | 0.1018695 | 248.7068 | 100 | 148.7068
| 0.2202674 | 0.1058632 | 254.5029 | 100 | 154.5029
| 0.2325673 | 0.1071084 | 259.507 | 100 | 159.507
| 0.2432553 | 0.109527 | 264.9326 | 100 | 164.9326
| 0.254783 | 0.1114234 | 270.0749 | 100 | 170.0749
| 0.2682873 | 0.113804 | 275.1981 | 100 | 175.1981
| 0.2792106 | 0.1146898 | 279.8013 | 100 | 179.8013
| 0.2921139 | 0.1167216 | 284.605 | 100 | 184.605
| 0.3038932 | 0.1172564 | 288.9462 | 100 | 188.9462
| 0.3145322 | 0.118174 | 293.6768 | 100 | 193.6768
| 0.3277663 | 0.1188696 | 297.7282 | 100 | 197.7282
| 0.3402958 | 0.1179224 | 301.9872 | 100 | 201.9872
| 0.3522079 | 0.1179478 | 305.9295 | 100 | 205.9295
| 0.3653919 | 0.1198252 | 309.9972 | 100 | 209.9972
| 0.376286 | 0.1190239 | 313.6543 | 100 | 213.6543
| 0.3916703 | 0.1183347 | 317.4285 | 100 | 217.4285
| 0.4026902 | 0.118785 | 321.1078 | 100 | 221.1078
| 0.4148783 | 0.1174763 | 324.5311 | 100 | 224.5311
| 0.4270921 | 0.1162184 | 328.0632 | 100 | 228.0632
| 0.4383846 | 0.1141655 | 331.2854 | 100 | 231.2854
| 0.4518959 | 0.1115799 | 334.6412 | 100 | 234.6412
| 0.4647643 | 0.1106179 | 337.6796 | 100 | 237.6796
| 0.4775104 | 0.1084572 | 340.758 | 100 | 240.758
| 0.4892908 | 0.1061655 | 343.782 | 100 | 243.782
| 0.5018704 | 0.102398 | 346.776 | 100 | 246.776
| 0.5168458 | 0.1014762 | 349.5812 | 100 | 249.5812
| 0.5285727 | 0.09899842 | 352.3644 | 100 | 252.3644
| 0.5417602 | 0.09616542 | 355.071 | 100 | 255.071
| 0.5514313 | 0.09316541 | 357.8891 | 100 | 257.8891
| 0.5632479 | 0.08870027 | 360.4699 | 100 | 260.4699
| 0.5791296 | 0.08681019 | 363.095 | 100 | 263.095
| 0.5902764 | 0.0830237 | 365.579 | 100 | 265.579
| 0.605465 | 0.0808609 | 367.877 | 100 | 267.877
| 0.6183579 | 0.07786089 | 370.4047 | 100 | 270.4047
| 0.6291064 | 0.07311879 | 372.7503 | 100 | 272.7503
| 0.6405665 | 0.06992427 | 375.0737 | 100 | 275.0737
| 0.6563352 | 0.06635131 | 377.1999 | 100 | 277.1999
| 0.6688367 | 0.06265362 | 379.5074 | 100 | 279.5074
| 0.6806835 | 0.06084177 | 381.5847 | 100 | 281.5847
| 0.6947109 | 0.05762188 | 383.84 | 100 | 283.84
| 0.7060534 | 0.05390515 | 385.8179 | 100 | 285.8179
| 0.7194005 | 0.04956898 | 387.9775 | 100 | 287.9775
| 0.7307931 | 0.04558798 | 389.8038 | 100 | 289.8038
| 0.744923 | 0.04047168 | 391.751 | 100 | 291.751
| 0.7588035 | 0.03646531 | 393.7151 | 100 | 293.7151
| 0.7711559 | 0.03218199 | 395.6506 | 100 | 295.6506
| 0.7834757 | 0.02695575 | 397.3834 | 100 | 297.3834
| 0.7951455 | 0.02399379 | 399.3449 | 100 | 299.3449
| 0.810708 | 0.01853498 | 401.1336 | 100 | 301.1336
| 0.8228612 | 0.01394088 | 403.0296 | 100 | 303.0296
| 0.8329376 | 0.009748467 | 404.5601 | 100 | 304.5601
| 0.8496381 | 0.003676553 | 406.3024 | 100 | 306.3024
| 0.855766 | 0.0009281234 | 408.0414 | 100 | 308.0414
| 0.8791091 | -0.005156476 | 409.813 | 100 | 309.813
| 0.8914045 | -0.01192395 | 411.3255 | 100 | 311.3255
| 0.9001053 | -0.01597049 | 413.0309 | 100 | 313.0309
| 0.9133895 | -0.02216925 | 414.4075 | 100 | 314.4075
| 0.9253156 | -0.02756463 | 416.2554 | 100 | 316.2554
| 0.9380116 | -0.03306149 | 417.5952 | 100 | 317.5952
| 0.9517826 | -0.03857738 | 419.2922 | 100 | 319.2922
| 0.9644623 | -0.04405521 | 420.4918 | 100 | 320.4918
| 0.9780832 | -0.04873811 | 422.223 | 100 | 322.223
| 0.9911251 | -0.0549855 | 423.471 | 100 | 323.471
| 1.004554 | -0.05954578 | 425.1014 | 100 | 325.1014
| 1.015652 | -0.06656484 | 426.3345 | 100 | 326.3345
| 1.029735 | -0.07352048 | 427.8597 | 100 | 327.8597
| 1.045105 | -0.07740422 | 429.0058 | 100 | 329.0058
| 1.058083 | -0.08459877 | 430.6201 | 100 | 330.6201
| 1.068906 | -0.09117385 | 431.8141 | 100 | 331.8141
| 1.081752 | -0.09660517 | 433.3678 | 100 | 333.3678
| 1.094321 | -0.1025798 | 434.372 | 100 | 334.372
| 1.107204 | -0.1085947 | 435.9052 | 100 | 335.9052
| 1.121429 | -0.1149689 | 437.1534 | 100 | 337.1534
| 1.135185 | -0.1228527 | 438.4593 | 100 | 338.4593
| 1.149109 | -0.1294848 | 439.7149 | 100 | 339.7149
| 1.157991 | -0.1364468 | 440.9178 | 100 | 340.9178
| 1.174716 | -0.1438676 | 441.9397 | 100 | 341.9397
| 1.184513 | -0.1495315 | 443.2561 | 100 | 343.2561
| 1.200213 | -0.1559374 | 444.3973 | 100 | 344.3973
| 1.213572 | -0.1622102 | 445.5598 | 100 | 345.5598
| 1.225995 | -0.1683519 | 446.6852 | 100 | 346.6852
| 1.238419 | -0.1765718 | 447.906 | 100 | 347.906
| 1.253365 | -0.1835718 | 449.0183 | 100 | 349.0183
| 1.266268 | -0.1908425 | 450.0783 | 100 | 350.0783
| 1.277437 | -0.198314 | 451.2981 | 100 | 351.2981
| 1.290678 | -0.2056375 | 452.1468 | 100 | 352.1468
| 1.305233 | -0.2125339 | 453.4515 | 100 | 353.4515
| 1.317014 | -0.2198384 | 454.3157 | 100 | 354.3157
| 1.330788 | -0.2275805 | 455.5871 | 100 | 355.5871
| 1.344207 | -0.2350647 | 456.3076 | 100 | 356.3076
| 1.356331 | -0.241866 | 457.5767 | 100 | 357.5767
| 1.367685 | -0.2489358 | 458.4236 | 100 | 358.4236
| 1.386453 | -0.2566716 | 459.5753 | 100 | 359.5753
| 1.396601 | -0.26253 | 460.459 | 100 | 360.459
| 1.412774 | -0.2709127 | 461.438 | 100 | 361.438
| 1.416582 | -0.2772869 | 462.3392 | 100 | 362.3392
| 1.434785 | -0.2855385 | 463.3387 | 100 | 363.3387
| 1.453769 | -0.2949191 | 464.3843 | 100 | 364.3843
| 1.462187 | -0.3015386 | 465.1823 | 100 | 365.1823
| 1.473565 | -0.3104943 | 466.1474 | 100 | 366.1474
| 1.492043 | -0.3170503 | 466.9219 | 100 | 366.9219
| 1.504967 | -0.3248432 | 468.013 | 100 | 368.013
| 1.516786 | -0.3318369 | 468.7118 | 100 | 368.7118
| 1.526472 | -0.340541 | 469.8902 | 100 | 369.8902
| 1.541938 | -0.3490653 | 470.4633 | 100 | 370.4633
| 1.55301 | -0.3573043 | 471.4253 | 100 | 371.4253
| 1.568427 | -0.3657948 | 472.2302 | 100 | 372.2302
| 1.57871 | -0.372427 | 473.2116 | 100 | 373.2116
| 1.590795 | -0.3794587 | 474.0068 | 100 | 374.0068
| 1.604975 | -0.387389 | 474.801 | 100 | 374.801
| 1.619646 | -0.3958161 | 475.6644 | 100 | 375.6644
| 1.630604 | -0.4050931 | 476.3548 | 100 | 376.3548
| 1.643667 | -0.4126872 | 477.3184 | 100 | 377.3184
| 1.657753 | -0.4238564 | 477.8931 | 100 | 377.8931
| 1.670707 | -0.4308036 | 478.8971 | 100 | 378.8971
| 1.683478 | -0.4377909 | 479.4828 | 100 | 379.4828
| 1.697363 | -0.4470637 | 480.4699 | 100 | 380.4699
| 1.710714 | -0.4541145 | 481.0171 | 100 | 381.0171
| 1.722423 | -0.4635036 | 481.8575 | 100 | 381.8575
| 1.735418 | -0.4730512 | 482.2805 | 100 | 382.2805
| 1.749729 | -0.4811485 | 483.2992 | 100 | 383.2992
| 1.762177 | -0.488343 | 483.9468 | 100 | 383.9468
| 1.776089 | -0.4965883 | 484.886 | 100 | 384.886
| 1.787312 | -0.5070598 | 485.3762 | 100 | 385.3762
| 1.80072 | -0.5158929 | 486.024 | 100 | 386.024
| 1.816466 | -0.5237005 | 486.8464 | 100 | 386.8464
| 1.827685 | -0.5315124 | 487.4739 | 100 | 387.4739
| 1.840663 | -0.5412693 | 488.3373 | 100 | 388.3373
| 1.852141 | -0.5487979 | 488.7496 | 100 | 388.7496
| 1.866899 | -0.5584893 | 489.6538 | 100 | 389.6538
| 1.879831 | -0.5674513 | 490.0822 | 100 | 390.0822
| 1.892112 | -0.5766501 | 491.0188 | 100 | 391.0188
| 1.906188 | -0.5859672 | 491.4554 | 100 | 391.4554
| 1.918473 | -0.5942907 | 492.2798 | 100 | 392.2798
| 1.931462 | -0.6016079 | 492.6958 | 100 | 392.6958
| 1.943923 | -0.6103944 | 493.5402 | 100 | 393.5402
| 1.957296 | -0.6218406 | 493.9769 | 100 | 393.9769
| 1.97096 | -0.630014 | 494.8131 | 100 | 394.8131
| 1.981915 | -0.6389633 | 495.1007 | 100 | 395.1007
| 1.997097 | -0.6483904 | 495.9304 | 100 | 395.9304
| 2.010079 | -0.6573841 | 496.4354 | 100 | 396.4354
| 2.02441 | -0.6669846 | 497.0501 | 100 | 397.0501
| 2.036201 | -0.675676 | 497.5825 | 100 | 397.5825
| 2.049712 | -0.6849339 | 498.2366 | 100 | 398.2366
| 2.061225 | -0.6936887 | 498.6593 | 100 | 398.6593
| 2.076841 | -0.7026888 | 499.1683 | 100 | 399.1683
| 2.088546 | -0.7102893 | 499.854 | 100 | 399.854
| 2.101115 | -0.719987 | 500.3494 | 100 | 400.3494
| 2.114978 | -0.7304331 | 501.0566 | 100 | 401.0566
| 2.128959 | -0.7379554 | 501.4514 | 100 | 401.4514
| 2.141204 | -0.7479956 | 502.2399 | 100 | 402.2399
| 2.155152 | -0.7571901 | 502.5052 | 100 | 402.5052
| 2.168525 | -0.7652663 | 503.3799 | 100 | 403.3799
| 2.180081 | -0.7746152 | 503.471 | 100 | 403.471
| 2.193012 | -0.7850042 | 504.2583 | 100 | 404.2583
| 2.206956 | -0.7944567 | 504.5588 | 100 | 404.5588
| 2.218065 | -0.80285 | 505.2802 | 100 | 405.2802
| 2.231928 | -0.8122243 | 505.6018 | 100 | 405.6018
| 2.245457 | -0.8212772 | 506.2543 | 100 | 406.2543
| 2.258584 | -0.8318058 | 506.4653 | 100 | 406.4653
| 2.272276 | -0.8419559 | 507.3269 | 100 | 407.3269
| 2.283753 | -0.8525099 | 507.5654 | 100 | 407.5654
| 2.298058 | -0.8623302 | 508.2381 | 100 | 408.2381
| 2.309579 | -0.872047 | 508.4546 | 100 | 408.4546
| 2.321749 | -0.8785904 | 509.2103 | 100 | 409.2103
| 2.338114 | -0.8892796 | 509.5025 | 100 | 409.5025
| 2.349119 | -0.8975313 | 510.1585 | 100 | 410.1585
| 2.361482 | -0.9086096 | 510.2998 | 100 | 410.2998
| 2.377833 | -0.9183601 | 511.0327 | 100 | 411.0327
| 2.383557 | -0.9308253 | 511.2675 | 100 | 411.2675
| 2.409046 | -0.9408317 | 512.0855 | 100 | 412.0855
| 2.415495 | -0.9490453 | 512.2515 | 100 | 412.2515
| 2.429244 | -0.9582906 | 512.9328 | 100 | 412.9328
| 2.440181 | -0.9685295 | 513.2732 | 100 | 413.2732
| 2.455726 | -0.9788404 | 513.5424 | 100 | 413.5424
| 2.468732 | -0.986092 | 513.955 | 100 | 413.955
| 2.481372 | -0.9955889 | 514.5541 | 100 | 414.5541
| 2.493984 | -1.005828 | 514.8258 | 100 | 414.8258
| 2.504434 | -1.015809 | 515.2966 | 100 | 415.2966
| 2.517551 | -1.027164 | 515.7504 | 100 | 415.7504
| 2.532263 | -1.035682 | 516.2342 | 100 | 416.2342
| 2.544707 | -1.043837 | 516.4325 | 100 | 416.4325
| 2.556924 | -1.055934 | 516.9823 | 100 | 416.9823
| 2.569831 | -1.065116 | 517.2441 | 100 | 417.2441
| 2.583114 | -1.076458 | 517.7249 | 100 | 417.7249
| 2.597592 | -1.085883 | 518.2666 | 100 | 418.2666
| 2.608931 | -1.095942 | 518.5163 | 100 | 418.5163
| 2.620837 | -1.10348 | 518.785 | 100 | 418.785
| 2.635421 | -1.114285 | 519.1097 | 100 | 419.1097
| 2.649315 | -1.125533 | 519.5345 | 100 | 419.5345
| 2.659823 | -1.136404 | 519.8969 | 100 | 419.8969
| 2.674574 | -1.147662 | 520.2549 | 100 | 420.2549
| 2.687566 | -1.156353 | 520.5072 | 100 | 420.5072
| 2.699936 | -1.165953 | 520.8602 | 100 | 420.8602
| 2.712754 | -1.175385 | 521.1811 | 100 | 421.1811
| 2.727069 | -1.186135 | 521.7316 | 100 | 421.7316
| 2.739439 | -1.196846 | 521.827 | 100 | 421.827
| 2.751806 | -1.205368 | 522.2343 | 100 | 422.2343
| 2.765256 | -1.216563 | 522.329 | 100 | 422.329
| 2.777853 | -1.226383 | 522.8154 | 100 | 422.8154
| 2.790412 | -1.237764 | 523.0382 | 100 | 423.0382
| 2.803688 | -1.246757 | 523.6327 | 100 | 423.6327
| 2.81641 | -1.256197 | 523.6462 | 100 | 423.6462
| 2.828559 | -1.26732 | 524.1658 | 100 | 424.1658
| 2.841797 | -1.276533 | 524.2335 | 100 | 424.2335
| 2.855763 | -1.287476 | 524.8201 | 100 | 424.8201
| 2.867439 | -1.29814 | 524.8034 | 100 | 424.8034
| 2.884189 | -1.308753 | 525.162 | 100 | 425.162
| 2.889088 | -1.318555 | 525.4714 | 100 | 425.4714
| 2.903338 | -1.327885 | 526.0474 | 100 | 426.0474
| 2.919863 | -1.338743 | 526.094 | 100 | 426.094
| 2.930591 | -1.350375 | 526.6325 | 100 | 426.6325
| 2.944976 | -1.360938 | 526.5618 | 100 | 426.5618
| 2.960556 | -1.370834 | 527.0236 | 100 | 427.0236
| 2.969485 | -1.380255 | 527.3692 | 100 | 427.3692
| 2.984432 | -1.389572 | 527.7269 | 100 | 427.7269
| 2.997204 | -1.401339 | 527.8644 | 100 | 427.8644
| 3.010491 | -1.412359 | 528.2276 | 100 | 428.2276
| 3.023515 | -1.421688 | 528.2702 | 100 | 428.2702
| 3.034442 | -1.432018 | 528.8464 | 100 | 428.8464
| 3.047914 | -1.442826 | 528.8805 | 100 | 428.8805
| 3.062165 | -1.454794 | 529.3112 | 100 | 429.3112
| 3.072305 | -1.465124 | 529.3998 | 100 | 429.3998
| 3.089297 | -1.474898 | 529.6934 | 100 | 429.6934
| 3.096178 | -1.486093 | 529.9501 | 100 | 429.9501
| 3.114442 | -1.493499 | 530.3474 | 100 | 430.3474
| 3.126765 | -1.503771 | 530.2791 | 100 | 430.2791
| 3.139068 | -1.515752 | 530.7133 | 100 | 430.7133
| 3.151154 | -1.526611 | 530.7473 | 100 | 430.7473
| 3.165102 | -1.536947 | 531.2485 | 100 | 431.2485
| 3.17749 | -1.546463 | 531.2607 | 100 | 431.2607
| 3.190734 | -1.557387 | 531.6397 | 100 | 431.6397
| 3.202756 | -1.568188 | 531.5665 | 100 | 431.5665
| 3.21562 | -1.578632 | 531.9912 | 100 | 431.9912
| 3.231189 | -1.589582 | 531.9614 | 100 | 431.9614
| 3.243389 | -1.598653 | 532.3756 | 100 | 432.3756
| 3.257632 | -1.609563 | 532.3444 | 100 | 432.3444
| 3.26729 | -1.619905 | 532.7434 | 100 | 432.7434
| 3.281621 | -1.629461 | 532.8254 | 100 | 432.8254
| 3.291436 | -1.643081 | 533.3157 | 100 | 433.3157
| 3.309134 | -1.65503 | 533.2716 | 100 | 433.2716
| 3.322535 | -1.663618 | 533.4985 | 100 | 433.4985
| 3.33049 | -1.676599 | 533.5745 | 100 | 433.5745
| 3.346767 | -1.684722 | 534.1285 | 100 | 434.1285
| 3.358501 | -1.695743 | 534.1354 | 100 | 434.1354
| 3.373017 | -1.706865 | 534.4832 | 100 | 434.4832
| 3.386038 | -1.717466 | 534.258 | 100 | 434.258
| 3.395297 | -1.725648 | 534.6344 | 100 | 434.6344
| 3.411596 | -1.737821 | 534.629 | 100 | 434.629
| 3.420187 | -1.748739 | 535.0031 | 100 | 435.0031
| 3.435067 | -1.759371 | 535.105 | 100 | 435.105
| 3.449604 | -1.770475 | 535.1348 | 100 | 435.1348
| 3.462196 | -1.779805 | 535.3135 | 100 | 435.3135
| 3.472336 | -1.791044 | 535.7439 | 100 | 435.7439
| 3.487429 | -1.801767 | 535.8272 | 100 | 435.8272
| 3.498879 | -1.811574 | 536.2576 | 100 | 436.2576
| 3.51149 | -1.820904 | 536.1863 | 100 | 436.1863
| 3.52541 | -1.831602 | 536.3153 | 100 | 436.3153
| 3.539355 | -1.84335 | 536.3913 | 100 | 436.3913
| 3.549531 | -1.855454 | 536.7066 | 100 | 436.7066
| 3.56349 | -1.865215 | 536.8193 | 100 | 436.8193
| 3.57474 | -1.876067 | 537.0215 | 100 | 437.0215
| 3.588082 | -1.88479 | 536.9197 | 100 | 436.9197
| 3.602274 | -1.895412 | 537.335 | 100 | 437.335
| 3.613052 | -1.906598 | 537.3644 | 100 | 437.3644
| 3.629375 | -1.918044 | 537.4393 | 100 | 437.4393
| 3.640469 | -1.928794 | 536.7993 | 100 | 436.7993
| 3.651563 | -1.939543 | 536.1594 | 100 | 436.1594
| 3.666236 | -1.949717 | 537.208 | 100 | 437.208
| 3.680305 | -1.959744 | 537.7866 | 100 | 437.7866
| 3.690581 | -1.971383 | 537.7592 | 100 | 437.7592
| 3.704853 | -1.983163 | 538.0147 | 100 | 438.0147
| 3.715862 | -1.992596 | 538.0252 | 100 | 438.0252
| 3.7296 | -2.002216 | 538.5317 | 100 | 438.5317
| 3.742788 | -2.01432 | 538.4785 | 100 | 438.4785
| 3.757059 | -2.023282 | 538.5754 | 100 | 438.5754
| 3.768818 | -2.035916 | 538.5769 | 100 | 438.5769
| 3.781511 | -2.047212 | 539.0906 | 100 | 439.0906
| 3.793221 | -2.056316 | 539.0477 | 100 | 439.0477
| 3.807701 | -2.067859 | 539.1366 | 100 | 439.1366
| 3.820431 | -2.077781 | 539.036 | 100 | 439.036
| 3.832168 | -2.088176 | 539.3093 | 100 | 439.3093
| 3.846451 | -2.098352 | 539.3642 | 100 | 439.3642
| 3.858405 | -2.109081 | 539.638 | 100 | 439.638
| 3.871799 | -2.119513 | 539.4908 | 100 | 439.4908
| 3.882843 | -2.129946 | 539.6526 | 100 | 439.6526
| 3.896293 | -2.142282 | 539.6775 | 100 | 439.6775
| 3.910081 | -2.154018 | 539.8159 | 100 | 439.8159
| 3.922021 | -2.162697 | 539.916 | 100 | 439.916
| 3.934587 | -2.174168 | 539.9747 | 100 | 439.9747
| 3.947426 | -2.18475 | 539.83 | 100 | 439.83
| 3.963254 | -2.194762 | 539.9074 | 100 | 439.9074
| 3.973634 | -2.204788 | 540.2433 | 100 | 440.2433
| 3.986911 | -2.216705 | 540.2646 | 100 | 440.2646
| 3.995999 | -2.228293 | 540.12 | 100 | 440.12
| 4.010559 | -2.235991 | 540.3174 | 100 | 440.3174
| 4.023675 | -2.2473 | 540.1691 | 100 | 440.1691
| 4.037684 | -2.260088 | 540.4137 | 100 | 440.4137
| 4.048789 | -2.27205 | 540.3381 | 100 | 440.3381
| 4.061749 | -2.281993 | 540.5168 | 100 | 440.5168
| 4.074681 | -2.291019 | 540.5595 | 100 | 440.5595
| 4.086901 | -2.302239 | 540.7018 | 100 | 440.7018
| 4.101478 | -2.31193 | 540.7145 | 100 | 440.7145
| 4.113202 | -2.323304 | 540.8184 | 100 | 440.8184
| 4.126488 | -2.332421 | 540.6359 | 100 | 440.6359
| 4.138536 | -2.344074 | 540.7797 | 100 | 440.7797
| 4.151826 | -2.354571 | 540.7107 | 100 | 440.7107
| 4.164732 | -2.366533 | 541.0408 | 100 | 441.0408
| 4.178066 | -2.375869 | 540.8044 | 100 | 440.8044
| 4.190574 | -2.387146 | 541.0248 | 100 | 441.0248
| 4.202205 | -2.397419 | 540.8136 | 100 | 440.8136
| 4.21471 | -2.406922 | 541.1584 | 100 | 441.1584
| 4.227286 | -2.420356 | 540.906 | 100 | 440.906
| 4.241221 | -2.430969 | 541.1224 | 100 | 441.1224
| 4.254304 | -2.440808 | 540.9658 | 100 | 440.9658
| 4.268046 | -2.449343 | 541.1485 | 100 | 441.1485
| 4.279841 | -2.460673 | 540.9512 | 100 | 440.9512
| 4.292517 | -2.472434 | 541.1655 | 100 | 441.1655
| 4.306098 | -2.48243 | 540.8735 | 100 | 440.8735
| 4.318754 | -2.493895 | 541.2625 | 100 | 441.2625
| 4.330682 | -2.505508 | 540.9941 | 100 | 440.9941
| 4.343521 | -2.513747 | 541.131 | 100 | 441.131
| 4.357218 | -2.524599 | 541.0388 | 100 | 441.0388
| 4.369094 | -2.536392 | 541.149 | 100 | 441.149
| 4.382882 | -2.546961 | 541.1054 | 100 | 441.1054
| 4.394686 | -2.558917 | 541.0314 | 100 | 441.0314
| 4.407132 | -2.568659 | 541.1427 | 100 | 441.1427
| 4.42024 | -2.578454 | 541.2216 | 100 | 441.2216
| 4.433638 | -2.588041 | 541.108 | 100 | 441.108
| 4.446747 | -2.600712 | 541.0298 | 100 | 441.0298
| 4.458705 | -2.611494 | 541.1552 | 100 | 441.1552
| 4.472124 | -2.62194 | 541.0833 | 100 | 441.0833
| 4.483249 | -2.631701 | 541.3357 | 100 | 441.3357
| 4.498214 | -2.642469 | 541.1021 | 100 | 441.1021
| 4.511153 | -2.651974 | 541.2663 | 100 | 441.2663
| 4.524231 | -2.664987 | 541.0475 | 100 | 441.0475
| 4.535043 | -2.674568 | 541.2491 | 100 | 441.2491
| 4.548728 | -2.684575 | 541.1228 | 100 | 441.1228
| 4.562083 | -2.697034 | 541.2116 | 100 | 441.2116
| 4.572704 | -2.706163 | 540.9613 | 100 | 440.9613
| 4.587299 | -2.716797 | 540.8944 | 100 | 440.8944
| 4.60017 | -2.727901 | 540.8844 | 100 | 440.8844
| 4.611937 | -2.736964 | 540.946 | 100 | 440.946
| 4.624402 | -2.746941 | 540.9479 | 100 | 440.9479
| 4.638222 | -2.759831 | 540.7941 | 100 | 440.7941
| 4.649931 | -2.770683 | 540.868 | 100 | 440.868
| 4.663215 | -2.781129 | 540.6873 | 100 | 440.6873
| 4.676655 | -2.790645 | 540.6792 | 100 | 440.6792
| 4.689463 | -2.801013 | 540.5192 | 100 | 440.5192
| 4.70154 | -2.812802 | 540.4934 | 100 | 440.4934
| 4.71423 | -2.822091 | 540.2948 | 100 | 440.2948
| 4.728495 | -2.833119 | 540.45 | 100 | 440.45
| 4.740957 | -2.844525 | 540.1785 | 100 | 440.1785
| 4.753623 | -2.853823 | 540.5012 | 100 | 440.5012
| 4.764941 | -2.864223 | 540.2111 | 100 | 440.2111
| 4.778316 | -2.875024 | 540.3973 | 100 | 440.3973
| 4.792115 | -2.886417 | 540.1309 | 100 | 440.1309
| 4.804575 | -2.896238 | 540.1002 | 100 | 440.1002
| 4.816173 | -2.907316 | 540.2611 | 100 | 440.2611
| 4.829841 | -2.916709 | 540.0159 | 100 | 440.0159
| 4.841613 | -2.92662 | 539.9806 | 100 | 439.9806
| 4.855046 | -2.936007 | 539.913 | 100 | 439.913
| 4.868155 | -2.946648 | 539.8252 | 100 | 439.8252
| 4.880834 | -2.958519 | 539.8345 | 100 | 439.8345
| 4.894403 | -2.968526 | 539.7466 | 100 | 439.7466
| 4.90653 | -2.97901 | 539.697 | 100 | 439.697
| 4.918922 | -2.989965 | 539.5112 | 100 | 439.5112
| 4.931968 | -3.000927 | 539.5765 | 100 | 439.5765
| 4.944889 | -3.010858 | 539.4202 | 100 | 439.4202
| 4.957709 | -3.01956 | 539.4353 | 100 | 439.4353
| 4.970456 | -3.029729 | 539.2213 | 100 | 439.2213
| 4.982578 | -3.041911 | 539.2881 | 100 | 439.2881
| 4.995111 | -3.052505 | 539.0477 | 100 | 439.0477
| 5.008708 | -3.064046 | 539.0329 | 100 | 439.0329
| 5.021902 | -3.073854 | 538.5712 | 100 | 438.5712
| 5.035734 | -3.082389 | 538.4891 | 100 | 438.4891
| 5.047858 | -3.094171 | 538.0853 | 100 | 438.0853
| 5.060704 | -3.1057 | 538.2081 | 100 | 438.2081
| 5.073306 | -3.116416 | 537.7169 | 100 | 437.7169
| 5.085924 | -3.128605 | 537.6854 | 100 | 437.6854
| 5.099745 | -3.138516 | 537.4511 | 100 | 437.4511
| 5.11097 | -3.145613 | 537.4466 | 100 | 437.4466
| 5.124029 | -3.156903 | 537.3154 | 100 | 437.3154
| 5.139531 | -3.169157 | 537.4215 | 100 | 437.4215
| 5.15109 | -3.179085 | 536.9907 | 100 | 436.9907
| 5.162373 | -3.189814 | 537.2405 | 100 | 437.2405
| 5.176292 | -3.198248 | 536.7282 | 100 | 436.7282
| 5.18663 | -3.208654 | 536.8609 | 100 | 436.8609
| 5.201193 | -3.219597 | 536.7701 | 100 | 436.7701
| 5.216215 | -3.229876 | 536.683 | 100 | 436.683
| 5.229853 | -3.238967 | 536.3159 | 100 | 436.3159
| 5.237765 | -3.251058 | 536.2924 | 100 | 436.2924
| 5.256481 | -3.259529 | 536.0315 | 100 | 436.0315
| 5.262182 | -3.271155 | 536.0738 | 100 | 436.0738
| 5.277442 | -3.28013 | 535.6587 | 100 | 435.6587
| 5.294647 | -3.29173 | 535.7654 | 100 | 435.7654
| 5.303959 | -3.301466 | 535.7567 | 100 | 435.7567
| 5.316635 | -3.310532 | 535.7682 | 100 | 435.7682
| 5.329919 | -3.3205 | 535.3334 | 100 | 435.3334
| 5.34295 | -3.332094 | 535.3163 | 100 | 435.3163
| 5.356966 | -3.341519 | 535.061 | 100 | 435.061
| 5.370484 | -3.350805 | 534.8879 | 100 | 434.8879
| 5.379445 | -3.361908 | 534.8364 | 100 | 434.8364
| 5.394232 | -3.372625 | 535.005 | 100 | 435.005
| 5.406815 | -3.380071 | 534.4694 | 100 | 434.4694
| 5.421631 | -3.393162 | 534.9033 | 100 | 434.9033
| 5.43116 | -3.403974 | 534.4833 | 100 | 434.4833
| 5.443485 | -3.4142 | 534.2813 | 100 | 434.2813
| 5.459018 | -3.422188 | 534.0051 | 100 | 434.0051
| 5.471911 | -3.431272 | 533.8017 | 100 | 433.8017
| 5.483978 | -3.441964 | 533.7597 | 100 | 433.7597
| 5.496924 | -3.452384 | 533.5799 | 100 | 433.5799
| 5.510723 | -3.461674 | 533.6019 | 100 | 433.6019
| 5.525543 | -3.472869 | 533.2855 | 100 | 433.2855
| 5.532676 | -3.483507 | 533.418 | 100 | 433.418
| 5.549223 | -3.491237 | 533.0389 | 100 | 433.0389
| 5.557438 | -3.50245 | 533.0473 | 100 | 433.0473
| 5.572396 | -3.512309 | 532.8416 | 100 | 432.8416
| 5.591001 | -3.521962 | 532.5974 | 100 | 432.5974
| 5.604117 | -3.530613 | 532.4672 | 100 | 432.4672
| 5.614041 | -3.542324 | 532.2276 | 100 | 432.2276
| 5.625512 | -3.548028 | 532.034 | 100 | 432.034
| 5.640672 | -3.561222 | 531.8692 | 100 | 431.8692
| 5.651738 | -3.569905 | 531.8772 | 100 | 431.8772
| 5.664239 | -3.581326 | 531.8216 | 100 | 431.8216
| 5.678419 | -3.589616 | 531.4866 | 100 | 431.4866
| 5.691674 | -3.602184 | 531.3741 | 100 | 431.3741
| 5.704775 | -3.610212 | 531.0091 | 100 | 431.0091
| 5.718319 | -3.620831 | 531.2572 | 100 | 431.2572
| 5.728155 | -3.626051 | 530.8847 | 100 | 430.8847
| 5.743386 | -3.638715 | 530.6274 | 100 | 430.6274
| 5.761002 | -3.649903 | 530.4907 | 100 | 430.4907
| 5.761259 | -3.659916 | 530.7452 | 100 | 430.7452
| 5.77607 | -3.668183 | 530.3357 | 100 | 430.3357
| 5.793555 | -3.680648 | 530.3084 | 100 | 430.3084
| 5.807713 | -3.687918 | 529.8357 | 100 | 429.8357
| 5.81666 | -3.697931 | 529.5736 | 100 | 429.5736
| 5.831177 | -3.706578 | 529.2905 | 100 | 429.2905
| 5.845008 | -3.714534 | 529.3428 | 100 | 429.3428
| 5.859454 | -3.723075 | 529.3236 | 100 | 429.3236
| 5.872055 | -3.73565 | 529.1179 | 100 | 429.1179
| 5.883498 | -3.744342 | 529.1413 | 100 | 429.1413
| 5.898447 | -3.75587 | 528.8287 | 100 | 428.8287
| 5.910957 | -3.76391 | 528.7895 | 100 | 428.7895
| 5.922591 | -3.772369 | 528.7542 | 100 | 428.7542
| 5.937535 | -3.782033 | 528.4605 | 100 | 428.4605
| 5.949139 | -3.792433 | 528.4595 | 100 | 428.4595
| 5.962548 | -3.80215 | 528.1183 | 100 | 428.1183
| 5.975864 | -3.81097 | 527.6419 | 100 | 427.6419
| 5.987377 | -3.821114 | 527.8232 | 100 | 427.8232
| 6.001002 | -3.828966 | 527.6944 | 100 | 427.6944
| 6.012849 | -3.838403 | 527.7473 | 100 | 427.7473
| 6.027774 | -3.848315 | 527.2917 | 100 | 427.2917
| 6.039804 | -3.856535 | 527.3286 | 100 | 427.3286
| 6.051893 | -3.86745 | 526.9973 | 100 | 426.9973
| 6.066498 | -3.877968 | 526.9351 | 100 | 426.9351
| 6.079381 | -3.887406 | 526.7552 | 100 | 426.7552
| 6.091629 | -3.896936 | 526.708 | 100 | 426.708
| 6.103744 | -3.90611 | 526.3083 | 100 | 426.3083
| 6.118019 | -3.91355 | 526.5013 | 100 | 426.5013
| 6.129951 | -3.923776 | 526.0346 | 100 | 426.0346
| 6.14476 | -3.933157 | 526.086 | 100 | 426.086
| 6.155798 | -3.942036 | 525.6879 | 100 | 425.6879
| 6.17004 | -3.950288 | 525.5008 | 100 | 425.5008
| 6.181738 | -3.959869 | 525.28 | 100 | 425.28
| 6.19579 | -3.968778 | 525.2068 | 100 | 425.2068
| 6.209809 | -3.979282 | 524.8958 | 100 | 424.8958
| 6.222314 | -3.987652 | 524.5854 | 100 | 424.5854
| 6.233806 | -3.997058 | 524.4235 | 100 | 424.4235
| 6.247335 | -4.00658 | 524.5425 | 100 | 424.5425
| 6.259862 | -4.014193 | 524.2974 | 100 | 424.2974
| 6.274674 | -4.02473 | 524.3808 | 100 | 424.3808
| 6.286368 | -4.034428 | 523.9581 | 100 | 423.9581
| 6.300093 | -4.043267 | 523.9024 | 100 | 423.9024
| 6.313696 | -4.050698 | 523.7448 | 100 | 423.7448
| 6.323916 | -4.061183 | 523.9137 | 100 | 423.9137
| 6.337036 | -4.069138 | 523.4717 | 100 | 423.4717
| 6.352349 | -4.080804 | 523.3993 | 100 | 423.3993
| 6.364186 | -4.090496 | 523.0995 | 100 | 423.0995
| 6.377373 | -4.099895 | 523.0805 | 100 | 423.0805
| 6.389824 | -4.10927 | 522.4927 | 100 | 422.4927
| 6.401011 | -4.116084 | 522.3799 | 100 | 422.3799
| 6.4161 | -4.12549 | 521.9965 | 100 | 421.9965
| 6.428652 | -4.133536 | 522.3441 | 100 | 422.3441
| 6.442557 | -4.143278 | 521.7378 | 100 | 421.7378
| 6.456803 | -4.152105 | 521.5233 | 100 | 421.5233
| 6.469693 | -4.161595 | 521.1183 | 100 | 421.1183
| 6.482319 | -4.171177 | 520.9934 | 100 | 420.9934
| 6.492495 | -4.179944 | 520.8262 | 100 | 420.8262
| 6.507745 | -4.188416 | 520.8114 | 100 | 420.8114
| 6.52035 | -4.196837 | 520.4311 | 100 | 420.4311
| 6.53272 | -4.207198 | 520.3026 | 100 | 420.3026
| 6.54815 | -4.214657 | 519.7849 | 100 | 419.7849
| 6.561739 | -4.222947 | 519.6849 | 100 | 419.6849
| 6.575435 | -4.233082 | 519.133 | 100 | 419.133
| 6.588541 | -4.239858 | 519.2751 | 100 | 419.2751
| 6.601938 | -4.248439 | 519.0551 | 100 | 419.0551
| 6.610783 | -4.257245 | 519.0204 | 100 | 419.0204
| 6.624911 | -4.264795 | 518.8804 | 100 | 418.8804
| 6.637889 | -4.273949 | 518.642 | 100 | 418.642
| 6.649296 | -4.28355 | 518.5072 | 100 | 418.5072
| 6.668694 | -4.293383 | 518.1175 | 100 | 418.1175
| 6.676382 | -4.301939 | 517.9576 | 100 | 417.9576
| 6.685546 | -4.309383 | 517.6624 | 100 | 417.6624
| 6.706394 | -4.318011 | 517.6643 | 100 | 417.6643
| 6.714701 | -4.326197 | 517.4311 | 100 | 417.4311
| 6.729545 | -4.334429 | 517.0692 | 100 | 417.0692
| 6.74301 | -4.344296 | 516.9973 | 100 | 416.9973
| 6.754647 | -4.351935 | 517.0313 | 100 | 417.0313
| 6.770856 | -4.359425 | 516.8162 | 100 | 416.8162
| 6.780467 | -4.368161 | 516.4208 | 100 | 416.4208
| 6.794402 | -4.377639 | 516.1165 | 100 | 416.1165
| 6.805695 | -4.386136 | 515.668 | 100 | 415.668
| 6.820428 | -4.393324 | 515.6325 | 100 | 415.6325
| 6.83378 | -4.401311 | 515.2184 | 100 | 415.2184
| 6.84739 | -4.40977 | 515.3786 | 100 | 415.3786
| 6.858014 | -4.41688 | 515.0072 | 100 | 415.0072
| 6.872106 | -4.425339 | 514.9147 | 100 | 414.9147
| 6.884276 | -4.432789 | 514.4836 | 100 | 414.4836
| 6.900023 | -4.442732 | 514.2208 | 100 | 414.2208
| 6.909901 | -4.449637 | 513.9397 | 100 | 413.9397
| 6.924141 | -4.45703 | 513.6999 | 100 | 413.6999
| 6.935953 | -4.467329 | 513.3923 | 100 | 413.3923
| 6.948817 | -4.474902 | 513.0678 | 100 | 413.0678
| 6.96091 | -4.482864 | 512.901 | 100 | 412.901
| 6.986244 | -4.493259 | 512.7288 | 100 | 412.7288
| 6.9893 | -4.502536 | 512.9538 | 100 | 412.9538
| 6.997568 | -4.509426 | 512.7896 | 100 | 412.7896
| 7.009568 | -4.518724 | 512.4207 | 100 | 412.4207
| 7.022095 | -4.527589 | 512.1763 | 100 | 412.1763
| 7.035595 | -4.534259 | 511.9948 | 100 | 411.9948
| 7.057744 | -4.542325 | 511.8598 | 100 | 411.8598
| 7.062571 | -4.54979 | 511.4184 | 100 | 411.4184
| 7.088161 | -4.558526 | 511.509 | 100 | 411.509
| 7.08901 | -4.565661 | 511.464 | 100 | 411.464
| 7.103222 | -4.577069 | 511.3376 | 100 | 411.3376
| 7.117849 | -4.582928 | 510.7802 | 100 | 410.7802
| 7.130052 | -4.591393 | 510.7004 | 100 | 410.7004
| 7.143947 | -4.598044 | 510.5401 | 100 | 410.5401
| 7.156487 | -4.60516 | 510.4437 | 100 | 410.4437
| 7.169173 | -4.614678 | 510.0333 | 100 | 410.0333
| 7.18405 | -4.622923 | 509.2845 | 100 | 409.2845
| 7.194774 | -4.631839 | 509.2443 | 100 | 409.2443
| 7.208576 | -4.639898 | 509.7963 | 100 | 409.7963
| 7.22482 | -4.647439 | 509.3767 | 100 | 409.3767
| 7.236142 | -4.653996 | 509.1238 | 100 | 409.1238
| 7.24756 | -4.660518 | 509.0754 | 100 | 409.0754
| 7.259897 | -4.669596 | 508.9899 | 100 | 408.9899
| 7.274304 | -4.677649 | 508.847 | 100 | 408.847
| 7.288989 | -4.685197 | 508.5537 | 100 | 408.5537
| 7.302065 | -4.69614 | 508.5213 | 100 | 408.5213
| 7.314546 | -4.704935 | 508.0559 | 100 | 408.0559
| 7.326717 | -4.711869 | 508.0906 | 100 | 408.0906
| 7.33812 | -4.717947 | 507.5447 | 100 | 407.5447
| 7.350689 | -4.725252 | 507.5082 | 100 | 407.5082
| 7.367388 | -4.734451 | 507.2436 | 100 | 407.2436
| 7.377693 | -4.741459 | 506.9529 | 100 | 406.9529
| 7.392324 | -4.750434 | 506.5984 | 100 | 406.5984
| 7.403155 | -4.758129 | 506.4875 | 100 | 406.4875
| 7.417999 | -4.765899 | 506.2519 | 100 | 406.2519
| 7.429289 | -4.773595 | 506.0291 | 100 | 406.0291
| 7.443173 | -4.781292 | 505.7668 | 100 | 405.7668
| 7.456452 | -4.788383 | 505.9913 | 100 | 405.9913
| 7.468915 | -4.796235 | 505.3066 | 100 | 405.3066
| 7.482103 | -4.804559 | 505.2106 | 100 | 405.2106
| 7.493168 | -4.812385 | 504.6596 | 100 | 404.6596
| 7.508868 | -4.820734 | 504.6289 | 100 | 404.6289
| 7.520954 | -4.82825 | 504.274 | 100 | 404.274
| 7.533964 | -4.833656 | 504.2166 | 100 | 404.2166
| 7.54878 | -4.842373 | 503.7566 | 100 | 403.7566
| 7.559149 | -4.848419 | 503.8129 | 100 | 403.8129
| 7.574135 | -4.85636 | 503.4963 | 100 | 403.4963
| 7.587506 | -4.849508 | 503.4285 | 100 | 403.4285
| 7.601441 | -4.871549 | 503.0309 | 100 | 403.0309
| 7.614184 | -4.879447 | 503.0625 | 100 | 403.0625
| 7.626159 | -4.885305 | 502.7004 | 100 | 402.7004
| 7.639279 | -4.892621 | 502.6619 | 100 | 402.6619
| 7.650103 | -4.901016 | 502.6175 | 100 | 402.6175
| 7.661609 | -4.909513 | 502.4597 | 100 | 402.4597
| 7.674808 | -4.916758 | 501.9571 | 100 | 401.9571
| 7.689204 | -4.924422 | 501.5228 | 100 | 401.5228
| 7.700347 | -4.9315 | 501.5032 | 100 | 401.5032
| 7.719411 | -4.938056 | 501.1562 | 100 | 401.1562
| 7.727281 | -4.944984 | 501.0874 | 100 | 401.0874
| 7.739434 | -4.952993 | 500.7549 | 100 | 400.7549
| 7.750212 | -4.959374 | 500.1994 | 100 | 400.1994
| 7.764664 | -4.965069 | 499.9114 | 100 | 399.9114
| 7.779647 | -4.973961 | 499.7103 | 100 | 399.7103
| 7.794577 | -4.979949 | 499.511 | 100 | 399.511
| 7.807458 | -4.987904 | 499.1662 | 100 | 399.1662
| 7.822085 | -4.994691 | 498.7344 | 100 | 398.7344
| 7.829291 | -5.002562 | 498.8943 | 100 | 398.8943
| 7.847558 | -5.008731 | 498.9709 | 100 | 398.9709
| 7.853675 | -5.015131 | 498.3795 | 100 | 398.3795
| 7.870239 | -5.021905 | 498.2491 | 100 | 398.2491
| 7.880196 | -5.029668 | 498.0604 | 100 | 398.0604
| 7.89509 | -5.036048 | 498.0539 | 100 | 398.0539
| 7.908149 | -5.04308 | 497.6062 | 100 | 397.6062
| 7.923762 | -5.051835 | 497.382 | 100 | 397.382
| 7.936213 | -5.058721 | 496.9342 | 100 | 396.9342
| 7.949678 | -5.064495 | 497.0688 | 100 | 397.0688
| 7.959076 | -5.069714 | 496.5369 | 100 | 396.5369
| 7.972221 | -5.078038 | 496.3513 | 100 | 396.3513
| 7.988152 | -5.083651 | 496.0263 | 100 | 396.0263
| 7.999218 | -5.09089 | 496.1172 | 100 | 396.1172
| 8.013283 | -5.097431 | 495.5104 | 100 | 395.5104
| 8.023084 | -5.105503 | 495.2123 | 100 | 395.2123
| 8.039631 | -5.112949 | 494.9494 | 100 | 394.9494
| 8.048482 | -5.119987 | 494.9615 | 100 | 394.9615
| 8.06598 | -5.124607 | 494.4964 | 100 | 394.4964
| 8.076723 | -5.131002 | 494.5877 | 100 | 394.5877
| 8.090418 | -5.13795 | 494.4067 | 100 | 394.4067
| 8.106022 | -5.144053 | 494.4387 | 100 | 394.4387
| 8.120102 | -5.150358 | 494.3438 | 100 | 394.3438
| 8.132579 | -5.158544 | 494.1172 | 100 | 394.1172
| 8.13634 | -5.165628 | 493.6001 | 100 | 393.6001
| 8.154749 | -5.173003 | 493.3534 | 100 | 393.3534
| 8.1631 | -5.178823 | 492.6795 | 100 | 392.6795
| 8.176927 | -5.186269 | 492.5834 | 100 | 392.5834
| 8.194863 | -5.190612 | 492.3409 | 100 | 392.3409
| 8.20761 | -5.197567 | 492.5017 | 100 | 392.5017
| 8.219415 | -5.203876 | 492.1795 | 100 | 392.1795
| 8.232336 | -5.210237 | 492.142 | 100 | 392.142
| 8.246142 | -5.217142 | 491.6482 | 100 | 391.6482
| 8.257812 | -5.223388 | 491.6509 | 100 | 391.6509
| 8.274653 | -5.231155 | 491.2658 | 100 | 391.2658
| 8.284631 | -5.237001 | 491.1305 | 100 | 391.1305
| 8.299823 | -5.242432 | 490.3108 | 100 | 390.3108
| 8.306993 | -5.249202 | 490.176 | 100 | 390.176
| 8.320472 | -5.256098 | 489.8704 | 100 | 389.8704
| 8.334203 | -5.260859 | 489.9862 | 100 | 389.9862
| 8.346914 | -5.267938 | 489.8175 | 100 | 389.8175
| 8.36151 | -5.273331 | 489.3931 | 100 | 389.3931
| 8.371125 | -5.28057 | 489.3285 | 100 | 389.3285
| 8.384746 | -5.28606 | 489.0719 | 100 | 389.0719
| 8.398367 | -5.291745 | 488.5845 | 100 | 388.5845
| 8.411168 | -5.298513 | 489.0975 | 100 | 389.0975
| 8.419628 | -5.306805 | 488.7244 | 100 | 388.7244
| 8.43778 | -5.311972 | 488.3753 | 100 | 388.3753
| 8.452287 | -5.319405 | 487.6914 | 100 | 387.6914
| 8.460954 | -5.323858 | 487.9491 | 100 | 387.9491
| 8.475359 | -5.330559 | 487.6044 | 100 | 387.6044
| 8.48683 | -5.337612 | 487.4649 | 100 | 387.4649
| 8.502464 | -5.343987 | 486.6745 | 100 | 386.6745
| 8.513106 | -5.349033 | 486.6189 | 100 | 386.6189
| 8.527108 | -5.355213 | 486.5637 | 100 | 386.5637
| 8.538493 | -5.360484 | 486.6202 | 100 | 386.6202
| 8.553213 | -5.3662 | 486.0349 | 100 | 386.0349
| 8.566333 | -5.371989 | 485.5634 | 100 | 385.5634
| 8.577921 | -5.379008 | 485.3264 | 100 | 385.3264
| 8.590336 | -5.384983 | 485.264 | 100 | 385.264
| 8.602347 | -5.39164 | 484.9355 | 100 | 384.9355
| 8.617177 | -5.396583 | 484.8061 | 100 | 384.8061
| 8.629281 | -5.402526 | 484.5718 | 100 | 384.5718
| 8.638996 | -5.409998 | 484.074 | 100 | 384.074
| 8.654519 | -5.41557 | 484.1291 | 100 | 384.1291
| 8.668933 | -5.419255 | 483.9532 | 100 | 383.9532
| 8.681224 | -5.425437 | 483.5863 | 100 | 383.5863
| 8.692155 | -5.432089 | 483.4913 | 100 | 383.4913
| 8.707194 | -5.437315 | 482.8944 | 100 | 382.8944
| 8.71763 | -5.443786 | 482.887 | 100 | 382.887
| 8.73369 | -5.450457 | 482.3866 | 100 | 382.3866
| 8.742971 | -5.455476 | 482.8201 | 100 | 382.8201
| 8.75827 | -5.462689 | 482.6377 | 100 | 382.6377
| 8.771127 | -5.4674 | 482.1437 | 100 | 382.1437
| 8.781108 | -5.472865 | 481.8451 | 100 | 381.8451
| 8.797445 | -5.478994 | 481.6117 | 100 | 381.6117
| 8.807999 | -5.482639 | 481.3584 | 100 | 381.3584
| 8.822068 | -5.488285 | 481.4379 | 100 | 381.4379
| 8.832699 | -5.493028 | 481.2088 | 100 | 381.2088
| 8.845973 | -5.497383 | 480.902 | 100 | 380.902
| 8.859057 | -5.507138 | 480.5948 | 100 | 380.5948
| 8.871314 | -5.513905 | 480.2792 | 100 | 380.2792
| 8.885624 | -5.516757 | 480.181 | 100 | 380.181
| 8.900546 | -5.523603 | 479.631 | 100 | 379.631
| 8.909454 | -5.529565 | 479.5644 | 100 | 379.5644
| 8.923078 | -5.535307 | 479.2499 | 100 | 379.2499
| 8.936846 | -5.539379 | 478.7491 | 100 | 378.7491
| 8.948175 | -5.545552 | 478.4316 | 100 | 378.4316
| 8.959987 | -5.548823 | 478.7441 | 100 | 378.7441
| 8.975203 | -5.55481 | 478.4439 | 100 | 378.4439
| 8.985452 | -5.558857 | 478.0932 | 100 | 378.0932
| 9.000012 | -5.567882 | 477.6679 | 100 | 377.6679
| 9.012903 | -5.571206 | 477.341 | 100 | 377.341
| 9.02511 | -5.577187 | 477.87 | 100 | 377.87
| 9.042837 | -5.582523 | 477.3282 | 100 | 377.3282
| 9.052893 | -5.586768 | 477.0197 | 100 | 377.0197
| 9.066575 | -5.593872 | 476.2969 | 100 | 376.2969
| 9.07549 | -5.597988 | 476.3157 | 100 | 376.3157
| 9.099625 | -5.602982 | 476.0485 | 100 | 376.0485
| 9.102042 | -5.60618 | 475.631 | 100 | 375.631
| 9.114252 | -5.612982 | 475.0296 | 100 | 375.0296
| 9.123231 | -5.619498 | 475.2808 | 100 | 375.2808
| 9.14034 | -5.621531 | 475.15 | 100 | 375.15
| 9.152801 | -5.626641 | 475.5592 | 100 | 375.5592
| 9.161717 | -5.634551 | 475.2008 | 100 | 375.2008
| 9.17734 | -5.640003 | 475.0928 | 100 | 375.0928
| 9.193658 | -5.645358 | 474.7632 | 100 | 374.7632
| 9.212732 | -5.65121 | 474.3159 | 100 | 374.3159
| 9.222628 | -5.65517 | 474.0692 | 100 | 374.0692
| 9.241209 | -5.659062 | 473.9301 | 100 | 373.9301
| 9.245403 | -5.6635 | 473.4441 | 100 | 373.4441
| 9.261061 | -5.67016 | 472.8408 | 100 | 372.8408
| 9.267605 | -5.674656 | 472.9798 | 100 | 372.9798
| 9.292242 | -5.67927 | 472.8751 | 100 | 372.8751
| 9.29586 | -5.682578 | 472.7541 | 100 | 372.7541
| 9.308323 | -5.688927 | 472.3164 | 100 | 372.3164
| 9.330351 | -5.692515 | 472.0603 | 100 | 372.0603
| 9.331993 | -5.697251 | 472.1999 | 100 | 372.1999
| 9.350181 | -5.702697 | 472.2926 | 100 | 372.2926
| 9.358194 | -5.707838 | 471.8122 | 100 | 371.8122
| 9.372682 | -5.713439 | 471.3412 | 100 | 371.3412
| 9.380972 | -5.719084 | 470.9578 | 100 | 370.9578
| 9.398688 | -5.722974 | 470.7437 | 100 | 370.7437
| 9.410162 | -5.726845 | 470.6655 | 100 | 370.6655
| 9.424078 | -5.73291 | 470.9305 | 100 | 370.9305
| 9.435271 | -5.737756 | 470.2797 | 100 | 370.2797
| 9.449408 | -5.742259 | 469.6446 | 100 | 369.6446
| 9.462091 | -5.745388 | 469.9881 | 100 | 369.9881
| 9.475428 | -5.751306 | 469.715 | 100 | 369.715
| 9.488135 | -5.756382 | 469.7626 | 100 | 369.7626
| 9.500832 | -5.76113 | 469.4918 | 100 | 369.4918
| 9.514016 | -5.765744 | 469.1455 | 100 | 369.1455
| 9.525057 | -5.771887 | 469.218 | 100 | 369.218
| 9.538557 | -5.775771 | 468.9025 | 100 | 368.9025
| 9.553896 | -5.779152 | 468.4614 | 100 | 368.4614
| 9.561918 | -5.783913 | 467.9596 | 100 | 367.9596
| 9.574982 | -5.788765 | 467.7832 | 100 | 367.7832
| 9.589928 | -5.793302 | 467.9647 | 100 | 367.9647
| 9.603429 | -5.796642 | 467.607 | 100 | 367.607
| 9.611818 | -5.803107 | 467.1232 | 100 | 367.1232
| 9.628033 | -5.806501 | 466.8377 | 100 | 366.8377
| 9.638154 | -5.811909 | 466.6028 | 100 | 366.6028
| 9.653736 | -5.816645 | 466.9187 | 100 | 366.9187
| 9.669107 | -5.820226 | 466.0498 | 100 | 366.0498
| 9.676781 | -5.824399 | 466.6314 | 100 | 366.6314
| 9.694181 | -5.828826 | 466.1238 | 100 | 366.1238
| 9.7068 | -5.835116 | 465.8126 | 100 | 365.8126
| 9.719106 | -5.837296 | 464.9925 | 100 | 364.9925
| 9.734195 | -5.841742 | 464.4722 | 100 | 364.4722
| 9.74482 | -5.846736 | 464.6249 | 100 | 364.6249
| 9.755167 | -5.850006 | 464.663 | 100 | 364.663
| 9.769385 | -5.85471 | 464.2533 | 100 | 364.2533
| 9.780953 | -5.858782 | 464.2268 | 100 | 364.2268
| 9.794396 | -5.863389 | 463.529 | 100 | 363.529
| 9.807683 | -5.867465 | 463.0727 | 100 | 363.0727
| 9.820209 | -5.871298 | 463.3769 | 100 | 363.3769
| 9.833276 | -5.876235 | 463.0355 | 100 | 363.0355
| 9.846823 | -5.879706 | 463.0667 | 100 | 363.0667
| 9.857756 | -5.884861 | 462.8203 | 100 | 362.8203
| 9.872363 | -5.88888 | 463.1863 | 100 | 363.1863
| 9.88518 | -5.893596 | 462.8146 | 100 | 362.8146
| 9.897842 | -5.897835 | 462.1269 | 100 | 362.1269
| 9.91077 | -5.901474 | 462.415 | 100 | 362.415
| 9.922625 | -5.903772 | 462.1663 | 100 | 362.1663
| 9.933871 | -5.909366 | 462.0053 | 100 | 362.0053
| 9.950041 | -5.9143 | 461.8723 | 100 | 361.8723
| 9.962066 | -5.919759 | 461.804 | 100 | 361.804
| 9.973974 | -5.92336 | 461.7092 | 100 | 361.7092
| 9.98745 | -5.928011 | 461.3426 | 100 | 361.3426
| 9.999649 | -5.931637 | 461.5627 | 100 | 361.5627
| 10.01358 | -5.935243 | 461.1953 | 100 | 361.1953
| 10.02426 | -5.939793 | 461.251 | 100 | 361.251
| 10.0372 | -5.943567 | 460.5976 | 100 | 360.5976
| 10.05109 | -5.948083 | 460.7493 | 100 | 360.7493
| 10.06383 | -5.95158 | 460.2567 | 100 | 360.2567
| 10.07668 | -5.955592 | 460.1402 | 100 | 360.1402
| 10.0893 | -5.959444 | 459.7643 | 100 | 359.7643
| 10.10143 | -5.963956 | 460.0615 | 100 | 360.0615
| 10.11309 | -5.968007 | 459.7944 | 100 | 359.7944
| 10.12559 | -5.972227 | 459.9924 | 100 | 359.9924
| 10.1383 | -5.975007 | 459.538 | 100 | 359.538
| 10.15503 | -5.979658 | 459.5497 | 100 | 359.5497
| 10.16428 | -5.984233 | 459.4687 | 100 | 359.4687
| 10.17837 | -5.987956 | 459.3518 | 100 | 359.3518
| 10.18878 | -5.991485 | 458.8195 | 100 | 358.8195
| 10.2055 | -5.994686 | 459.0015 | 100 | 359.0015
| 10.21483 | -5.999364 | 458.3799 | 100 | 358.3799
| 10.22945 | -6.004434 | 458.1645 | 100 | 358.1645
| 10.24357 | -6.006339 | 457.8783 | 100 | 357.8783
| 10.25544 | -6.01028 | 457.8247 | 100 | 357.8247
| 10.26914 | -6.014443 | 457.0581 | 100 | 357.0581
| 10.28203 | -6.018056 | 457.3538 | 100 | 357.3538
| 10.29494 | -6.021804 | 457.283 | 100 | 357.283
| 10.30772 | -6.024094 | 456.8306 | 100 | 356.8306
| 10.32151 | -6.028914 | 456.8326 | 100 | 356.8326
| 10.33236 | -6.032842 | 456.9901 | 100 | 356.9901
| 10.34581 | -6.037153 | 456.92 | 100 | 356.92
| 10.35843 | -6.041339 | 456.4765 | 100 | 356.4765
| 10.37201 | -6.046012 | 456.2956 | 100 | 356.2956
| 10.38473 | -6.04832 | 455.4998 | 100 | 355.4998
| 10.39826 | -6.052341 | 456.0925 | 100 | 356.0925
| 10.41045 | -6.056367 | 456.3077 | 100 | 356.3077
| 10.42492 | -6.05998 | 456.4645 | 100 | 356.4645
| 10.43902 | -6.064181 | 456.5025 | 100 | 356.5025
| 10.44983 | -6.06754 | 455.6854 | 100 | 355.6854
| 10.45855 | -6.071549 | 455.0715 | 100 | 355.0715
| 10.47331 | -6.075251 | 455.3496 | 100 | 355.3496
| 10.48245 | -6.07791 | 455.3709 | 100 | 355.3709
| 10.49698 | -6.081477 | 454.8554 | 100 | 354.8554
| 10.51288 | -6.085382 | 454.5741 | 100 | 354.5741
| 10.52176 | -6.087948 | 454.0048 | 100 | 354.0048
| 10.53273 | -6.091206 | 454.2845 | 100 | 354.2845
| 10.54582 | -6.096253 | 454.092 | 100 | 354.092
| 10.5602 | -6.0992 | 453.7224 | 100 | 353.7224
| 10.57789 | -6.102923 | 453.5621 | 100 | 353.5621
| 10.58521 | -6.105498 | 453.6866 | 100 | 353.6866
| 10.60375 | -6.10953 | 453.5556 | 100 | 353.5556
| 10.61569 | -6.113576 | 453.4763 | 100 | 353.4763
| 10.63098 | -6.118828 | 453.1789 | 100 | 353.1789
| 10.63533 | -6.122655 | 453.1485 | 100 | 353.1485
| 10.65746 | -6.126029 | 453.0518 | 100 | 353.0518
| 10.66434 | -6.129545 | 452.5242 | 100 | 352.5242
| 10.67736 | -6.132152 | 452.67 | 100 | 352.67
| 10.68978 | -6.135718 | 452.5981 | 100 | 352.5981
| 10.70703 | -6.138693 | 452.1564 | 100 | 352.1564
| 10.71934 | -6.143777 | 452.2163 | 100 | 352.2163
| 10.72987 | -6.144604 | 451.9085 | 100 | 351.9085
| 10.74064 | -6.147714 | 451.7569 | 100 | 351.7569
| 10.7569 | -6.151604 | 451.8543 | 100 | 351.8543
| 10.77 | -6.154211 | 451.2692 | 100 | 351.2692
| 10.78128 | -6.157384 | 451.0853 | 100 | 351.0853
| 10.79344 | -6.162126 | 450.8858 | 100 | 350.8858
| 10.80995 | -6.164623 | 451.0326 | 100 | 351.0326
| 10.81878 | -6.168997 | 450.7788 | 100 | 350.7788
| 10.83582 | -6.171572 | 450.5722 | 100 | 350.5722
| 10.84576 | -6.175405 | 450.2677 | 100 | 350.2677
| 10.86039 | -6.178503 | 450.498 | 100 | 350.498
| 10.87369 | -6.181767 | 450.84 | 100 | 350.84
| 10.88896 | -6.186141 | 450.45 | 100 | 350.45
| 10.89844 | -6.189993 | 450.6194 | 100 | 350.6194
| 10.91156 | -6.192786 | 449.8036 | 100 | 349.8036
| 10.92293 | -6.195568 | 450.2943 | 100 | 350.2943
| 10.93711 | -6.200181 | 449.7158 | 100 | 349.7158
| 10.94901 | -6.201528 | 449.7013 | 100 | 349.7013
| 10.96287 | -6.205019 | 449.6281 | 100 | 349.6281
| 10.97577 | -6.208 | 449.0282 | 100 | 349.0282
| 10.98986 | -6.210742 | 449.2293 | 100 | 349.2293
| 11.00245 | -6.212924 | 448.9775 | 100 | 348.9775
| 11.01535 | -6.216006 | 449.2057 | 100 | 349.2057
| 11.02754 | -6.221659 | 449.2349 | 100 | 349.2349
| 11.0392 | -6.223194 | 449.1804 | 100 | 349.1804
| 11.05328 | -6.228163 | 448.985 | 100 | 348.985
| 11.06516 | -6.23055 | 448.8411 | 100 | 348.8411
| 11.07803 | -6.233757 | 448.3421 | 100 | 348.3421
| 11.0897 | -6.236795 | 448.6562 | 100 | 348.6562
| 11.10405 | -6.240505 | 448.3108 | 100 | 348.3108
| 11.11724 | -6.243983 | 448.4579 | 100 | 348.4579
| 11.13406 | -6.248002 | 448.2299 | 100 | 348.2299
| 11.14285 | -6.25108 | 448.1433 | 100 | 348.1433
| 11.15473 | -6.254055 | 447.7378 | 100 | 347.7378
| 11.17 | -6.257357 | 448.2109 | 100 | 348.2109
| 11.17888 | -6.261958 | 448.4397 | 100 | 348.4397
| 11.18956 | -6.263228 | 447.7486 | 100 | 347.7486
| 11.20584 | -6.266778 | 447.9816 | 100 | 347.9816
| 11.23025 | -6.269209 | 447.7667 | 100 | 347.7667
| 11.23042 | -6.270228 | 447.7156 | 100 | 347.7156
| 11.24834 | -6.274467 | 447.5366 | 100 | 347.5366
| 11.26185 | -6.276863 | 447.112 | 100 | 347.112
| 11.28045 | -6.282954 | 446.9567 | 100 | 346.9567
| 11.28306 | -6.283901 | 446.4154 | 100 | 346.4154
| 11.3026 | -6.287114 | 446.3807 | 100 | 346.3807
| 11.31045 | -6.290171 | 446.4975 | 100 | 346.4975
| 11.32628 | -6.29336 | 446.5268 | 100 | 346.5268
| 11.33717 | -6.29585 | 445.8215 | 100 | 345.8215
| 11.35181 | -6.299438 | 446.3639 | 100 | 346.3639
| 11.36277 | -6.301844 | 445.9397 | 100 | 345.9397
| 11.37935 | -6.305922 | 445.8127 | 100 | 345.8127
| 11.39223 | -6.308935 | 445.6708 | 100 | 345.6708
| 11.40273 | -6.311799 | 445.8028 | 100 | 345.8028
| 11.4164 | -6.314903 | 445.56 | 100 | 345.56
| 11.43028 | -6.31918 | 445.9 | 100 | 345.9
| 11.44409 | -6.321007 | 445.4102 | 100 | 345.4102
| 11.45514 | -6.32507 | 445.4399 | 100 | 345.4399
| 11.46978 | -6.327652 | 444.8492 | 100 | 344.8492
| 11.48114 | -6.330201 | 444.5373 | 100 | 344.5373
| 11.49526 | -6.332303 | 444.5553 | 100 | 344.5553
| 11.50848 | -6.335717 | 444.7673 | 100 | 344.7673
| 11.5215 | -6.339066 | 444.8616 | 100 | 344.8616
| 11.53242 | -6.342802 | 444.7015 | 100 | 344.7015
| 11.54893 | -6.344472 | 444.3495 | 100 | 344.3495
| 11.56074 | -6.346408 | 444.8394 | 100 | 344.8394
| 11.57472 | -6.351504 | 444.4099 | 100 | 344.4099
| 11.58817 | -6.353324 | 444.3724 | 100 | 344.3724
| 11.59704 | -6.356988 | 444.2149 | 100 | 344.2149
| 11.61032 | -6.360647 | 444.3072 | 100 | 344.3072
| 11.62325 | -6.362616 | 444.3792 | 100 | 344.3792
| 11.64021 | -6.367519 | 443.9764 | 100 | 343.9764
| 11.65255 | -6.369506 | 443.5551 | 100 | 343.5551
| 11.66791 | -6.3731 | 443.7522 | 100 | 343.7522
| 11.68227 | -6.375867 | 443.9253 | 100 | 343.9253
| 11.68757 | -6.378235 | 443.8793 | 100 | 343.8793
| 11.70106 | -6.382751 | 443.3947 | 100 | 343.3947
| 11.71456 | -6.385157 | 443.2919 | 100 | 343.2919
| 11.72634 | -6.387641 | 443.1517 | 100 | 343.1517
| 11.74154 | -6.389474 | 443.6689 | 100 | 343.6689
| 11.75782 | -6.392726 | 443.4772 | 100 | 343.4772
| 11.76634 | -6.395977 | 443.6601 | 100 | 343.6601
| 11.78011 | -6.399572 | 443.225 | 100 | 343.225
| 11.79463 | -6.402049 | 442.8931 | 100 | 342.8931
| 11.80798 | -6.404263 | 442.3599 | 100 | 342.3599
| 11.82332 | -6.406373 | 442.5014 | 100 | 342.5014
| 11.83137 | -6.409005 | 442.205 | 100 | 342.205
| 11.84726 | -6.412895 | 442.5362 | 100 | 342.5362
| 11.86036 | -6.416593 | 442.3161 | 100 | 342.3161
| 11.87105 | -6.417354 | 442.9041 | 100 | 342.9041
| 11.88749 | -6.420625 | 442.2941 | 100 | 342.2941
| 11.90062 | -6.426005 | 442.2607 | 100 | 342.2607
| 11.91435 | -6.428967 | 441.7599 | 100 | 341.7599
| 11.92374 | -6.430077 | 442.1479 | 100 | 342.1479
| 11.93976 | -6.43365 | 441.5182 | 100 | 341.5182
| 11.95283 | -6.437794 | 441.8976 | 100 | 341.8976
| 11.96539 | -6.43953 | 441.4669 | 100 | 341.4669
| 11.97982 | -6.443379 | 441.31 | 100 | 341.31
| 11.98839 | -6.445665 | 441.5915 | 100 | 341.5915
| 12.00192 | -6.449162 | 441.3777 | 100 | 341.3777
| 12.01818 | -6.45113 | 441.6588 | 100 | 341.6588
| 12.02711 | -6.45209 | 441.42 | 100 | 341.42
| 12.04378 | -6.457794 | 441.032 | 100 | 341.032
| 12.05826 | -6.459737 | 441.0722 | 100 | 341.0722
| 12.0733 | -6.461105 | 440.2719 | 100 | 340.2719
| 12.07864 | -6.463284 | 440.3576 | 100 | 340.3576
| 12.09534 | -6.466614 | 440.1232 | 100 | 340.1232
| 12.10762 | -6.469356 | 439.799 | 100 | 339.799
| 12.12122 | -6.471426 | 439.4592 | 100 | 339.4592
| 12.1326 | -6.474272 | 439.9895 | 100 | 339.9895
| 12.15278 | -6.47786 | 439.6558 | 100 | 339.6558
| 12.16078 | -6.480098 | 439.6835 | 100 | 339.6835
| 12.17666 | -6.482041 | 439.5818 | 100 | 339.5818
| 12.18342 | -6.48479 | 439.8253 | 100 | 339.8253
| 12.19595 | -6.488422 | 439.5469 | 100 | 339.5469
| 12.21435 | -6.491306 | 439.3951 | 100 | 339.3951
| 12.22143 | -6.491576 | 438.9536 | 100 | 338.9536
| 12.23724 | -6.495906 | 439.1728 | 100 | 339.1728
| 12.24936 | -6.497925 | 438.9547 | 100 | 338.9547
| 12.26184 | -6.500466 | 438.9919 | 100 | 338.9919
| 12.27593 | -6.503712 | 438.5817 | 100 | 338.5817
| 12.28688 | -6.505739 | 438.8651 | 100 | 338.8651
| 12.30367 | -6.509984 | 438.6275 | 100 | 338.6275
| 12.31714 | -6.511204 | 438.3567 | 100 | 338.3567
| 12.32685 | -6.513714 | 438.3957 | 100 | 338.3957
| 12.3426 | -6.516171 | 438.3452 | 100 | 338.3452
| 12.35637 | -6.518158 | 437.9507 | 100 | 337.9507
| 12.36668 | -6.521532 | 438.3028 | 100 | 338.3028
| 12.37831 | -6.522777 | 437.8735 | 100 | 337.8735
| 12.39212 | -6.527894 | 438.072 | 100 | 338.072
| 12.40524 | -6.530875 | 437.6117 | 100 | 337.6117
| 12.4186 | -6.533147 | 438.3156 | 100 | 338.3156
| 12.4336 | -6.53472 | 437.8859 | 100 | 337.8859
| 12.44496 | -6.537572 | 437.8424 | 100 | 337.8424
| 12.4573 | -6.541959 | 437.8743 | 100 | 337.8743
| 12.47132 | -6.543314 | 437.7424 | 100 | 337.7424
| 12.48346 | -6.546424 | 437.7042 | 100 | 337.7042
| 12.49787 | -6.54905 | 437.8015 | 100 | 337.8015
| 12.50892 | -6.551638 | 437.6048 | 100 | 337.6048
| 12.52171 | -6.55349 | 438.0644 | 100 | 338.0644
| 12.53402 | -6.555949 | 438.0362 | 100 | 338.0362
| 12.54762 | -6.559283 | 437.7623 | 100 | 337.7623
| 12.56085 | -6.561515 | 437.6324 | 100 | 337.6324
| 12.57445 | -6.564 | 437.5554 | 100 | 337.5554
| 12.58641 | -6.566949 | 437.3875 | 100 | 337.3875
| 12.60126 | -6.569974 | 437.1613 | 100 | 337.1613
| 12.61441 | -6.572188 | 437.0883 | 100 | 337.0883
| 12.6279 | -6.574537 | 437.1187 | 100 | 337.1187
| 12.63664 | -6.576465 | 437.0322 | 100 | 337.0322
| 12.65071 | -6.579685 | 437.5891 | 100 | 337.5891
| 12.66343 | -6.582336 | 437.2949 | 100 | 337.2949
| 12.67708 | -6.584446 | 437.0026 | 100 | 337.0026
| 12.69024 | -6.587974 | 436.7598 | 100 | 336.7598
| 12.70315 | -6.589357 | 436.7269 | 100 | 336.7269
| 12.71704 | -6.592892 | 436.2594 | 100 | 336.2594
| 12.73079 | -6.595357 | 436.6159 | 100 | 336.6159
| 12.74091 | -6.597911 | 436.1877 | 100 | 336.1877
| 12.75368 | -6.599357 | 436.2319 | 100 | 336.2319
| 12.76577 | -6.601524 | 436.2917 | 100 | 336.2917
| 12.78173 | -6.603807 | 435.9812 | 100 | 335.9812
| 12.79141 | -6.60708 | 435.7809 | 100 | 335.7809
| 12.80633 | -6.608693 | 435.5768 | 100 | 335.5768
| 12.82539 | -6.612602 | 435.5944 | 100 | 335.5944
| 12.82783 | -6.614712 | 435.3821 | 100 | 335.3821
| 12.8523 | -6.616964 | 435.4514 | 100 | 335.4514
| 12.85228 | -6.619254 | 435.3984 | 100 | 335.3984
| 12.87549 | -6.622306 | 435.1704 | 100 | 335.1704
| 12.89126 | -6.625376 | 435.6915 | 100 | 335.6915
| 12.89004 | -6.628693 | 435.6016 | 100 | 335.6016
| 12.90776 | -6.62959 | 435.2631 | 100 | 335.2631
| 12.916 | -6.631894 | 435.0474 | 100 | 335.0474
| 12.94272 | -6.634127 | 434.9351 | 100 | 334.9351
| 12.94523 | -6.637359 | 434.8878 | 100 | 334.8878
| 12.95524 | -6.63892 | 434.617 | 100 | 334.617
| 12.96893 | -6.641843 | 434.8926 | 100 | 334.8926
| 12.98068 | -6.643913 | 434.3289 | 100 | 334.3289
| 12.99326 | -6.645945 | 434.3994 | 100 | 334.3994
| 13.01073 | -6.64763 | 434.8119 | 100 | 334.8119
| 13.01937 | -6.650856 | 434.5194 | 100 | 334.5194
| 13.04329 | -6.653281 | 434.6646 | 100 | 334.6646
| 13.04801 | -6.655036 | 434.6659 | 100 | 334.6659
| 13.05807 | -6.657366 | 434.8169 | 100 | 334.8169
| 13.08202 | -6.662011 | 434.8839 | 100 | 334.8839
| 13.08641 | -6.664038 | 434.7349 | 100 | 334.7349
| 13.09791 | -6.666954 | 434.5957 | 100 | 334.5957
| 13.11528 | -6.667998 | 433.9532 | 100 | 333.9532
| 13.13045 | -6.671089 | 434.0289 | 100 | 334.0289
| 13.14009 | -6.671632 | 433.6237 | 100 | 333.6237
| 13.14922 | -6.676135 | 433.6088 | 100 | 333.6088
| 13.16822 | -6.67718 | 433.4731 | 100 | 333.4731
| 13.17669 | -6.68 | 433.4927 | 100 | 333.4927
| 13.1886 | -6.681852 | 433.1089 | 100 | 333.1089
| 13.20193 | -6.683935 | 433.0727 | 100 | 333.0727
| 13.21458 | -6.686406 | 433.733 | 100 | 333.733
| 13.22696 | -6.687579 | 433.5266 | 100 | 333.5266
| 13.23943 | -6.690884 | 433.1411 | 100 | 333.1411
| 13.25673 | -6.693412 | 433.0778 | 100 | 333.0778
| 13.26513 | -6.694136 | 433.33 | 100 | 333.33
| 13.28101 | -6.69744 | 433.1873 | 100 | 333.1873
| 13.29455 | -6.699601 | 432.9638 | 100 | 332.9638
| 13.30426 | -6.700336 | 433.2414 | 100 | 333.2414
| 13.31515 | -6.703787 | 433.1148 | 100 | 333.1148
| 13.32943 | -6.707305 | 432.762 | 100 | 332.762
| 13.34245 | -6.710723 | 432.7476 | 100 | 332.7476
| 13.36324 | -6.712531 | 432.2852 | 100 | 332.2852
| 13.37845 | -6.713472 | 432.3401 | 100 | 332.3401
| 13.38799 | -6.716679 | 432.3353 | 100 | 332.3353
| 13.40242 | -6.719311 | 432.3338 | 100 | 332.3338
| 13.40222 | -6.721119 | 432.6155 | 100 | 332.6155
| 13.41657 | -6.723273 | 432.6442 | 100 | 332.6442
| 13.43062 | -6.724983 | 432.2492 | 100 | 332.2492
| 13.44743 | -6.727751 | 432.8089 | 100 | 332.8089
| 13.45529 | -6.73277 | 432.3382 | 100 | 332.3382
| 13.46648 | -6.732905 | 432.4787 | 100 | 332.4787
| 13.48078 | -6.736518 | 432.3467 | 100 | 332.3467
| 13.48961 | -6.739757 | 432.2296 | 100 | 332.2296
| 13.51207 | -6.740603 | 431.7293 | 100 | 331.7293
| 13.51757 | -6.74437 | 431.9432 | 100 | 331.9432
| 13.5352 | -6.744203 | 431.8539 | 100 | 331.8539
| 13.54734 | -6.74543 | 432.198 | 100 | 332.198
| 13.55559 | -6.74688 | 431.8592 | 100 | 331.8592
| 13.57234 | -6.748525 | 431.9958 | 100 | 331.9958
| 13.58123 | -6.753068 | 432.0988 | 100 | 332.0988
| 13.59785 | -6.753836 | 431.8628 | 100 | 331.8628
| 13.60862 | -6.757094 | 431.7564 | 100 | 331.7564
| 13.6237 | -6.757191 | 431.9059 | 100 | 331.9059
| 13.63549 | -6.76088 | 432.3713 | 100 | 332.3713
| 13.64584 | -6.762829 | 432.0206 | 100 | 332.0206
| 13.66341 | -6.767043 | 431.6047 | 100 | 331.6047
| 13.67705 | -6.767842 | 431.1906 | 100 | 331.1906
| 13.68761 | -6.770565 | 431.2018 | 100 | 331.2018
| 13.70082 | -6.773043 | 431.0736 | 100 | 331.0736
| 13.71215 | -6.774307 | 431.2367 | 100 | 331.2367
| 13.72394 | -6.777533 | 431.3868 | 100 | 331.3868
| 13.73672 | -6.780741 | 431.1742 | 100 | 331.1742
| 13.75225 | -6.783882 | 430.5751 | 100 | 330.5751
| 13.76408 | -6.784153 | 431.3018 | 100 | 331.3018
| 13.77641 | -6.787187 | 430.8602 | 100 | 330.8602
| 13.78738 | -6.78858 | 430.7463 | 100 | 330.7463
| 13.8004 | -6.791785 | 430.5958 | 100 | 330.5958
| 13.81624 | -6.793303 | 430.5534 | 100 | 330.5534
| 13.83149 | -6.795618 | 430.9423 | 100 | 330.9423
| 13.84489 | -6.799464 | 430.5732 | 100 | 330.5732
| 13.85849 | -6.801916 | 430.3389 | 100 | 330.3389
| 13.86087 | -6.800992 | 430.3517 | 100 | 330.3517
| 13.87369 | -6.803303 | 429.8271 | 100 | 329.8271
| 13.8872 | -6.804851 | 430.1065 | 100 | 330.1065
| 13.89975 | -6.806231 | 430.2218 | 100 | 330.2218
| 13.91865 | -6.808432 | 430.1637 | 100 | 330.1637
| 13.94152 | -6.810567 | 430.1158 | 100 | 330.1158
| 13.95127 | -6.814536 | 430.0885 | 100 | 330.0885
| 13.9541 | -6.816439 | 430.0567 | 100 | 330.0567
| 13.96849 | -6.815375 | 430.6554 | 100 | 330.6554
| 13.97681 | -6.818665 | 430.2514 | 100 | 330.2514
| 13.98618 | -6.8198 | 430.4456 | 100 | 330.4456
| 14.01245 | -6.823439 | 430.4846 | 100 | 330.4846
| 14.02359 | -6.825904 | 430.686 | 100 | 330.686
| 14.02998 | -6.826718 | 430.3681 | 100 | 330.3681
| 14.04814 | -6.830762 | 430.141 | 100 | 330.141
| 14.05716 | -6.83402 | 430.144 | 100 | 330.144
| 14.06541 | -6.835724 | 430.2369 | 100 | 330.2369
| 14.08106 | -6.83768 | 430.2656 | 100 | 330.2656
| 14.10091 | -6.840312 | 430.3439 | 100 | 330.3439
| 14.11121 | -6.843988 | 430.1128 | 100 | 330.1128
| 14.1229 | -6.845756 | 429.4425 | 100 | 329.4425
| 14.13381 | -6.846312 | 429.6065 | 100 | 329.6065
| 14.14503 | -6.849054 | 429.7605 | 100 | 329.7605
| 14.16008 | -6.851737 | 429.8292 | 100 | 329.8292
| 14.17068 | -6.854035 | 429.7575 | 100 | 329.7575
| 14.1842 | -6.856944 | 429.3444 | 100 | 329.3444
| 14.19558 | -6.857828 | 429.5615 | 100 | 329.5615
| 14.20896 | -6.860874 | 429.4931 | 100 | 329.4931
| 14.22131 | -6.86379 | 429.566 | 100 | 329.566
| 14.23508 | -6.865022 | 429.2141 | 100 | 329.2141
| 14.24694 | -6.866583 | 429.2151 | 100 | 329.2151
| 14.25967 | -6.868435 | 429.2599 | 100 | 329.2599
| 14.27478 | -6.870378 | 429.546 | 100 | 329.546
| 14.28962 | -6.872959 | 429.3686 | 100 | 329.3686
| 14.29903 | -6.875378 | 429.5822 | 100 | 329.5822
| 14.31123 | -6.877261 | 429.3034 | 100 | 329.3034
| 14.32452 | -6.878572 | 429.0961 | 100 | 329.0961
| 14.33645 | -6.881101 | 429.2707 | 100 | 329.2707
| 14.34556 | -6.882403 | 429.618 | 100 | 329.618
| 14.36751 | -6.885359 | 428.9902 | 100 | 328.9902
| 14.37901 | -6.887075 | 429.3912 | 100 | 329.3912
| 14.39291 | -6.888997 | 428.8959 | 100 | 328.8959
| 14.40477 | -6.891456 | 429.0797 | 100 | 329.0797
| 14.40997 | -6.894494 | 428.7273 | 100 | 328.7273
| 14.42915 | -6.896946 | 428.3471 | 100 | 328.3471
| 14.44052 | -6.898308 | 428.1667 | 100 | 328.1667
| 14.45447 | -6.900566 | 428.7108 | 100 | 328.7108
| 14.46764 | -6.902902 | 428.3575 | 100 | 328.3575
| 14.48054 | -6.903327 | 428.3679 | 100 | 328.3679
| 14.49248 | -6.906657 | 428.4083 | 100 | 328.4083
| 14.5022 | -6.908729 | 428.4232 | 100 | 328.4232
| 14.51269 | -6.911308 | 428.2401 | 100 | 328.2401
| 14.52779 | -6.913405 | 428.4465 | 100 | 328.4465
| 14.54104 | -6.915908 | 428.5042 | 100 | 328.5042
| 14.55581 | -6.917044 | 428.4747 | 100 | 328.4747
| 14.56781 | -6.920754 | 428.3222 | 100 | 328.3222
| 14.57734 | -6.923194 | 428.4982 | 100 | 328.4982
| 14.59448 | -6.923179 | 428.8467 | 100 | 328.8467
| 14.60548 | -6.925568 | 428.6454 | 100 | 328.6454
| 14.62039 | -6.927754 | 428.5432 | 100 | 328.5432
| 14.63416 | -6.930393 | 428.6467 | 100 | 328.6467
| 14.64344 | -6.933071 | 429.1499 | 100 | 329.1499
| 14.65378 | -6.934889 | 428.3086 | 100 | 328.3086
| 14.66954 | -6.937329 | 428.736 | 100 | 328.736
| 14.68243 | -6.937936 | 428.5763 | 100 | 328.5763
| 14.69541 | -6.93987 | 428.5828 | 100 | 328.5828
| 14.70897 | -6.942137 | 428.4792 | 100 | 328.4792
| 14.71749 | -6.94464 | 428.9131 | 100 | 328.9131
| 14.73161 | -6.946864 | 428.7003 | 100 | 328.7003
| 14.74473 | -6.949524 | 428.4708 | 100 | 328.4708
| 14.75777 | -6.951813 | 427.8067 | 100 | 327.8067
| 14.77009 | -6.954131 | 428.0086 | 100 | 328.0086
| 14.78303 | -6.955357 | 428.1303 | 100 | 328.1303
| 14.79488 | -6.95804 | 428.3751 | 100 | 328.3751
| 14.80798 | -6.960866 | 428.0651 | 100 | 328.0651
| 14.82475 | -6.962215 | 427.6487 | 100 | 327.6487
| 14.83075 | -6.965518 | 427.384 | 100 | 327.384
| 14.84749 | -6.967215 | 427.5213 | 100 | 327.5213
| 14.86247 | -6.967917 | 427.076 | 100 | 327.076
| 14.8715 | -6.97242 | 427.6115 | 100 | 327.6115
| 14.88418 | -6.974137 | 427.2966 | 100 | 327.2966
| 14.89857 | -6.975659 | 427.5241 | 100 | 327.5241
| 14.9156 | -6.979021 | 427.447 | 100 | 327.447
| 14.9231 | -6.980131 | 427.0987 | 100 | 327.0987
| 14.93676 | -6.982294 | 426.6969 | 100 | 326.6969
| 14.95185 | -6.984668 | 427.1863 | 100 | 327.1863
| 14.96264 | -6.987674 | 426.8722 | 100 | 326.8722
| 14.97851 | -6.988951 | 426.8222 | 100 | 326.8222
| 14.99125 | -6.990363 | 426.5181 | 100 | 326.5181
| 15.00134 | -6.993061 | 426.6163 | 100 | 326.6163
| 15.01672 | -6.993951 | 426.5214 | 100 | 326.5214
| 15.02742 | -6.997036 | 426.7325 | 100 | 326.7325
| 15.04147 | -6.999268 | 426.667 | 100 | 326.667
| 15.05369 | -6.999473 | 426.9655 | 100 | 326.9655
| 15.0681 | -7.002067 | 426.6948 | 100 | 326.6948
| 15.08028 | -7.002856 | 427.1044 | 100 | 327.1044
| 15.09333 | -7.005488 | 426.9628 | 100 | 326.9628
| 15.10524 | -7.008218 | 426.6162 | 100 | 326.6162
| 15.11849 | -7.009127 | 426.4459 | 100 | 326.4459
| 15.13226 | -7.011372 | 426.1275 | 100 | 326.1275
| 15.14475 | -7.013998 | 426.3608 | 100 | 326.3608
| 15.15848 | -7.015127 | 426.6744 | 100 | 326.6744
| 15.17075 | -7.017797 | 426.6691 | 100 | 326.6691
| 15.1842 | -7.020457 | 426.5417 | 100 | 326.5417
| 15.19479 | -7.021901 | 426.1491 | 100 | 326.1491
| 15.2094 | -7.023237 | 426.1392 | 100 | 326.1392
| 15.22125 | -7.026391 | 425.8548 | 100 | 325.8548
| 15.2339 | -7.028315 | 426.1779 | 100 | 326.1779
| 15.24814 | -7.030541 | 425.9064 | 100 | 325.9064
| 15.25972 | -7.031715 | 426.1491 | 100 | 326.1491
| 15.27444 | -7.035482 | 426.0662 | 100 | 326.0662
| 15.28553 | -7.036992 | 425.9307 | 100 | 325.9307
| 15.2982 | -7.039431 | 426.0124 | 100 | 326.0124
| 15.3115 | -7.041805 | 425.7824 | 100 | 325.7824
| 15.32274 | -7.045438 | 425.7343 | 100 | 325.7343
| 15.33436 | -7.046909 | 425.9425 | 100 | 325.9425
| 15.35054 | -7.048349 | 425.5513 | 100 | 325.5513
| 15.36105 | -7.051063 | 425.6491 | 100 | 325.6491
| 15.3727 | -7.053742 | 425.7422 | 100 | 325.7422
| 15.38923 | -7.054226 | 425.6268 | 100 | 325.6268
| 15.40536 | -7.054994 | 425.3594 | 100 | 325.3594
| 15.41692 | -7.057896 | 425.3602 | 100 | 325.3602
| 15.42561 | -7.059683 | 425.4122 | 100 | 325.4122
| 15.44364 | -7.061277 | 425.3022 | 100 | 325.3022
| 15.45072 | -7.062664 | 425.2083 | 100 | 325.2083
| 15.46578 | -7.067025 | 424.9439 | 100 | 324.9439
| 15.47706 | -7.067956 | 425.2845 | 100 | 325.2845
| 15.49163 | -7.06993 | 425.1693 | 100 | 325.1693
| 15.50349 | -7.073264 | 425.394 | 100 | 325.394
| 15.52043 | -7.072711 | 424.9356 | 100 | 324.9356
| 15.53313 | -7.074956 | 424.9843 | 100 | 324.9843
| 15.54336 | -7.077575 | 424.6961 | 100 | 324.6961
| 15.55713 | -7.079634 | 424.9232 | 100 | 324.9232
| 15.57068 | -7.081214 | 424.834 | 100 | 324.834
| 15.58265 | -7.08293 | 424.7562 | 100 | 324.7562
| 15.59472 | -7.084525 | 424.6045 | 100 | 324.6045
| 15.60807 | -7.086647 | 425.053 | 100 | 325.053
| 15.62203 | -7.089059 | 424.8016 | 100 | 324.8016
| 15.63968 | -7.091421 | 425.0179 | 100 | 325.0179
| 15.6464 | -7.092641 | 424.5899 | 100 | 324.5899
| 15.65916 | -7.095079 | 424.7257 | 100 | 324.7257
| 15.67396 | -7.097034 | 424.3047 | 100 | 324.3047
| 15.68791 | -7.099176 | 424.3816 | 100 | 324.3816
| 15.70319 | -7.100222 | 424.1378 | 100 | 324.1378
| 15.71465 | -7.103009 | 424.4055 | 100 | 324.4055
| 15.72629 | -7.105053 | 424.1243 | 100 | 324.1243
| 15.74025 | -7.107222 | 423.6938 | 100 | 323.6938
| 15.75227 | -7.10832 | 423.6085 | 100 | 323.6085
| 15.76596 | -7.111301 | 424.3 | 100 | 324.3
| 15.77815 | -7.113157 | 424.2645 | 100 | 324.2645
| 15.79258 | -7.114294 | 424.3726 | 100 | 324.3726
| 15.80544 | -7.116222 | 423.95 | 100 | 323.95
| 15.81548 | -7.117874 | 423.69 | 100 | 323.69
| 15.83085 | -7.118842 | 423.3792 | 100 | 323.3792
| 15.84315 | -7.119874 | 423.5123 | 100 | 323.5123
| 15.85726 | -7.123017 | 423.1364 | 100 | 323.1364
| 15.87084 | -7.123848 | 423.6445 | 100 | 323.6445
| 15.88368 | -7.128436 | 423.5378 | 100 | 323.5378
| 15.89643 | -7.128487 | 423.5759 | 100 | 323.5759
| 15.90866 | -7.130379 | 423.693 | 100 | 323.693
| 15.92268 | -7.132191 | 423.6519 | 100 | 323.6519
| 15.93455 | -7.13425 | 423.1415 | 100 | 323.1415
| 15.94733 | -7.136256 | 422.9062 | 100 | 322.9062
| 15.96023 | -7.138379 | 422.8917 | 100 | 322.8917
| 15.97371 | -7.139127 | 422.9279 | 100 | 322.9279
| 15.9866 | -7.142489 | 422.8753 | 100 | 322.8753
| 16.00049 | -7.143618 | 423.1785 | 100 | 323.1785
| 16.0134 | -7.145533 | 422.6793 | 100 | 322.6793
| 16.02714 | -7.147675 | 422.7401 | 100 | 322.7401
| 16.03925 | -7.148527 | 423.0928 | 100 | 323.0928
| 16.05252 | -7.151785 | 422.89 | 100 | 322.89
| 16.0639 | -7.154779 | 423.0401 | 100 | 323.0401
| 16.08007 | -7.155089 | 422.9114 | 100 | 322.9114
| 16.0931 | -7.157115 | 422.5905 | 100 | 322.5905
| 16.10316 | -7.16003 | 422.7208 | 100 | 322.7208
| 16.12207 | -7.16091 | 421.9232 | 100 | 321.9232
| 16.13406 | -7.162772 | 422.3471 | 100 | 322.3471
| 16.14096 | -7.165476 | 422.3407 | 100 | 322.3407
| 16.15374 | -7.167206 | 422.4894 | 100 | 322.4894
| 16.16921 | -7.168891 | 422.2475 | 100 | 322.2475
| 16.18346 | -7.170381 | 422.7719 | 100 | 322.7719
| 16.19693 | -7.172749 | 422.339 | 100 | 322.339
| 16.2085 | -7.174863 | 422.4675 | 100 | 322.4675
| 16.22435 | -7.176574 | 422.5901 | 100 | 322.5901
| 16.23782 | -7.177646 | 422.733 | 100 | 322.733
| 16.2483 | -7.17958 | 422.6318 | 100 | 322.6318
| 16.26094 | -7.180736 | 422.4194 | 100 | 322.4194
| 16.27343 | -7.182639 | 421.8883 | 100 | 321.8883
| 16.28681 | -7.184954 | 422.4498 | 100 | 322.4498
| 16.29918 | -7.18762 | 422.1188 | 100 | 322.1188
| 16.31531 | -7.188104 | 422.3521 | 100 | 322.3521
| 16.32473 | -7.191161 | 421.8084 | 100 | 321.8084
| 16.33721 | -7.193466 | 421.6091 | 100 | 321.6091
| 16.35735 | -7.194775 | 421.7732 | 100 | 321.7732
| 16.36505 | -7.195692 | 421.8528 | 100 | 321.8528
| 16.38264 | -7.199073 | 421.896 | 100 | 321.896
| 16.39419 | -7.199686 | 421.7593 | 100 | 321.7593
| 16.40585 | -7.201658 | 421.7556 | 100 | 321.7556
| 16.41942 | -7.203271 | 421.8209 | 100 | 321.8209
| 16.43181 | -7.206117 | 421.7217 | 100 | 321.7217
| 16.44591 | -7.207969 | 421.6171 | 100 | 321.6171
| 16.458 | -7.208789 | 421.8569 | 100 | 321.8569
| 16.4707 | -7.210821 | 421.644 | 100 | 321.644
| 16.48499 | -7.212944 | 421.7286 | 100 | 321.7286
| 16.49888 | -7.214396 | 421.8937 | 100 | 321.8937
| 16.51275 | -7.216705 | 421.821 | 100 | 321.821
| 16.52465 | -7.218893 | 421.5312 | 100 | 321.5312
| 16.53796 | -7.221938 | 421.5413 | 100 | 321.5413
| 16.5517 | -7.223248 | 421.1028 | 100 | 321.1028
| 16.56179 | -7.224494 | 421.2898 | 100 | 321.2898
| 16.58192 | -7.226176 | 421.0226 | 100 | 321.0226
| 16.59084 | -7.227861 | 421.0443 | 100 | 321.0443
| 16.60061 | -7.231339 | 421.2685 | 100 | 321.2685
| 16.61676 | -7.232828 | 421.5533 | 100 | 321.5533
| 16.62256 | -7.235707 | 421.3151 | 100 | 321.3151
| 16.64329 | -7.234842 | 421.3382 | 100 | 321.3382
| 16.65219 | -7.23783 | 421.0953 | 100 | 321.0953
| 16.66712 | -7.241003 | 421.0049 | 100 | 321.0049
| 16.6843 | -7.243377 | 420.7691 | 100 | 320.7691
| 16.69465 | -7.244179 | 420.7654 | 100 | 320.7654
| 16.7077 | -7.244597 | 421.08 | 100 | 321.08
| 16.71992 | -7.246933 | 420.9847 | 100 | 320.9847
| 16.73444 | -7.249377 | 420.924 | 100 | 320.924
| 16.74607 | -7.25028 | 420.5976 | 100 | 320.5976
| 16.7606 | -7.253062 | 420.5931 | 100 | 320.5931
| 16.77309 | -7.254597 | 420.6129 | 100 | 320.6129
| 16.78647 | -7.256726 | 420.5316 | 100 | 320.5316
| 16.80063 | -7.256902 | 420.857 | 100 | 320.857
| 16.81206 | -7.259701 | 420.5526 | 100 | 320.5526
| 16.82476 | -7.26123 | 420.8279 | 100 | 320.8279
| 16.83877 | -7.262754 | 420.271 | 100 | 320.271
| 16.85249 | -7.264153 | 420.54 | 100 | 320.54
| 16.86316 | -7.267263 | 420.5879 | 100 | 320.5879
| 16.87812 | -7.268604 | 420.6605 | 100 | 320.6605
| 16.89181 | -7.270018 | 420.7555 | 100 | 320.7555
| 16.90349 | -7.273103 | 420.5763 | 100 | 320.5763
| 16.91713 | -7.273669 | 420.6968 | 100 | 320.6968
| 16.9291 | -7.275257 | 420.4779 | 100 | 320.4779
| 16.94066 | -7.277915 | 420.3743 | 100 | 320.3743
| 16.95424 | -7.280547 | 419.9801 | 100 | 319.9801
| 16.97186 | -7.281437 | 420.085 | 100 | 320.085
| 16.98285 | -7.283566 | 419.8092 | 100 | 319.8092
| 16.99176 | -7.285006 | 419.8796 | 100 | 319.8796
| 17.0041 | -7.287071 | 420.0272 | 100 | 320.0272
| 17.02266 | -7.288528 | 419.8668 | 100 | 319.8668
| 17.03131 | -7.291452 | 419.6811 | 100 | 319.6811
| 17.04882 | -7.292084 | 419.604 | 100 | 319.604
| 17.05707 | -7.294716 | 420.0109 | 100 | 320.0109
| 17.07422 | -7.29582 | 420.0667 | 100 | 320.0667
| 17.0867 | -7.297367 | 419.8123 | 100 | 319.8123
| 17.10069 | -7.299483 | 419.6786 | 100 | 319.6786
| 17.11264 | -7.3012 | 419.4369 | 100 | 319.4369
| 17.12373 | -7.302156 | 419.2296 | 100 | 319.2296
| 17.13624 | -7.305536 | 419.0666 | 100 | 319.0666
| 17.15127 | -7.306543 | 419.0457 | 100 | 319.0457
| 17.16406 | -7.306703 | 419.1599 | 100 | 319.1599
| 17.17613 | -7.308619 | 418.8734 | 100 | 318.8734
| 17.18851 | -7.31102 | 418.8213 | 100 | 318.8213
| 17.20339 | -7.314194 | 419.2116 | 100 | 319.2116
| 17.21668 | -7.314272 | 419.0638 | 100 | 319.0638
| 17.22989 | -7.31604 | 418.9467 | 100 | 318.9467
| 17.24086 | -7.31824 | 419.069 | 100 | 319.069
| 17.25402 | -7.321099 | 418.9626 | 100 | 318.9626
| 17.2682 | -7.322703 | 418.8399 | 100 | 318.8399
| 17.28 | -7.324549 | 419.0166 | 100 | 319.0166
| 17.29307 | -7.326983 | 419.1279 | 100 | 319.1279
| 17.30789 | -7.328266 | 418.9547 | 100 | 318.9547
| 17.31926 | -7.329769 | 418.8441 | 100 | 318.8441
| 17.33235 | -7.331555 | 418.9768 | 100 | 318.9768
| 17.34588 | -7.331756 | 418.7972 | 100 | 318.7972
| 17.3563 | -7.33468 | 418.6712 | 100 | 318.6712
| 17.37215 | -7.33626 | 418.1832 | 100 | 318.1832
| 17.38041 | -7.339306 | 418.7592 | 100 | 318.7592
| 17.39648 | -7.3403 | 418.5394 | 100 | 318.5394
| 17.41109 | -7.342389 | 418.6534 | 100 | 318.6534
| 17.42447 | -7.344105 | 418.4659 | 100 | 318.4659
| 17.43588 | -7.346357 | 418.7026 | 100 | 318.7026
| 17.44778 | -7.348687 | 418.3398 | 100 | 318.3398
| 17.46245 | -7.349816 | 418.561 | 100 | 318.561
| 17.47303 | -7.353513 | 418.4357 | 100 | 318.4357
| 17.48842 | -7.353744 | 418.6586 | 100 | 318.6586
| 17.49882 | -7.356828 | 418.3768 | 100 | 318.3768
| 17.51488 | -7.356454 | 418.8129 | 100 | 318.8129
| 17.52434 | -7.360532 | 418.599 | 100 | 318.599
| 17.53593 | -7.361991 | 418.5144 | 100 | 318.5144
| 17.55188 | -7.363306 | 418.1741 | 100 | 318.1741
| 17.56534 | -7.363835 | 418.5887 | 100 | 318.5887
| 17.57869 | -7.364617 | 418.3296 | 100 | 318.3296
| 17.59224 | -7.366809 | 418.4059 | 100 | 318.4059
| 17.60285 | -7.36974 | 417.723 | 100 | 317.723
| 17.6148 | -7.371932 | 418.1913 | 100 | 318.1913
| 17.62879 | -7.373429 | 418.2501 | 100 | 318.2501
| 17.64248 | -7.37419 | 418.1646 | 100 | 318.1646
| 17.655 | -7.377133 | 418.2302 | 100 | 318.2302
| 17.66833 | -7.379463 | 418.245 | 100 | 318.245
| 17.68 | -7.380655 | 418.149 | 100 | 318.149
| 17.6949 | -7.38256 | 418.2235 | 100 | 318.2235
| 17.70627 | -7.385095 | 418.2551 | 100 | 318.2551
| 17.71797 | -7.387152 | 418.5769 | 100 | 318.5769
| 17.73563 | -7.388211 | 418.2814 | 100 | 318.2814
| 17.74377 | -7.389727 | 418.3179 | 100 | 318.3179
| 17.75584 | -7.392482 | 418.1684 | 100 | 318.1684
| 17.77133 | -7.393695 | 418.5517 | 100 | 318.5517
| 17.78163 | -7.395359 | 418.1752 | 100 | 318.1752
| 17.79901 | -7.397501 | 417.96 | 100 | 317.96
| 17.81143 | -7.398805 | 418.0044 | 100 | 318.0044
| 17.82401 | -7.400012 | 417.2988 | 100 | 317.2988
| 17.83603 | -7.402368 | 417.6426 | 100 | 317.6426
| 17.84658 | -7.404456 | 417.6477 | 100 | 317.6477
| 17.86083 | -7.406347 | 417.6072 | 100 | 317.6072
| 17.87419 | -7.407657 | 417.8152 | 100 | 317.8152
| 17.8867 | -7.409361 | 417.8302 | 100 | 317.8302
| 17.89875 | -7.411251 | 417.6039 | 100 | 317.6039
| 17.91234 | -7.412871 | 417.5296 | 100 | 317.5296
| 17.92528 | -7.414387 | 417.1949 | 100 | 317.1949
| 17.93811 | -7.416342 | 417.8112 | 100 | 317.8112
| 17.9509 | -7.418459 | 417.4778 | 100 | 317.4778
| 17.96436 | -7.421104 | 417.9343 | 100 | 317.9343
| 17.97675 | -7.422296 | 417.7171 | 100 | 317.7171
| 17.98964 | -7.423909 | 418.0487 | 100 | 318.0487
| 18.00268 | -7.42593 | 417.628 | 100 | 317.628
| 18.01446 | -7.427839 | 417.6103 | 100 | 317.6103
| 18.02842 | -7.43093 | 417.2523 | 100 | 317.2523
| 18.04159 | -7.431537 | 417.6033 | 100 | 317.6033
| 18.05394 | -7.433258 | 417.0566 | 100 | 317.0566
| 18.06734 | -7.434685 | 417.3683 | 100 | 317.3683
| 18.07897 | -7.436459 | 417.1299 | 100 | 317.1299
| 18.09254 | -7.437729 | 417.2635 | 100 | 317.2635
| 18.10719 | -7.441782 | 416.7501 | 100 | 316.7501
| 18.11903 | -7.4426 | 416.7069 | 100 | 316.7069
| 18.1308 | -7.445078 | 416.8237 | 100 | 316.8237
| 18.14493 | -7.446531 | 416.8755 | 100 | 316.8755
| 18.15563 | -7.448531 | 416.8364 | 100 | 316.8364
| 18.17059 | -7.451009 | 417.065 | 100 | 317.065
| 18.18191 | -7.452776 | 416.8419 | 100 | 316.8419
| 18.19474 | -7.454053 | 417.1127 | 100 | 317.1127
| 18.20842 | -7.456131 | 416.9752 | 100 | 316.9752
| 18.22181 | -7.457518 | 417.0587 | 100 | 317.0587
| 18.23373 | -7.460241 | 416.7691 | 100 | 316.7691
| 18.24548 | -7.462524 | 416.9118 | 100 | 316.9118
| 18.25885 | -7.462918 | 416.6882 | 100 | 316.6882
| 18.27244 | -7.466015 | 417.1549 | 100 | 317.1549
| 18.2871 | -7.467512 | 416.8015 | 100 | 316.8015
| 18.29843 | -7.469248 | 416.6739 | 100 | 316.6739
| 18.31161 | -7.471178 | 416.7185 | 100 | 316.7185
| 18.32314 | -7.472093 | 416.4039 | 100 | 316.4039
| 18.33821 | -7.473628 | 416.512 | 100 | 316.512
| 18.35064 | -7.476654 | 416.4867 | 100 | 316.4867
| 18.36512 | -7.479442 | 416.0444 | 100 | 316.0444
| 18.37431 | -7.480694 | 416.0352 | 100 | 316.0352
| 18.38667 | -7.481436 | 416.2866 | 100 | 316.2866
| 18.39959 | -7.482539 | 416.3341 | 100 | 316.3341
| 18.41112 | -7.484706 | 415.9736 | 100 | 315.9736
| 18.42741 | -7.486112 | 416.2714 | 100 | 316.2714
| 18.43829 | -7.487778 | 415.7095 | 100 | 315.7095
| 18.45259 | -7.48941 | 415.7289 | 100 | 315.7289
| 18.46652 | -7.491725 | 415.5577 | 100 | 315.5577
| 18.4782 | -7.492235 | 415.9882 | 100 | 315.9882
| 18.48808 | -7.495888 | 415.6664 | 100 | 315.6664
| 18.50128 | -7.497237 | 415.4614 | 100 | 315.4614
| 18.51441 | -7.497747 | 415.2079 | 100 | 315.2079
| 18.52971 | -7.499024 | 415.3196 | 100 | 315.3196
| 18.54177 | -7.501888 | 415.1027 | 100 | 315.1027
| 18.55138 | -7.503945 | 415.4131 | 100 | 315.4131
| 18.56552 | -7.506244 | 415.0529 | 100 | 315.0529
| 18.58051 | -7.505804 | 415.2821 | 100 | 315.2821
| 18.58918 | -7.509907 | 415.2346 | 100 | 315.2346
| 18.60049 | -7.510489 | 414.9667 | 100 | 314.9667
| 18.62092 | -7.512062 | 414.5847 | 100 | 314.5847
| 18.62945 | -7.513077 | 415.106 | 100 | 315.106
| 18.64343 | -7.515986 | 414.881 | 100 | 314.881
| 18.65258 | -7.517432 | 414.4711 | 100 | 314.4711
| 18.6658 | -7.519089 | 414.4136 | 100 | 314.4136
| 18.68084 | -7.520005 | 415.0214 | 100 | 315.0214
| 18.69549 | -7.521218 | 414.7589 | 100 | 314.7589
| 18.70839 | -7.524064 | 414.8407 | 100 | 314.8407
| 18.71923 | -7.526225 | 414.3751 | 100 | 314.3751
| 18.73252 | -7.526586 | 414.5492 | 100 | 314.5492
| 18.74697 | -7.528089 | 414.4256 | 100 | 314.4256
| 18.75772 | -7.530605 | 414.942 | 100 | 314.942
| 18.77018 | -7.531495 | 414.7897 | 100 | 314.7897
| 18.78439 | -7.533787 | 414.7403 | 100 | 314.7403
| 18.79739 | -7.534438 | 414.4909 | 100 | 314.4909
| 18.80933 | -7.536806 | 414.6842 | 100 | 314.6842
| 18.82157 | -7.538696 | 414.7611 | 100 | 314.7611
| 18.83494 | -7.53947 | 415.0214 | 100 | 315.0214
| 18.84845 | -7.543722 | 414.8026 | 100 | 314.8026
| 18.86088 | -7.545645 | 414.5693 | 100 | 314.5693
| 18.87402 | -7.547265 | 414.0558 | 100 | 314.0558
| 18.88596 | -7.54918 | 414.5921 | 100 | 314.5921
| 18.89896 | -7.550504 | 414.6289 | 100 | 314.6289
| 18.91053 | -7.552994 | 414.7079 | 100 | 314.7079
| 18.92483 | -7.553684 | 414.4136 | 100 | 314.4136
| 18.93648 | -7.555548 | 414.6932 | 100 | 314.6932
| 18.94974 | -7.557447 | 414.2663 | 100 | 314.2663
| 18.96282 | -7.559381 | 414.5634 | 100 | 314.5634
| 18.97468 | -7.559916 | 414.6206 | 100 | 314.6206
| 18.98839 | -7.561749 | 414.5179 | 100 | 314.5179
| 19.00155 | -7.564705 | 414.1177 | 100 | 314.1177
| 19.01276 | -7.565686 | 414.0558 | 100 | 314.0558
| 19.02484 | -7.567639 | 414.2445 | 100 | 314.2445
| 19.04093 | -7.570569 | 414.5767 | 100 | 314.5767
| 19.05315 | -7.571692 | 414.1262 | 100 | 314.1262
| 19.06465 | -7.573686 | 414.3216 | 100 | 314.3216
| 19.07845 | -7.575834 | 414.6232 | 100 | 314.6232
| 19.09109 | -7.578274 | 414.0245 | 100 | 314.0245
| 19.10535 | -7.579428 | 414.1754 | 100 | 314.1754
| 19.11773 | -7.581485 | 414.0846 | 100 | 314.0846
| 19.12931 | -7.583453 | 414.1233 | 100 | 314.1233
| 19.14292 | -7.585472 | 413.7796 | 100 | 313.7796
| 19.15595 | -7.587299 | 413.6149 | 100 | 313.6149
| 19.16639 | -7.588132 | 413.4348 | 100 | 313.4348
| 19.17922 | -7.590157 | 413.4801 | 100 | 313.4801
| 19.19299 | -7.592119 | 413.3404 | 100 | 313.3404
| 19.20526 | -7.593512 | 413.3816 | 100 | 313.3816
| 19.21759 | -7.593591 | 413.1947 | 100 | 313.1947
| 19.23056 | -7.597138 | 413.3403 | 100 | 313.3403
| 19.24265 | -7.598195 | 413.2886 | 100 | 313.2886
| 19.25564 | -7.600132 | 413.2703 | 100 | 313.2703
| 19.26766 | -7.601409 | 412.4307 | 100 | 312.4307
| 19.28195 | -7.603487 | 412.6732 | 100 | 312.6732
| 19.29514 | -7.60383 | 412.8573 | 100 | 312.8573
| 19.30759 | -7.606648 | 413.0714 | 100 | 313.0714
| 19.31993 | -7.608559 | 412.8021 | 100 | 312.8021
| 19.33392 | -7.609088 | 412.9635 | 100 | 312.9635
| 19.34442 | -7.610849 | 412.9282 | 100 | 312.9282
| 19.35819 | -7.61228 | 412.9371 | 100 | 312.9371
| 19.37322 | -7.61372 | 412.5362 | 100 | 312.5362
| 19.38111 | -7.615062 | 412.8035 | 100 | 312.8035
| 19.39435 | -7.618578 | 412.896 | 100 | 312.896
| 19.40898 | -7.619933 | 412.9168 | 100 | 312.9168
| 19.42105 | -7.620773 | 412.4188 | 100 | 312.4188
| 19.43554 | -7.623902 | 412.3869 | 100 | 312.3869
| 19.45097 | -7.624437 | 412.5635 | 100 | 312.5635
| 19.4577 | -7.62565 | 412.4759 | 100 | 312.4759
| 19.47498 | -7.627251 | 411.9969 | 100 | 311.9969
| 19.48858 | -7.630166 | 411.8938 | 100 | 311.8938
| 19.49489 | -7.63176 | 412.1305 | 100 | 312.1305
| 19.50918 | -7.633585 | 412.3938 | 100 | 312.3938
| 19.52601 | -7.634625 | 412.2245 | 100 | 312.2245
| 19.53552 | -7.636521 | 412.4863 | 100 | 312.4863
| 19.55006 | -7.638946 | 412.2527 | 100 | 312.2527
| 19.56534 | -7.639367 | 412.0152 | 100 | 312.0152
| 19.57606 | -7.641921 | 412.1905 | 100 | 312.1905
| 19.58658 | -7.644084 | 412.0043 | 100 | 312.0043
| 19.60216 | -7.645314 | 412.1677 | 100 | 312.1677
| 19.61545 | -7.647077 | 411.8985 | 100 | 311.8985
| 19.62718 | -7.650141 | 411.8059 | 100 | 311.8059
| 19.63901 | -7.651367 | 411.6827 | 100 | 311.6827
| 19.65312 | -7.651716 | 411.5433 | 100 | 311.5433
| 19.66553 | -7.653555 | 411.2529 | 100 | 311.2529
| 19.67694 | -7.654549 | 411.3012 | 100 | 311.3012
| 19.69087 | -7.6562 | 411.3778 | 100 | 311.3778
| 19.70149 | -7.658439 | 411.5338 | 100 | 311.5338
| 19.71633 | -7.659502 | 411.3817 | 100 | 311.3817
| 19.72713 | -7.660361 | 411.6693 | 100 | 311.6693
| 19.74253 | -7.662671 | 411.391 | 100 | 311.391
| 19.75526 | -7.665961 | 411.3088 | 100 | 311.3088
| 19.76804 | -7.666361 | 411.1255 | 100 | 311.1255
| 19.77744 | -7.667033 | 411.1625 | 100 | 311.1625
| 19.79509 | -7.668729 | 411.0785 | 100 | 311.0785
| 19.80267 | -7.670504 | 411.3738 | 100 | 311.3738
| 19.82017 | -7.67302 | 410.944 | 100 | 310.944
| 19.83421 | -7.67353 | 411.0802 | 100 | 311.0802
| 19.84434 | -7.676291 | 410.7607 | 100 | 310.7607
| 19.85496 | -7.676562 | 411.0756 | 100 | 311.0756
| 19.86824 | -7.677756 | 410.8449 | 100 | 310.8449
| 19.88083 | -7.680936 | 411.1247 | 100 | 311.1247
| 19.89325 | -7.681948 | 411.3077 | 100 | 311.3077
| 19.90846 | -7.683498 | 411.3853 | 100 | 311.3853
| 19.92039 | -7.685982 | 411.1873 | 100 | 311.1873
| 19.93355 | -7.688634 | 410.8769 | 100 | 310.8769
| 19.94525 | -7.690046 | 410.9717 | 100 | 310.9717
| 19.96029 | -7.691118 | 410.7715 | 100 | 310.7715
| 19.97005 | -7.692511 | 410.9361 | 100 | 310.9361
| 19.98394 | -7.693763 | 410.5256 | 100 | 310.5256
| 19.99706 | -7.696932 | 410.5914 | 100 | 310.5914
| 20.0097 | -7.698105 | 410.728 | 100 | 310.728
| 20.02441 | -7.700196 | 410.7474 | 100 | 310.7474
| 20.03368 | -7.702067 | 410.729 | 100 | 310.729
| 20.05085 | -7.703454 | 410.6972 | 100 | 310.6972
| 20.06256 | -7.70579 | 410.7677 | 100 | 310.7677
| 20.07414 | -7.707448 | 410.6417 | 100 | 310.6417
| 20.08805 | -7.70946 | 410.7468 | 100 | 310.7468
| 20.09922 | -7.710951 | 410.8403 | 100 | 310.8403
| 20.11024 | -7.712545 | 411.0373 | 100 | 311.0373
| 20.12889 | -7.714331 | 411.0461 | 100 | 311.0461
| 20.14444 | -7.714699 | 410.3159 | 100 | 310.3159
| 20.1556 | -7.71908 | 410.1842 | 100 | 310.1842
| 20.16503 | -7.718532 | 410.125 | 100 | 310.125
| 20.18002 | -7.720183 | 410.0102 | 100 | 310.0102
| 20.1902 | -7.72201 | 410.0108 | 100 | 310.0108
| 20.20422 | -7.722828 | 410.0567 | 100 | 310.0567
| 20.21712 | -7.724467 | 409.7747 | 100 | 309.7747
| 20.22967 | -7.726862 | 410.0455 | 100 | 310.0455
| 20.24271 | -7.727797 | 409.6911 | 100 | 309.6911
| 20.25678 | -7.729816 | 410.1136 | 100 | 310.1136
| 20.26803 | -7.730668 | 409.892 | 100 | 309.892
| 20.28248 | -7.732488 | 410.3456 | 100 | 310.3456
| 20.29366 | -7.734636 | 410.0951 | 100 | 310.0951
| 20.30801 | -7.73623 | 410.0323 | 100 | 310.0323
| 20.32121 | -7.73663 | 409.9354 | 100 | 309.9354
| 20.33261 | -7.740016 | 409.9884 | 100 | 309.9884
| 20.34602 | -7.740114 | 410.1288 | 100 | 310.1288
| 20.3605 | -7.741668 | 409.721 | 100 | 309.721
| 20.37377 | -7.743771 | 409.2593 | 100 | 309.2593
| 20.38566 | -7.74534 | 409.6999 | 100 | 309.6999
| 20.39798 | -7.7479 | 409.7694 | 100 | 309.7694
| 20.4106 | -7.748532 | 409.7633 | 100 | 309.7633
| 20.42414 | -7.751205 | 409.3627 | 100 | 309.3627
| 20.43582 | -7.753875 | 409.2273 | 100 | 309.2273
| 20.45082 | -7.755217 | 409.3511 | 100 | 309.3511
| 20.46341 | -7.757365 | 409.821 | 100 | 309.821
| 20.47697 | -7.757896 | 409.7441 | 100 | 309.7441
| 20.48936 | -7.759875 | 409.5023 | 100 | 309.5023
| 20.50234 | -7.762786 | 409.5081 | 100 | 309.5081
| 20.51445 | -7.763315 | 409.2618 | 100 | 309.2618
| 20.529 | -7.765619 | 409.1045 | 100 | 309.1045
| 20.54332 | -7.766387 | 408.8648 | 100 | 308.8648
| 20.55424 | -7.768547 | 409.136 | 100 | 309.136
| 20.56718 | -7.769824 | 409.0035 | 100 | 309.0035
| 20.58116 | -7.771934 | 408.6159 | 100 | 308.6159
| 20.59325 | -7.773283 | 408.9324 | 100 | 308.9324
| 20.60526 | -7.776063 | 408.7852 | 100 | 308.7852
| 20.61954 | -7.777535 | 409.0462 | 100 | 309.0462
| 20.63302 | -7.77811 | 408.5307 | 100 | 308.5307
| 20.6448 | -7.780399 | 408.7723 | 100 | 308.7723
| 20.65789 | -7.781302 | 408.6917 | 100 | 308.6917
| 20.6704 | -7.784194 | 408.8296 | 100 | 308.8296
| 20.68428 | -7.7856 | 408.2202 | 100 | 308.2202
| 20.69851 | -7.787459 | 408.6016 | 100 | 308.6016
| 20.71086 | -7.788864 | 408.4622 | 100 | 308.4622
| 20.72502 | -7.790084 | 408.579 | 100 | 308.579
| 20.73747 | -7.791175 | 408.2421 | 100 | 308.2421
| 20.74897 | -7.791748 | 408.691 | 100 | 308.691
| 20.76375 | -7.794427 | 408.169 | 100 | 308.169
| 20.77553 | -7.796226 | 408.4029 | 100 | 308.4029
| 20.78957 | -7.79671 | 408.8078 | 100 | 308.8078
| 20.80144 | -7.797742 | 408.3931 | 100 | 308.3931
| 20.81703 | -7.799116 | 408.3683 | 100 | 308.3683
| 20.82823 | -7.800135 | 407.9413 | 100 | 307.9413
| 20.84163 | -7.803279 | 408.1156 | 100 | 308.1156
| 20.85403 | -7.80415 | 408.0939 | 100 | 308.0939
| 20.86804 | -7.806207 | 408.3033 | 100 | 308.3033
| 20.88068 | -7.808465 | 408.2457 | 100 | 308.2457
| 20.89324 | -7.810311 | 408.3891 | 100 | 308.3891
| 20.90713 | -7.811518 | 408.3439 | 100 | 308.3439
| 20.91969 | -7.813213 | 408.2767 | 100 | 308.2767
| 20.93384 | -7.814717 | 408.2503 | 100 | 308.2503
| 20.94636 | -7.817304 | 407.828 | 100 | 307.828
| 20.95951 | -7.818131 | 407.788 | 100 | 307.788
| 20.97322 | -7.819389 | 407.6866 | 100 | 307.6866
| 20.98498 | -7.821989 | 408.0234 | 100 | 308.0234
| 20.99846 | -7.823634 | 407.9157 | 100 | 307.9157
| 21.01217 | -7.825188 | 407.8813 | 100 | 307.8813
| 21.02449 | -7.82637 | 407.6313 | 100 | 307.6313
| 21.03812 | -7.828751 | 408.1709 | 100 | 308.1709
| 21.0494 | -7.829209 | 407.9948 | 100 | 307.9948
| 21.06489 | -7.832757 | 408.0271 | 100 | 308.0271
| 21.07662 | -7.833292 | 407.5601 | 100 | 307.5601
| 21.09237 | -7.836061 | 407.3863 | 100 | 307.3863
| 21.1043 | -7.836209 | 407.2661 | 100 | 307.2661
| 21.11812 | -7.839681 | 407.7254 | 100 | 307.7254
| 21.13093 | -7.839093 | 407.7386 | 100 | 307.7386
| 21.14354 | -7.841028 | 407.4717 | 100 | 307.4717
| 21.15696 | -7.843835 | 407.0436 | 100 | 307.0436
| 21.17024 | -7.845319 | 407.3964 | 100 | 307.3964
| 21.18393 | -7.846074 | 407.6636 | 100 | 307.6636
| 21.20035 | -7.851829 | 407.4993 | 100 | 307.4993
| 21.21198 | -7.853004 | 407.3049 | 100 | 307.3049
| 21.2285 | -7.851643 | 406.7613 | 100 | 306.7613
| 21.23152 | -7.853804 | 407.1025 | 100 | 307.1025
| 21.25552 | -7.85392 | 406.9722 | 100 | 306.9722
| 21.26169 | -7.856216 | 406.809 | 100 | 306.809
| 21.27004 | -7.857461 | 406.7496 | 100 | 306.7496
| 21.29048 | -7.857467 | 407.0717 | 100 | 307.0717
| 21.30093 | -7.860998 | 407.2139 | 100 | 307.2139
| 21.31613 | -7.861985 | 407.2931 | 100 | 307.2931
| 21.32447 | -7.86492 | 407.2874 | 100 | 307.2874
| 21.34216 | -7.864875 | 407.0384 | 100 | 307.0384
| 21.36134 | -7.868334 | 406.5502 | 100 | 306.5502
| 21.37509 | -7.869675 | 406.9348 | 100 | 306.9348
| 21.38293 | -7.870804 | 406.1527 | 100 | 306.1527
| 21.3955 | -7.87185 | 406.6771 | 100 | 306.6771
| 21.41506 | -7.872675 | 406.4498 | 100 | 306.4498
| 21.42673 | -7.873818 | 406.8449 | 100 | 306.8449
| 21.43563 | -7.877429 | 406.4535 | 100 | 306.4535
| 21.44878 | -7.879133 | 406.753 | 100 | 306.753
| 21.46074 | -7.880043 | 406.2071 | 100 | 306.2071
| 21.47491 | -7.880463 | 406.0647 | 100 | 306.0647
| 21.48854 | -7.883438 | 406.1722 | 100 | 306.1722
| 21.50028 | -7.884243 | 405.8948 | 100 | 305.8948
| 21.51538 | -7.885624 | 405.972 | 100 | 305.972
| 21.52828 | -7.887624 | 406.1715 | 100 | 306.1715
| 21.54121 | -7.888425 | 406.146 | 100 | 306.146
| 21.55393 | -7.89018 | 406.3321 | 100 | 306.3321
| 21.56869 | -7.892677 | 406.3125 | 100 | 306.3125
| 21.58084 | -7.894599 | 406.4059 | 100 | 306.4059
| 21.5955 | -7.896102 | 406.5015 | 100 | 306.5015
| 21.60744 | -7.897929 | 406.6252 | 100 | 306.6252
| 21.62092 | -7.899438 | 406.7486 | 100 | 306.7486
| 21.6344 | -7.902123 | 406.7389 | 100 | 306.7389
| 21.64742 | -7.903696 | 406.4598 | 100 | 306.4598
| 21.66125 | -7.905019 | 406.4165 | 100 | 306.4165
| 21.67406 | -7.906444 | 406.414 | 100 | 306.414
| 21.68804 | -7.908322 | 406.4532 | 100 | 306.4532
| 21.69884 | -7.910425 | 406.3715 | 100 | 306.3715
| 21.71742 | -7.910948 | 406.0444 | 100 | 306.0444
| 21.72452 | -7.912129 | 406.0102 | 100 | 306.0102
| 21.73807 | -7.913658 | 405.9206 | 100 | 305.9206
| 21.75415 | -7.913607 | 406.2229 | 100 | 306.2229
| 21.76753 | -7.917343 | 405.9166 | 100 | 305.9166
| 21.77783 | -7.918123 | 405.8647 | 100 | 305.8647
| 21.79921 | -7.919472 | 405.8451 | 100 | 305.8451
| 21.80125 | -7.921117 | 406.0217 | 100 | 306.0217
| 21.82118 | -7.921252 | 405.933 | 100 | 305.933
| 21.83319 | -7.924032 | 405.6889 | 100 | 305.6889
| 21.84775 | -7.926161 | 405.5749 | 100 | 305.5749
| 21.8603 | -7.92611 | 405.6829 | 100 | 305.6829
| 21.87676 | -7.929453 | 405.7089 | 100 | 305.7089
| 21.88555 | -7.93017 | 405.6363 | 100 | 305.6363
| 21.90136 | -7.930859 | 405.544 | 100 | 305.544
| 21.91531 | -7.932796 | 405.2669 | 100 | 305.2669
| 21.92879 | -7.934821 | 405.8015 | 100 | 305.8015
| 21.94319 | -7.936421 | 405.274 | 100 | 305.274
| 21.95498 | -7.93833 | 405.3953 | 100 | 305.3953
| 21.96488 | -7.938273 | 405.328 | 100 | 305.328
| 21.9834 | -7.941201 | 405.1606 | 100 | 305.1606
| 21.99097 | -7.942299 | 405.0115 | 100 | 305.0115
| 22.00882 | -7.943865 | 405.0915 | 100 | 305.0915
| 22.02216 | -7.94628 | 404.6305 | 100 | 304.6305
| 22.03556 | -7.947893 | 404.8148 | 100 | 304.8148
| 22.04875 | -7.948975 | 404.7187 | 100 | 304.7187
| 22.06025 | -7.952157 | 404.7977 | 100 | 304.7977
| 22.07521 | -7.954311 | 404.5982 | 100 | 304.5982
| 22.0886 | -7.956016 | 405.0302 | 100 | 305.0302
| 22.09582 | -7.958195 | 404.8845 | 100 | 304.8845
| 22.1197 | -7.959267 | 404.6688 | 100 | 304.6688
| 22.11936 | -7.960937 | 404.7161 | 100 | 304.7161
| 22.1428 | -7.962506 | 404.8074 | 100 | 304.8074
| 22.15492 | -7.964512 | 404.9676 | 100 | 304.9676
| 22.16772 | -7.966145 | 405.2886 | 100 | 305.2886
| 22.18126 | -7.967641 | 405.147 | 100 | 305.147
| 22.19776 | -7.969041 | 405.1144 | 100 | 305.1144
| 22.2067 | -7.970629 | 405.0758 | 100 | 305.0758
| 22.22158 | -7.971565 | 405.0956 | 100 | 305.0956
| 22.23632 | -7.973512 | 404.8652 | 100 | 304.8652
| 22.2515 | -7.975971 | 404.8464 | 100 | 304.8464
| 22.25828 | -7.976352 | 404.7274 | 100 | 304.7274
| 22.27126 | -7.97854 | 405.0298 | 100 | 305.0298
| 22.28771 | -7.980443 | 404.6094 | 100 | 304.6094
| 22.30122 | -7.982062 | 405.1087 | 100 | 305.1087
| 22.31462 | -7.983411 | 404.8587 | 100 | 304.8587
| 22.3278 | -7.984056 | 405.238 | 100 | 305.238
| 22.34001 | -7.984229 | 404.9306 | 100 | 304.9306
| 22.35544 | -7.987345 | 405.0098 | 100 | 305.0098
| 22.36997 | -7.988732 | 404.6996 | 100 | 304.6996
| 22.37899 | -7.988726 | 404.515 | 100 | 304.515
| 22.39603 | -7.990307 | 404.5211 | 100 | 304.5211
| 22.4072 | -7.992062 | 404.6899 | 100 | 304.6899
| 22.42532 | -7.995147 | 404.3694 | 100 | 304.3694
| 22.43754 | -7.997373 | 404.5994 | 100 | 304.5994
| 22.44688 | -7.997282 | 404.2055 | 100 | 304.2055
| 22.46364 | -8.001069 | 404.297 | 100 | 304.297
| 22.47431 | -8.00209 | 404.4326 | 100 | 304.4326
| 22.48813 | -8.004477 | 404.2311 | 100 | 304.2311
| 22.50347 | -8.005301 | 404.0338 | 100 | 304.0338
| 22.51551 | -8.006792 | 404.4597 | 100 | 304.4597
| 22.52838 | -8.00954 | 403.7674 | 100 | 303.7674
| 22.54178 | -8.011231 | 404.1675 | 100 | 304.1675
| 22.55426 | -8.013508 | 404.1932 | 100 | 304.1932
| 22.56841 | -8.013942 | 403.9033 | 100 | 303.9033
| 22.58007 | -8.017316 | 404.0979 | 100 | 304.0979
| 22.59615 | -8.017483 | 404.1951 | 100 | 304.1951
| 22.60804 | -8.020399 | 403.9638 | 100 | 303.9638
| 22.62354 | -8.021386 | 404.0305 | 100 | 304.0305
| 22.63466 | -8.02347 | 403.5481 | 100 | 303.5481
| 22.65128 | -8.025115 | 403.6382 | 100 | 303.6382
| 22.66222 | -8.025754 | 403.7759 | 100 | 303.7759
| 22.67474 | -8.028103 | 403.5803 | 100 | 303.5803
| 22.68862 | -8.029071 | 403.7838 | 100 | 303.7838
| 22.69972 | -8.031193 | 403.5636 | 100 | 303.5636
| 22.7165 | -8.032618 | 403.4173 | 100 | 303.4173
| 22.72647 | -8.035194 | 403.4 | 100 | 303.4
| 22.74223 | -8.035316 | 403.2746 | 100 | 303.2746
| 22.75586 | -8.038001 | 403.3893 | 100 | 303.3893
| 22.77201 | -8.039775 | 403.2976 | 100 | 303.2976
| 22.78458 | -8.040974 | 402.9212 | 100 | 302.9212
| 22.79852 | -8.042219 | 402.7781 | 100 | 302.7781
| 22.80344 | -8.043077 | 402.9955 | 100 | 302.9955
| 22.82681 | -8.044473 | 403.2097 | 100 | 303.2097
| 22.83988 | -8.046473 | 403.1798 | 100 | 303.1798
| 22.8503 | -8.048156 | 402.6872 | 100 | 302.6872
| 22.86291 | -8.047335 | 402.7341 | 100 | 302.7341
| 22.87653 | -8.050589 | 402.831 | 100 | 302.831
| 22.88405 | -8.0498 | 402.7931 | 100 | 302.7931
| 22.89945 | -8.052608 | 402.6198 | 100 | 302.6198
| 22.91411 | -8.054511 | 402.8021 | 100 | 302.8021
| 22.92612 | -8.057189 | 402.7469 | 100 | 302.7469
| 22.94252 | -8.057576 | 402.7378 | 100 | 302.7378
| 22.954 | -8.05942 | 403.009 | 100 | 303.009
| 22.96815 | -8.061092 | 402.7864 | 100 | 302.7864
| 22.9745 | -8.062014 | 402.9202 | 100 | 302.9202
| 22.99797 | -8.065659 | 402.8738 | 100 | 302.8738
| 23.01109 | -8.066156 | 402.928 | 100 | 302.928
| 23.02116 | -8.067369 | 402.6859 | 100 | 302.6859
| 23.03721 | -8.069409 | 402.4169 | 100 | 302.4169
| 23.04157 | -8.070035 | 402.321 | 100 | 302.321
| 23.05586 | -8.071784 | 402.3789 | 100 | 302.3789
| 23.07357 | -8.073674 | 402.2361 | 100 | 302.2361
| 23.08622 | -8.074137 | 402.2759 | 100 | 302.2759
| 23.09827 | -8.077022 | 402.0058 | 100 | 302.0058
| 23.11092 | -8.078951 | 402.2757 | 100 | 302.2757
| 23.12632 | -8.079583 | 402.5979 | 100 | 302.5979
| 23.14102 | -8.082441 | 402.621 | 100 | 302.621
| 23.15281 | -8.082771 | 402.5759 | 100 | 302.5759
| 23.16418 | -8.084765 | 402.6189 | 100 | 302.6189
| 23.17697 | -8.087331 | 402.3554 | 100 | 302.3554
| 23.19013 | -8.088215 | 402.3191 | 100 | 302.3191
| 23.20212 | -8.090532 | 402.2154 | 100 | 302.2154
| 23.21655 | -8.0915 | 402.2974 | 100 | 302.2974
| 23.23103 | -8.093843 | 402.1837 | 100 | 302.1837
| 23.24163 | -8.094837 | 402.2158 | 100 | 302.2158
| 23.25682 | -8.096629 | 402.3459 | 100 | 302.3459
| 23.26757 | -8.098183 | 402.4646 | 100 | 302.4646
| 23.28036 | -8.09972 | 402.27 | 100 | 302.27
| 23.28263 | -8.100519 | 402.6355 | 100 | 302.6355
| 23.2829 | -8.10172 | 402.2415 | 100 | 302.2415
| 23.28355 | -8.104088 | 402.1593 | 100 | 302.1593

## triax-CD-3
Triaxial compression test - consolidated drained (CD)
Testing Standard | DIN
Sample and Test Condition Information | Sample diameter/height: 100mm/200mm Initial density: 0,62 Initial void ratio: 0,576 Consolidation pressure: 100 kPa Degree of Saturation / B-test value: 1,00
References | The test has been performed at the Chair of Soil Mechanics, Foundation Engineering and Environmental Geotechnics (Ruhr-University Bochum, Prof. Wichtmann)
Additional notes | Medium dense
| Axial strain | Volumetric strain | Axial stress | Radial stress | Deviatoric stress
| (%) | (%) | (kPa) | (kPa) | (kPa)
| 0 | 0 | 99.74966 | 100 | -0.2503398
| -0.001318704 | -0.000427118 | 99.73219 | 100 | -0.2678058
| -0.0009808736 | -0.0007548571 | 99.04952 | 100 | -0.9504843
| 0.004152986 | 0.002928507 | 104.8472 | 100 | 4.84716
| 0.01227257 | 0.009434656 | 111.5279 | 100 | 11.5279
| 0.0210748 | 0.01539528 | 117.4704 | 100 | 17.47041
| 0.03115031 | 0.02260342 | 122.9488 | 100 | 22.94884
| 0.04001312 | 0.03017948 | 128.2426 | 100 | 28.24259
| 0.05051849 | 0.03714869 | 133.2318 | 100 | 33.23182
| 0.0620688 | 0.04196963 | 138.3966 | 100 | 38.39658
| 0.07165619 | 0.05042741 | 142.7023 | 100 | 42.70234
| 0.08440173 | 0.05659102 | 147.4799 | 100 | 47.47987
| 0.09564333 | 0.06231482 | 151.4919 | 100 | 51.49185
| 0.1081244 | 0.06897321 | 155.7231 | 100 | 55.72314
| 0.114033 | 0.07606506 | 159.4155 | 100 | 59.41548
| 0.1305109 | 0.08162817 | 163.2627 | 100 | 63.26275
| 0.1388973 | 0.08851915 | 166.4657 | 100 | 66.46572
| 0.1498116 | 0.09395962 | 170.119 | 100 | 70.11897
| 0.163058 | 0.09964325 | 173.1854 | 100 | 73.18538
| 0.173151 | 0.1052698 | 176.5997 | 100 | 76.59966
| 0.1855762 | 0.110059 | 179.3895 | 100 | 79.38947
| 0.1969378 | 0.1170917 | 182.4676 | 100 | 82.46762
| 0.2093955 | 0.1222868 | 185.1534 | 100 | 85.15337
| 0.219972 | 0.1282094 | 188.1531 | 100 | 88.15314
| 0.2314652 | 0.1343011 | 190.6317 | 100 | 90.63169
| 0.2452557 | 0.1373988 | 193.3874 | 100 | 93.38738
| 0.2576308 | 0.1446323 | 195.7659 | 100 | 95.76595
| 0.2703402 | 0.1477173 | 198.4008 | 100 | 98.40082
| 0.2814571 | 0.1526862 | 200.5301 | 100 | 100.5301
| 0.292997 | 0.1597506 | 202.9399 | 100 | 102.9399
| 0.3062714 | 0.1631654 | 205.0348 | 100 | 105.0348
| 0.3181851 | 0.165874 | 207.4212 | 100 | 107.4212
| 0.3316518 | 0.1705977 | 209.2732 | 100 | 109.2732
| 0.3428957 | 0.1746194 | 211.3836 | 100 | 111.3836
| 0.3555527 | 0.17973 | 213.4049 | 100 | 113.4049
| 0.3686454 | 0.1838066 | 215.5954 | 100 | 115.5954
| 0.3810426 | 0.1872151 | 217.2895 | 100 | 117.2895
| 0.3917646 | 0.1904608 | 219.0999 | 100 | 119.0999
| 0.4042749 | 0.1945649 | 220.9345 | 100 | 120.9345
| 0.4172149 | 0.1987389 | 222.8837 | 100 | 122.8837
| 0.4332491 | 0.2019782 | 224.4929 | 100 | 124.4929
| 0.4412335 | 0.2054311 | 226.3779 | 100 | 126.3779
| 0.4544124 | 0.2094379 | 227.7623 | 100 | 127.7623
| 0.4693014 | 0.2135019 | 229.7023 | 100 | 129.7023
| 0.4815414 | 0.2164135 | 231.1554 | 100 | 131.1554
| 0.4949975 | 0.2204077 | 232.9322 | 100 | 132.9322
| 0.5031136 | 0.2236724 | 234.4652 | 100 | 134.4652
| 0.5164591 | 0.2279901 | 235.9572 | 100 | 135.9572
| 0.5272988 | 0.2313521 | 237.4427 | 100 | 137.4427
| 0.5506592 | 0.2357522 | 238.8945 | 100 | 138.8945
| 0.5626894 | 0.2412371 | 240.2665 | 100 | 140.2665
| 0.5737283 | 0.2448951 | 241.964 | 100 | 141.964
| 0.5884997 | 0.2471935 | 243.0947 | 100 | 143.0947
| 0.5900176 | 0.2528517 | 244.4552 | 100 | 144.4552
| 0.6124006 | 0.2548964 | 245.8154 | 100 | 145.8154
| 0.6226602 | 0.2555498 | 247.4035 | 100 | 147.4035
| 0.6340264 | 0.2590407 | 248.4941 | 100 | 148.4941
| 0.6479369 | 0.2615823 | 249.9228 | 100 | 149.9228
| 0.6603481 | 0.2636608 | 251.0764 | 100 | 151.0764
| 0.67518 | 0.2671961 | 252.409 | 100 | 152.409
| 0.6882063 | 0.2687841 | 253.6072 | 100 | 153.6072
| 0.7021203 | 0.2706554 | 254.8316 | 100 | 154.8316
| 0.7166505 | 0.2728481 | 256.0932 | 100 | 156.0932
| 0.7212753 | 0.2761846 | 257.1748 | 100 | 157.1748
| 0.7324773 | 0.2765843 | 258.2552 | 100 | 158.2552
| 0.7508611 | 0.2790688 | 259.6176 | 100 | 159.6176
| 0.7675348 | 0.2799991 | 260.7161 | 100 | 160.7161
| 0.7785865 | 0.2823483 | 261.8967 | 100 | 161.8967
| 0.7895648 | 0.2837015 | 263.0289 | 100 | 163.0289
| 0.8023523 | 0.2862832 | 264.1523 | 100 | 164.1523
| 0.8166448 | 0.2888058 | 265.1836 | 100 | 165.1836
| 0.829098 | 0.2881038 | 266.3526 | 100 | 166.3526
| 0.842412 | 0.2907553 | 267.2457 | 100 | 167.2457
| 0.8559392 | 0.292284 | 268.2685 | 100 | 168.2685
| 0.863778 | 0.2945761 | 269.3575 | 100 | 169.3575
| 0.8816563 | 0.2955509 | 270.3553 | 100 | 170.3553
| 0.8920975 | 0.2974073 | 271.5341 | 100 | 171.5341
| 0.9080175 | 0.2981432 | 272.3706 | 100 | 172.3706
| 0.9186615 | 0.3000927 | 273.5399 | 100 | 173.5399
| 0.9334002 | 0.3019323 | 274.2208 | 100 | 174.2208
| 0.9458045 | 0.3041968 | 275.4779 | 100 | 175.4779
| 0.9601028 | 0.3039198 | 276.1306 | 100 | 176.1306
| 0.9721797 | 0.3053978 | 277.2044 | 100 | 177.2044
| 0.9798123 | 0.3080557 | 278.0784 | 100 | 178.0784
| 0.9935819 | 0.3098551 | 279.2564 | 100 | 179.2564
| 1.014958 | 0.3086033 | 279.9205 | 100 | 179.9205
| 1.021098 | 0.3102167 | 281.0542 | 100 | 181.0542
| 1.035581 | 0.3129527 | 281.6897 | 100 | 181.6897
| 1.050825 | 0.3122761 | 282.6155 | 100 | 182.6155
| 1.062436 | 0.314251 | 283.4281 | 100 | 183.4281
| 1.075335 | 0.3142764 | 284.4743 | 100 | 184.4743
| 1.087475 | 0.3149594 | 285.2774 | 100 | 185.2774
| 1.101977 | 0.3152702 | 286.0391 | 100 | 186.0391
| 1.116008 | 0.3159468 | 286.8381 | 100 | 186.8381
| 1.130324 | 0.3169342 | 287.7442 | 100 | 187.7442
| 1.140005 | 0.3176447 | 288.5503 | 100 | 188.5503
| 1.152373 | 0.3191544 | 289.5089 | 100 | 189.5089
| 1.163027 | 0.3204844 | 290.2181 | 100 | 190.2181
| 1.179424 | 0.3194504 | 291.0618 | 100 | 191.0618
| 1.188735 | 0.3201672 | 291.7551 | 100 | 191.7551
| 1.204946 | 0.3210828 | 292.7951 | 100 | 192.7951
| 1.22334 | 0.3204315 | 293.2467 | 100 | 193.2467
| 1.234855 | 0.3217361 | 294.2175 | 100 | 194.2175
| 1.243788 | 0.3212329 | 294.9145 | 100 | 194.9145
| 1.25952 | 0.3213809 | 295.8608 | 100 | 195.8608
| 1.272485 | 0.3213682 | 296.5391 | 100 | 196.5391
| 1.282277 | 0.3227553 | 297.277 | 100 | 197.277
| 1.299426 | 0.3230513 | 297.987 | 100 | 197.987
| 1.308737 | 0.3231549 | 298.8966 | 100 | 198.8966
| 1.321642 | 0.3229097 | 299.5655 | 100 | 199.5655
| 1.334757 | 0.3243877 | 300.3769 | 100 | 200.3769
| 1.349038 | 0.3236455 | 300.9777 | 100 | 200.9777
| 1.362096 | 0.323064 | 301.8579 | 100 | 201.8579
| 1.375956 | 0.3227807 | 302.3751 | 100 | 202.3751
| 1.387298 | 0.3226454 | 303.2137 | 100 | 203.2137
| 1.401792 | 0.3218313 | 303.8325 | 100 | 203.8325
| 1.415692 | 0.3234066 | 304.6803 | 100 | 204.6803
| 1.42855 | 0.323193 | 305.181 | 100 | 205.181
| 1.441196 | 0.3220512 | 306.0279 | 100 | 206.0279
| 1.455253 | 0.322749 | 306.5571 | 100 | 206.5571
| 1.46904 | 0.3218376 | 307.4117 | 100 | 207.4117
| 1.481859 | 0.3223684 | 307.9101 | 100 | 207.9101
| 1.493911 | 0.3211018 | 308.6868 | 100 | 208.6868
| 1.506759 | 0.3214 | 309.1908 | 100 | 209.1908
| 1.517911 | 0.321825 | 310.1081 | 100 | 210.1081
| 1.529704 | 0.3193468 | 310.6067 | 100 | 210.6067
| 1.543427 | 0.3196894 | 311.428 | 100 | 211.428
| 1.560456 | 0.3201736 | 311.8545 | 100 | 211.8545
| 1.571199 | 0.3178836 | 312.6904 | 100 | 212.6904
| 1.590063 | 0.3179027 | 313.0836 | 100 | 213.0836
| 1.598591 | 0.3176384 | 313.8975 | 100 | 213.8975
| 1.610006 | 0.3160631 | 314.352 | 100 | 214.352
| 1.628844 | 0.3147669 | 315.0991 | 100 | 215.0991
| 1.635408 | 0.3145978 | 315.6458 | 100 | 215.6458
| 1.650768 | 0.3131853 | 316.3475 | 100 | 216.3475
| 1.663592 | 0.3113204 | 316.7367 | 100 | 216.7367
| 1.67789 | 0.3110117 | 317.529 | 100 | 217.529
| 1.689882 | 0.3110751 | 317.9871 | 100 | 217.9871
| 1.703473 | 0.3093518 | 318.6294 | 100 | 218.6294
| 1.715396 | 0.3080874 | 319.2147 | 100 | 219.2147
| 1.727854 | 0.3067067 | 319.9079 | 100 | 219.9079
| 1.741985 | 0.3049453 | 320.2715 | 100 | 220.2715
| 1.755309 | 0.3038606 | 320.9569 | 100 | 220.9569
| 1.769886 | 0.3023002 | 321.4639 | 100 | 221.4639
| 1.781632 | 0.3022156 | 322.2265 | 100 | 222.2265
| 1.792805 | 0.3011774 | 322.5505 | 100 | 222.5505
| 1.808959 | 0.2986739 | 323.2731 | 100 | 223.2731
| 1.82158 | 0.2974412 | 323.5407 | 100 | 223.5407
| 1.833014 | 0.2964537 | 324.3738 | 100 | 224.3738
| 1.847266 | 0.2942272 | 324.8477 | 100 | 224.8477
| 1.860867 | 0.2919563 | 325.4372 | 100 | 225.4372
| 1.873232 | 0.290897 | 325.807 | 100 | 225.807
| 1.885881 | 0.2904783 | 326.5329 | 100 | 226.5329
| 1.898377 | 0.289271 | 326.9123 | 100 | 226.9123
| 1.912577 | 0.287516 | 327.609 | 100 | 227.609
| 1.925674 | 0.2850632 | 327.9312 | 100 | 227.9312
| 1.93758 | 0.2847164 | 328.6406 | 100 | 228.6406
| 1.951824 | 0.2817731 | 328.9209 | 100 | 228.9209
| 1.965729 | 0.2816378 | 329.664 | 100 | 229.664
| 1.981627 | 0.2798765 | 330.0632 | 100 | 230.0632
| 1.992957 | 0.2783393 | 330.637 | 100 | 230.637
| 2.003412 | 0.2768824 | 330.9895 | 100 | 230.9895
| 2.01529 | 0.2759922 | 331.7386 | 100 | 231.7386
| 2.030375 | 0.2735522 | 331.987 | 100 | 231.987
| 2.041264 | 0.2733851 | 332.6153 | 100 | 232.6153
| 2.054752 | 0.2721778 | 332.8558 | 100 | 232.8558
| 2.070473 | 0.2685198 | 333.5425 | 100 | 233.5425
| 2.081976 | 0.2677184 | 333.8505 | 100 | 233.8505
| 2.093698 | 0.2669191 | 334.4525 | 100 | 234.4525
| 2.10708 | 0.266344 | 334.8297 | 100 | 234.8297
| 2.119999 | 0.2650606 | 335.4613 | 100 | 235.4613
| 2.132533 | 0.2626078 | 335.7194 | 100 | 235.7194
| 2.147807 | 0.261337 | 336.5556 | 100 | 236.5556
| 2.162318 | 0.2598928 | 336.7908 | 100 | 236.7908
| 2.174789 | 0.2581421 | 337.4088 | 100 | 237.4088
| 2.181523 | 0.2580279 | 337.6752 | 100 | 237.6752
| 2.202299 | 0.2558712 | 338.3563 | 100 | 238.3563
| 2.215854 | 0.2534396 | 338.541 | 100 | 238.541
| 2.227991 | 0.2524775 | 339.2678 | 100 | 239.2678
| 2.240103 | 0.2508261 | 339.5574 | 100 | 239.5574
| 2.250683 | 0.2492762 | 340.1302 | 100 | 240.1302
| 2.2604 | 0.2476502 | 340.3935 | 100 | 240.3935
| 2.273482 | 0.246206 | 340.9892 | 100 | 240.9892
| 2.289544 | 0.2445399 | 341.2823 | 100 | 241.2823
| 2.299805 | 0.2433283 | 341.9094 | 100 | 241.9094
| 2.314242 | 0.2400826 | 342.1166 | 100 | 242.1166
| 2.325895 | 0.2384101 | 342.5862 | 100 | 242.5862
| 2.338904 | 0.2366805 | 343.1478 | 100 | 243.1478
| 2.353169 | 0.2357332 | 343.5309 | 100 | 243.5309
| 2.364681 | 0.2335638 | 343.7369 | 100 | 243.7369
| 2.377708 | 0.2311575 | 344.46 | 100 | 244.46
| 2.39085 | 0.2299777 | 344.6969 | 100 | 244.6969
| 2.405117 | 0.2287449 | 345.3822 | 100 | 245.3822
| 2.417798 | 0.2271507 | 345.5106 | 100 | 245.5106
| 2.432243 | 0.2237041 | 346.1332 | 100 | 246.1332
| 2.441251 | 0.2225687 | 346.383 | 100 | 246.383
| 2.455336 | 0.2208517 | 346.972 | 100 | 246.972
| 2.46576 | 0.219175 | 347.167 | 100 | 247.167
| 2.481935 | 0.2171747 | 347.7397 | 100 | 247.7397
| 2.496436 | 0.214058 | 347.8627 | 100 | 247.8627
| 2.507286 | 0.2124764 | 348.5651 | 100 | 248.5651
| 2.522257 | 0.2097741 | 348.6917 | 100 | 248.6917
| 2.534523 | 0.2081016 | 349.364 | 100 | 249.364
| 2.543801 | 0.2070106 | 349.5752 | 100 | 249.5752
| 2.56051 | 0.2040567 | 350.0988 | 100 | 250.0988
| 2.569426 | 0.202456 | 350.3116 | 100 | 250.3116
| 2.586665 | 0.1999779 | 350.7726 | 100 | 250.7726
| 2.600199 | 0.19828 | 351.07 | 100 | 251.07
| 2.609933 | 0.1968739 | 351.7111 | 100 | 251.7111
| 2.621007 | 0.194622 | 351.7931 | 100 | 251.7931
| 2.638217 | 0.1931504 | 352.4077 | 100 | 252.4077
| 2.652182 | 0.1904608 | 352.6671 | 100 | 252.6671
| 2.664528 | 0.1879763 | 353.1341 | 100 | 253.1341
| 2.679926 | 0.1850647 | 353.373 | 100 | 253.373
| 2.685613 | 0.1839694 | 353.9704 | 100 | 253.9704
| 2.70019 | 0.1821679 | 354.0473 | 100 | 254.0473
| 2.712056 | 0.1804785 | 354.6302 | 100 | 254.6302
| 2.7251 | 0.1781294 | 354.7751 | 100 | 254.7751
| 2.737102 | 0.1764568 | 355.3089 | 100 | 255.3089
| 2.755724 | 0.1738899 | 355.4001 | 100 | 255.4001
| 2.764793 | 0.1717268 | 356.061 | 100 | 256.061
| 2.779557 | 0.1691916 | 356.2215 | 100 | 256.2215
| 2.789704 | 0.167739 | 356.8235 | 100 | 256.8235
| 2.805438 | 0.1657916 | 356.9626 | 100 | 256.9626
| 2.82144 | 0.1622287 | 357.4271 | 100 | 257.4271
| 2.826349 | 0.1610425 | 357.7942 | 100 | 257.7942
| 2.847289 | 0.1578539 | 358.2325 | 100 | 258.2325
| 2.860159 | 0.1561116 | 358.3866 | 100 | 258.3866
| 2.866934 | 0.154067 | 358.8584 | 100 | 258.8584
| 2.875406 | 0.1523691 | 358.8219 | 100 | 258.8219
| 2.896143 | 0.1490388 | 359.4355 | 100 | 259.4355
| 2.904956 | 0.1457931 | 359.6166 | 100 | 259.6166
| 2.915451 | 0.1439282 | 360.1222 | 100 | 260.1222
| 2.937023 | 0.1399277 | 360.2458 | 100 | 260.2458
| 2.941733 | 0.1382319 | 360.6402 | 100 | 260.6402
| 2.963192 | 0.1362253 | 360.9006 | 100 | 260.9006
| 2.966918 | 0.1331213 | 361.3937 | 100 | 261.3937
| 2.983235 | 0.1302372 | 361.6463 | 100 | 261.6463
| 2.996731 | 0.1285012 | 362.0951 | 100 | 262.0951
| 3.01232 | 0.1249193 | 362.3277 | 100 | 262.3277
| 3.023629 | 0.1228028 | 362.854 | 100 | 262.854
| 3.037586 | 0.1213755 | 362.8438 | 100 | 262.8438
| 3.049204 | 0.1171043 | 363.4789 | 100 | 263.4789
| 3.062499 | 0.1160408 | 363.5644 | 100 | 263.5644
| 3.076919 | 0.1123553 | 363.8962 | 100 | 263.8962
| 3.084189 | 0.1121354 | 364.1862 | 100 | 264.1862
| 3.099818 | 0.108691 | 364.655 | 100 | 264.655
| 3.11145 | 0.1068387 | 364.8131 | 100 | 264.8131
| 3.125493 | 0.1051218 | 365.2569 | 100 | 265.2569
| 3.137264 | 0.1017979 | 365.3061 | 100 | 265.3061
| 3.151388 | 0.09868117 | 365.8386 | 100 | 265.8386
| 3.162988 | 0.09580341 | 365.9447 | 100 | 265.9447
| 3.175182 | 0.09337814 | 366.4262 | 100 | 266.4262
| 3.188994 | 0.09012613 | 366.5317 | 100 | 266.5317
| 3.200818 | 0.08800957 | 367.0467 | 100 | 267.0467
| 3.215795 | 0.08501551 | 367.1168 | 100 | 267.1168
| 3.228014 | 0.08180156 | 367.5903 | 100 | 267.5903
| 3.23975 | 0.08018189 | 367.6652 | 100 | 267.6652
| 3.253508 | 0.07691084 | 368.0206 | 100 | 268.0206
| 3.266246 | 0.07348967 | 368.2597 | 100 | 268.2597
| 3.279531 | 0.07167759 | 368.7087 | 100 | 268.7087
| 3.291246 | 0.06856724 | 368.8308 | 100 | 268.8308
| 3.302966 | 0.06510801 | 369.3199 | 100 | 269.3199
| 3.317784 | 0.06245015 | 369.5355 | 100 | 269.5355
| 3.331923 | 0.06154094 | 369.9156 | 100 | 269.9156
| 3.341628 | 0.05785546 | 370.0175 | 100 | 270.0175
| 3.354089 | 0.05382321 | 370.3981 | 100 | 270.3981
| 3.367154 | 0.05337072 | 370.5105 | 100 | 270.5105
| 3.379298 | 0.0500743 | 370.7753 | 100 | 270.7753
| 3.393647 | 0.04818821 | 371.0618 | 100 | 271.0618
| 3.405051 | 0.04534428 | 371.5169 | 100 | 271.5169
| 3.419246 | 0.04369713 | 371.5212 | 100 | 271.5212
| 3.431711 | 0.03890368 | 371.7713 | 100 | 271.7713
| 3.444218 | 0.03569607 | 372.1422 | 100 | 272.1422
| 3.457066 | 0.03376135 | 372.385 | 100 | 272.385
| 3.4706 | 0.03044379 | 372.6046 | 100 | 272.6046
| 3.483273 | 0.02595905 | 372.8966 | 100 | 272.8966
| 3.49604 | 0.02406873 | 373.1143 | 100 | 273.1143
| 3.508273 | 0.02077231 | 373.4268 | 100 | 273.4268
| 3.520299 | 0.01788609 | 373.7728 | 100 | 273.7728
| 3.532487 | 0.01425982 | 374.1056 | 100 | 274.1056
| 3.546103 | 0.01147298 | 374.2308 | 100 | 274.2308
| 3.560188 | 0.009278187 | 374.414 | 100 | 274.414
| 3.571099 | 0.004324041 | 374.6102 | 100 | 274.6102
| 3.584409 | 0.001251752 | 375.1576 | 100 | 275.1576
| 3.59698 | -0.0006385626 | 375.328 | 100 | 275.328
| 3.609835 | -0.003459233 | 375.6244 | 100 | 275.6244
| 3.622089 | -0.006298933 | 375.67 | 100 | 275.67
| 3.63503 | -0.0085043 | 376.1649 | 100 | 276.1649
| 3.647693 | -0.01146664 | 376.1846 | 100 | 276.1846
| 3.661889 | -0.01397014 | 376.6612 | 100 | 276.6612
| 3.675021 | -0.01666183 | 376.6265 | 100 | 276.6265
| 3.687976 | -0.02000477 | 376.9622 | 100 | 276.9622
| 3.699899 | -0.02220379 | 377.0613 | 100 | 277.0613
| 3.712784 | -0.02596539 | 377.5627 | 100 | 277.5627
| 3.724682 | -0.02954726 | 377.6227 | 100 | 277.6227
| 3.738064 | -0.03158559 | 378.0344 | 100 | 278.0344
| 3.753066 | -0.03572356 | 377.9367 | 100 | 277.9367
| 3.76424 | -0.03871127 | 378.4249 | 100 | 278.4249
| 3.774162 | -0.04169052 | 378.4932 | 100 | 278.4932
| 3.791568 | -0.04513707 | 378.9476 | 100 | 278.9476
| 3.803612 | -0.04706121 | 379.0605 | 100 | 279.0605
| 3.815121 | -0.05212531 | 379.3471 | 100 | 279.3471
| 3.828996 | -0.05452521 | 379.4331 | 100 | 279.4331
| 3.841858 | -0.05692087 | 379.8449 | 100 | 279.8449
| 3.854855 | -0.06104404 | 379.8624 | 100 | 279.8624
| 3.864319 | -0.06409519 | 380.0516 | 100 | 280.0516
| 3.876975 | -0.06782507 | 380.1657 | 100 | 280.1657
| 3.890577 | -0.06979996 | 380.5686 | 100 | 280.5686
| 3.902131 | -0.07329726 | 380.6787 | 100 | 280.6787
| 3.915335 | -0.07715612 | 381.023 | 100 | 281.023
| 3.928041 | -0.08048637 | 381.1122 | 100 | 281.1122
| 3.941397 | -0.0814865 | 381.5476 | 100 | 281.5476
| 3.954637 | -0.08369821 | 381.5728 | 100 | 281.5728
| 3.968935 | -0.08993794 | 381.8361 | 100 | 281.8361
| 3.979615 | -0.09208833 | 381.9939 | 100 | 281.9939
| 3.991162 | -0.09601697 | 382.3324 | 100 | 282.3324
| 4.006939 | -0.0991527 | 382.2817 | 100 | 282.2817
| 4.01865 | -0.1019015 | 382.6723 | 100 | 282.6723
| 4.032529 | -0.105033 | 382.8009 | 100 | 282.8009
| 4.046002 | -0.1087607 | 383.0228 | 100 | 283.0228
| 4.058171 | -0.1110528 | 383.3146 | 100 | 283.3146
| 4.067315 | -0.1153959 | 383.3344 | 100 | 283.3344
| 4.078891 | -0.1180474 | 383.5834 | 100 | 283.5834
| 4.093047 | -0.1220352 | 383.9483 | 100 | 283.9483
| 4.110272 | -0.1249574 | 384.0265 | 100 | 284.0265
| 4.12265 | -0.1282686 | 384.4304 | 100 | 284.4304
| 4.133973 | -0.1297149 | 384.4433 | 100 | 284.4433
| 4.142495 | -0.134244 | 384.6534 | 100 | 284.6534
| 4.161151 | -0.1377286 | 384.9505 | 100 | 284.9505
| 4.16619 | -0.1405409 | 385.3459 | 100 | 285.3459
| 4.187399 | -0.143962 | 385.4288 | 100 | 285.4288
| 4.192102 | -0.1466918 | 385.6065 | 100 | 285.6065
| 4.208627 | -0.1501362 | 385.5651 | 100 | 285.5651
| 4.222135 | -0.1546336 | 385.9499 | 100 | 285.9499
| 4.238291 | -0.1567058 | 386.0529 | 100 | 286.0529
| 4.248148 | -0.1612624 | 386.4096 | 100 | 286.4096
| 4.257477 | -0.1638167 | 386.4743 | 100 | 286.4743
| 4.272892 | -0.1667198 | 386.8063 | 100 | 286.8063
| 4.288403 | -0.1704116 | 387.0133 | 100 | 287.0133
| 4.29831 | -0.175444 | 387.1755 | 100 | 287.1755
| 4.31182 | -0.1786516 | 387.1375 | 100 | 287.1375
| 4.323332 | -0.1817239 | 387.5312 | 100 | 287.5312
| 4.335988 | -0.1843374 | 387.4341 | 100 | 287.4341
| 4.346348 | -0.1868853 | 387.8775 | 100 | 287.8775
| 4.359761 | -0.1918352 | 387.9948 | 100 | 287.9948
| 4.373078 | -0.1936536 | 388.1167 | 100 | 288.1167
| 4.386914 | -0.1981722 | 388.1101 | 100 | 288.1101
| 4.400396 | -0.2008491 | 388.4627 | 100 | 288.4627
| 4.414406 | -0.2044753 | 388.4817 | 100 | 288.4817
| 4.425508 | -0.2084632 | 389.0415 | 100 | 289.0415
| 4.437351 | -0.2115672 | 388.9895 | 100 | 288.9895
| 4.450608 | -0.2135801 | 389.2483 | 100 | 289.2483
| 4.463768 | -0.2173164 | 389.3405 | 100 | 289.3405
| 4.475571 | -0.2212662 | 389.5661 | 100 | 289.5661
| 4.489461 | -0.2239621 | 389.6177 | 100 | 289.6177
| 4.502451 | -0.2285377 | 389.8688 | 100 | 289.8688
| 4.514446 | -0.2312294 | 390.0046 | 100 | 290.0046
| 4.528649 | -0.23512 | 389.9971 | 100 | 289.9971
| 4.541842 | -0.2398246 | 390.1236 | 100 | 290.1236
| 4.549457 | -0.242935 | 390.6741 | 100 | 290.6741
| 4.561644 | -0.2467156 | 390.7115 | 100 | 290.7115
| 4.578491 | -0.248625 | 390.8121 | 100 | 290.8121
| 4.590245 | -0.2529046 | 390.9735 | 100 | 290.9735
| 4.602346 | -0.2566916 | 391.351 | 100 | 291.351
| 4.615884 | -0.2593685 | 391.3028 | 100 | 291.3028
| 4.62849 | -0.2634726 | 391.4129 | 100 | 291.4129
| 4.641206 | -0.2668874 | 391.4635 | 100 | 291.4635
| 4.654606 | -0.2707336 | 391.7122 | 100 | 291.7122
| 4.666444 | -0.2737065 | 391.8422 | 100 | 291.8422
| 4.678776 | -0.2781215 | 391.9615 | 100 | 291.9615
| 4.69229 | -0.2813164 | 392.1759 | 100 | 292.1759
| 4.704366 | -0.285522 | 392.2767 | 100 | 292.2767
| 4.716973 | -0.28844 | 392.5241 | 100 | 292.5241
| 4.72837 | -0.2922988 | 392.6427 | 100 | 292.6427
| 4.741567 | -0.295369 | 392.6166 | 100 | 292.6166
| 4.75524 | -0.2977118 | 392.8711 | 100 | 292.8711
| 4.769518 | -0.3016553 | 393.1043 | 100 | 293.1043
| 4.780122 | -0.3057129 | 393.2821 | 100 | 293.2821
| 4.793965 | -0.3081064 | 393.3189 | 100 | 293.3189
| 4.806508 | -0.3118553 | 393.4945 | 100 | 293.4945
| 4.818829 | -0.3156508 | 393.7346 | 100 | 293.7346
| 4.830419 | -0.318186 | 393.7876 | 100 | 293.7876
| 4.84326 | -0.3233812 | 393.9028 | 100 | 293.9028
| 4.856916 | -0.3266586 | 394.1844 | 100 | 294.1844
| 4.869554 | -0.3292911 | 394.3903 | 100 | 294.3903
| 4.881712 | -0.3351058 | 394.3367 | 100 | 294.3367
| 4.893782 | -0.3377911 | 394.818 | 100 | 294.818
| 4.907928 | -0.3406478 | 394.5964 | 100 | 294.5964
| 4.919798 | -0.3454306 | 394.9955 | 100 | 294.9955
| 4.933254 | -0.3483147 | 394.9262 | 100 | 294.9262
| 4.947051 | -0.3524633 | 395.3481 | 100 | 295.3481
| 4.959021 | -0.3555863 | 395.3095 | 100 | 295.3095
| 4.972072 | -0.3575929 | 395.6316 | 100 | 295.6316
| 4.984306 | -0.3625238 | 395.6661 | 100 | 295.6661
| 4.996421 | -0.3650527 | 395.9036 | 100 | 295.9036
| 5.010189 | -0.3682159 | 395.8456 | 100 | 295.8456
| 5.021964 | -0.3726605 | 396.1198 | 100 | 296.1198
| 5.033945 | -0.3772298 | 395.9834 | 100 | 295.9834
| 5.045987 | -0.381391 | 396.4353 | 100 | 296.4353
| 5.061252 | -0.3837782 | 396.241 | 100 | 296.241
| 5.070531 | -0.3908003 | 396.8042 | 100 | 296.8042
| 5.084921 | -0.3922698 | 396.7724 | 100 | 296.7724
| 5.099867 | -0.3952787 | 396.9544 | 100 | 296.9544
| 5.110572 | -0.398962 | 396.9979 | 100 | 296.9979
| 5.122851 | -0.4033834 | 397.4537 | 100 | 297.4537
| 5.135809 | -0.4068088 | 397.1575 | 100 | 297.1575
| 5.147427 | -0.4119511 | 397.4991 | 100 | 297.4991
| 5.162451 | -0.4145138 | 397.5105 | 100 | 297.5105
| 5.174318 | -0.4180957 | 397.9198 | 100 | 297.9198
| 5.186145 | -0.4213857 | 397.8846 | 100 | 297.8846
| 5.199541 | -0.4250839 | 398.1412 | 100 | 298.1412
| 5.211134 | -0.4285875 | 398.156 | 100 | 298.156
| 5.225447 | -0.4305286 | 398.3703 | 100 | 298.3703
| 5.237616 | -0.4349436 | 398.2844 | 100 | 298.2844
| 5.247904 | -0.439035 | 398.5288 | 100 | 298.5288
| 5.262901 | -0.4429319 | 398.5692 | 100 | 298.5692
| 5.273974 | -0.4455391 | 398.8845 | 100 | 298.8845
| 5.284533 | -0.4498821 | 398.783 | 100 | 298.783
| 5.297423 | -0.453908 | 399.0591 | 100 | 299.0591
| 5.315921 | -0.4568492 | 398.9729 | 100 | 298.9729
| 5.328463 | -0.462573 | 399.1888 | 100 | 299.1888
| 5.339317 | -0.4670979 | 399.2121 | 100 | 299.2121
| 5.352418 | -0.4713628 | 399.3359 | 100 | 299.3359
| 5.363069 | -0.473196 | 399.2329 | 100 | 299.2329
| 5.377733 | -0.4780339 | 399.5045 | 100 | 299.5045
| 5.390634 | -0.4822162 | 399.4766 | 100 | 299.4766
| 5.400653 | -0.484669 | 399.6431 | 100 | 299.6431
| 5.415428 | -0.4886822 | 399.7633 | 100 | 299.7633
| 5.426402 | -0.4920315 | 400.0536 | 100 | 300.0536
| 5.440018 | -0.4950128 | 400.1703 | 100 | 300.1703
| 5.451423 | -0.4993411 | 400.1243 | 100 | 300.1243
| 5.465654 | -0.5029674 | 400.3234 | 100 | 300.3234
| 5.47793 | -0.5057817 | 400.6249 | 100 | 300.6249
| 5.491258 | -0.5100994 | 400.4283 | 100 | 300.4283
| 5.503679 | -0.514544 | 400.5867 | 100 | 300.5867
| 5.515696 | -0.5181512 | 400.9597 | 100 | 300.9597
| 5.529183 | -0.5216422 | 400.6459 | 100 | 300.6459
| 5.541506 | -0.5252494 | 400.9985 | 100 | 300.9985
| 5.552338 | -0.529159 | 400.9082 | 100 | 300.9082
| 5.568216 | -0.5341682 | 401.0488 | 100 | 301.0488
| 5.58026 | -0.5382659 | 401.1402 | 100 | 301.1402
| 5.592382 | -0.5410338 | 401.4108 | 100 | 301.4108
| 5.606685 | -0.5441758 | 401.4042 | 100 | 301.4042
| 5.61804 | -0.5489185 | 401.6321 | 100 | 301.6321
| 5.630103 | -0.5503585 | 401.5332 | 100 | 301.5332
| 5.643793 | -0.5546867 | 401.8472 | 100 | 301.8472
| 5.65562 | -0.5578161 | 401.797 | 100 | 301.797
| 5.668846 | -0.561102 | 402.1035 | 100 | 302.1035
| 5.681822 | -0.5646965 | 401.9458 | 100 | 301.9458
| 5.694215 | -0.5690248 | 402.3552 | 100 | 302.3552
| 5.70734 | -0.5731543 | 402.2812 | 100 | 302.2812
| 5.717845 | -0.5769497 | 402.5021 | 100 | 302.5021
| 5.731579 | -0.5823881 | 402.6047 | 100 | 302.6047
| 5.743236 | -0.5869067 | 402.8096 | 100 | 302.8096
| 5.759888 | -0.5912159 | 402.6719 | 100 | 302.6719
| 5.771769 | -0.5947534 | 402.9654 | 100 | 302.9654
| 5.78333 | -0.5983077 | 402.9084 | 100 | 302.9084
| 5.79722 | -0.6031667 | 403.0653 | 100 | 303.0653
| 5.808277 | -0.6059536 | 402.8538 | 100 | 302.8538
| 5.823112 | -0.6110452 | 403.1562 | 100 | 303.1562
| 5.83517 | -0.6118465 | 403.0717 | 100 | 303.0717
| 5.846604 | -0.6166083 | 403.3866 | 100 | 303.3866
| 5.860312 | -0.6204143 | 403.282 | 100 | 303.282
| 5.873843 | -0.6249328 | 403.4965 | 100 | 303.4965
| 5.886304 | -0.6277916 | 403.4538 | 100 | 303.4538
| 5.898312 | -0.6307581 | 403.8303 | 100 | 303.8303
| 5.912569 | -0.6352302 | 403.7297 | 100 | 303.7297
| 5.925339 | -0.639328 | 403.9421 | 100 | 303.9421
| 5.937753 | -0.6433412 | 403.8759 | 100 | 303.8759
| 5.949825 | -0.646866 | 404.1718 | 100 | 304.1718
| 5.961632 | -0.6506022 | 403.9759 | 100 | 303.9759
| 5.974516 | -0.6540868 | 404.2431 | 100 | 304.2431
| 5.988303 | -0.6584553 | 404.2125 | 100 | 304.2125
| 6.000297 | -0.6634686 | 404.5335 | 100 | 304.5335
| 6.016822 | -0.6666043 | 404.4118 | 100 | 304.4118
| 6.028923 | -0.6689852 | 404.656 | 100 | 304.656
| 6.040435 | -0.6719412 | 404.4332 | 100 | 304.4332
| 6.048455 | -0.6770835 | 404.6035 | 100 | 304.6035
| 6.066845 | -0.6804455 | 404.4255 | 100 | 304.4255
| 6.074237 | -0.6848076 | 404.7807 | 100 | 304.7807
| 6.08743 | -0.6881315 | 404.7305 | 100 | 304.7305
| 6.102499 | -0.6927896 | 405.0836 | 100 | 305.0836
| 6.116872 | -0.6959909 | 404.9029 | 100 | 304.9029
| 6.129763 | -0.6998561 | 405.0762 | 100 | 305.0762
| 6.144197 | -0.7047976 | 404.9424 | 100 | 304.9424
| 6.157209 | -0.7083012 | 405.1138 | 100 | 305.1138
| 6.168475 | -0.7128832 | 405.2307 | 100 | 305.2307
| 6.179719 | -0.7162135 | 405.2476 | 100 | 305.2476
| 6.192276 | -0.7202774 | 405.3114 | 100 | 305.3114
| 6.2059 | -0.7240602 | 405.4991 | 100 | 305.4991
| 6.218414 | -0.7271959 | 405.4653 | 100 | 305.4653
| 6.232189 | -0.7310674 | 405.6962 | 100 | 305.6962
| 6.245208 | -0.7345076 | 405.6299 | 100 | 305.6299
| 6.256208 | -0.7396817 | 405.8071 | 100 | 305.8071
| 6.270459 | -0.7414113 | 405.917 | 100 | 305.917
| 6.280372 | -0.7469152 | 405.9868 | 100 | 305.9868
| 6.292284 | -0.7499812 | 405.9986 | 100 | 305.9986
| 6.309384 | -0.7529223 | 406.0663 | 100 | 306.0663
| 6.320974 | -0.7577369 | 406.0719 | 100 | 306.0719
| 6.332894 | -0.7602151 | 405.9567 | 100 | 305.9567
| 6.345433 | -0.7651904 | 406.3067 | 100 | 306.3067
| 6.361502 | -0.7688737 | 406.3238 | 100 | 306.3238
| 6.372498 | -0.7727389 | 406.3392 | 100 | 306.3392
| 6.384099 | -0.7773273 | 406.3121 | 100 | 306.3121
| 6.397579 | -0.781683 | 406.5413 | 100 | 306.5413
| 6.410363 | -0.7858252 | 406.4316 | 100 | 306.4316
| 6.421913 | -0.7908597 | 406.5648 | 100 | 306.5648
| 6.437897 | -0.7936719 | 406.4179 | 100 | 306.4179
| 6.447131 | -0.7983766 | 406.8544 | 100 | 306.8544
| 6.459822 | -0.800842 | 406.8436 | 100 | 306.8436
| 6.474721 | -0.8055192 | 406.8105 | 100 | 306.8105
| 6.485148 | -0.8103718 | 406.9178 | 100 | 306.9178
| 6.500833 | -0.8127929 | 406.8801 | 100 | 306.8801
| 6.512501 | -0.8167405 | 406.9804 | 100 | 306.9804
| 6.526626 | -0.8186774 | 406.9275 | 100 | 306.9275
| 6.53984 | -0.8219104 | 407.2322 | 100 | 307.2322
| 6.55091 | -0.828776 | 407.3409 | 100 | 307.3409
| 6.564406 | -0.8312795 | 407.1486 | 100 | 307.1486
| 6.577507 | -0.8346985 | 407.2531 | 100 | 307.2531
| 6.589917 | -0.8398282 | 407.4106 | 100 | 307.4106
| 6.603319 | -0.8430104 | 407.2954 | 100 | 307.2954
| 6.615862 | -0.8474169 | 407.342 | 100 | 307.342
| 6.628601 | -0.8498633 | 407.3194 | 100 | 307.3194
| 6.642227 | -0.8537476 | 407.5931 | 100 | 307.5931
| 6.656414 | -0.857173 | 407.6605 | 100 | 307.6605
| 6.667902 | -0.8618332 | 407.7006 | 100 | 307.7006
| 6.680785 | -0.8649816 | 407.8323 | 100 | 307.8323
| 6.692477 | -0.871215 | 407.6322 | 100 | 307.6322
| 6.707103 | -0.8727564 | 407.8387 | 100 | 307.8387
| 6.720101 | -0.8774611 | 408.0242 | 100 | 308.0242
| 6.731406 | -0.88025 | 408.0929 | 100 | 308.0929
| 6.744122 | -0.8842886 | 407.9956 | 100 | 307.9956
| 6.757934 | -0.8893273 | 407.9183 | 100 | 307.9183
| 6.771994 | -0.8920127 | 407.9444 | 100 | 307.9444
| 6.783638 | -0.8958187 | 408.1612 | 100 | 308.1612
| 6.796486 | -0.9004007 | 408.2695 | 100 | 308.2695
| 6.809579 | -0.9050863 | 408.2747 | 100 | 308.2747
| 6.824635 | -0.9074799 | 408.099 | 100 | 308.099
| 6.835087 | -0.9117193 | 408.3234 | 100 | 308.3234
| 6.848077 | -0.9155465 | 408.3663 | 100 | 308.3663
| 6.860492 | -0.919824 | 408.5273 | 100 | 308.5273
| 6.875302 | -0.922522 | 408.2817 | 100 | 308.2817
| 6.887969 | -0.9264887 | 408.3475 | 100 | 308.3475
| 6.900795 | -0.9315803 | 408.5746 | 100 | 308.5746
| 6.914274 | -0.9347372 | 408.5836 | 100 | 308.5836
| 6.926247 | -0.9393234 | 408.6872 | 100 | 308.6872
| 6.938665 | -0.9426981 | 408.6092 | 100 | 308.6092
| 6.952828 | -0.9470686 | 408.7785 | 100 | 308.7785
| 6.964837 | -0.9498026 | 408.6749 | 100 | 308.6749
| 6.977845 | -0.9550633 | 408.9164 | 100 | 308.9164
| 6.991813 | -0.9583407 | 408.9243 | 100 | 308.9243
| 7.002123 | -0.961948 | 408.8547 | 100 | 308.8547
| 7.01523 | -0.9655742 | 408.6497 | 100 | 308.6497
| 7.027595 | -0.9685746 | 408.6856 | 100 | 308.6856
| 7.039618 | -0.9733427 | 408.8601 | 100 | 308.8601
| 7.05769 | -0.9759815 | 409.0692 | 100 | 309.0692
| 7.070765 | -0.9791892 | 408.9531 | 100 | 308.9531
| 7.079343 | -0.9837521 | 409.03 | 100 | 309.03
| 7.094491 | -0.9892941 | 408.8922 | 100 | 308.8922
| 7.105225 | -0.9933729 | 409.0482 | 100 | 309.0482
| 7.118395 | -0.9972064 | 409.064 | 100 | 309.064
| 7.134806 | -1.001213 | 409.1433 | 100 | 309.1433
| 7.147537 | -1.005427 | 409.2465 | 100 | 309.2465
| 7.157993 | -1.009098 | 409.381 | 100 | 309.381
| 7.173617 | -1.011891 | 409.2145 | 100 | 309.2145
| 7.184165 | -1.016086 | 409.3568 | 100 | 309.3568
| 7.195875 | -1.01959 | 409.3644 | 100 | 309.3644
| 7.211052 | -1.023578 | 409.4204 | 100 | 309.4204
| 7.223477 | -1.027508 | 409.7607 | 100 | 309.7607
| 7.236186 | -1.03083 | 409.8333 | 100 | 309.8333
| 7.250745 | -1.033226 | 409.7066 | 100 | 309.7066
| 7.263017 | -1.03789 | 409.5203 | 100 | 309.5203
| 7.275865 | -1.040233 | 409.6807 | 100 | 309.6807
| 7.289034 | -1.045932 | 409.6143 | 100 | 309.6143
| 7.301889 | -1.048744 | 409.6749 | 100 | 309.6749
| 7.315 | -1.051873 | 409.7424 | 100 | 309.7424
| 7.327706 | -1.056119 | 409.8595 | 100 | 309.8595
| 7.339686 | -1.061198 | 409.8717 | 100 | 309.8717
| 7.352983 | -1.064805 | 409.8814 | 100 | 309.8814
| 7.366318 | -1.068774 | 410.0687 | 100 | 310.0687
| 7.378487 | -1.074181 | 409.9796 | 100 | 309.9796
| 7.392511 | -1.077395 | 410.2071 | 100 | 310.2071
| 7.405395 | -1.080917 | 410.0763 | 100 | 310.0763
| 7.418243 | -1.083983 | 410.1295 | 100 | 310.1295
| 7.43188 | -1.08748 | 410.2078 | 100 | 310.2078
| 7.44422 | -1.092629 | 410.1229 | 100 | 310.1229
| 7.457311 | -1.096649 | 410.0311 | 100 | 310.0311
| 7.470037 | -1.098385 | 410.3764 | 100 | 310.3764
| 7.482043 | -1.101715 | 410.247 | 100 | 310.247
| 7.496252 | -1.107128 | 410.4258 | 100 | 310.4258
| 7.509869 | -1.110999 | 410.2598 | 100 | 310.2598
| 7.522372 | -1.115383 | 410.1718 | 100 | 310.1718
| 7.535059 | -1.120273 | 410.2547 | 100 | 310.2547
| 7.545811 | -1.12328 | 410.2269 | 100 | 310.2269
| 7.561705 | -1.125881 | 410.374 | 100 | 310.374
| 7.575421 | -1.130863 | 410.5048 | 100 | 310.5048
| 7.588109 | -1.134631 | 410.2997 | 100 | 310.2997
| 7.600325 | -1.139528 | 410.3639 | 100 | 310.3639
| 7.612031 | -1.141921 | 410.3749 | 100 | 310.3749
| 7.623678 | -1.146638 | 410.2975 | 100 | 310.2975
| 7.638431 | -1.149 | 410.5222 | 100 | 310.5222
| 7.649587 | -1.153183 | 410.7619 | 100 | 310.7619
| 7.663018 | -1.156551 | 410.7305 | 100 | 310.7305
| 7.677846 | -1.157957 | 410.652 | 100 | 310.652
| 7.689646 | -1.163854 | 410.6938 | 100 | 310.6938
| 7.699348 | -1.166618 | 410.7872 | 100 | 310.7872
| 7.713722 | -1.171669 | 410.7911 | 100 | 310.7911
| 7.727533 | -1.174871 | 410.7122 | 100 | 310.7122
| 7.738084 | -1.178962 | 410.7079 | 100 | 310.7079
| 7.756208 | -1.18418 | 410.8291 | 100 | 310.8291
| 7.767044 | -1.186872 | 410.7682 | 100 | 310.7682
| 7.777333 | -1.191203 | 410.7339 | 100 | 310.7339
| 7.790032 | -1.197254 | 410.7211 | 100 | 310.7211
| 7.806527 | -1.200656 | 411.0095 | 100 | 311.0095
| 7.818077 | -1.20301 | 410.6958 | 100 | 310.6958
| 7.828249 | -1.208025 | 410.7604 | 100 | 310.7604
| 7.841545 | -1.210366 | 410.9266 | 100 | 310.9266
| 7.854374 | -1.213865 | 410.8424 | 100 | 310.8424
| 7.871954 | -1.216813 | 410.997 | 100 | 310.997
| 7.88102 | -1.22075 | 411.0356 | 100 | 311.0356
| 7.89629 | -1.224492 | 411.2067 | 100 | 311.2067
| 7.907815 | -1.228087 | 411.1826 | 100 | 311.1826
| 7.921868 | -1.233138 | 410.985 | 100 | 310.985
| 7.934009 | -1.236223 | 410.8787 | 100 | 310.8787
| 7.947966 | -1.240114 | 410.8833 | 100 | 310.8833
| 7.95908 | -1.244432 | 410.782 | 100 | 310.782
| 7.973741 | -1.247961 | 410.9478 | 100 | 310.9478
| 7.985355 | -1.251619 | 411.0313 | 100 | 311.0313
| 7.999021 | -1.25493 | 410.876 | 100 | 310.876
| 8.011399 | -1.259097 | 411.0809 | 100 | 311.0809
| 8.024998 | -1.263311 | 410.8525 | 100 | 310.8525
| 8.037679 | -1.267815 | 411.1836 | 100 | 311.1836
| 8.051256 | -1.270752 | 410.984 | 100 | 310.984
| 8.06325 | -1.274023 | 411.1307 | 100 | 311.1307
| 8.076585 | -1.277353 | 410.8979 | 100 | 310.8979
| 8.0897 | -1.279269 | 411.0993 | 100 | 311.0993
| 8.101905 | -1.283908 | 411.0655 | 100 | 311.0655
| 8.113644 | -1.286594 | 411.1339 | 100 | 311.1339
| 8.128106 | -1.291381 | 411.0177 | 100 | 311.0177
| 8.14115 | -1.296098 | 411.1497 | 100 | 311.1497
| 8.1538 | -1.300545 | 411.0966 | 100 | 311.0966
| 8.16482 | -1.303255 | 411.1787 | 100 | 311.1787
| 8.177505 | -1.307747 | 411.0524 | 100 | 311.0524
| 8.191718 | -1.311301 | 411.1478 | 100 | 311.1478
| 8.20597 | -1.315915 | 410.8921 | 100 | 310.8921
| 8.215409 | -1.319503 | 411.1753 | 100 | 311.1753
| 8.22963 | -1.323019 | 411.0194 | 100 | 311.0194
| 8.24542 | -1.327168 | 411.0422 | 100 | 311.0422
| 8.256271 | -1.33053 | 410.8758 | 100 | 310.8758
| 8.268333 | -1.333498 | 410.8412 | 100 | 310.8412
| 8.281654 | -1.337442 | 410.7766 | 100 | 310.7766
| 8.29221 | -1.340087 | 410.891 | 100 | 310.891
| 8.307304 | -1.343836 | 410.9912 | 100 | 310.9912
| 8.319878 | -1.347242 | 411.0999 | 100 | 311.0999
| 8.332439 | -1.350372 | 411.1375 | 100 | 311.1375
| 8.345572 | -1.354353 | 411.0286 | 100 | 311.0286
| 8.358472 | -1.357573 | 410.9856 | 100 | 310.9856
| 8.370837 | -1.36173 | 411.1474 | 100 | 311.1474
| 8.384326 | -1.365627 | 410.898 | 100 | 310.898
| 8.397725 | -1.369408 | 410.9435 | 100 | 310.9435
| 8.409431 | -1.372408 | 410.9121 | 100 | 310.9121
| 8.423403 | -1.37672 | 411.042 | 100 | 311.042
| 8.435039 | -1.379604 | 410.9384 | 100 | 310.9384
| 8.447852 | -1.38374 | 411.1974 | 100 | 311.1974
| 8.459988 | -1.389218 | 410.9626 | 100 | 310.9626
| 8.472371 | -1.392168 | 411.248 | 100 | 311.248
| 8.485493 | -1.394058 | 411.2559 | 100 | 311.2559
| 8.499667 | -1.399201 | 411.3575 | 100 | 311.3575
| 8.511385 | -1.402672 | 410.9982 | 100 | 310.9982
| 8.5244 | -1.405356 | 411.2675 | 100 | 311.2675
| 8.536043 | -1.410208 | 411.0529 | 100 | 311.0529
| 8.550011 | -1.412494 | 411.1694 | 100 | 311.1694
| 8.561234 | -1.416778 | 411.1347 | 100 | 311.1347
| 8.573546 | -1.421011 | 411.2761 | 100 | 311.2761
| 8.587378 | -1.42276 | 410.8646 | 100 | 310.8646
| 8.599615 | -1.426638 | 411.067 | 100 | 311.067
| 8.612886 | -1.430943 | 410.8431 | 100 | 310.8431
| 8.626352 | -1.434252 | 411.1108 | 100 | 311.1108
| 8.638365 | -1.438402 | 410.7792 | 100 | 310.7792
| 8.65041 | -1.443428 | 410.96 | 100 | 310.96
| 8.664321 | -1.446312 | 411.099 | 100 | 311.099
| 8.67685 | -1.449042 | 411.3527 | 100 | 311.3527
| 8.69028 | -1.452965 | 411.0543 | 100 | 311.0543
| 8.702229 | -1.455468 | 411.1503 | 100 | 311.1503
| 8.715017 | -1.460314 | 410.584 | 100 | 310.584
| 8.728686 | -1.461534 | 411.1089 | 100 | 311.1089
| 8.740773 | -1.465271 | 410.9055 | 100 | 310.9055
| 8.753576 | -1.470117 | 410.9222 | 100 | 310.9222
| 8.766505 | -1.471794 | 411.0136 | 100 | 311.0136
| 8.779414 | -1.477369 | 410.9472 | 100 | 310.9472
| 8.792198 | -1.479118 | 410.9437 | 100 | 310.9437
| 8.805117 | -1.481603 | 410.854 | 100 | 310.854
| 8.818733 | -1.487037 | 410.7031 | 100 | 310.7031
| 8.829235 | -1.489946 | 410.9003 | 100 | 310.9003
| 8.840551 | -1.495746 | 410.6413 | 100 | 310.6413
| 8.85797 | -1.497973 | 410.8475 | 100 | 310.8475
| 8.868333 | -1.501199 | 410.8713 | 100 | 310.8713
| 8.878444 | -1.50642 | 410.6035 | 100 | 310.6035
| 8.888715 | -1.510744 | 410.6941 | 100 | 310.6941
| 8.902462 | -1.512543 | 410.6752 | 100 | 310.6752
| 8.918937 | -1.516041 | 410.8194 | 100 | 310.8194
| 8.929257 | -1.520881 | 410.5187 | 100 | 310.5187
| 8.943893 | -1.523978 | 410.3802 | 100 | 310.3802
| 8.95795 | -1.526655 | 410.5206 | 100 | 310.5206
| 8.969362 | -1.53056 | 410.3752 | 100 | 310.3752
| 8.982446 | -1.532605 | 410.6365 | 100 | 310.6365
| 8.995065 | -1.53514 | 410.5938 | 100 | 310.5938
| 9.011245 | -1.539414 | 410.4934 | 100 | 310.4934
| 9.022646 | -1.542697 | 410.6323 | 100 | 310.6323
| 9.033966 | -1.546744 | 410.3953 | 100 | 310.3953
| 9.044674 | -1.550472 | 410.6084 | 100 | 310.6084
| 9.059473 | -1.554604 | 410.4673 | 100 | 310.4673
| 9.071578 | -1.556583 | 410.4745 | 100 | 310.4745
| 9.083879 | -1.56114 | 410.5554 | 100 | 310.5554
| 9.09673 | -1.563914 | 410.4912 | 100 | 310.4912
| 9.110351 | -1.568561 | 410.5974 | 100 | 310.5974
| 9.122228 | -1.573065 | 410.657 | 100 | 310.657
| 9.134293 | -1.575091 | 410.4815 | 100 | 310.4815
| 9.147469 | -1.577808 | 410.2992 | 100 | 310.2992
| 9.15967 | -1.582415 | 410.3297 | 100 | 310.3297
| 9.171886 | -1.584982 | 410.6694 | 100 | 310.6694
| 9.18484 | -1.58739 | 410.4275 | 100 | 310.4275
| 9.198072 | -1.590778 | 410.5525 | 100 | 310.5525
| 9.210038 | -1.593958 | 410.5739 | 100 | 310.5739
| 9.222368 | -1.598191 | 410.6652 | 100 | 310.6652
| 9.235643 | -1.602858 | 410.4597 | 100 | 310.4597
| 9.249617 | -1.606076 | 410.6365 | 100 | 310.6365
| 9.260944 | -1.609626 | 410.2846 | 100 | 310.2846
| 9.272906 | -1.613265 | 410.4197 | 100 | 310.4197
| 9.287298 | -1.615652 | 410.3788 | 100 | 310.3788
| 9.300196 | -1.618583 | 410.3752 | 100 | 310.3752
| 9.312685 | -1.623254 | 410.1585 | 100 | 310.1585
| 9.325014 | -1.62588 | 410.1652 | 100 | 310.1652
| 9.337443 | -1.628946 | 410.1046 | 100 | 310.1046
| 9.349494 | -1.633604 | 410.2498 | 100 | 310.2498
| 9.362432 | -1.636475 | 410.2092 | 100 | 310.2092
| 9.37555 | -1.639953 | 410.2506 | 100 | 310.2506
| 9.390179 | -1.642412 | 410.0182 | 100 | 310.0182
| 9.401075 | -1.644432 | 409.921 | 100 | 309.921
| 9.413998 | -1.6498 | 409.7218 | 100 | 309.7218
| 9.425143 | -1.651936 | 409.9758 | 100 | 309.9758
| 9.437397 | -1.656977 | 410.0282 | 100 | 310.0282
| 9.455074 | -1.658577 | 410.0666 | 100 | 310.0666
| 9.46725 | -1.661235 | 409.8651 | 100 | 309.8651
| 9.478611 | -1.666572 | 410.078 | 100 | 310.078
| 9.492764 | -1.668481 | 409.8204 | 100 | 309.8204
| 9.500643 | -1.673004 | 409.854 | 100 | 309.854
| 9.513359 | -1.676237 | 409.7961 | 100 | 309.7961
| 9.527789 | -1.679612 | 409.7975 | 100 | 309.7975
| 9.539748 | -1.682524 | 409.8547 | 100 | 309.8547
| 9.552316 | -1.685864 | 409.6514 | 100 | 309.6514
| 9.565065 | -1.688975 | 409.6632 | 100 | 309.6632
| 9.578701 | -1.691899 | 409.6754 | 100 | 309.6754
| 9.591055 | -1.694963 | 409.8191 | 100 | 309.8191
| 9.603744 | -1.697629 | 409.7355 | 100 | 309.7355
| 9.617022 | -1.702475 | 409.9671 | 100 | 309.9671
| 9.629785 | -1.705423 | 409.8617 | 100 | 309.8617
| 9.641037 | -1.708552 | 409.8063 | 100 | 309.8063
| 9.653871 | -1.711477 | 409.7026 | 100 | 309.7026
| 9.664131 | -1.714445 | 409.9774 | 100 | 309.9774
| 9.681554 | -1.717084 | 409.7798 | 100 | 309.7798
| 9.69013 | -1.722484 | 409.8571 | 100 | 309.8571
| 9.705284 | -1.724834 | 409.7691 | 100 | 309.7691
| 9.717936 | -1.728079 | 409.4914 | 100 | 309.4914
| 9.730351 | -1.731448 | 409.5848 | 100 | 309.5848
| 9.743239 | -1.73552 | 409.6503 | 100 | 309.6503
| 9.755401 | -1.737719 | 409.2757 | 100 | 309.2757
| 9.770104 | -1.740999 | 409.5597 | 100 | 309.5597
| 9.781445 | -1.745198 | 409.3436 | 100 | 309.3436
| 9.795523 | -1.746462 | 409.5208 | 100 | 309.5208
| 9.807148 | -1.751619 | 409.6684 | 100 | 309.6684
| 9.820128 | -1.753393 | 409.7765 | 100 | 309.7765
| 9.830566 | -1.757155 | 409.4613 | 100 | 309.4613
| 9.843717 | -1.76035 | 409.6024 | 100 | 309.6024
| 9.856152 | -1.763634 | 409.2596 | 100 | 309.2596
| 9.869139 | -1.767996 | 409.2299 | 100 | 309.2299
| 9.882798 | -1.770493 | 409.151 | 100 | 309.151
| 9.895677 | -1.772609 | 409.0779 | 100 | 309.0779
| 9.907914 | -1.775591 | 409.2353 | 100 | 309.2353
| 9.920606 | -1.779012 | 409.1262 | 100 | 309.1262
| 9.931431 | -1.782824 | 409.2985 | 100 | 309.2985
| 9.943604 | -1.786658 | 409.4209 | 100 | 309.4209
| 9.956377 | -1.789426 | 409.2353 | 100 | 309.2353
| 9.971987 | -1.792058 | 409.08 | 100 | 309.08
| 9.987783 | -1.795338 | 409.199 | 100 | 309.199
| 9.995771 | -1.799015 | 408.9516 | 100 | 308.9516
| 10.00932 | -1.803616 | 408.902 | 100 | 308.902
| 10.02177 | -1.807062 | 408.9324 | 100 | 308.9324
| 10.03715 | -1.80861 | 409.0293 | 100 | 309.0293
| 10.04696 | -1.814391 | 409.0786 | 100 | 309.0786
| 10.05866 | -1.816973 | 408.9901 | 100 | 308.9901
| 10.07357 | -1.818102 | 408.7164 | 100 | 308.7164
| 10.0854 | -1.822618 | 409.0822 | 100 | 309.0822
| 10.09883 | -1.825096 | 409.1711 | 100 | 309.1711
| 10.11086 | -1.828704 | 409.3617 | 100 | 309.3617
| 10.12288 | -1.831691 | 409.1896 | 100 | 309.1896
| 10.1358 | -1.834679 | 409.094 | 100 | 309.094
| 10.14896 | -1.838453 | 408.9418 | 100 | 308.9418
| 10.1608 | -1.841519 | 409.1335 | 100 | 309.1335
| 10.17215 | -1.843435 | 408.7831 | 100 | 308.7831
| 10.18817 | -1.847778 | 408.9577 | 100 | 308.9577
| 10.20064 | -1.850457 | 408.5498 | 100 | 308.5498
| 10.21171 | -1.854115 | 408.7403 | 100 | 308.7403
| 10.2272 | -1.858839 | 408.5448 | 100 | 308.5448
| 10.23349 | -1.861587 | 408.8557 | 100 | 308.8557
| 10.25411 | -1.864 | 408.4106 | 100 | 308.4106
| 10.26145 | -1.867795 | 408.7311 | 100 | 308.7311
| 10.27723 | -1.87046 | 408.4002 | 100 | 308.4002
| 10.28818 | -1.873325 | 408.658 | 100 | 308.658
| 10.30072 | -1.876841 | 408.2782 | 100 | 308.2782
| 10.31601 | -1.880455 | 408.4199 | 100 | 308.4199
| 10.32826 | -1.882417 | 408.2333 | 100 | 308.2333
| 10.33962 | -1.885546 | 408.6271 | 100 | 308.6271
| 10.35181 | -1.88776 | 408.5127 | 100 | 308.5127
| 10.36596 | -1.890754 | 408.5824 | 100 | 308.5824
| 10.37827 | -1.894459 | 408.4394 | 100 | 308.4394
| 10.39185 | -1.898148 | 408.2006 | 100 | 308.2006
| 10.40505 | -1.900569 | 408.0087 | 100 | 308.0087
| 10.41733 | -1.903891 | 408.3694 | 100 | 308.3694
| 10.43615 | -1.907608 | 408.2046 | 100 | 308.2046
| 10.44395 | -1.91192 | 408.0444 | 100 | 308.0444
| 10.45478 | -1.914197 | 408.201 | 100 | 308.201
| 10.46791 | -1.918455 | 407.8941 | 100 | 307.8941
| 10.47946 | -1.920405 | 407.8789 | 100 | 307.8789
| 10.50182 | -1.923805 | 407.8409 | 100 | 307.8409
| 10.50442 | -1.927837 | 407.6941 | 100 | 307.6941
| 10.51818 | -1.930844 | 407.6857 | 100 | 307.6857
| 10.53217 | -1.933233 | 407.9427 | 100 | 307.9427
| 10.54521 | -1.936756 | 407.7775 | 100 | 307.7775
| 10.55677 | -1.938703 | 407.5384 | 100 | 307.5384
| 10.56921 | -1.941892 | 407.5821 | 100 | 307.5821
| 10.58325 | -1.943357 | 407.7591 | 100 | 307.7591
| 10.59605 | -1.947931 | 407.3855 | 100 | 307.3855
| 10.60887 | -1.94961 | 407.4988 | 100 | 307.4988
| 10.62165 | -1.952145 | 407.5692 | 100 | 307.5692
| 10.63331 | -1.954733 | 407.509 | 100 | 307.509
| 10.64799 | -1.957998 | 407.0243 | 100 | 307.0243
| 10.6575 | -1.961734 | 407.2073 | 100 | 307.2073
| 10.67014 | -1.965413 | 407.3004 | 100 | 307.3004
| 10.68151 | -1.967961 | 407.3459 | 100 | 307.3459
| 10.70167 | -1.970741 | 407.1246 | 100 | 307.1246
| 10.71425 | -1.975027 | 407.0782 | 100 | 307.0782
| 10.73329 | -1.976311 | 407.0349 | 100 | 307.0349
| 10.73995 | -1.980544 | 407.1368 | 100 | 307.1368
| 10.74798 | -1.983145 | 406.8618 | 100 | 306.8618
| 10.76025 | -1.986699 | 406.8657 | 100 | 306.8657
| 10.7727 | -1.989539 | 406.6966 | 100 | 306.6966
| 10.78872 | -1.992624 | 406.7391 | 100 | 306.7391
| 10.80215 | -1.994948 | 406.7561 | 100 | 306.7561
| 10.81171 | -1.998883 | 406.9548 | 100 | 306.9548
| 10.82772 | -2.001147 | 406.7416 | 100 | 306.7416
| 10.84013 | -2.003839 | 406.8683 | 100 | 306.8683
| 10.84946 | -2.008349 | 406.9437 | 100 | 306.9437
| 10.86108 | -2.010802 | 407.0384 | 100 | 307.0384
| 10.88118 | -2.013098 | 406.6338 | 100 | 306.6338
| 10.88671 | -2.016906 | 406.935 | 100 | 306.935
| 10.90225 | -2.019391 | 406.6921 | 100 | 306.6921
| 10.92131 | -2.0217 | 406.6616 | 100 | 306.6616
| 10.93125 | -2.023533 | 406.4175 | 100 | 306.4175
| 10.94081 | -2.027766 | 406.6342 | 100 | 306.6342
| 10.95468 | -2.030308 | 406.2745 | 100 | 306.2745
| 10.96629 | -2.033579 | 406.1697 | 100 | 306.1697
| 10.9828 | -2.037412 | 406.2178 | 100 | 306.2178
| 11.00015 | -2.04033 | 406.1834 | 100 | 306.1834
| 11.01206 | -2.043337 | 406.1686 | 100 | 306.1686
| 11.01866 | -2.047557 | 406.1275 | 100 | 306.1275
| 11.03248 | -2.049027 | 405.9043 | 100 | 305.9043
| 11.04828 | -2.0533 | 406.0578 | 100 | 306.0578
| 11.05853 | -2.054907 | 405.9466 | 100 | 305.9466
| 11.06997 | -2.058261 | 406.2831 | 100 | 306.2831
| 11.08339 | -2.060223 | 405.9593 | 100 | 305.9593
| 11.09744 | -2.064101 | 406.0642 | 100 | 306.0642
| 11.11007 | -2.067456 | 405.7545 | 100 | 305.7545
| 11.12038 | -2.069025 | 405.9692 | 100 | 305.9692
| 11.13461 | -2.072252 | 405.9121 | 100 | 305.9121
| 11.15032 | -2.074083 | 405.7663 | 100 | 305.7663
| 11.16155 | -2.076967 | 405.4749 | 100 | 305.4749
| 11.17258 | -2.080665 | 405.4039 | 100 | 305.4039
| 11.188 | -2.082492 | 405.2799 | 100 | 305.2799
| 11.21491 | -2.085298 | 405.4918 | 100 | 305.4918
| 11.22149 | -2.087461 | 405.1504 | 100 | 305.1504
| 11.23457 | -2.090442 | 405.4979 | 100 | 305.4979
| 11.23691 | -2.093777 | 405.3387 | 100 | 305.3387
| 11.25193 | -2.096416 | 405.6051 | 100 | 305.6051
| 11.26036 | -2.101315 | 405.2956 | 100 | 305.2956
| 11.27589 | -2.102309 | 405.3993 | 100 | 305.3993
| 11.28588 | -2.108168 | 405.2202 | 100 | 305.2202
| 11.30312 | -2.110122 | 405.1676 | 100 | 305.1676
| 11.32022 | -2.113401 | 404.9968 | 100 | 304.9968
| 11.32677 | -2.116864 | 404.8981 | 100 | 304.8981
| 11.34029 | -2.118723 | 404.8103 | 100 | 304.8103
| 11.35327 | -2.122487 | 404.8409 | 100 | 304.8409
| 11.36793 | -2.124931 | 404.5547 | 100 | 304.5547
| 11.38081 | -2.127972 | 404.9461 | 100 | 304.9461
| 11.39539 | -2.129849 | 404.5332 | 100 | 304.5332
| 11.40449 | -2.132196 | 404.7215 | 100 | 304.7215
| 11.41776 | -2.133797 | 404.5376 | 100 | 304.5376
| 11.43232 | -2.135687 | 404.6939 | 100 | 304.6939
| 11.44535 | -2.138527 | 404.2631 | 100 | 304.2631
| 11.45824 | -2.140457 | 404.2937 | 100 | 304.2937
| 11.47061 | -2.142147 | 404.3552 | 100 | 304.3552
| 11.48324 | -2.146813 | 404.4504 | 100 | 304.4504
| 11.5009 | -2.14842 | 404.4058 | 100 | 304.4058
| 11.51475 | -2.151666 | 404.7942 | 100 | 304.7942
| 11.52367 | -2.154292 | 404.4984 | 100 | 304.4984
| 11.53577 | -2.157893 | 404.6133 | 100 | 304.6133
| 11.54851 | -2.15997 | 404.5212 | 100 | 304.5212
| 11.56049 | -2.162422 | 404.6296 | 100 | 304.6296
| 11.57229 | -2.166372 | 404.5969 | 100 | 304.5969
| 11.59196 | -2.168895 | 404.4981 | 100 | 304.4981
| 11.60128 | -2.171707 | 404.1864 | 100 | 304.1864
| 11.61695 | -2.174502 | 404.1436 | 100 | 304.1436
| 11.62415 | -2.177993 | 404.1453 | 100 | 304.1453
| 11.64053 | -2.180192 | 403.8969 | 100 | 303.8969
| 11.65106 | -2.183057 | 403.7296 | 100 | 303.7296
| 11.66736 | -2.186252 | 403.7792 | 100 | 303.7792
| 11.68154 | -2.186988 | 403.8988 | 100 | 303.8988
| 11.68769 | -2.19146 | 403.8612 | 100 | 303.8612
| 11.70035 | -2.193435 | 403.6366 | 100 | 303.6366
| 11.71647 | -2.194718 | 403.5068 | 100 | 303.5068
| 11.7289 | -2.198958 | 403.589 | 100 | 303.589
| 11.7439 | -2.200178 | 403.6399 | 100 | 303.6399
| 11.75777 | -2.202248 | 404.0897 | 100 | 304.0897
| 11.76597 | -2.206075 | 403.8678 | 100 | 303.8678
| 11.77999 | -2.207101 | 403.7914 | 100 | 303.7914
| 11.79628 | -2.211082 | 403.5526 | 100 | 303.5526
| 11.80409 | -2.215548 | 403.9112 | 100 | 303.9112
| 11.82229 | -2.217186 | 403.5969 | 100 | 303.5969
| 11.82874 | -2.220472 | 403.9205 | 100 | 303.9205
| 11.84541 | -2.22286 | 403.5785 | 100 | 303.5785
| 11.85565 | -2.225426 | 403.5921 | 100 | 303.5921
| 11.87479 | -2.228814 | 403.5187 | 100 | 303.5187
| 11.88354 | -2.23048 | 403.6435 | 100 | 303.6435
| 11.89777 | -2.234229 | 403.3177 | 100 | 303.3177
| 11.90862 | -2.23717 | 403.256 | 100 | 303.256
| 11.92926 | -2.239688 | 403.3347 | 100 | 303.3347
| 11.94143 | -2.241921 | 403.3859 | 100 | 303.3859
| 11.95219 | -2.245114 | 403.1288 | 100 | 303.1288
| 11.96322 | -2.248108 | 403.1984 | 100 | 303.1984
| 11.97396 | -2.250051 | 403.1692 | 100 | 303.1692
| 11.98683 | -2.25353 | 403.2088 | 100 | 303.2088
| 11.99937 | -2.255175 | 402.944 | 100 | 302.944
| 12.0175 | -2.258065 | 403.0685 | 100 | 303.0685
| 12.02454 | -2.259647 | 402.9878 | 100 | 302.9878
| 12.04315 | -2.261827 | 402.9488 | 100 | 302.9488
| 12.064 | -2.264531 | 402.5633 | 100 | 302.5633
| 12.0686 | -2.266421 | 402.6827 | 100 | 302.6827
| 12.08167 | -2.269519 | 402.5389 | 100 | 302.5389
| 12.09038 | -2.272617 | 402.8525 | 100 | 302.8525
| 12.10307 | -2.274365 | 402.5699 | 100 | 302.5699
| 12.12211 | -2.277598 | 402.5164 | 100 | 302.5164
| 12.13146 | -2.279457 | 402.6716 | 100 | 302.6716
| 12.14383 | -2.282813 | 402.6552 | 100 | 302.6552
| 12.155 | -2.287005 | 402.3118 | 100 | 302.3118
| 12.16845 | -2.287929 | 402.3472 | 100 | 302.3472
| 12.1819 | -2.291575 | 402.4405 | 100 | 302.4405
| 12.20035 | -2.29355 | 402.555 | 100 | 302.555
| 12.21332 | -2.296317 | 402.4164 | 100 | 302.4164
| 12.22208 | -2.298743 | 402.6804 | 100 | 302.6804
| 12.23429 | -2.302158 | 402.3537 | 100 | 302.3537
| 12.24608 | -2.304995 | 402.4064 | 100 | 302.4064
| 12.25905 | -2.308152 | 402.3929 | 100 | 302.3929
| 12.27357 | -2.310474 | 402.3901 | 100 | 302.3901
| 12.28622 | -2.314146 | 402.3325 | 100 | 302.3325
| 12.29745 | -2.316688 | 402.2567 | 100 | 302.2567
| 12.31193 | -2.31887 | 402.2103 | 100 | 302.2103
| 12.32485 | -2.320198 | 402.1369 | 100 | 302.1369
| 12.33778 | -2.323167 | 402.0612 | 100 | 302.0612
| 12.35002 | -2.324956 | 402.2972 | 100 | 302.2972
| 12.36239 | -2.327814 | 401.8736 | 100 | 301.8736
| 12.37632 | -2.330007 | 401.8273 | 100 | 301.8273
| 12.38436 | -2.333234 | 401.9523 | 100 | 301.9523
| 12.39889 | -2.335369 | 402.2473 | 100 | 302.2473
| 12.41446 | -2.336149 | 401.8263 | 100 | 301.8263
| 12.42978 | -2.339977 | 401.7716 | 100 | 301.7716
| 12.43926 | -2.34126 | 401.6865 | 100 | 301.6865
| 12.44775 | -2.346075 | 401.3765 | 100 | 301.3765
| 12.46866 | -2.347087 | 401.0695 | 100 | 301.0695
| 12.48151 | -2.350081 | 401.1184 | 100 | 301.1184
| 12.4879 | -2.353921 | 400.9585 | 100 | 300.9585
| 12.50511 | -2.355236 | 401.6283 | 100 | 301.6283
| 12.51935 | -2.358102 | 401.1243 | 100 | 301.1243
| 12.53326 | -2.360419 | 401.2415 | 100 | 301.2415
| 12.53671 | -2.363904 | 401.1256 | 100 | 301.1256
| 12.55979 | -2.36642 | 401.0399 | 100 | 301.0399
| 12.57145 | -2.368801 | 400.8471 | 100 | 300.8471
| 12.57817 | -2.371505 | 400.9641 | 100 | 300.9641
| 12.59466 | -2.373351 | 400.8983 | 100 | 300.8983
| 12.60513 | -2.375305 | 400.9259 | 100 | 300.9259
| 12.61822 | -2.377732 | 400.9328 | 100 | 300.9328
| 12.6335 | -2.379449 | 400.8402 | 100 | 300.8402
| 12.64291 | -2.38183 | 400.7937 | 100 | 300.7937
| 12.65931 | -2.3849 | 400.7865 | 100 | 300.7865
| 12.67124 | -2.386107 | 400.8524 | 100 | 300.8524
| 12.68809 | -2.388992 | 400.6708 | 100 | 300.6708
| 12.69667 | -2.39025 | 400.7091 | 100 | 300.7091
| 12.71217 | -2.392193 | 400.6194 | 100 | 300.6194
| 12.72345 | -2.394483 | 400.5807 | 100 | 300.5807
| 12.7388 | -2.398523 | 400.5762 | 100 | 300.5762
| 12.75284 | -2.400316 | 400.5556 | 100 | 300.5556
| 12.76612 | -2.402439 | 400.524 | 100 | 300.524
| 12.77449 | -2.404046 | 400.3773 | 100 | 300.3773
| 12.78717 | -2.407317 | 400.2594 | 100 | 300.2594
| 12.79898 | -2.409299 | 400.4024 | 100 | 300.4024
| 12.81176 | -2.412409 | 400.486 | 100 | 300.486
| 12.82283 | -2.417526 | 400.1774 | 100 | 300.1774
| 12.83633 | -2.419249 | 399.731 | 100 | 299.731
| 12.8492 | -2.421985 | 399.7807 | 100 | 299.7807
| 12.86389 | -2.423618 | 399.8126 | 100 | 299.8126
| 12.87479 | -2.42618 | 400.1324 | 100 | 300.1324
| 12.88852 | -2.429322 | 399.6071 | 100 | 299.6071
| 12.89878 | -2.431949 | 399.9651 | 100 | 299.9651
| 12.91243 | -2.433761 | 399.8154 | 100 | 299.8154
| 12.9261 | -2.436531 | 399.7826 | 100 | 299.7826
| 12.93858 | -2.438789 | 399.4147 | 100 | 299.4147
| 12.95173 | -2.441182 | 399.4896 | 100 | 299.4896
| 12.965 | -2.443369 | 399.4347 | 100 | 299.4347
| 12.97664 | -2.445111 | 399.3024 | 100 | 299.3024
| 12.99038 | -2.447403 | 399.3409 | 100 | 299.3409
| 13.0038 | -2.449363 | 399.2563 | 100 | 299.2563
| 13.01255 | -2.45192 | 398.9815 | 100 | 298.9815
| 13.02731 | -2.453797 | 398.8665 | 100 | 298.8665
| 13.04057 | -2.45559 | 398.925 | 100 | 298.925
| 13.05431 | -2.458011 | 398.8616 | 100 | 298.8616
| 13.06846 | -2.459553 | 398.556 | 100 | 298.556
| 13.07739 | -2.463927 | 398.7066 | 100 | 298.7066
| 13.09058 | -2.465657 | 398.3429 | 100 | 298.3429
| 13.10475 | -2.466387 | 398.7885 | 100 | 298.7885
| 13.11774 | -2.469051 | 398.4864 | 100 | 298.4864
| 13.1303 | -2.472085 | 398.4973 | 100 | 298.4973
| 13.14509 | -2.474305 | 398.4494 | 100 | 298.4494
| 13.15677 | -2.476485 | 398.3319 | 100 | 298.3319
| 13.17025 | -2.479602 | 398.2362 | 100 | 298.2362
| 13.18269 | -2.481306 | 398.4927 | 100 | 298.4927
| 13.20067 | -2.483055 | 398.2464 | 100 | 298.2464
| 13.20457 | -2.486307 | 398.2034 | 100 | 298.2034
| 13.22262 | -2.48832 | 398.241 | 100 | 298.241
| 13.23489 | -2.491792 | 398.1592 | 100 | 298.1592
| 13.24146 | -2.492836 | 397.719 | 100 | 297.719
| 13.25759 | -2.494456 | 397.793 | 100 | 297.793
| 13.27844 | -2.496985 | 397.9531 | 100 | 297.9531
| 13.287 | -2.499503 | 397.8539 | 100 | 297.8539
| 13.29711 | -2.502387 | 397.765 | 100 | 297.765
| 13.30483 | -2.50562 | 397.9768 | 100 | 297.9768
| 13.31769 | -2.50751 | 397.6317 | 100 | 297.6317
| 13.33216 | -2.50924 | 397.9395 | 100 | 297.9395
| 13.34507 | -2.511524 | 397.5742 | 100 | 297.5742
| 13.36152 | -2.512046 | 397.8228 | 100 | 297.8228
| 13.37338 | -2.514317 | 397.7908 | 100 | 297.7908
| 13.38406 | -2.519074 | 397.6196 | 100 | 297.6196
| 13.40174 | -2.51988 | 397.5966 | 100 | 297.5966
| 13.41394 | -2.521442 | 397.5063 | 100 | 297.5063
| 13.4274 | -2.524126 | 397.748 | 100 | 297.748
| 13.43971 | -2.526211 | 397.5826 | 100 | 297.5826
| 13.45233 | -2.52945 | 397.6891 | 100 | 297.6891
| 13.46517 | -2.530418 | 397.6166 | 100 | 297.6166
| 13.4785 | -2.53278 | 397.3388 | 100 | 297.3388
| 13.48894 | -2.535979 | 397.348 | 100 | 297.348
| 13.50218 | -2.537366 | 397.1983 | 100 | 297.1983
| 13.51904 | -2.540322 | 397.0115 | 100 | 297.0115
| 13.53033 | -2.5418 | 396.8927 | 100 | 296.8927
| 13.54281 | -2.544826 | 396.8705 | 100 | 296.8705
| 13.55171 | -2.546839 | 396.626 | 100 | 296.626
| 13.57048 | -2.547936 | 396.7576 | 100 | 296.7576
| 13.58016 | -2.550097 | 396.7033 | 100 | 296.7033
| 13.59111 | -2.554978 | 396.8233 | 100 | 296.8233
| 13.60526 | -2.557384 | 396.7669 | 100 | 296.7669
| 13.61974 | -2.558551 | 396.5323 | 100 | 296.5323
| 13.63269 | -2.560004 | 396.344 | 100 | 296.344
| 13.64465 | -2.562095 | 396.0377 | 100 | 296.0377
| 13.65597 | -2.5653 | 396.2103 | 100 | 296.2103
| 13.66853 | -2.568083 | 396.2341 | 100 | 296.2341
| 13.68225 | -2.567812 | 396.1763 | 100 | 296.1763
| 13.69342 | -2.571832 | 396.0313 | 100 | 296.0313
| 13.70434 | -2.574426 | 396.2609 | 100 | 296.2609
| 13.72409 | -2.574219 | 396.0852 | 100 | 296.0852
| 13.72941 | -2.576923 | 396.1597 | 100 | 296.1597
| 13.74676 | -2.579613 | 396.2081 | 100 | 296.2081
| 13.75761 | -2.581402 | 396.0233 | 100 | 296.0233
| 13.77039 | -2.583176 | 396.2883 | 100 | 296.2883
| 13.78376 | -2.584764 | 396.0718 | 100 | 296.0718
| 13.79589 | -2.586331 | 395.7337 | 100 | 295.7337
| 13.8095 | -2.58935 | 395.7237 | 100 | 295.7237
| 13.82106 | -2.591004 | 395.5001 | 100 | 295.5001
| 13.83545 | -2.593164 | 395.6743 | 100 | 295.6743
| 13.84667 | -2.594784 | 395.6937 | 100 | 295.6937
| 13.86083 | -2.596888 | 395.7142 | 100 | 295.7142
| 13.87176 | -2.599256 | 395.6872 | 100 | 295.6872
| 13.88399 | -2.60114 | 395.654 | 100 | 295.654
| 13.8965 | -2.603301 | 395.6115 | 100 | 295.6115
| 13.91088 | -2.604993 | 395.5941 | 100 | 295.5941
| 13.92382 | -2.60871 | 395.3173 | 100 | 295.3173
| 13.93565 | -2.609471 | 395.2256 | 100 | 295.2256
| 13.94798 | -2.612839 | 395.2847 | 100 | 295.2847
| 13.96174 | -2.614698 | 395.3809 | 100 | 295.3809
| 13.97315 | -2.61595 | 395.0915 | 100 | 295.0915
| 13.98698 | -2.61924 | 395.0519 | 100 | 295.0519
| 13.99515 | -2.621957 | 394.7102 | 100 | 294.7102
| 14.01149 | -2.623407 | 395.2361 | 100 | 295.2361
| 14.03408 | -2.625712 | 395.0221 | 100 | 295.0221
| 14.03769 | -2.628404 | 394.8961 | 100 | 294.8961
| 14.04373 | -2.631002 | 394.8578 | 100 | 294.8578
| 14.06201 | -2.631855 | 394.9934 | 100 | 294.9934
| 14.07044 | -2.63499 | 395.0108 | 100 | 295.0108
| 14.08906 | -2.635984 | 395.1495 | 100 | 295.1495
| 14.09823 | -2.638141 | 394.9764 | 100 | 294.9764
| 14.11167 | -2.640915 | 394.7292 | 100 | 294.7292
| 14.12589 | -2.641431 | 394.8796 | 100 | 294.8796
| 14.13577 | -2.644368 | 394.7228 | 100 | 294.7228
| 14.15607 | -2.645554 | 395.0392 | 100 | 295.0392
| 14.16211 | -2.648535 | 394.6221 | 100 | 294.6221
| 14.17221 | -2.650718 | 394.4204 | 100 | 294.4204
| 14.18492 | -2.653208 | 394.6415 | 100 | 294.6415
| 14.19747 | -2.654555 | 394.3875 | 100 | 294.3875
| 14.21907 | -2.655511 | 394.2919 | 100 | 294.2919
| 14.23533 | -2.657266 | 394.3592 | 100 | 294.3592
| 14.23581 | -2.660087 | 394.3573 | 100 | 294.3573
| 14.25402 | -2.660945 | 394.8489 | 100 | 294.8489
| 14.26489 | -2.663971 | 394.3679 | 100 | 294.3679
| 14.27796 | -2.66577 | 394.2505 | 100 | 294.2505
| 14.29097 | -2.668629 | 394.1478 | 100 | 294.1478
| 14.3061 | -2.670481 | 394.2118 | 100 | 294.2118
| 14.31813 | -2.672023 | 394.0632 | 100 | 294.0632
| 14.33023 | -2.67512 | 394.0009 | 100 | 294.0009
| 14.34261 | -2.676985 | 393.897 | 100 | 293.897
| 14.35638 | -2.678831 | 393.7203 | 100 | 293.7203
| 14.36946 | -2.681753 | 393.9223 | 100 | 293.9223
| 14.38201 | -2.683542 | 393.7001 | 100 | 293.7001
| 14.39114 | -2.684891 | 393.5711 | 100 | 293.5711
| 14.40704 | -2.687543 | 393.3847 | 100 | 293.3847
| 14.41975 | -2.689272 | 393.3776 | 100 | 293.3776
| 14.43264 | -2.690873 | 393.4313 | 100 | 293.4313
| 14.4446 | -2.693776 | 393.7065 | 100 | 293.7065
| 14.45778 | -2.695466 | 393.5276 | 100 | 293.5276
| 14.47059 | -2.697022 | 393.52 | 100 | 293.52
| 14.48256 | -2.697834 | 393.4232 | 100 | 293.4232
| 14.49431 | -2.701777 | 393.5807 | 100 | 293.5807
| 14.50841 | -2.702145 | 393.4273 | 100 | 293.4273
| 14.52116 | -2.703359 | 393.3627 | 100 | 293.3627
| 14.53459 | -2.705023 | 393.2876 | 100 | 293.2876
| 14.54717 | -2.70723 | 393.62 | 100 | 293.62
| 14.55785 | -2.710573 | 393.4701 | 100 | 293.4701
| 14.57225 | -2.711165 | 393.3393 | 100 | 293.3393
| 14.58506 | -2.713102 | 393.0589 | 100 | 293.0589
| 14.60052 | -2.714096 | 392.8477 | 100 | 292.8477
| 14.61144 | -2.717096 | 392.3918 | 100 | 292.3918
| 14.62344 | -2.718232 | 392.618 | 100 | 292.618
| 14.63663 | -2.721188 | 392.4094 | 100 | 292.4094
| 14.64911 | -2.722323 | 392.5515 | 100 | 292.5515
| 14.66269 | -2.724814 | 392.3372 | 100 | 292.3372
| 14.67456 | -2.726504 | 392.6492 | 100 | 292.6492
| 14.68704 | -2.729054 | 392.298 | 100 | 292.298
| 14.69981 | -2.730809 | 392.5512 | 100 | 292.5512
| 14.71266 | -2.731802 | 392.292 | 100 | 292.292
| 14.72624 | -2.734957 | 392.5567 | 100 | 292.5567
| 14.73757 | -2.736448 | 392.431 | 100 | 292.431
| 14.75057 | -2.739256 | 392.1476 | 100 | 292.1476
| 14.76315 | -2.739835 | 392.0733 | 100 | 292.0733
| 14.77544 | -2.742165 | 391.9289 | 100 | 291.9289
| 14.7886 | -2.745301 | 392.0348 | 100 | 292.0348
| 14.80141 | -2.746049 | 391.7773 | 100 | 291.7773
| 14.81226 | -2.748773 | 391.8349 | 100 | 291.8349
| 14.82658 | -2.74954 | 391.8591 | 100 | 291.8591
| 14.8394 | -2.753103 | 391.9856 | 100 | 291.9856
| 14.85297 | -2.753896 | 391.8192 | 100 | 291.8192
| 14.86452 | -2.755793 | 391.6977 | 100 | 291.6977
| 14.87667 | -2.757484 | 391.6675 | 100 | 291.6675
| 14.89052 | -2.759749 | 391.8144 | 100 | 291.8144
| 14.90384 | -2.762608 | 391.8753 | 100 | 291.8753
| 14.9157 | -2.76384 | 391.7422 | 100 | 291.7422
| 14.92804 | -2.764422 | 391.3541 | 100 | 291.3541
| 14.94189 | -2.766105 | 391.4693 | 100 | 291.4693
| 14.95428 | -2.76857 | 391.5353 | 100 | 291.5353
| 14.96711 | -2.771068 | 391.4936 | 100 | 291.4936
| 14.97867 | -2.772159 | 391.5713 | 100 | 291.5713
| 14.99209 | -2.774235 | 391.3765 | 100 | 291.3765
| 15.00476 | -2.77543 | 391.5506 | 100 | 291.5506
| 15.0194 | -2.776132 | 391.1966 | 100 | 291.1966
| 15.03059 | -2.779289 | 390.9495 | 100 | 290.9495
| 15.04328 | -2.779798 | 390.967 | 100 | 290.967
| 15.05639 | -2.781688 | 391.2629 | 100 | 291.2629
| 15.06911 | -2.783953 | 391.1678 | 100 | 291.1678
| 15.08262 | -2.785966 | 391.135 | 100 | 291.135
| 15.09416 | -2.788186 | 390.8864 | 100 | 290.8864
| 15.1079 | -2.788884 | 390.8187 | 100 | 290.8187
| 15.12078 | -2.791601 | 390.8355 | 100 | 290.8355
| 15.13198 | -2.793438 | 390.9712 | 100 | 290.9712
| 15.14508 | -2.79573 | 390.8122 | 100 | 290.8122
| 15.15875 | -2.797517 | 390.6806 | 100 | 290.6806
| 15.16985 | -2.799143 | 390.6016 | 100 | 290.6016
| 15.18381 | -2.800448 | 390.7974 | 100 | 290.7974
| 15.19745 | -2.802203 | 390.4756 | 100 | 290.4756
| 15.20995 | -2.803634 | 390.5388 | 100 | 290.5388
| 15.22348 | -2.805339 | 390.3977 | 100 | 290.3977
| 15.23486 | -2.808694 | 390.4705 | 100 | 290.4705
| 15.24954 | -2.80966 | 390.3665 | 100 | 290.3665
| 15.26037 | -2.811179 | 390.4104 | 100 | 290.4104
| 15.27616 | -2.813302 | 389.8641 | 100 | 289.8641
| 15.28698 | -2.814792 | 390.0211 | 100 | 290.0211
| 15.29763 | -2.816327 | 390.1612 | 100 | 290.1612
| 15.31578 | -2.817818 | 390.0349 | 100 | 290.0349
| 15.32813 | -2.819192 | 390.2264 | 100 | 290.2264
| 15.33509 | -2.823005 | 390.0825 | 100 | 290.0825
| 15.35388 | -2.824354 | 389.9687 | 100 | 289.9687
| 15.36067 | -2.826181 | 389.7318 | 100 | 289.7318
| 15.37923 | -2.828426 | 389.8553 | 100 | 289.8553
| 15.39433 | -2.827612 | 389.6472 | 100 | 289.6472
| 15.40467 | -2.829238 | 389.5383 | 100 | 289.5383
| 15.41648 | -2.831594 | 389.6768 | 100 | 289.6768
| 15.43286 | -2.834465 | 389.6408 | 100 | 289.6408
| 15.44235 | -2.833911 | 389.4239 | 100 | 289.4239
| 15.45342 | -2.837402 | 389.1803 | 100 | 289.1803
| 15.46918 | -2.837764 | 389.3193 | 100 | 289.3193
| 15.48286 | -2.839893 | 389.5725 | 100 | 289.5725
| 15.49173 | -2.842481 | 389.4105 | 100 | 289.4105
| 15.50478 | -2.84439 | 389.4662 | 100 | 289.4662
| 15.51889 | -2.846938 | 389.158 | 100 | 289.158
| 15.53214 | -2.846048 | 389.3084 | 100 | 289.3084
| 15.54144 | -2.849475 | 389.1363 | 100 | 289.1363
| 15.55514 | -2.850353 | 389.2888 | 100 | 289.2888
| 15.56806 | -2.851932 | 389.1646 | 100 | 289.1646
| 15.58219 | -2.854108 | 389.2337 | 100 | 289.2337
| 15.59463 | -2.855275 | 388.8997 | 100 | 288.8997
| 15.60823 | -2.857534 | 389.0355 | 100 | 289.0355
| 15.62128 | -2.859174 | 389.1081 | 100 | 289.1081
| 15.63406 | -2.859942 | 389.1729 | 100 | 289.1729
| 15.64615 | -2.862672 | 388.9864 | 100 | 288.9864
| 15.66051 | -2.864477 | 389.1065 | 100 | 289.1065
| 15.67347 | -2.86589 | 388.781 | 100 | 288.781
| 15.68392 | -2.868078 | 388.9092 | 100 | 288.9092
| 15.70065 | -2.869613 | 388.9311 | 100 | 288.9311
| 15.71124 | -2.871736 | 389.019 | 100 | 289.019
| 15.72357 | -2.873054 | 389.005 | 100 | 289.005
| 15.73762 | -2.874847 | 389.1855 | 100 | 289.1855
| 15.7495 | -2.876731 | 388.8558 | 100 | 288.8558
| 15.76216 | -2.87835 | 388.9666 | 100 | 288.9666
| 15.77559 | -2.880042 | 388.6212 | 100 | 288.6212
| 15.78806 | -2.882275 | 388.9316 | 100 | 288.9316
| 15.80162 | -2.884171 | 388.6552 | 100 | 288.6552
| 15.81396 | -2.88532 | 388.962 | 100 | 288.962
| 15.82787 | -2.886461 | 388.8761 | 100 | 288.8761
| 15.83731 | -2.887637 | 388.856 | 100 | 288.856
| 15.85278 | -2.889244 | 388.7439 | 100 | 288.7439
| 15.86498 | -2.891496 | 388.5449 | 100 | 288.5449
| 15.87785 | -2.894742 | 388.4007 | 100 | 288.4007
| 15.89289 | -2.895283 | 388.2039 | 100 | 288.2039
| 15.90433 | -2.896057 | 388.3205 | 100 | 288.3205
| 15.91573 | -2.898554 | 388.1181 | 100 | 288.1181
| 15.9299 | -2.898922 | 388.103 | 100 | 288.103
| 15.94329 | -2.900226 | 387.9902 | 100 | 287.9902
| 15.95523 | -2.903007 | 388.0241 | 100 | 288.0241
| 15.96928 | -2.903724 | 387.9313 | 100 | 287.9313
| 15.98212 | -2.905821 | 387.7704 | 100 | 287.7704
| 15.99484 | -2.907208 | 387.9538 | 100 | 287.9538
| 16.0084 | -2.908124 | 387.7363 | 100 | 287.7363
| 16.02166 | -2.909498 | 387.5881 | 100 | 287.5881
| 16.03443 | -2.911382 | 387.8605 | 100 | 287.8605
| 16.04757 | -2.912403 | 387.7484 | 100 | 287.7484
| 16.06054 | -2.915002 | 387.9277 | 100 | 287.9277
| 16.07404 | -2.917068 | 387.7726 | 100 | 287.7726
| 16.0873 | -2.918506 | 387.8459 | 100 | 287.8459
| 16.09967 | -2.919087 | 387.9653 | 100 | 287.9653
| 16.11364 | -2.92216 | 388.0327 | 100 | 288.0327
| 16.12701 | -2.922682 | 387.8691 | 100 | 287.8691
| 16.13774 | -2.925553 | 387.7671 | 100 | 287.7671
| 16.15117 | -2.927289 | 387.7143 | 100 | 287.7143
| 16.16328 | -2.929632 | 387.6431 | 100 | 287.6431
| 16.18034 | -2.931123 | 387.4935 | 100 | 287.4935
| 16.1936 | -2.932444 | 387.479 | 100 | 287.479
| 16.20213 | -2.934853 | 387.9138 | 100 | 287.9138
| 16.21952 | -2.936032 | 387.8237 | 100 | 287.8237
| 16.23146 | -2.938555 | 387.5083 | 100 | 287.5083
| 16.24173 | -2.93931 | 387.6118 | 100 | 287.6118
| 16.25541 | -2.941316 | 387.3769 | 100 | 287.3769
| 16.26901 | -2.941228 | 387.594 | 100 | 287.594
| 16.27967 | -2.946144 | 387.5162 | 100 | 287.5162
| 16.2933 | -2.946512 | 387.4055 | 100 | 287.4055
| 16.30841 | -2.948455 | 387.3339 | 100 | 287.3339
| 16.32115 | -2.949402 | 387.4687 | 100 | 287.4687
| 16.33302 | -2.950616 | 387.2485 | 100 | 287.2485
| 16.34716 | -2.952415 | 387.2283 | 100 | 287.2283
| 16.362 | -2.953758 | 387.1129 | 100 | 287.1129
| 16.36933 | -2.955862 | 387.0727 | 100 | 287.0727
| 16.38457 | -2.956868 | 386.8311 | 100 | 286.8311
| 16.39976 | -2.95883 | 386.6258 | 100 | 286.6258
| 16.41256 | -2.959469 | 386.3572 | 100 | 286.3572
| 16.42503 | -2.960076 | 386.5233 | 100 | 286.5233
| 16.43928 | -2.962425 | 386.3782 | 100 | 286.3782
| 16.45174 | -2.962205 | 386.4848 | 100 | 286.4848
| 16.46467 | -2.965554 | 386.2742 | 100 | 286.2742
| 16.47824 | -2.966328 | 386.5428 | 100 | 286.5428
| 16.49118 | -2.967489 | 386.3997 | 100 | 286.3997
| 16.50381 | -2.969174 | 386.2899 | 100 | 286.2899
| 16.51793 | -2.970794 | 386.1935 | 100 | 286.1935
| 16.53108 | -2.973612 | 386.3605 | 100 | 286.3605
| 16.54351 | -2.973879 | 385.9957 | 100 | 285.9957
| 16.55792 | -2.976317 | 385.874 | 100 | 285.874
| 16.57383 | -2.976568 | 385.8215 | 100 | 285.8215
| 16.57963 | -2.979317 | 386.1931 | 100 | 286.1931
| 16.59204 | -2.981337 | 385.977 | 100 | 285.977
| 16.61014 | -2.98233 | 386.0751 | 100 | 286.0751
| 16.62032 | -2.984474 | 385.8347 | 100 | 285.8347
| 16.63326 | -2.985783 | 385.9598 | 100 | 285.9598
| 16.64683 | -2.986094 | 385.9562 | 100 | 285.9562
| 16.66062 | -2.989242 | 385.956 | 100 | 285.956
| 16.67443 | -2.990164 | 385.8183 | 100 | 285.8183
| 16.68672 | -2.991456 | 385.7953 | 100 | 285.7953
| 16.69928 | -2.993378 | 385.4542 | 100 | 285.4542
| 16.71339 | -2.994133 | 385.6907 | 100 | 285.6907
| 16.72518 | -2.996552 | 385.5225 | 100 | 285.5225
| 16.73897 | -2.997102 | 385.4212 | 100 | 285.4212
| 16.75177 | -2.999806 | 385.4486 | 100 | 285.4486
| 16.76462 | -3.001709 | 385.3032 | 100 | 285.3032
| 16.77745 | -3.002923 | 385.1381 | 100 | 285.1381
| 16.79095 | -3.004433 | 385.3 | 100 | 285.3
| 16.80336 | -3.006059 | 385.2328 | 100 | 285.2328
| 16.81569 | -3.007767 | 385.0681 | 100 | 285.0681
| 16.83005 | -3.008091 | 385.1475 | 100 | 285.1475
| 16.84245 | -3.010142 | 385.1912 | 100 | 285.1912
| 16.8562 | -3.01193 | 385.1131 | 100 | 285.1131
| 16.86722 | -3.013504 | 385.1658 | 100 | 285.1658
| 16.88117 | -3.013239 | 385.2232 | 100 | 285.2232
| 16.89402 | -3.014478 | 385.064 | 100 | 285.064
| 16.90849 | -3.01746 | 384.9978 | 100 | 284.9978
| 16.91945 | -3.018234 | 384.9945 | 100 | 284.9945
| 16.93151 | -3.020454 | 385.2587 | 100 | 285.2587
| 16.94824 | -3.02012 | 385.0957 | 100 | 285.0957
| 16.95966 | -3.021177 | 384.8707 | 100 | 284.8707
| 16.97249 | -3.023771 | 384.7751 | 100 | 284.7751
| 16.9849 | -3.024636 | 385.0466 | 100 | 285.0466
| 16.99955 | -3.027114 | 384.6527 | 100 | 284.6527
| 17.01001 | -3.02874 | 384.6477 | 100 | 284.6477
| 17.0237 | -3.029146 | 384.3392 | 100 | 284.3392
| 17.03564 | -3.03165 | 384.5731 | 100 | 284.5731
| 17.04931 | -3.033999 | 384.2156 | 100 | 284.2156
| 17.06061 | -3.033656 | 384.541 | 100 | 284.541
| 17.07601 | -3.036437 | 384.4593 | 100 | 284.4593
| 17.08758 | -3.038949 | 384.3741 | 100 | 284.3741
| 17.10368 | -3.040084 | 383.9802 | 100 | 283.9802
| 17.11693 | -3.040949 | 384.0272 | 100 | 284.0272
| 17.12873 | -3.040871 | 383.9863 | 100 | 283.9863
| 17.13779 | -3.043793 | 384.1596 | 100 | 284.1596
| 17.15033 | -3.044846 | 383.75 | 100 | 283.75
| 17.15895 | -3.046485 | 383.525 | 100 | 283.525
| 17.17913 | -3.047085 | 383.5915 | 100 | 283.5915
| 17.19129 | -3.050092 | 383.4838 | 100 | 283.4838
| 17.20409 | -3.051652 | 383.4283 | 100 | 283.4283
| 17.21617 | -3.052259 | 383.4473 | 100 | 283.4473
| 17.22904 | -3.052422 | 383.6469 | 100 | 283.6469
| 17.24108 | -3.054879 | 383.599 | 100 | 283.599
| 17.25491 | -3.056577 | 383.5761 | 100 | 283.5761
| 17.2677 | -3.056662 | 383.3499 | 100 | 283.3499
| 17.2817 | -3.059093 | 383.2536 | 100 | 283.2536
| 17.29365 | -3.059681 | 383.2179 | 100 | 283.2179
| 17.30566 | -3.061888 | 383.2303 | 100 | 283.2303
| 17.31911 | -3.06472 | 382.8101 | 100 | 282.8101
| 17.33172 | -3.064352 | 383.2171 | 100 | 283.2171
| 17.34527 | -3.066616 | 383.2111 | 100 | 283.2111
| 17.35748 | -3.068314 | 383.1624 | 100 | 283.1624
| 17.37089 | -3.068314 | 383.0838 | 100 | 283.0838
| 17.38378 | -3.070179 | 383.2474 | 100 | 283.2474
| 17.3951 | -3.070482 | 383.1232 | 100 | 283.1232
| 17.40907 | -3.073463 | 383.0132 | 100 | 283.0132
| 17.42122 | -3.074909 | 382.8384 | 100 | 282.8384
| 17.43477 | -3.074837 | 383.1737 | 100 | 283.1737
| 17.44766 | -3.076567 | 382.7889 | 100 | 282.7889
| 17.45969 | -3.077451 | 382.7543 | 100 | 282.7543
| 17.47289 | -3.079595 | 383.1863 | 100 | 283.1863
| 17.48508 | -3.080718 | 382.8343 | 100 | 282.8343
| 17.49781 | -3.081362 | 382.8745 | 100 | 282.8745
| 17.51033 | -3.08353 | 383.0001 | 100 | 283.0001
| 17.52422 | -3.084181 | 382.8397 | 100 | 282.8397
| 17.53737 | -3.085763 | 382.8305 | 100 | 282.8305
| 17.54913 | -3.087285 | 382.9196 | 100 | 282.9196
| 17.56144 | -3.089131 | 382.8041 | 100 | 282.8041
| 17.57498 | -3.090408 | 382.7461 | 100 | 282.7461
| 17.58841 | -3.091235 | 382.6656 | 100 | 282.6656
| 17.60045 | -3.092764 | 382.3197 | 100 | 282.3197
| 17.61251 | -3.093635 | 382.3545 | 100 | 282.3545
| 17.62624 | -3.094635 | 382.5157 | 100 | 282.5157
| 17.63785 | -3.09661 | 382.6027 | 100 | 282.6027
| 17.65232 | -3.098088 | 382.5702 | 100 | 282.5702
| 17.66494 | -3.099669 | 382.6251 | 100 | 282.6251
| 17.6777 | -3.099915 | 382.3031 | 100 | 282.3031
| 17.68989 | -3.100094 | 382.4126 | 100 | 282.4126
| 17.70219 | -3.102437 | 382.2123 | 100 | 282.2123
| 17.71457 | -3.104076 | 382.1468 | 100 | 282.1468
| 17.72833 | -3.103972 | 382.2526 | 100 | 282.2526
| 17.74123 | -3.107302 | 382.3139 | 100 | 282.3139
| 17.7529 | -3.10774 | 382.1681 | 100 | 282.1681
| 17.76627 | -3.108394 | 382.1175 | 100 | 282.1175
| 17.77938 | -3.111045 | 381.7617 | 100 | 281.7617
| 17.79284 | -3.112033 | 381.964 | 100 | 281.964
| 17.80296 | -3.113885 | 381.9891 | 100 | 281.9891
| 17.81508 | -3.114788 | 381.6934 | 100 | 281.6934
| 17.83101 | -3.116697 | 381.8033 | 100 | 281.8033
| 17.8426 | -3.118923 | 381.6788 | 100 | 281.6788
| 17.85402 | -3.11798 | 381.9417 | 100 | 281.9417
| 17.86797 | -3.121364 | 381.8603 | 100 | 281.8603
| 17.87869 | -3.121854 | 381.6589 | 100 | 281.6589
| 17.89401 | -3.122911 | 381.6225 | 100 | 281.6225
| 17.90394 | -3.124518 | 381.6391 | 100 | 281.6391
| 17.91794 | -3.125563 | 381.4473 | 100 | 281.4473
| 17.93268 | -3.129324 | 381.1821 | 100 | 281.1821
| 17.94183 | -3.129828 | 381.2465 | 100 | 281.2465
| 17.95473 | -3.130758 | 381.56 | 100 | 281.56
| 17.96837 | -3.132815 | 381.583 | 100 | 281.583
| 17.97946 | -3.13468 | 381.6485 | 100 | 281.6485
| 17.9913 | -3.134991 | 381.2144 | 100 | 281.2144
| 18.00741 | -3.136803 | 381.3618 | 100 | 281.3618
| 18.01691 | -3.136306 | 381.2347 | 100 | 281.2347
| 18.03169 | -3.139708 | 381.363 | 100 | 281.363
| 18.04359 | -3.13996 | 381.1248 | 100 | 281.1248
| 18.05548 | -3.142206 | 381.3094 | 100 | 281.3094
| 18.07008 | -3.143316 | 381.1222 | 100 | 281.1222
| 18.08041 | -3.143806 | 381.0935 | 100 | 281.0935
| 18.09603 | -3.14536 | 380.7614 | 100 | 280.7614
| 18.10782 | -3.146168 | 381.024 | 100 | 281.024
| 18.11924 | -3.146341 | 380.8818 | 100 | 280.8818
| 18.13214 | -3.149169 | 380.9002 | 100 | 280.9002
| 18.14485 | -3.150257 | 380.6883 | 100 | 280.6883
| 18.15855 | -3.151782 | 380.735 | 100 | 280.735
| 18.17124 | -3.152232 | 380.3082 | 100 | 280.3082
| 18.18134 | -3.153632 | 380.6566 | 100 | 280.6566
| 18.19643 | -3.154937 | 380.6496 | 100 | 280.6496
| 18.20737 | -3.154846 | 380.6648 | 100 | 280.6648
| 18.2195 | -3.156279 | 380.5545 | 100 | 280.5545
| 18.23583 | -3.158698 | 380.9695 | 100 | 280.9695
| 18.24582 | -3.159758 | 380.5949 | 100 | 280.5949
| 18.26104 | -3.160751 | 380.4408 | 100 | 280.4408
| 18.27215 | -3.161976 | 380.2537 | 100 | 280.2537
| 18.28468 | -3.163564 | 380.3519 | 100 | 280.3519
| 18.29327 | -3.163745 | 380.2034 | 100 | 280.2034
| 18.30553 | -3.165338 | 380.2117 | 100 | 280.2117
| 18.3182 | -3.166274 | 379.9411 | 100 | 279.9411
| 18.33509 | -3.167803 | 379.8363 | 100 | 279.8363
| 18.34434 | -3.169332 | 379.9513 | 100 | 279.9513
| 18.36026 | -3.171366 | 380.2373 | 100 | 280.2373
| 18.37199 | -3.172024 | 379.9915 | 100 | 279.9915
| 18.38286 | -3.172533 | 380.1806 | 100 | 280.1806
| 18.39652 | -3.174637 | 379.6877 | 100 | 279.6877
| 18.40807 | -3.175269 | 379.7851 | 100 | 279.7851
| 18.42297 | -3.176477 | 379.9866 | 100 | 279.9866
| 18.43526 | -3.178213 | 379.9224 | 100 | 279.9224
| 18.44777 | -3.179572 | 379.5896 | 100 | 279.5896
| 18.45898 | -3.180251 | 379.6413 | 100 | 279.6413
| 18.47262 | -3.182238 | 379.6562 | 100 | 279.6562
| 18.48348 | -3.183431 | 379.7763 | 100 | 279.7763
| 18.49701 | -3.185065 | 379.5033 | 100 | 279.5033
| 18.5094 | -3.185677 | 379.5958 | 100 | 279.5958
| 18.52256 | -3.186393 | 379.8198 | 100 | 279.8198
| 18.53541 | -3.188529 | 379.8019 | 100 | 279.8019
| 18.54659 | -3.1894 | 380.0281 | 100 | 280.0281
| 18.55897 | -3.191252 | 380.1135 | 100 | 280.1135
| 18.57138 | -3.192259 | 379.665 | 100 | 279.665
| 18.58549 | -3.19324 | 379.8251 | 100 | 279.8251
| 18.59751 | -3.194067 | 379.5897 | 100 | 279.5897
| 18.60913 | -3.196803 | 379.7782 | 100 | 279.7782
| 18.62241 | -3.196589 | 379.4871 | 100 | 279.4871
| 18.63361 | -3.197545 | 379.5296 | 100 | 279.5296
| 18.64929 | -3.19979 | 379.4739 | 100 | 279.4739
| 18.6574 | -3.201087 | 379.5428 | 100 | 279.5428
| 18.66915 | -3.202596 | 379.4068 | 100 | 279.4068
| 18.68285 | -3.20292 | 379.7005 | 100 | 279.7005
| 18.69664 | -3.204984 | 379.1484 | 100 | 279.1484
| 18.71002 | -3.206197 | 379.2985 | 100 | 279.2985
| 18.72305 | -3.207056 | 379.5042 | 100 | 279.5042
| 18.73506 | -3.207836 | 379.3562 | 100 | 279.3562
| 18.74659 | -3.209295 | 379.1772 | 100 | 279.1772
| 18.76087 | -3.21123 | 379.0663 | 100 | 279.0663
| 18.77212 | -3.21127 | 378.7536 | 100 | 278.7536
| 18.78502 | -3.212012 | 378.9574 | 100 | 278.9574
| 18.80037 | -3.214721 | 379.0982 | 100 | 279.0982
| 18.8114 | -3.214721 | 378.79 | 100 | 278.79
| 18.82302 | -3.216721 | 378.761 | 100 | 278.761
| 18.83624 | -3.218 | 378.8144 | 100 | 278.8144
| 18.84665 | -3.218768 | 378.7698 | 100 | 278.7698
| 18.86223 | -3.219736 | 378.4058 | 100 | 278.4058
| 18.87399 | -3.219871 | 378.4694 | 100 | 278.4694
| 18.88562 | -3.220831 | 378.4289 | 100 | 278.4289
| 18.89734 | -3.223394 | 378.5926 | 100 | 278.5926
| 18.9093 | -3.223982 | 378.4766 | 100 | 278.4766
| 18.9233 | -3.225064 | 378.5233 | 100 | 278.5233
| 18.93539 | -3.226819 | 378.2312 | 100 | 278.2312
| 18.9478 | -3.226923 | 378.3679 | 100 | 278.3679
| 18.96003 | -3.228511 | 378.4947 | 100 | 278.4947
| 18.97252 | -3.231319 | 378.5656 | 100 | 278.5656
| 18.98544 | -3.231615 | 378.2268 | 100 | 278.2268
| 18.99714 | -3.233364 | 378.192 | 100 | 278.192
| 19.01006 | -3.233706 | 377.8716 | 100 | 277.8716
| 19.02237 | -3.233757 | 378.0552 | 100 | 278.0552
| 19.03406 | -3.237339 | 378.0738 | 100 | 278.0738
| 19.04866 | -3.236836 | 377.9543 | 100 | 277.9543
| 19.06097 | -3.238273 | 377.7853 | 100 | 277.7853
| 19.07208 | -3.238874 | 377.6386 | 100 | 277.6386
| 19.08635 | -3.241028 | 377.7828 | 100 | 277.7828
| 19.09759 | -3.241965 | 377.4654 | 100 | 277.4654
| 19.11085 | -3.242075 | 377.6945 | 100 | 277.6945
| 19.12268 | -3.24354 | 377.5426 | 100 | 277.5426
| 19.13501 | -3.244629 | 377.6085 | 100 | 277.6085
| 19.14796 | -3.246683 | 377.5332 | 100 | 277.5332
| 19.15954 | -3.248108 | 377.505 | 100 | 277.505
| 19.17374 | -3.248928 | 377.1793 | 100 | 277.1793
| 19.1837 | -3.250038 | 377.3054 | 100 | 277.3054
| 19.19814 | -3.251019 | 377.4133 | 100 | 277.4133
| 19.21037 | -3.251554 | 377.1657 | 100 | 277.1657
| 19.22128 | -3.253058 | 377.1334 | 100 | 277.1334
| 19.23522 | -3.252683 | 377.2585 | 100 | 277.2585
| 19.24672 | -3.255309 | 377.2492 | 100 | 277.2492
| 19.25946 | -3.25687 | 377.4869 | 100 | 277.4869
| 19.27109 | -3.256413 | 377.0344 | 100 | 277.0344
| 19.28342 | -3.257606 | 377.3133 | 100 | 277.3133
| 19.29526 | -3.259033 | 377.2307 | 100 | 277.2307
| 19.31182 | -3.260744 | 377.3038 | 100 | 277.3038
| 19.32336 | -3.261678 | 377.27 | 100 | 277.27
| 19.33586 | -3.262873 | 377.2872 | 100 | 277.2872
| 19.34745 | -3.264789 | 376.9007 | 100 | 276.9007
| 19.36355 | -3.265311 | 376.5668 | 100 | 276.5668
| 19.37345 | -3.266267 | 376.4821 | 100 | 276.4821
| 19.38426 | -3.265854 | 376.4899 | 100 | 276.4899
| 19.39483 | -3.267725 | 376.326 | 100 | 276.326
| 19.40829 | -3.26748 | 376.4719 | 100 | 276.4719
| 19.41957 | -3.268446 | 376.4265 | 100 | 276.4265
| 19.4348 | -3.269371 | 376.595 | 100 | 276.595
| 19.44807 | -3.271531 | 376.5382 | 100 | 276.5382
| 19.46126 | -3.272138 | 376.6861 | 100 | 276.6861
| 19.47189 | -3.274132 | 376.326 | 100 | 276.326
| 19.48145 | -3.274081 | 376.5795 | 100 | 276.5795
| 19.49944 | -3.276378 | 376.3469 | 100 | 276.3469
| 19.50132 | -3.276312 | 376.6573 | 100 | 276.6573
| 19.52743 | -3.278642 | 376.4765 | 100 | 276.4765
| 19.54018 | -3.278702 | 376.3468 | 100 | 276.3468
| 19.54595 | -3.281875 | 376.2571 | 100 | 276.2571
| 19.56146 | -3.281702 | 376.1696 | 100 | 276.1696
| 19.57469 | -3.283785 | 376.0881 | 100 | 276.0881
| 19.5854 | -3.282888 | 376.07 | 100 | 276.07
| 19.59669 | -3.28407 | 376.0008 | 100 | 276.0008
| 19.61012 | -3.286231 | 375.9733 | 100 | 275.9733
| 19.62225 | -3.287398 | 376.0231 | 100 | 276.0231
| 19.63361 | -3.288923 | 376.2317 | 100 | 276.2317
| 19.64717 | -3.289367 | 376.3017 | 100 | 276.3017
| 19.65925 | -3.290665 | 376.214 | 100 | 276.214
| 19.67325 | -3.291251 | 376.0053 | 100 | 276.0053
| 19.68616 | -3.29231 | 376.1027 | 100 | 276.1027
| 19.69958 | -3.293213 | 375.6814 | 100 | 275.6814
| 19.71147 | -3.293213 | 375.8664 | 100 | 275.8664
| 19.7232 | -3.29511 | 375.8419 | 100 | 275.8419
| 19.73435 | -3.297182 | 376.0411 | 100 | 276.0411
| 19.74901 | -3.298245 | 375.9921 | 100 | 275.9921
| 19.75983 | -3.300189 | 375.5723 | 100 | 275.5723
| 19.77241 | -3.300582 | 375.4051 | 100 | 275.4051
| 19.78372 | -3.299679 | 375.466 | 100 | 275.466
| 19.80003 | -3.302918 | 375.2111 | 100 | 275.2111
| 19.81186 | -3.303208 | 375.3023 | 100 | 275.3023
| 19.82292 | -3.304343 | 375.2437 | 100 | 275.2437
| 19.83664 | -3.305982 | 375.2766 | 100 | 275.2766
| 19.84899 | -3.30679 | 375.3161 | 100 | 275.3161
| 19.86214 | -3.306758 | 375.4366 | 100 | 275.4366
| 19.87274 | -3.308183 | 375.3164 | 100 | 275.3164
| 19.88688 | -3.309913 | 375.3721 | 100 | 275.3721
| 19.89769 | -3.311099 | 375.3245 | 100 | 275.3245
| 19.9113 | -3.31223 | 375.3906 | 100 | 275.3906
| 19.92433 | -3.313256 | 375.184 | 100 | 275.184
| 19.93659 | -3.314804 | 375.36 | 100 | 275.36
| 19.94896 | -3.315429 | 375.2114 | 100 | 275.2114
| 19.96188 | -3.317495 | 375.0967 | 100 | 275.0967
| 19.97392 | -3.31765 | 375.0484 | 100 | 275.0484
| 19.98607 | -3.319464 | 375.0834 | 100 | 275.0834
| 19.99912 | -3.321056 | 374.8461 | 100 | 274.8461
| 20.01108 | -3.320527 | 375.3987 | 100 | 275.3987
| 20.02573 | -3.321669 | 375.0306 | 100 | 275.0306
| 20.036 | -3.323192 | 375.3378 | 100 | 275.3378
| 20.04695 | -3.323786 | 375.2378 | 100 | 275.2378
| 20.062 | -3.324361 | 375.2395 | 100 | 275.2395
| 20.07336 | -3.326361 | 375.2024 | 100 | 275.2024
| 20.0847 | -3.327 | 375.0889 | 100 | 275.0889
| 20.1041 | -3.328368 | 374.8969 | 100 | 274.8969
| 20.1147 | -3.328742 | 375.0895 | 100 | 275.0895
| 20.12239 | -3.330419 | 374.9617 | 100 | 274.9617
| 20.14389 | -3.332413 | 374.8928 | 100 | 274.8928
| 20.15557 | -3.334007 | 375.0003 | 100 | 275.0003
| 20.16423 | -3.335312 | 374.8859 | 100 | 274.8859
| 20.18011 | -3.33424 | 374.6377 | 100 | 274.6377
| 20.1905 | -3.336195 | 374.9399 | 100 | 274.9399
| 20.20114 | -3.337891 | 374.5063 | 100 | 274.5063
| 20.21412 | -3.337117 | 374.5829 | 100 | 274.5829
| 20.22809 | -3.338938 | 374.1753 | 100 | 274.1753
| 20.24021 | -3.340913 | 374.4104 | 100 | 274.4104
| 20.2531 | -3.341737 | 374.4854 | 100 | 274.4854
| 20.26403 | -3.34248 | 374.4737 | 100 | 274.4737
| 20.27938 | -3.343558 | 374.3894 | 100 | 274.3894
| 20.29126 | -3.344989 | 374.4526 | 100 | 274.4526
| 20.30321 | -3.345106 | 374.3652 | 100 | 274.3652
| 20.31117 | -3.346533 | 374.2352 | 100 | 274.2352
| 20.3262 | -3.34752 | 374.2098 | 100 | 274.2098
| 20.34425 | -3.349229 | 374.0408 | 100 | 274.0408
| 20.35579 | -3.349616 | 373.9817 | 100 | 273.9817
| 20.36482 | -3.349514 | 374 | 100 | 274
| 20.37865 | -3.350855 | 374.0537 | 100 | 274.0537
| 20.39201 | -3.352895 | 374.1931 | 100 | 274.1931
| 20.40631 | -3.352811 | 373.7611 | 100 | 273.7611
| 20.41917 | -3.354993 | 373.9238 | 100 | 273.9238
| 20.43355 | -3.354682 | 373.464 | 100 | 273.464
| 20.44047 | -3.356761 | 373.8101 | 100 | 273.8101
| 20.45144 | -3.356088 | 373.9328 | 100 | 273.9328
| 20.46719 | -3.356849 | 373.8606 | 100 | 273.8606
| 20.4816 | -3.358818 | 373.636 | 100 | 273.636
| 20.49437 | -3.359799 | 373.8329 | 100 | 273.8329
| 20.50508 | -3.359528 | 373.6132 | 100 | 273.6132
| 20.5202 | -3.361484 | 374.1036 | 100 | 274.1036
| 20.53063 | -3.361852 | 373.9208 | 100 | 273.9208
| 20.54329 | -3.364387 | 373.8555 | 100 | 273.8555
| 20.55903 | -3.36573 | 373.8398 | 100 | 273.8398
| 20.56603 | -3.366445 | 374.0312 | 100 | 274.0312
| 20.58542 | -3.366627 | 373.6848 | 100 | 273.6848
| 20.59081 | -3.368743 | 373.6057 | 100 | 273.6057
| 20.61309 | -3.368568 | 373.3516 | 100 | 273.3516
| 20.62426 | -3.37075 | 373.4815 | 100 | 273.4815
| 20.63879 | -3.370046 | 373.064 | 100 | 273.064
| 20.65093 | -3.3698 | 373.3577 | 100 | 273.3577
| 20.65824 | -3.371828 | 373.3358 | 100 | 273.3358
| 20.67555 | -3.374169 | 373.268 | 100 | 273.268
| 20.68862 | -3.373957 | 373.3282 | 100 | 273.3282
| 20.70245 | -3.375873 | 373.1948 | 100 | 273.1948
| 20.71354 | -3.377203 | 373.2154 | 100 | 273.2154
| 20.71821 | -3.378383 | 373.3395 | 100 | 273.3395
| 20.73729 | -3.380622 | 373.0745 | 100 | 273.0745
| 20.74382 | -3.380144 | 373.2159 | 100 | 273.2159
| 20.7627 | -3.381326 | 373.1443 | 100 | 273.1443
| 20.7742 | -3.380074 | 372.9907 | 100 | 272.9907
| 20.79026 | -3.383506 | 372.9248 | 100 | 272.9248
| 20.80349 | -3.384616 | 372.9095 | 100 | 272.9095
| 20.81072 | -3.384701 | 372.8156 | 100 | 272.8156
| 20.83087 | -3.385862 | 372.7391 | 100 | 272.7391
| 20.84063 | -3.387063 | 372.3548 | 100 | 272.3548
| 20.84881 | -3.386327 | 372.4861 | 100 | 272.4861
| 20.86377 | -3.388431 | 372.345 | 100 | 272.345
| 20.88139 | -3.388154 | 372.0842 | 100 | 272.0842
| 20.88499 | -3.389456 | 372.284 | 100 | 272.284
| 20.90285 | -3.391476 | 371.9218 | 100 | 271.9218
| 20.91812 | -3.391683 | 371.9942 | 100 | 271.9942
| 20.92733 | -3.391224 | 372.0821 | 100 | 272.0821
| 20.94279 | -3.393928 | 371.8393 | 100 | 271.8393
| 20.95403 | -3.394095 | 371.7913 | 100 | 271.7913
| 20.96886 | -3.394825 | 371.7661 | 100 | 271.7661
| 20.97933 | -3.395768 | 371.5824 | 100 | 271.5824
| 20.99465 | -3.396897 | 371.8411 | 100 | 271.8411
| 21.00588 | -3.396755 | 371.6617 | 100 | 271.6617
| 21.01788 | -3.398077 | 371.7937 | 100 | 271.7937
| 21.03686 | -3.400278 | 371.508 | 100 | 271.508
| 21.0413 | -3.400741 | 371.6672 | 100 | 271.6672
| 21.0593 | -3.401077 | 371.3251 | 100 | 271.3251
| 21.07098 | -3.402058 | 371.3461 | 100 | 271.3461
| 21.08504 | -3.4026 | 371.5673 | 100 | 271.5673
| 21.0988 | -3.40486 | 371.6273 | 100 | 271.6273
| 21.11108 | -3.40537 | 371.4723 | 100 | 271.4723
| 21.12226 | -3.407091 | 371.6412 | 100 | 271.6412
| 21.13017 | -3.406731 | 371.416 | 100 | 271.416
| 21.15145 | -3.408575 | 371.4097 | 100 | 271.4097
| 21.15936 | -3.408389 | 371.0627 | 100 | 271.0627
| 21.17471 | -3.40726 | 371.1363 | 100 | 271.1363
| 21.1841 | -3.409949 | 371.0772 | 100 | 271.0772
| 21.1982 | -3.410163 | 371.1325 | 100 | 271.1325
| 21.21412 | -3.413034 | 371.077 | 100 | 271.077
| 21.22469 | -3.412345 | 371.1935 | 100 | 271.1935
| 21.2381 | -3.412345 | 370.8691 | 100 | 270.8691
| 21.25144 | -3.414223 | 370.9718 | 100 | 270.9718
| 21.26323 | -3.415088 | 370.6186 | 100 | 270.6186
| 21.27754 | -3.415324 | 370.5169 | 100 | 270.5169
| 21.2895 | -3.415532 | 370.6068 | 100 | 270.6068
| 21.30242 | -3.416138 | 370.902 | 100 | 270.902
| 21.31371 | -3.41839 | 370.853 | 100 | 270.853
| 21.33066 | -3.4199 | 370.89 | 100 | 270.89
| 21.34187 | -3.420797 | 370.8466 | 100 | 270.8466
| 21.35354 | -3.42123 | 370.6742 | 100 | 270.6742
| 21.36976 | -3.420268 | 370.53 | 100 | 270.53
| 21.37932 | -3.423566 | 370.6028 | 100 | 270.6028
| 21.39591 | -3.423649 | 370.3283 | 100 | 270.3283
| 21.40365 | -3.423624 | 370.7219 | 100 | 270.7219
| 21.42387 | -3.426064 | 370.4634 | 100 | 270.4634
| 21.4288 | -3.425907 | 370.3742 | 100 | 270.3742
| 21.44591 | -3.427753 | 370.218 | 100 | 270.218
| 21.4609 | -3.428392 | 370.3197 | 100 | 270.3197
| 21.46945 | -3.42836 | 369.963 | 100 | 269.963
| 21.48135 | -3.429703 | 370.0762 | 100 | 270.0762
| 21.49787 | -3.430555 | 369.9952 | 100 | 269.9952
| 21.51587 | -3.43265 | 370.1437 | 100 | 270.1437
| 21.52616 | -3.433096 | 370.3114 | 100 | 270.3114
| 21.53582 | -3.43476 | 370.3076 | 100 | 270.3076
| 21.55453 | -3.43587 | 369.8414 | 100 | 269.8414
| 21.56018 | -3.43604 | 370.1689 | 100 | 270.1689
| 21.56985 | -3.438012 | 370.0323 | 100 | 270.0323
| 21.59066 | -3.438226 | 370.1012 | 100 | 270.1012
| 21.6032 | -3.439027 | 369.607 | 100 | 269.607
| 21.61021 | -3.43971 | 369.6562 | 100 | 269.6562
| 21.62619 | -3.441085 | 369.3524 | 100 | 269.3524
| 21.63847 | -3.441782 | 369.6264 | 100 | 269.6264
| 21.65238 | -3.43933 | 369.6841 | 100 | 269.6841
| 21.66817 | -3.443988 | 369.2466 | 100 | 269.2466
| 21.67931 | -3.443601 | 369.5765 | 100 | 269.5765
| 21.69231 | -3.44366 | 369.6947 | 100 | 269.6947
| 21.70586 | -3.445305 | 369.4678 | 100 | 269.4678
| 21.7178 | -3.445865 | 369.2059 | 100 | 269.2059
| 21.73514 | -3.447274 | 369.654 | 100 | 269.654
| 21.74763 | -3.448164 | 369.4781 | 100 | 269.4781
| 21.75983 | -3.448847 | 369.3451 | 100 | 269.3451
| 21.77036 | -3.448893 | 369.4057 | 100 | 269.4057
| 21.78789 | -3.450828 | 369.34 | 100 | 269.34
| 21.79565 | -3.451868 | 369.3485 | 100 | 269.3485
| 21.81143 | -3.453725 | 368.8818 | 100 | 268.8818
| 21.82848 | -3.453642 | 369.1801 | 100 | 269.1801
| 21.8324 | -3.452636 | 369.143 | 100 | 269.143
| 21.84589 | -3.453888 | 369.1743 | 100 | 269.1743
| 21.86053 | -3.455353 | 369.2181 | 100 | 269.2181
| 21.8807 | -3.45652 | 369.0681 | 100 | 269.0681
| 21.89297 | -3.456992 | 368.8904 | 100 | 268.8904
| 21.90011 | -3.456681 | 368.9078 | 100 | 268.9078
| 21.91313 | -3.459624 | 368.8859 | 100 | 268.8859
| 21.93132 | -3.459256 | 368.8879 | 100 | 268.8879
| 21.94407 | -3.459998 | 368.5881 | 100 | 268.5881
| 21.95415 | -3.45981 | 368.6101 | 100 | 268.6101
| 21.96802 | -3.461675 | 368.3605 | 100 | 268.3605
| 21.98329 | -3.46147 | 368.4634 | 100 | 268.4634
| 21.99785 | -3.46347 | 368.2408 | 100 | 268.2408
| 22.00682 | -3.462766 | 368.2263 | 100 | 268.2263
| 22.01924 | -3.465619 | 368.2607 | 100 | 268.2607
| 22.03178 | -3.464083 | 368.2208 | 100 | 268.2208
| 22.0436 | -3.465877 | 368.3715 | 100 | 268.3715
| 22.06434 | -3.467792 | 368.0753 | 100 | 268.0753
| 22.06685 | -3.466858 | 368.3405 | 100 | 268.3405
| 22.08725 | -3.468594 | 368.2433 | 100 | 268.2433
| 22.10521 | -3.470302 | 368.325 | 100 | 268.325
| 22.11719 | -3.469814 | 368.4197 | 100 | 268.4197
| 22.12417 | -3.46938 | 368.2895 | 100 | 268.2895
| 22.13966 | -3.4716 | 368.2194 | 100 | 268.2194
| 22.14956 | -3.471943 | 368.2594 | 100 | 268.2594
| 22.16451 | -3.47429 | 368.1512 | 100 | 268.1512
| 22.17608 | -3.475182 | 368.2787 | 100 | 268.2787
| 22.19155 | -3.473943 | 367.987 | 100 | 267.987
| 22.20297 | -3.475459 | 368.1885 | 100 | 268.1885
| 22.21624 | -3.474413 | 367.8167 | 100 | 267.8167
| 22.23067 | -3.4764 | 367.8157 | 100 | 267.8157
| 22.24288 | -3.477214 | 367.4842 | 100 | 267.4842
| 22.25604 | -3.478472 | 367.6524 | 100 | 267.6524
| 22.2711 | -3.47906 | 367.7515 | 100 | 267.7515
| 22.28214 | -3.479802 | 367.6952 | 100 | 267.6952
| 22.29499 | -3.481686 | 367.7433 | 100 | 267.7433
| 22.31023 | -3.48275 | 367.6941 | 100 | 267.6941
| 22.32107 | -3.482511 | 367.6915 | 100 | 267.6915
| 22.33336 | -3.483086 | 367.7553 | 100 | 267.7553
| 22.34494 | -3.485055 | 367.4508 | 100 | 267.4508
| 22.35947 | -3.485042 | 367.4048 | 100 | 267.4048
| 22.37531 | -3.486275 | 367.4022 | 100 | 267.4022
| 22.38736 | -3.48575 | 367.2583 | 100 | 267.2583
| 22.393 | -3.487099 | 367.2451 | 100 | 267.2451
| 22.4149 | -3.488687 | 367.071 | 100 | 267.071
| 22.42821 | -3.48819 | 366.7677 | 100 | 266.7677
| 22.44525 | -3.490241 | 366.8374 | 100 | 266.8374
| 22.45601 | -3.490842 | 366.9755 | 100 | 266.9755
| 22.46758 | -3.491616 | 367.1237 | 100 | 267.1237
| 22.4867 | -3.491888 | 366.7804 | 100 | 266.7804
| 22.49781 | -3.491785 | 367.3322 | 100 | 267.3322
| 22.51203 | -3.494842 | 366.8821 | 100 | 266.8821
| 22.52034 | -3.492043 | 367.0603 | 100 | 267.0603
| 22.53148 | -3.493024 | 366.9334 | 100 | 266.9334
| 22.54495 | -3.495062 | 366.6801 | 100 | 266.6801
| 22.5602 | -3.49665 | 366.6364 | 100 | 266.6364
| 22.57568 | -3.496056 | 366.386 | 100 | 266.386
| 22.58779 | -3.497934 | 366.4109 | 100 | 266.4109
| 22.60002 | -3.499773 | 366.549 | 100 | 266.549
| 22.61283 | -3.49956 | 366.318 | 100 | 266.318
| 22.62488 | -3.500431 | 366.4106 | 100 | 266.4106
| 22.6381 | -3.500579 | 366.5639 | 100 | 266.5639
| 22.65109 | -3.501824 | 366.5895 | 100 | 266.5895
| 22.66279 | -3.50038 | 366.6275 | 100 | 266.6275
| 22.67899 | -3.502613 | 366.3956 | 100 | 266.3956
| 22.6917 | -3.504639 | 366.255 | 100 | 266.255
| 22.70288 | -3.504 | 366.385 | 100 | 266.385
| 22.71693 | -3.505019 | 366.0601 | 100 | 266.0601
| 22.72963 | -3.505283 | 366.0899 | 100 | 266.0899
| 22.74157 | -3.506303 | 365.9896 | 100 | 265.9896
| 22.75741 | -3.507406 | 365.8575 | 100 | 265.8575
| 22.77178 | -3.508988 | 366.1255 | 100 | 266.1255
| 22.78336 | -3.507897 | 366.1914 | 100 | 266.1914
| 22.79442 | -3.510278 | 365.9416 | 100 | 265.9416
| 22.80891 | -3.509819 | 365.8416 | 100 | 265.8416
| 22.82448 | -3.511891 | 366.1067 | 100 | 266.1067
| 22.83534 | -3.512033 | 365.8317 | 100 | 265.8317

## triax-CD-4
Triaxial compression test - consolidated drained (CD)
Testing Standard | DIN
Sample and Test Condition Information | Sample diameter/height: 100mm/200mm Initial density: 0,86 Initial void ratio: 0,493 Consolidation pressure: 50 kPa Degree of Saturation / B-test value: 1,00
References | The test has been performed at the Chair of Soil Mechanics, Foundation Engineering and Environmental Geotechnics (Ruhr-University Bochum, Prof. Wichtmann)
Additional notes | Very Dense
| Axial strain | Volumetric strain | Axial stress | Radial stress | Deviatoric stress
| (%) | (%) | (kPa) | (kPa) | (kPa)
| 0 | 0 | 50.01631 | 50 | 0.01631043
| 0.0005257414 | 0.0002313977 | 49.88589 | 50 | -0.1141051
| -0.002474009 | -0.001220097 | 49.73382 | 50 | -0.2661768
| 0.005039906 | 0.005423121 | 55.27129 | 50 | 5.27129
| 0.01431598 | 0.01194643 | 63.65653 | 50 | 13.65653
| 0.02405616 | 0.01957414 | 70.49882 | 50 | 20.49882
| 0.03378935 | 0.02662757 | 76.59135 | 50 | 26.59135
| 0.04447284 | 0.032118 | 81.80766 | 50 | 31.80766
| 0.05320224 | 0.03922402 | 87.19675 | 50 | 37.19675
| 0.0657107 | 0.04469973 | 91.87661 | 50 | 41.87661
| 0.0766617 | 0.05163324 | 96.80833 | 50 | 46.80833
| 0.08922716 | 0.05596669 | 101.1342 | 50 | 51.1342
| 0.09918716 | 0.06135826 | 105.6552 | 50 | 55.65521
| 0.1116363 | 0.0652247 | 109.5854 | 50 | 59.58543
| 0.123091 | 0.0683044 | 113.8303 | 50 | 63.83033
| 0.1382083 | 0.07326683 | 117.8253 | 50 | 67.8253
| 0.148843 | 0.07486557 | 121.4187 | 50 | 71.41871
| 0.1582214 | 0.07900128 | 124.9388 | 50 | 74.93877
| 0.1672195 | 0.08164553 | 128.2542 | 50 | 78.25415
| 0.1879421 | 0.0845401 | 131.7536 | 50 | 81.75356
| 0.2005797 | 0.08540048 | 134.9484 | 50 | 84.94836
| 0.2126589 | 0.08905446 | 138.0658 | 50 | 88.06577
| 0.2209963 | 0.08952988 | 140.8609 | 50 | 90.86091
| 0.2308261 | 0.09296298 | 143.8584 | 50 | 93.85838
| 0.2385959 | 0.09462694 | 146.3382 | 50 | 96.33817
| 0.2550834 | 0.09408 | 149.2791 | 50 | 99.27911
| 0.2733855 | 0.09494038 | 151.6848 | 50 | 101.6848
| 0.2789337 | 0.0972207 | 154.2911 | 50 | 104.2911
| 0.2914213 | 0.0975152 | 156.4277 | 50 | 106.4277
| 0.30709 | 0.09695564 | 158.9108 | 50 | 108.9108
| 0.3212815 | 0.09683994 | 161.0501 | 50 | 111.0501
| 0.3324558 | 0.09585335 | 163.3531 | 50 | 113.3531
| 0.3424507 | 0.09461432 | 165.2213 | 50 | 115.2213
| 0.3585138 | 0.09398954 | 167.2046 | 50 | 117.2046
| 0.3694182 | 0.09173657 | 169.4302 | 50 | 119.4302
| 0.3837086 | 0.0903566 | 171.1666 | 50 | 121.1666
| 0.3952622 | 0.0874494 | 173.0919 | 50 | 123.0919
| 0.4062167 | 0.08497765 | 174.6884 | 50 | 124.6884
| 0.4202628 | 0.08192741 | 176.6694 | 50 | 126.6694
| 0.4345532 | 0.07830709 | 178.1438 | 50 | 128.1438
| 0.4478002 | 0.07560394 | 179.9474 | 50 | 129.9474
| 0.4577009 | 0.07240645 | 181.3976 | 50 | 131.3976
| 0.472645 | 0.06907642 | 183.0381 | 50 | 133.0381
| 0.4845428 | 0.06473667 | 184.3835 | 50 | 134.3835
| 0.4970769 | 0.06280975 | 186.0341 | 50 | 136.0341
| 0.5092236 | 0.060216 | 187.5237 | 50 | 137.5237
| 0.5241642 | 0.0589391 | 188.7986 | 50 | 138.7986
| 0.5372333 | 0.05683338 | 190.2319 | 50 | 140.2319
| 0.550492 | 0.05218439 | 191.3722 | 50 | 141.3722
| 0.5614278 | 0.04893641 | 192.8672 | 50 | 142.8672
| 0.5733408 | 0.04353853 | 193.9792 | 50 | 143.9792
| 0.587316 | 0.03994345 | 195.4266 | 50 | 145.4266
| 0.598096 | 0.03757478 | 196.5106 | 50 | 146.5106
| 0.6112826 | 0.03272174 | 197.8973 | 50 | 147.8973
| 0.6229187 | 0.02883636 | 198.9386 | 50 | 148.9386
| 0.6366205 | 0.0252539 | 200.1283 | 50 | 150.1283
| 0.6484008 | 0.02147371 | 201.3038 | 50 | 151.3038
| 0.6630902 | 0.01813527 | 202.452 | 50 | 152.452
| 0.6726559 | 0.01269742 | 203.3151 | 50 | 153.3151
| 0.6943299 | 0.009121277 | 204.4029 | 50 | 154.4029
| 0.7104779 | 0.004827798 | 205.3207 | 50 | 155.3207
| 0.7186059 | 0.001007632 | 206.5864 | 50 | 156.5864
| 0.7287823 | -0.002915611 | 207.6455 | 50 | 157.6455
| 0.74033 | -0.01014363 | 208.7048 | 50 | 158.7048
| 0.7521754 | -0.0135536 | 209.5635 | 50 | 159.5635
| 0.7689759 | -0.01817524 | 210.4312 | 50 | 160.4312
| 0.781097 | -0.0233291 | 211.4182 | 50 | 161.4182
| 0.7975753 | -0.03091894 | 212.1829 | 50 | 162.1829
| 0.8094266 | -0.03702994 | 213.2156 | 50 | 163.2156
| 0.822156 | -0.04096581 | 213.9786 | 50 | 163.9786
| 0.8349309 | -0.04479018 | 215.1522 | 50 | 165.1522
| 0.8466379 | -0.05047205 | 215.8595 | 50 | 165.8595
| 0.8593883 | -0.0581818 | 216.8983 | 50 | 166.8983
| 0.8724225 | -0.06447371 | 217.5957 | 50 | 167.5957
| 0.8851729 | -0.07489292 | 218.494 | 50 | 168.494
| 0.8972487 | -0.07740253 | 219.2532 | 50 | 169.2532
| 0.9120218 | -0.08313699 | 220.2149 | 50 | 170.2149
| 0.9239347 | -0.0877965 | 220.9096 | 50 | 170.9096
| 0.9370864 | -0.09488358 | 221.6747 | 50 | 171.6747
| 0.9503264 | -0.1001153 | 222.6259 | 50 | 172.6259
| 0.9634746 | -0.1053554 | 223.0903 | 50 | 173.0903
| 0.9786199 | -0.1115947 | 223.8764 | 50 | 173.8764
| 0.9875331 | -0.1173523 | 224.6522 | 50 | 174.6522
| 1.00273 | -0.1242984 | 225.5395 | 50 | 175.5395
| 1.014553 | -0.1311941 | 226.1287 | 50 | 176.1287
| 1.023826 | -0.136369 | 226.9268 | 50 | 176.9268
| 1.042685 | -0.1447792 | 227.3612 | 50 | 177.3612
| 1.061032 | -0.1518537 | 228.1315 | 50 | 178.1315
| 1.067603 | -0.1579584 | 228.818 | 50 | 178.818
| 1.086156 | -0.1630176 | 229.3838 | 50 | 179.3838
| 1.093654 | -0.1702393 | 230.1017 | 50 | 180.1017
| 1.106737 | -0.1765691 | 230.6802 | 50 | 180.6802
| 1.120698 | -0.1830335 | 231.5137 | 50 | 181.5137
| 1.135082 | -0.1907874 | 231.9842 | 50 | 181.9842
| 1.145855 | -0.1980049 | 232.6964 | 50 | 182.6964
| 1.160248 | -0.2061691 | 233.4925 | 50 | 183.4925
| 1.173006 | -0.2128522 | 234.0526 | 50 | 184.0526
| 1.185116 | -0.2178799 | 234.3222 | 50 | 184.3222
| 1.19823 | -0.2267719 | 235.1229 | 50 | 185.1229
| 1.212818 | -0.2331837 | 235.8086 | 50 | 185.8086
| 1.226779 | -0.2376454 | 236.3276 | 50 | 186.3276
| 1.237663 | -0.2460746 | 236.6836 | 50 | 186.6836
| 1.25109 | -0.2551139 | 237.5128 | 50 | 187.5128
| 1.266435 | -0.2644602 | 238.0249 | 50 | 188.0249
| 1.277709 | -0.2700664 | 238.7131 | 50 | 188.7131
| 1.285139 | -0.2775763 | 238.9624 | 50 | 188.9624
| 1.310086 | -0.2821159 | 239.5635 | 50 | 189.5635
| 1.315041 | -0.2905892 | 239.94 | 50 | 189.94
| 1.334148 | -0.3000913 | 240.6622 | 50 | 190.6622
| 1.346735 | -0.3072352 | 241.1893 | 50 | 191.1893
| 1.358285 | -0.315698 | 241.7979 | 50 | 191.7979
| 1.369202 | -0.3215124 | 242.1788 | 50 | 192.1788
| 1.38477 | -0.3300909 | 242.6243 | 50 | 192.6243
| 1.398184 | -0.3361241 | 243.0227 | 50 | 193.0227
| 1.410458 | -0.3435835 | 243.4639 | 50 | 193.4639
| 1.424632 | -0.3518339 | 244.1148 | 50 | 194.1148
| 1.438969 | -0.3612055 | 244.535 | 50 | 194.535
| 1.451092 | -0.3683515 | 245.1408 | 50 | 195.1408
| 1.463718 | -0.3769469 | 245.5818 | 50 | 195.5818
| 1.476716 | -0.386167 | 246.1096 | 50 | 196.1096
| 1.490347 | -0.3913083 | 246.3591 | 50 | 196.3591
| 1.502196 | -0.3998405 | 246.9762 | 50 | 196.9762
| 1.517544 | -0.4087199 | 247.5258 | 50 | 197.5258
| 1.530994 | -0.4174688 | 247.8224 | 50 | 197.8224
| 1.543098 | -0.4260768 | 248.1137 | 50 | 198.1137
| 1.556753 | -0.4337045 | 248.7896 | 50 | 198.7896
| 1.569095 | -0.4412081 | 248.9912 | 50 | 198.9912
| 1.581676 | -0.448495 | 249.5587 | 50 | 199.5587
| 1.594954 | -0.4560575 | 249.8539 | 50 | 199.8539
| 1.610211 | -0.4679472 | 250.3086 | 50 | 200.3086
| 1.623067 | -0.4753498 | 250.6959 | 50 | 200.6959
| 1.636318 | -0.4841955 | 251.2087 | 50 | 201.2087
| 1.648487 | -0.4932474 | 251.5077 | 50 | 201.5077
| 1.660101 | -0.4990639 | 251.9839 | 50 | 201.9839
| 1.67092 | -0.5088604 | 252.1627 | 50 | 202.1627
| 1.682091 | -0.5160695 | 252.559 | 50 | 202.559
| 1.699033 | -0.5249215 | 253.1126 | 50 | 203.1126
| 1.716927 | -0.5351367 | 253.4349 | 50 | 203.4349
| 1.731314 | -0.5426087 | 253.877 | 50 | 203.877
| 1.74351 | -0.5505309 | 254.0594 | 50 | 204.0594
| 1.756264 | -0.5607692 | 254.4923 | 50 | 204.4923
| 1.763133 | -0.568256 | 254.578 | 50 | 204.578
| 1.780327 | -0.5773394 | 255.2545 | 50 | 205.2545
| 1.793755 | -0.5869235 | 255.3244 | 50 | 205.3244
| 1.804724 | -0.5948015 | 255.8871 | 50 | 205.8871
| 1.816381 | -0.6033338 | 256.0104 | 50 | 206.0104
| 1.830963 | -0.61223 | 256.5113 | 50 | 206.5113
| 1.846446 | -0.6213786 | 256.7019 | 50 | 206.7019
| 1.856627 | -0.63095 | 257.1829 | 50 | 207.1829
| 1.872675 | -0.6384095 | 257.4282 | 50 | 207.4282
| 1.883991 | -0.6475833 | 257.8609 | 50 | 207.8609
| 1.897245 | -0.6557685 | 258.0511 | 50 | 208.0511
| 1.910765 | -0.6651674 | 258.4436 | 50 | 208.4436
| 1.925092 | -0.6749514 | 258.6885 | 50 | 208.6885
| 1.934988 | -0.6831176 | 259.0803 | 50 | 209.0803
| 1.948562 | -0.6917319 | 259.265 | 50 | 209.265
| 1.956198 | -0.7005019 | 259.5256 | 50 | 209.5256
| 1.972082 | -0.7112997 | 259.8584 | 50 | 209.8584
| 1.986039 | -0.7204862 | 260.2221 | 50 | 210.2221
| 2.006428 | -0.7269317 | 260.5652 | 50 | 210.5652
| 2.021123 | -0.7366778 | 260.8383 | 50 | 210.8383
| 2.034116 | -0.7458579 | 261.2674 | 50 | 211.2674
| 2.039446 | -0.7557828 | 261.3243 | 50 | 211.3243
| 2.056921 | -0.7666311 | 261.8358 | 50 | 211.8358
| 2.06598 | -0.7746249 | 261.808 | 50 | 211.808
| 2.080917 | -0.7839271 | 262.3974 | 50 | 212.3974
| 2.095335 | -0.7918871 | 262.3761 | 50 | 212.3761
| 2.10529 | -0.8034928 | 262.863 | 50 | 212.863
| 2.12439 | -0.8119556 | 263.0027 | 50 | 213.0027
| 2.133221 | -0.8205321 | 263.3971 | 50 | 213.3971
| 2.147605 | -0.830194 | 263.409 | 50 | 213.409
| 2.160568 | -0.8402009 | 263.8291 | 50 | 213.8291
| 2.175547 | -0.8493053 | 263.9096 | 50 | 213.9096
| 2.183104 | -0.8583509 | 264.3413 | 50 | 214.3413
| 2.198474 | -0.8678571 | 264.3469 | 50 | 214.3469
| 2.211931 | -0.8783605 | 264.5937 | 50 | 214.5937
| 2.225348 | -0.8876879 | 264.7744 | 50 | 214.7744
| 2.237772 | -0.8963737 | 265.1208 | 50 | 215.1208
| 2.25337 | -0.9059578 | 265.382 | 50 | 215.382
| 2.265008 | -0.9153946 | 265.4134 | 50 | 215.4134
| 2.27686 | -0.9254415 | 265.8039 | 50 | 215.8039
| 2.290059 | -0.9350529 | 265.905 | 50 | 215.905
| 2.302826 | -0.9432381 | 266.1775 | 50 | 216.1775
| 2.316734 | -0.9517367 | 266.2583 | 50 | 216.2583
| 2.329843 | -0.9620612 | 266.7442 | 50 | 216.7442
| 2.342703 | -0.9730127 | 266.6476 | 50 | 216.6476
| 2.356444 | -0.9822896 | 267.1374 | 50 | 217.1374
| 2.368136 | -0.9918926 | 267.1933 | 50 | 217.1933
| 2.382118 | -1.001247 | 267.5673 | 50 | 217.5673
| 2.393708 | -1.00947 | 267.6679 | 50 | 217.6679
| 2.407093 | -1.019151 | 267.8877 | 50 | 217.8877
| 2.420862 | -1.028729 | 268.0564 | 50 | 218.0564
| 2.433552 | -1.03927 | 268.3097 | 50 | 218.3097
| 2.446881 | -1.047636 | 268.596 | 50 | 218.596
| 2.45923 | -1.058594 | 268.717 | 50 | 218.717
| 2.472492 | -1.068294 | 268.8792 | 50 | 218.8792
| 2.48713 | -1.077339 | 268.9891 | 50 | 218.9891
| 2.494514 | -1.08731 | 269.2869 | 50 | 219.2869
| 2.511548 | -1.095752 | 269.2907 | 50 | 219.2907
| 2.51962 | -1.106434 | 269.6901 | 50 | 219.6901
| 2.539654 | -1.116334 | 269.6283 | 50 | 219.6283
| 2.554993 | -1.12579 | 270.0453 | 50 | 220.0453
| 2.567654 | -1.136196 | 269.9864 | 50 | 219.9864
| 2.574565 | -1.144849 | 270.1126 | 50 | 220.1126
| 2.588196 | -1.153189 | 270.4403 | 50 | 220.4403
| 2.603789 | -1.164635 | 270.6713 | 50 | 220.6713
| 2.616086 | -1.175383 | 270.8172 | 50 | 220.8172
| 2.629077 | -1.184235 | 270.9936 | 50 | 220.9936
| 2.642395 | -1.194166 | 271.1404 | 50 | 221.1404
| 2.655081 | -1.20298 | 271.3624 | 50 | 221.3624
| 2.665109 | -1.213296 | 271.6024 | 50 | 221.6024
| 2.679148 | -1.222842 | 271.7055 | 50 | 221.7055
| 2.693215 | -1.232163 | 271.9803 | 50 | 221.9803
| 2.707204 | -1.242385 | 272.0315 | 50 | 222.0315
| 2.718968 | -1.253002 | 272.3963 | 50 | 222.3963
| 2.729982 | -1.263305 | 272.4164 | 50 | 222.4164
| 2.745217 | -1.273205 | 272.6886 | 50 | 222.6886
| 2.758007 | -1.281725 | 272.575 | 50 | 222.575
| 2.770572 | -1.291001 | 272.9831 | 50 | 222.9831
| 2.784008 | -1.300676 | 272.9077 | 50 | 222.9077
| 2.799775 | -1.311043 | 273.2535 | 50 | 223.2535
| 2.811194 | -1.322143 | 273.1934 | 50 | 223.1934
| 2.823349 | -1.331305 | 273.5248 | 50 | 223.5248
| 2.837533 | -1.34214 | 273.5438 | 50 | 223.5438
| 2.848941 | -1.349934 | 273.7085 | 50 | 223.7085
| 2.859988 | -1.358626 | 273.9004 | 50 | 223.9004
| 2.876086 | -1.371229 | 273.8896 | 50 | 223.8896
| 2.886916 | -1.382481 | 274.0754 | 50 | 224.0754
| 2.899843 | -1.391336 | 274.3317 | 50 | 224.3317
| 2.909161 | -1.400739 | 274.3229 | 50 | 224.3229
| 2.926508 | -1.409305 | 274.5356 | 50 | 224.5356
| 2.939229 | -1.418253 | 274.5664 | 50 | 224.5664
| 2.953666 | -1.429224 | 274.6528 | 50 | 224.6528
| 2.964827 | -1.440529 | 274.8364 | 50 | 224.8364
| 2.981122 | -1.448497 | 275.0596 | 50 | 225.0596
| 2.995999 | -1.461072 | 275.1535 | 50 | 225.1535
| 2.994831 | -1.465732 | 275.5855 | 50 | 225.5855
| 3.014547 | -1.478463 | 275.3784 | 50 | 225.3784
| 3.028514 | -1.489042 | 275.3826 | 50 | 225.3826
| 3.04316 | -1.499289 | 275.8803 | 50 | 225.8803
| 3.055097 | -1.510844 | 275.6493 | 50 | 225.6493
| 3.067549 | -1.520371 | 276.0852 | 50 | 226.0852
| 3.080875 | -1.52866 | 276.0322 | 50 | 226.0322
| 3.092081 | -1.537333 | 276.3267 | 50 | 226.3267
| 3.1104 | -1.549382 | 276.0841 | 50 | 226.0841
| 3.119033 | -1.559492 | 276.302 | 50 | 226.302
| 3.132284 | -1.569116 | 276.3454 | 50 | 226.3454
| 3.144044 | -1.579382 | 276.6473 | 50 | 226.6473
| 3.158186 | -1.589557 | 276.533 | 50 | 226.533
| 3.171656 | -1.599244 | 276.7506 | 50 | 226.7506
| 3.184034 | -1.609354 | 276.7812 | 50 | 226.7812
| 3.193629 | -1.619742 | 277.124 | 50 | 227.124
| 3.207461 | -1.629936 | 277.0838 | 50 | 227.0838
| 3.221874 | -1.636678 | 277.2581 | 50 | 227.2581
| 3.234375 | -1.647899 | 277.1847 | 50 | 227.1847
| 3.249979 | -1.657586 | 277.4032 | 50 | 227.4032
| 3.259798 | -1.667833 | 277.4246 | 50 | 227.4246
| 3.27296 | -1.681443 | 277.5229 | 50 | 227.5229
| 3.285653 | -1.688909 | 277.6917 | 50 | 227.6917
| 3.297782 | -1.69681 | 277.7757 | 50 | 227.7757
| 3.310987 | -1.707238 | 277.86 | 50 | 227.86
| 3.324426 | -1.718683 | 277.9005 | 50 | 227.9005
| 3.338021 | -1.728692 | 278.1638 | 50 | 228.1638
| 3.350086 | -1.7368 | 278.0803 | 50 | 228.0803
| 3.364341 | -1.748374 | 278.3172 | 50 | 228.3172
| 3.375874 | -1.758074 | 278.3249 | 50 | 228.3249
| 3.388816 | -1.766337 | 278.3482 | 50 | 228.3482
| 3.402606 | -1.778649 | 278.4682 | 50 | 228.4682
| 3.414257 | -1.789293 | 278.7511 | 50 | 228.7511
| 3.427191 | -1.801036 | 278.5155 | 50 | 228.5155
| 3.440268 | -1.8077 | 278.8692 | 50 | 228.8692
| 3.452159 | -1.818483 | 278.6999 | 50 | 228.6999
| 3.467309 | -1.828505 | 278.8292 | 50 | 228.8292
| 3.479385 | -1.837037 | 278.9241 | 50 | 228.9241
| 3.490716 | -1.847643 | 279.2811 | 50 | 229.2811
| 3.505159 | -1.857838 | 279.1746 | 50 | 229.1746
| 3.515943 | -1.867203 | 279.2757 | 50 | 229.2757
| 3.530635 | -1.877262 | 279.35 | 50 | 229.35
| 3.54337 | -1.887322 | 279.305 | 50 | 229.305
| 3.555465 | -1.897756 | 279.5553 | 50 | 229.5553
| 3.568608 | -1.906845 | 279.5399 | 50 | 229.5399
| 3.581149 | -1.918382 | 279.6087 | 50 | 229.6087
| 3.59565 | -1.926041 | 279.5959 | 50 | 229.5959
| 3.60611 | -1.936311 | 279.9118 | 50 | 229.9118
| 3.618591 | -1.947603 | 279.7177 | 50 | 229.7177
| 3.6334 | -1.957909 | 280.0179 | 50 | 230.0179
| 3.644581 | -1.966041 | 279.8325 | 50 | 229.8325
| 3.658645 | -1.975318 | 280.0198 | 50 | 230.0198
| 3.671357 | -1.985293 | 280.1227 | 50 | 230.1227
| 3.682332 | -1.996592 | 280.3448 | 50 | 230.3448
| 3.69292 | -2.006839 | 280.0722 | 50 | 230.0722
| 3.707058 | -2.016219 | 280.3088 | 50 | 230.3088
| 3.720466 | -2.026144 | 280.1888 | 50 | 230.1888
| 3.736262 | -2.034173 | 280.5395 | 50 | 230.5395
| 3.74642 | -2.044676 | 280.3823 | 50 | 230.3823
| 3.755905 | -2.052977 | 280.5483 | 50 | 230.5483
| 3.775843 | -2.06468 | 280.5328 | 50 | 230.5328
| 3.784891 | -2.075164 | 280.5961 | 50 | 230.5961
| 3.795502 | -2.085924 | 280.7142 | 50 | 230.7142
| 3.810247 | -2.095186 | 280.6329 | 50 | 230.6329
| 3.824484 | -2.104169 | 280.7869 | 50 | 230.7869
| 3.838338 | -2.114254 | 280.6338 | 50 | 230.6338
| 3.852746 | -2.123274 | 281.056 | 50 | 231.056
| 3.864847 | -2.133102 | 280.889 | 50 | 230.889
| 3.877885 | -2.143046 | 281.2305 | 50 | 231.2305
| 3.886422 | -2.153747 | 280.9714 | 50 | 230.9714
| 3.900663 | -2.161452 | 281.0755 | 50 | 231.0755
| 3.913892 | -2.17225 | 281.0011 | 50 | 231.0011
| 3.927224 | -2.181186 | 280.9669 | 50 | 230.9669
| 3.939836 | -2.192041 | 281.0842 | 50 | 231.0842
| 3.951884 | -2.202197 | 281.106 | 50 | 231.106
| 3.965089 | -2.210793 | 281.0514 | 50 | 231.0514
| 3.976487 | -2.221868 | 281.1808 | 50 | 231.1808
| 3.989059 | -2.230617 | 281.1167 | 50 | 231.1167
| 4.004969 | -2.240792 | 280.9781 | 50 | 230.9781
| 4.015788 | -2.250379 | 281.105 | 50 | 231.105
| 4.026849 | -2.261086 | 281.2558 | 50 | 231.2558
| 4.043667 | -2.270323 | 281.0434 | 50 | 231.0434
| 4.055413 | -2.28005 | 281.035 | 50 | 231.035
| 4.066818 | -2.290982 | 281.1215 | 50 | 231.1215
| 4.078091 | -2.300104 | 281.1594 | 50 | 231.1594
| 4.093487 | -2.310998 | 281.3443 | 50 | 231.3443
| 4.107159 | -2.318176 | 281.1877 | 50 | 231.1877
| 4.116325 | -2.327318 | 281.3324 | 50 | 231.3324
| 4.131053 | -2.33759 | 281.238 | 50 | 231.238
| 4.143937 | -2.348317 | 281.211 | 50 | 231.211
| 4.157706 | -2.358401 | 281.2494 | 50 | 231.2494
| 4.168216 | -2.369033 | 281.4074 | 50 | 231.4074
| 4.181567 | -2.377809 | 281.4419 | 50 | 231.4419
| 4.195205 | -2.38842 | 281.5211 | 50 | 231.5211
| 4.205602 | -2.396567 | 281.2637 | 50 | 231.2637
| 4.21843 | -2.408122 | 281.291 | 50 | 231.291
| 4.233459 | -2.41815 | 281.4304 | 50 | 231.4304
| 4.246333 | -2.427915 | 281.2352 | 50 | 231.2352
| 4.258978 | -2.438905 | 281.2176 | 50 | 231.2176
| 4.272171 | -2.446576 | 281.3908 | 50 | 231.3908
| 4.282767 | -2.454896 | 281.396 | 50 | 231.396
| 4.293586 | -2.465528 | 281.2228 | 50 | 231.2228
| 4.3129 | -2.475531 | 281.2481 | 50 | 231.2481
| 4.324159 | -2.486604 | 281.2452 | 50 | 231.2452
| 4.340257 | -2.497126 | 281.1869 | 50 | 231.1869
| 4.342397 | -2.504811 | 281.3279 | 50 | 231.3279
| 4.358204 | -2.51295 | 281.0658 | 50 | 231.0658
| 4.374958 | -2.524398 | 281.2706 | 50 | 231.2706
| 4.383247 | -2.531588 | 281.2261 | 50 | 231.2261
| 4.397551 | -2.542867 | 281.3046 | 50 | 231.3046
| 4.411431 | -2.552798 | 281.2307 | 50 | 231.2307
| 4.423898 | -2.56185 | 281.2051 | 50 | 231.2051
| 4.437311 | -2.57049 | 281.1267 | 50 | 231.1267
| 4.450587 | -2.580055 | 281.1386 | 50 | 231.1386
| 4.461186 | -2.591463 | 281.0588 | 50 | 231.0588
| 4.473844 | -2.600483 | 281.0888 | 50 | 231.0888
| 4.488724 | -2.607636 | 281.0191 | 50 | 231.0191
| 4.501397 | -2.619269 | 281.1175 | 50 | 231.1175
| 4.515712 | -2.627961 | 280.8585 | 50 | 230.8585
| 4.526602 | -2.636402 | 281.0065 | 50 | 231.0065
| 4.539275 | -2.646719 | 281.0675 | 50 | 231.0675
| 4.556192 | -2.656938 | 280.8862 | 50 | 230.8862
| 4.569417 | -2.66583 | 281.1046 | 50 | 231.1046
| 4.573531 | -2.677391 | 281.1862 | 50 | 231.1862
| 4.593729 | -2.688473 | 280.9114 | 50 | 230.9114
| 4.598404 | -2.697685 | 281.1747 | 50 | 231.1747
| 4.612372 | -2.706781 | 281.0206 | 50 | 231.0206
| 4.62759 | -2.717457 | 280.8036 | 50 | 230.8036
| 4.642526 | -2.727779 | 280.9062 | 50 | 230.9062
| 4.654087 | -2.735889 | 280.6719 | 50 | 230.6719
| 4.666663 | -2.744343 | 280.8281 | 50 | 230.8281
| 4.680735 | -2.755025 | 280.6135 | 50 | 230.6135
| 4.693013 | -2.764155 | 280.8076 | 50 | 230.8076
| 4.705866 | -2.772969 | 280.5265 | 50 | 230.5265
| 4.717079 | -2.783689 | 280.698 | 50 | 230.698
| 4.729971 | -2.792741 | 280.6294 | 50 | 230.6294
| 4.74373 | -2.800625 | 280.4926 | 50 | 230.4926
| 4.756707 | -2.809387 | 280.316 | 50 | 230.316
| 4.770487 | -2.820738 | 280.189 | 50 | 230.189
| 4.778818 | -2.830118 | 280.35 | 50 | 230.35
| 4.797588 | -2.839002 | 280.1972 | 50 | 230.1972
| 4.807378 | -2.847978 | 280.1863 | 50 | 230.1863
| 4.820321 | -2.857183 | 280.2155 | 50 | 230.2155
| 4.828907 | -2.8654 | 280.2885 | 50 | 230.2885
| 4.848281 | -2.874959 | 280.1275 | 50 | 230.1275
| 4.85817 | -2.884217 | 280.2844 | 50 | 230.2844
| 4.871687 | -2.896041 | 280.2305 | 50 | 230.2305
| 4.886003 | -2.905158 | 280.0795 | 50 | 230.0795
| 4.899595 | -2.914723 | 279.9898 | 50 | 229.9898
| 4.911851 | -2.923485 | 280.1046 | 50 | 230.1046
| 4.919192 | -2.930888 | 279.9468 | 50 | 229.9468
| 4.930909 | -2.940518 | 279.833 | 50 | 229.833
| 4.947142 | -2.949646 | 279.7764 | 50 | 229.7764
| 4.958898 | -2.960559 | 279.7561 | 50 | 229.7561
| 4.971776 | -2.969329 | 280.0341 | 50 | 230.0341
| 4.988055 | -2.977476 | 280.0696 | 50 | 230.0696
| 4.995747 | -2.985058 | 279.8528 | 50 | 229.8528
| 5.009069 | -2.995797 | 279.7109 | 50 | 229.7109
| 5.023072 | -3.004523 | 279.8948 | 50 | 229.8948
| 5.036472 | -3.014163 | 279.6276 | 50 | 229.6276
| 5.048192 | -3.022227 | 279.6137 | 50 | 229.6137
| 5.061714 | -3.032017 | 279.747 | 50 | 229.747
| 5.074421 | -3.041582 | 279.5287 | 50 | 229.5287
| 5.087839 | -3.049645 | 279.5232 | 50 | 229.5232
| 5.100284 | -3.057992 | 279.5627 | 50 | 229.5627
| 5.11214 | -3.066947 | 279.5458 | 50 | 229.5458
| 5.124077 | -3.075915 | 279.2332 | 50 | 229.2332
| 5.139301 | -3.085745 | 279.0308 | 50 | 229.0308
| 5.152612 | -3.093909 | 279.0834 | 50 | 229.0834
| 5.164986 | -3.10313 | 279.1584 | 50 | 229.1584
| 5.176302 | -3.112354 | 278.9629 | 50 | 228.9629
| 5.189237 | -3.121212 | 279.0077 | 50 | 229.0077
| 5.203543 | -3.129694 | 278.9748 | 50 | 228.9748
| 5.214987 | -3.13777 | 278.8587 | 50 | 228.8587
| 5.225373 | -3.145993 | 278.6869 | 50 | 228.6869
| 5.238457 | -3.153555 | 278.7852 | 50 | 228.7852
| 5.251957 | -3.164488 | 278.8213 | 50 | 228.8213
| 5.267117 | -3.173636 | 278.7178 | 50 | 228.7178
| 5.277048 | -3.181237 | 278.7387 | 50 | 228.7387
| 5.292201 | -3.191612 | 278.6662 | 50 | 228.6662
| 5.303794 | -3.199675 | 278.5096 | 50 | 228.5096
| 5.315704 | -3.206871 | 278.692 | 50 | 228.692
| 5.331323 | -3.215116 | 278.4776 | 50 | 228.4776
| 5.342227 | -3.224918 | 278.3798 | 50 | 228.3798
| 5.354843 | -3.233777 | 278.6048 | 50 | 228.6048
| 5.367227 | -3.243047 | 278.343 | 50 | 228.343
| 5.379658 | -3.252272 | 278.3515 | 50 | 228.3515
| 5.394677 | -3.261183 | 278.2033 | 50 | 228.2033
| 5.405919 | -3.267647 | 278.3698 | 50 | 228.3698
| 5.418707 | -3.27591 | 278.2879 | 50 | 228.2879
| 5.430435 | -3.2829 | 278.1828 | 50 | 228.1828
| 5.443871 | -3.290823 | 278.2942 | 50 | 228.2942
| 5.456724 | -3.302622 | 277.8631 | 50 | 227.8631
| 5.46923 | -3.309934 | 278.0443 | 50 | 228.0443
| 5.481816 | -3.318799 | 277.8835 | 50 | 227.8835
| 5.492805 | -3.326182 | 277.7836 | 50 | 227.7836
| 5.505961 | -3.33368 | 277.7753 | 50 | 227.7753
| 5.518903 | -3.344235 | 277.7549 | 50 | 227.7549
| 5.531404 | -3.352696 | 277.7732 | 50 | 227.7732
| 5.544801 | -3.362017 | 277.7572 | 50 | 227.7572
| 5.560118 | -3.370813 | 277.4877 | 50 | 227.4877
| 5.570564 | -3.378156 | 277.6257 | 50 | 227.6257
| 5.586615 | -3.385553 | 277.3553 | 50 | 227.3553
| 5.596044 | -3.393801 | 277.5615 | 50 | 227.5615
| 5.608177 | -3.400593 | 277.3787 | 50 | 227.3787
| 5.623468 | -3.41003 | 277.5101 | 50 | 227.5101
| 5.634362 | -3.418632 | 277.2317 | 50 | 227.2317
| 5.646385 | -3.428184 | 277.3557 | 50 | 227.3557
| 5.6596 | -3.435825 | 277.2159 | 50 | 227.2159
| 5.672844 | -3.444439 | 276.9332 | 50 | 226.9332
| 5.684418 | -3.451604 | 276.9456 | 50 | 226.9456
| 5.698774 | -3.458725 | 276.9475 | 50 | 226.9475
| 5.711772 | -3.467026 | 276.813 | 50 | 226.813
| 5.724877 | -3.476475 | 276.9959 | 50 | 226.9959
| 5.737968 | -3.484633 | 276.6858 | 50 | 226.6858
| 5.749378 | -3.492511 | 276.4285 | 50 | 226.4285
| 5.766372 | -3.501466 | 276.5791 | 50 | 226.5791
| 5.779517 | -3.51003 | 276.5977 | 50 | 226.5977
| 5.785501 | -3.517517 | 276.6017 | 50 | 226.6017
| 5.799203 | -3.525674 | 276.318 | 50 | 226.318
| 5.819493 | -3.533738 | 276.339 | 50 | 226.339
| 5.830394 | -3.541853 | 275.9746 | 50 | 225.9746
| 5.837745 | -3.548612 | 275.9277 | 50 | 225.9277
| 5.849573 | -3.556797 | 275.7617 | 50 | 225.7617
| 5.863764 | -3.565201 | 275.8893 | 50 | 225.8893
| 5.873756 | -3.573002 | 275.5147 | 50 | 225.5147
| 5.891153 | -3.581405 | 275.8024 | 50 | 225.8024
| 5.89997 | -3.58966 | 275.7849 | 50 | 225.7849
| 5.918609 | -3.597037 | 275.6499 | 50 | 225.6499
| 5.926213 | -3.606115 | 275.5471 | 50 | 225.5471
| 5.941814 | -3.613214 | 275.1162 | 50 | 225.1162
| 5.95411 | -3.620495 | 275.2925 | 50 | 225.2925
| 5.968561 | -3.628987 | 275.2528 | 50 | 225.2528
| 5.981708 | -3.636628 | 275.0225 | 50 | 225.0225
| 5.993252 | -3.644215 | 275.1064 | 50 | 225.1064
| 6.003752 | -3.652163 | 274.757 | 50 | 224.757
| 6.02008 | -3.660213 | 274.7855 | 50 | 224.7855
| 6.03246 | -3.667378 | 274.8536 | 50 | 224.8536
| 6.043185 | -3.674863 | 274.5887 | 50 | 224.5887
| 6.055792 | -3.681662 | 274.5117 | 50 | 224.5117
| 6.069334 | -3.690617 | 274.2777 | 50 | 224.2777
| 6.083018 | -3.698667 | 274.2723 | 50 | 224.2723
| 6.095495 | -3.708232 | 274.1258 | 50 | 224.1258
| 6.108193 | -3.715332 | 273.9747 | 50 | 223.9747
| 6.120186 | -3.722293 | 273.7671 | 50 | 223.7671
| 6.133637 | -3.728802 | 273.8565 | 50 | 223.8565
| 6.146837 | -3.736139 | 273.7475 | 50 | 223.7475
| 6.158441 | -3.743676 | 273.9806 | 50 | 223.9806
| 6.172668 | -3.750822 | 273.8729 | 50 | 223.8729
| 6.184528 | -3.758961 | 273.8219 | 50 | 223.8219
| 6.198737 | -3.764694 | 273.523 | 50 | 223.523
| 6.209311 | -3.77331 | 273.7261 | 50 | 223.7261
| 6.223822 | -3.782446 | 273.3698 | 50 | 223.3698
| 6.236358 | -3.788094 | 273.1367 | 50 | 223.1367
| 6.249131 | -3.795316 | 273.0699 | 50 | 223.0699
| 6.263081 | -3.803758 | 273.1173 | 50 | 223.1173
| 6.276132 | -3.80994 | 272.8696 | 50 | 222.8696
| 6.287144 | -3.816457 | 272.8401 | 50 | 222.8401
| 6.299749 | -3.823858 | 272.8013 | 50 | 222.8013
| 6.313634 | -3.832621 | 272.6267 | 50 | 222.6267
| 6.327137 | -3.840074 | 272.4299 | 50 | 222.4299
| 6.340363 | -3.848112 | 272.3789 | 50 | 222.3789
| 6.352173 | -3.852965 | 272.1953 | 50 | 222.1953
| 6.364107 | -3.861216 | 271.9683 | 50 | 221.9683
| 6.377499 | -3.867821 | 272.1874 | 50 | 222.1874
| 6.390193 | -3.874119 | 271.9035 | 50 | 221.9035
| 6.40213 | -3.881642 | 271.8769 | 50 | 221.8769
| 6.415147 | -3.890565 | 271.8146 | 50 | 221.8146
| 6.427244 | -3.89646 | 271.5747 | 50 | 221.5747
| 6.441808 | -3.904677 | 271.6523 | 50 | 221.6523
| 6.454747 | -3.913169 | 271.7089 | 50 | 221.7089
| 6.466965 | -3.918876 | 271.4427 | 50 | 221.4427
| 6.481419 | -3.926954 | 271.6057 | 50 | 221.6057
| 6.494446 | -3.933528 | 271.435 | 50 | 221.435
| 6.50742 | -3.938991 | 271.3402 | 50 | 221.3402
| 6.518452 | -3.94539 | 271.0146 | 50 | 221.0146
| 6.532547 | -3.953684 | 270.9327 | 50 | 220.9327
| 6.543974 | -3.960424 | 270.9226 | 50 | 220.9226
| 6.557768 | -3.969342 | 270.8383 | 50 | 220.8383
| 6.570681 | -3.975236 | 270.9241 | 50 | 220.9241
| 6.583542 | -3.981278 | 270.7003 | 50 | 220.7003
| 6.596303 | -3.988903 | 270.4455 | 50 | 220.4455
| 6.60829 | -3.993916 | 270.3229 | 50 | 220.3229
| 6.623472 | -4.001763 | 270.2133 | 50 | 220.2133
| 6.636137 | -4.009369 | 270.2589 | 50 | 220.2589
| 6.648187 | -4.016566 | 269.8568 | 50 | 219.8568
| 6.662521 | -4.022889 | 269.9478 | 50 | 219.9478
| 6.674764 | -4.030624 | 270.0377 | 50 | 220.0377
| 6.687436 | -4.038965 | 269.6586 | 50 | 219.6586
| 6.699654 | -4.044537 | 269.6978 | 50 | 219.6978
| 6.712578 | -4.050642 | 269.5223 | 50 | 219.5223
| 6.724171 | -4.057041 | 269.4699 | 50 | 219.4699
| 6.737295 | -4.062397 | 269.2135 | 50 | 219.2135
| 6.752618 | -4.070955 | 269.0747 | 50 | 219.0747
| 6.764019 | -4.07614 | 268.8517 | 50 | 218.8517
| 6.778456 | -4.082592 | 268.5697 | 50 | 218.5697
| 6.787681 | -4.091002 | 268.4667 | 50 | 218.4667
| 6.803108 | -4.097159 | 268.5341 | 50 | 218.5341
| 6.816593 | -4.103502 | 268.1892 | 50 | 218.1892
| 6.827103 | -4.109844 | 268.422 | 50 | 218.422
| 6.842473 | -4.116193 | 267.9074 | 50 | 217.9074
| 6.851156 | -4.123774 | 268.027 | 50 | 218.027
| 6.869135 | -4.128449 | 267.8014 | 50 | 217.8014
| 6.879432 | -4.135973 | 267.5516 | 50 | 217.5516
| 6.89788 | -4.141943 | 267.2788 | 50 | 217.2788
| 6.907229 | -4.150829 | 267.505 | 50 | 217.505
| 6.917978 | -4.154719 | 267.6696 | 50 | 217.6696
| 6.934664 | -4.161362 | 267.5104 | 50 | 217.5104
| 6.945139 | -4.168438 | 267.3198 | 50 | 217.3198
| 6.958628 | -4.174652 | 267.0873 | 50 | 217.0873
| 6.971247 | -4.181477 | 267.2215 | 50 | 217.2215
| 6.983837 | -4.186245 | 266.543 | 50 | 216.543
| 6.998224 | -4.193032 | 266.636 | 50 | 216.636
| 7.009711 | -4.19786 | 266.3051 | 50 | 216.3051
| 7.021918 | -4.20632 | 266.2661 | 50 | 216.2661
| 7.034796 | -4.212713 | 266.204 | 50 | 216.204
| 7.047997 | -4.217356 | 266.354 | 50 | 216.354
| 7.06121 | -4.224514 | 266.1548 | 50 | 216.1548
| 7.074336 | -4.230247 | 266.3359 | 50 | 216.3359
| 7.087994 | -4.236968 | 265.9795 | 50 | 215.9795
| 7.099736 | -4.242265 | 266.0449 | 50 | 216.0449
| 7.114819 | -4.249524 | 265.7889 | 50 | 215.7889
| 7.126927 | -4.255419 | 265.8526 | 50 | 215.8526
| 7.138986 | -4.26137 | 265.6361 | 50 | 215.6361
| 7.152172 | -4.26612 | 265.3929 | 50 | 215.3929
| 7.165274 | -4.27295 | 265.2518 | 50 | 215.2518
| 7.177673 | -4.278741 | 265.3025 | 50 | 215.3025
| 7.191037 | -4.283666 | 265.2493 | 50 | 215.2493
| 7.204291 | -4.29009 | 265.2082 | 50 | 215.2082
| 7.217084 | -4.296671 | 264.9396 | 50 | 214.9396
| 7.230673 | -4.303604 | 264.8954 | 50 | 214.8954
| 7.242876 | -4.310256 | 264.8647 | 50 | 214.8647
| 7.255619 | -4.316907 | 264.7197 | 50 | 214.7197
| 7.269324 | -4.321323 | 264.7794 | 50 | 214.7794
| 7.28124 | -4.316701 | 264.5795 | 50 | 214.5795
| 7.29436 | -4.333597 | 264.499 | 50 | 214.499
| 7.3052 | -4.338863 | 264.0741 | 50 | 214.0741
| 7.322352 | -4.343804 | 263.9638 | 50 | 213.9638
| 7.332969 | -4.349282 | 263.6714 | 50 | 213.6714
| 7.346496 | -4.355631 | 263.9357 | 50 | 213.9357
| 7.35869 | -4.361542 | 263.7286 | 50 | 213.7286
| 7.372168 | -4.367956 | 263.6024 | 50 | 213.6024
| 7.384791 | -4.374639 | 263.2807 | 50 | 213.2807
| 7.401268 | -4.379768 | 263.1623 | 50 | 213.1623
| 7.412219 | -4.385102 | 262.88 | 50 | 212.88
| 7.422065 | -4.391009 | 262.9763 | 50 | 212.9763
| 7.436984 | -4.397242 | 262.7471 | 50 | 212.7471
| 7.447463 | -4.40198 | 262.886 | 50 | 212.886
| 7.464802 | -4.40548 | 262.6165 | 50 | 212.6165
| 7.477002 | -4.411898 | 262.644 | 50 | 212.644
| 7.489296 | -4.417896 | 262.2297 | 50 | 212.2297
| 7.502166 | -4.424141 | 262.4276 | 50 | 212.4276
| 7.511857 | -4.43049 | 262.6591 | 50 | 212.6591
| 7.526868 | -4.435703 | 262.4578 | 50 | 212.4578
| 7.541382 | -4.441321 | 262.3269 | 50 | 212.3269
| 7.550807 | -4.447098 | 262.1569 | 50 | 212.1569
| 7.563255 | -4.451985 | 262.1916 | 50 | 212.1916
| 7.580013 | -4.4585 | 262.1419 | 50 | 212.1419
| 7.592253 | -4.46277 | 261.9887 | 50 | 211.9887
| 7.605095 | -4.468361 | 261.5956 | 50 | 211.5956
| 7.619397 | -4.473008 | 261.4326 | 50 | 211.4326
| 7.631185 | -4.477413 | 261.4935 | 50 | 211.4935
| 7.642512 | -4.484326 | 261.834 | 50 | 211.834
| 7.654463 | -4.489816 | 261.5295 | 50 | 211.5295
| 7.670039 | -4.496634 | 261.2993 | 50 | 211.2993
| 7.682246 | -4.501037 | 261.1133 | 50 | 211.1133
| 7.695348 | -4.50639 | 260.7539 | 50 | 210.7539
| 7.708209 | -4.51179 | 260.9516 | 50 | 210.9516
| 7.720447 | -4.517708 | 261.121 | 50 | 211.121
| 7.734461 | -4.523179 | 260.627 | 50 | 210.627
| 7.746009 | -4.527999 | 260.7682 | 50 | 210.7682
| 7.759384 | -4.532911 | 260.4936 | 50 | 210.4936
| 7.772222 | -4.538098 | 260.5287 | 50 | 210.5287
| 7.785008 | -4.541693 | 260.3035 | 50 | 210.3035
| 7.79942 | -4.549043 | 260.0572 | 50 | 210.0572
| 7.811669 | -4.553211 | 260.0693 | 50 | 210.0693
| 7.825222 | -4.55868 | 259.8847 | 50 | 209.8847
| 7.837167 | -4.56399 | 259.7576 | 50 | 209.7576
| 7.849338 | -4.570101 | 259.6779 | 50 | 209.6779
| 7.862841 | -4.57444 | 259.5494 | 50 | 209.5494
| 7.87578 | -4.578902 | 259.42 | 50 | 209.42
| 7.887802 | -4.584237 | 259.7292 | 50 | 209.7292
| 7.900822 | -4.589128 | 259.3827 | 50 | 209.3827
| 7.913626 | -4.59343 | 259.3567 | 50 | 209.3567
| 7.927103 | -4.598611 | 258.9965 | 50 | 208.9965
| 7.940414 | -4.603399 | 258.7821 | 50 | 208.7821
| 7.952806 | -4.606918 | 258.827 | 50 | 208.827
| 7.966352 | -4.614769 | 258.7419 | 50 | 208.7419
| 7.979081 | -4.620714 | 258.7545 | 50 | 208.7545
| 7.992339 | -4.625733 | 258.6679 | 50 | 208.6679
| 8.003478 | -4.630638 | 258.412 | 50 | 208.412
| 8.015944 | -4.635767 | 258.2925 | 50 | 208.2925
| 8.030242 | -4.639543 | 258.2024 | 50 | 208.2024
| 8.043198 | -4.644453 | 258.1381 | 50 | 208.1381
| 8.053552 | -4.64853 | 258.3638 | 50 | 208.3638
| 8.065213 | -4.654058 | 258.373 | 50 | 208.373
| 8.082105 | -4.657916 | 257.8896 | 50 | 207.8896
| 8.091551 | -4.662609 | 258.1056 | 50 | 208.1056
| 8.106133 | -4.667822 | 257.7043 | 50 | 207.7043
| 8.119803 | -4.672643 | 257.5445 | 50 | 207.5445
| 8.129813 | -4.677425 | 257.6546 | 50 | 207.6546
| 8.147252 | -4.682766 | 257.4852 | 50 | 207.4852
| 8.156985 | -4.687362 | 257.0404 | 50 | 207.0404
| 8.167943 | -4.691523 | 257.2291 | 50 | 207.2291
| 8.185276 | -4.69816 | 256.9408 | 50 | 206.9408
| 8.197454 | -4.701814 | 257.1257 | 50 | 207.1257
| 8.20826 | -4.706777 | 257.0479 | 50 | 207.0479
| 8.221823 | -4.71025 | 256.8378 | 50 | 206.8378
| 8.236575 | -4.715688 | 256.8203 | 50 | 206.8203
| 8.247511 | -4.720419 | 256.7166 | 50 | 206.7166
| 8.260893 | -4.725278 | 256.5756 | 50 | 206.5756
| 8.274265 | -4.729187 | 256.6257 | 50 | 206.6257
| 8.285404 | -4.734902 | 256.5465 | 50 | 206.5465
| 8.298016 | -4.738998 | 256.6008 | 50 | 206.6008
| 8.311327 | -4.743304 | 256.4499 | 50 | 206.4499
| 8.324173 | -4.74878 | 256.0853 | 50 | 206.0853
| 8.337008 | -4.753858 | 255.8905 | 50 | 205.8905
| 8.349958 | -4.757306 | 256.0131 | 50 | 206.0131
| 8.361249 | -4.761542 | 255.8953 | 50 | 205.8953
| 8.375199 | -4.766435 | 255.7854 | 50 | 205.7854
| 8.387176 | -4.770319 | 256.0388 | 50 | 206.0388
| 8.400426 | -4.775853 | 255.5974 | 50 | 205.5974
| 8.413677 | -4.779833 | 255.4297 | 50 | 205.4297
| 8.427389 | -4.784345 | 255.4751 | 50 | 205.4751
| 8.439214 | -4.788216 | 255.4537 | 50 | 205.4537
| 8.451864 | -4.794636 | 255.4414 | 50 | 205.4414
| 8.463085 | -4.798719 | 255.3764 | 50 | 205.3764
| 8.477886 | -4.801826 | 255.0944 | 50 | 205.0944
| 8.48932 | -4.805184 | 254.9417 | 50 | 204.9417
| 8.503316 | -4.81095 | 254.8482 | 50 | 204.8482
| 8.516205 | -4.817111 | 254.8775 | 50 | 204.8775
| 8.528668 | -4.819924 | 254.474 | 50 | 204.474
| 8.54188 | -4.823691 | 254.4284 | 50 | 204.4284
| 8.553267 | -4.828115 | 254.1676 | 50 | 204.1676
| 8.567113 | -4.831525 | 254.1929 | 50 | 204.1929
| 8.578927 | -4.836911 | 254.2869 | 50 | 204.2869
| 8.592984 | -4.840724 | 254.1037 | 50 | 204.1037
| 8.605453 | -4.845584 | 253.9157 | 50 | 203.9157
| 8.616603 | -4.849648 | 253.9977 | 50 | 203.9977
| 8.632278 | -4.853312 | 253.7831 | 50 | 203.7831
| 8.640697 | -4.857799 | 253.7829 | 50 | 203.7829
| 8.658094 | -4.861929 | 253.8695 | 50 | 203.8695
| 8.671229 | -4.867064 | 253.6677 | 50 | 203.6677
| 8.683091 | -4.86922 | 253.4638 | 50 | 203.4638
| 8.696349 | -4.873709 | 253.3095 | 50 | 203.3095
| 8.707587 | -4.879338 | 253.2893 | 50 | 203.2893
| 8.719578 | -4.882317 | 253.1791 | 50 | 203.1791
| 8.731753 | -4.887048 | 252.8753 | 50 | 202.8753
| 8.744681 | -4.890445 | 253.0774 | 50 | 203.0774
| 8.756626 | -4.894341 | 252.8844 | 50 | 202.8844
| 8.770061 | -4.897089 | 252.7461 | 50 | 202.7461
| 8.78427 | -4.902489 | 252.7744 | 50 | 202.7744
| 8.796012 | -4.906706 | 253.1662 | 50 | 203.1662
| 8.808705 | -4.909961 | 252.5735 | 50 | 202.5735
| 8.822169 | -4.913831 | 252.8117 | 50 | 202.8117
| 8.833028 | -4.919732 | 252.6916 | 50 | 202.6916
| 8.847091 | -4.923699 | 252.6845 | 50 | 202.6845
| 8.859135 | -4.927532 | 252.2156 | 50 | 202.2156
| 8.875144 | -4.931582 | 252.522 | 50 | 202.522
| 8.882796 | -4.937463 | 252.4934 | 50 | 202.4934
| 8.8997 | -4.941385 | 252.7804 | 50 | 202.7804
| 8.91321 | -4.943574 | 252.4021 | 50 | 202.4021
| 8.925861 | -4.947195 | 252.4117 | 50 | 202.4117
| 8.932184 | -4.951804 | 252.3311 | 50 | 202.3311
| 8.94719 | -4.956047 | 252.1956 | 50 | 202.1956
| 8.961844 | -4.960978 | 252.319 | 50 | 202.319
| 8.975691 | -4.965261 | 252.129 | 50 | 202.129
| 8.985232 | -4.968868 | 251.9361 | 50 | 201.9361
| 9.001671 | -4.972798 | 251.9558 | 50 | 201.9558
| 9.012415 | -4.97686 | 251.9657 | 50 | 201.9657
| 9.023025 | -4.981963 | 251.5983 | 50 | 201.5983
| 9.037174 | -4.984692 | 251.8552 | 50 | 201.8552
| 9.049292 | -4.988615 | 251.527 | 50 | 201.527
| 9.06287 | -4.991531 | 251.6209 | 50 | 201.6209
| 9.07621 | -4.996562 | 251.4909 | 50 | 201.4909
| 9.08743 | -4.999945 | 251.3482 | 50 | 201.3482
| 9.101813 | -5.001628 | 251.1668 | 50 | 201.1668
| 9.112771 | -5.006443 | 251.0729 | 50 | 201.0729
| 9.125788 | -5.009575 | 250.9399 | 50 | 200.9399
| 9.138853 | -5.014441 | 251.0985 | 50 | 201.0985
| 9.147803 | -5.018621 | 250.6948 | 50 | 200.6948
| 9.167027 | -5.0219 | 250.7146 | 50 | 200.7146
| 9.17917 | -5.026139 | 250.5727 | 50 | 200.5727
| 9.187288 | -5.030113 | 250.6097 | 50 | 200.6097
| 9.203063 | -5.033174 | 250.7249 | 50 | 200.7249
| 9.214465 | -5.037688 | 250.3353 | 50 | 200.3353
| 9.22593 | -5.041982 | 250.4233 | 50 | 200.4233
| 9.239624 | -5.044872 | 250.4775 | 50 | 200.4775
| 9.252683 | -5.048101 | 250.5194 | 50 | 200.5194
| 9.264074 | -5.053242 | 250.3684 | 50 | 200.3684
| 9.279884 | -5.055398 | 249.8803 | 50 | 199.8803
| 9.291445 | -5.058552 | 250.0296 | 50 | 200.0296
| 9.301128 | -5.062557 | 250.1533 | 50 | 200.1533
| 9.314185 | -5.066781 | 250.1597 | 50 | 200.1597
| 9.328436 | -5.068862 | 249.8614 | 50 | 199.8614
| 9.342361 | -5.072669 | 249.8981 | 50 | 199.8981
| 9.353888 | -5.077047 | 250.0595 | 50 | 200.0595
| 9.366531 | -5.080739 | 249.6014 | 50 | 199.6014
| 9.379061 | -5.085194 | 249.6592 | 50 | 199.6592
| 9.39239 | -5.088436 | 249.5368 | 50 | 199.5368
| 9.405602 | -5.091126 | 249.3912 | 50 | 199.3912
| 9.415913 | -5.095279 | 249.0734 | 50 | 199.0734
| 9.431141 | -5.099728 | 249.416 | 50 | 199.416
| 9.440385 | -5.103508 | 249.5017 | 50 | 199.5017
| 9.456078 | -5.106358 | 249.2152 | 50 | 199.2152
| 9.465538 | -5.111186 | 248.7731 | 50 | 198.7731
| 9.477918 | -5.113305 | 249.0637 | 50 | 199.0637
| 9.491712 | -5.116881 | 248.8418 | 50 | 198.8418
| 9.503873 | -5.121111 | 249.1547 | 50 | 199.1547
| 9.518289 | -5.125432 | 248.6011 | 50 | 198.6011
| 9.529544 | -5.127294 | 248.7733 | 50 | 198.7733
| 9.544684 | -5.131299 | 248.4999 | 50 | 198.4999
| 9.555524 | -5.134265 | 248.4803 | 50 | 198.4803
| 9.570074 | -5.136596 | 248.5186 | 50 | 198.5186
| 9.580105 | -5.140031 | 248.409 | 50 | 198.409
| 9.592728 | -5.144062 | 248.3416 | 50 | 198.3416
| 9.608077 | -5.147779 | 248.3379 | 50 | 198.3379
| 9.618484 | -5.151149 | 248.463 | 50 | 198.463
| 9.629861 | -5.15366 | 248.3992 | 50 | 198.3992
| 9.644939 | -5.158532 | 247.9172 | 50 | 197.9172
| 9.657959 | -5.161761 | 248.2408 | 50 | 198.2408
| 9.669353 | -5.164637 | 248.0831 | 50 | 198.0831
| 9.681057 | -5.168529 | 247.9483 | 50 | 197.9483
| 9.695813 | -5.171962 | 247.7849 | 50 | 197.7849
| 9.708819 | -5.175372 | 248.2037 | 50 | 198.2037
| 9.722144 | -5.178979 | 248.1426 | 50 | 198.1426
| 9.733413 | -5.181983 | 248.0647 | 50 | 198.0647
| 9.746132 | -5.18423 | 247.8635 | 50 | 197.8635
| 9.759053 | -5.188094 | 247.6792 | 50 | 197.6792
| 9.771722 | -5.190188 | 247.6304 | 50 | 197.6304
| 9.783571 | -5.192697 | 247.5008 | 50 | 197.5008
| 9.797151 | -5.19723 | 247.4873 | 50 | 197.4873
| 9.809447 | -5.199965 | 247.2894 | 50 | 197.2894
| 9.820973 | -5.203053 | 247.6394 | 50 | 197.6394
| 9.836979 | -5.207502 | 247.4706 | 50 | 197.4706
| 9.848681 | -5.209833 | 247.1659 | 50 | 197.1659
| 9.86124 | -5.213876 | 247.0398 | 50 | 197.0398
| 9.872701 | -5.217381 | 247.4646 | 50 | 197.4646
| 9.885303 | -5.220109 | 247.3067 | 50 | 197.3067
| 9.898359 | -5.223854 | 247.289 | 50 | 197.289
| 9.909458 | -5.228019 | 247.1251 | 50 | 197.1251
| 9.926557 | -5.231479 | 247.0706 | 50 | 197.0706
| 9.938481 | -5.233995 | 246.9417 | 50 | 196.9417
| 9.946399 | -5.23795 | 247.1779 | 50 | 197.1779
| 9.960075 | -5.242086 | 246.7927 | 50 | 196.7927
| 9.972279 | -5.244846 | 246.5702 | 50 | 196.5702
| 9.987472 | -5.24541 | 246.6622 | 50 | 196.6622
| 9.999093 | -5.248382 | 246.404 | 50 | 196.404
| 10.01241 | -5.251542 | 246.7781 | 50 | 196.7781
| 10.02578 | -5.253275 | 246.5016 | 50 | 196.5016
| 10.03738 | -5.257261 | 246.3549 | 50 | 196.3549
| 10.0506 | -5.260112 | 246.3798 | 50 | 196.3798
| 10.06315 | -5.263116 | 246.2429 | 50 | 196.2429
| 10.07561 | -5.266404 | 245.9507 | 50 | 195.9507
| 10.08914 | -5.269605 | 246.0537 | 50 | 196.0537
| 10.10188 | -5.272693 | 245.9177 | 50 | 195.9177
| 10.11511 | -5.274896 | 246.0898 | 50 | 196.0898
| 10.12811 | -5.279564 | 245.9206 | 50 | 195.9206
| 10.13666 | -5.281939 | 246.0715 | 50 | 196.0715
| 10.15008 | -5.285984 | 245.7728 | 50 | 195.7728
| 10.16674 | -5.288975 | 246.0509 | 50 | 196.0509
| 10.17957 | -5.291761 | 245.6418 | 50 | 195.6418
| 10.19037 | -5.294502 | 245.3889 | 50 | 195.3889
| 10.19961 | -5.297918 | 245.4166 | 50 | 195.4166
| 10.21431 | -5.301319 | 245.4906 | 50 | 195.4906
| 10.22613 | -5.304029 | 245.5814 | 50 | 195.5814
| 10.24133 | -5.305819 | 245.5969 | 50 | 195.5969
| 10.25623 | -5.308785 | 245.565 | 50 | 195.565
| 10.2646 | -5.312477 | 245.5227 | 50 | 195.5227
| 10.28033 | -5.314814 | 245.4331 | 50 | 195.4331
| 10.29076 | -5.317099 | 245.1193 | 50 | 195.1193
| 10.30424 | -5.320193 | 245.2215 | 50 | 195.2215
| 10.31758 | -5.324045 | 245.2864 | 50 | 195.2864
| 10.32954 | -5.326729 | 245.0871 | 50 | 195.0871
| 10.34339 | -5.33053 | 244.9451 | 50 | 194.9451
| 10.3557 | -5.334592 | 245.1955 | 50 | 195.1955
| 10.37063 | -5.335568 | 244.8108 | 50 | 194.8108
| 10.37949 | -5.33998 | 245.3153 | 50 | 195.3153
| 10.39252 | -5.342765 | 245.302 | 50 | 195.302
| 10.40486 | -5.346798 | 245.2829 | 50 | 195.2829
| 10.41746 | -5.348684 | 245.0044 | 50 | 195.0044
| 10.4302 | -5.351579 | 244.7021 | 50 | 194.7021
| 10.44517 | -5.355803 | 244.8075 | 50 | 194.8075
| 10.45621 | -5.357364 | 244.4867 | 50 | 194.4867
| 10.46972 | -5.360536 | 244.5167 | 50 | 194.5167
| 10.48153 | -5.363534 | 244.423 | 50 | 194.423
| 10.49604 | -5.366788 | 244.3115 | 50 | 194.3115
| 10.50863 | -5.369029 | 244.7367 | 50 | 194.7367
| 10.51871 | -5.371494 | 244.5973 | 50 | 194.5973
| 10.53108 | -5.373901 | 244.5875 | 50 | 194.5875
| 10.54569 | -5.376297 | 244.1281 | 50 | 194.1281
| 10.56132 | -5.378421 | 244.2616 | 50 | 194.2616
| 10.57082 | -5.382786 | 244.3121 | 50 | 194.3121
| 10.58483 | -5.384339 | 244.545 | 50 | 194.545
| 10.59585 | -5.386913 | 244.4081 | 50 | 194.4081
| 10.6117 | -5.390143 | 244.2222 | 50 | 194.2222
| 10.62063 | -5.393771 | 244.1332 | 50 | 194.1332
| 10.63363 | -5.396973 | 244.0654 | 50 | 194.0654
| 10.64808 | -5.399035 | 244.0787 | 50 | 194.0787
| 10.66316 | -5.401776 | 244.0604 | 50 | 194.0604
| 10.67378 | -5.404761 | 243.8925 | 50 | 193.8925
| 10.6875 | -5.407316 | 244.1613 | 50 | 194.1613
| 10.69865 | -5.411707 | 244.0076 | 50 | 194.0076
| 10.71472 | -5.414904 | 243.8922 | 50 | 193.8922
| 10.72795 | -5.41624 | 243.3751 | 50 | 193.3751
| 10.73543 | -5.418762 | 243.9946 | 50 | 193.9946
| 10.75081 | -5.424007 | 244.0297 | 50 | 194.0297
| 10.76629 | -5.426525 | 243.6876 | 50 | 193.6876
| 10.77721 | -5.429951 | 243.5145 | 50 | 193.5145
| 10.78946 | -5.431704 | 243.8257 | 50 | 193.8257
| 10.8038 | -5.434003 | 243.4682 | 50 | 193.4682
| 10.81421 | -5.437777 | 243.4579 | 50 | 193.4579
| 10.8257 | -5.440051 | 243.4077 | 50 | 193.4077
| 10.8398 | -5.441212 | 243.5364 | 50 | 193.5364
| 10.85403 | -5.443709 | 243.5103 | 50 | 193.5103
| 10.86503 | -5.446829 | 243.7545 | 50 | 193.7545
| 10.87795 | -5.449923 | 243.4377 | 50 | 193.4377
| 10.8909 | -5.451696 | 243.6053 | 50 | 193.6053
| 10.90424 | -5.455176 | 243.5323 | 50 | 193.5323
| 10.91763 | -5.457197 | 243.0337 | 50 | 193.0337
| 10.93083 | -5.460195 | 242.9218 | 50 | 192.9218
| 10.94257 | -5.463496 | 242.95 | 50 | 192.95
| 10.95601 | -5.46573 | 243.0442 | 50 | 193.0442
| 10.9696 | -5.468689 | 243.1425 | 50 | 193.1425
| 10.9815 | -5.471641 | 242.9786 | 50 | 192.9786
| 10.99408 | -5.475057 | 242.9438 | 50 | 192.9438
| 11.00676 | -5.477638 | 242.6149 | 50 | 192.6149
| 11.02152 | -5.480013 | 242.9141 | 50 | 192.9141
| 11.03317 | -5.483505 | 242.7129 | 50 | 192.7129
| 11.04738 | -5.485457 | 242.877 | 50 | 192.877
| 11.05598 | -5.487967 | 242.8044 | 50 | 192.8044
| 11.07239 | -5.490708 | 242.6599 | 50 | 192.6599
| 11.08525 | -5.493636 | 242.5878 | 50 | 192.5878
| 11.097 | -5.495138 | 242.7183 | 50 | 192.7183
| 11.1089 | -5.497282 | 242.5659 | 50 | 192.5659
| 11.12244 | -5.500248 | 242.8553 | 50 | 192.8553
| 11.13471 | -5.502135 | 242.6753 | 50 | 192.6753
| 11.1503 | -5.505557 | 242.6883 | 50 | 192.6883
| 11.15813 | -5.507823 | 242.5137 | 50 | 192.5137
| 11.17243 | -5.509043 | 242.4396 | 50 | 192.4396
| 11.18578 | -5.513351 | 242.3313 | 50 | 192.3313
| 11.20248 | -5.515148 | 242.3165 | 50 | 192.3165
| 11.21041 | -5.519488 | 242.3159 | 50 | 192.3159
| 11.22462 | -5.520842 | 242.5052 | 50 | 192.5052
| 11.23579 | -5.522723 | 242.3588 | 50 | 192.3588
| 11.25191 | -5.526049 | 242.1649 | 50 | 192.1649
| 11.26408 | -5.530895 | 242.3334 | 50 | 192.3334
| 11.27701 | -5.531699 | 242.5007 | 50 | 192.5007
| 11.28796 | -5.536005 | 242.2807 | 50 | 192.2807
| 11.30161 | -5.537913 | 242.3192 | 50 | 192.3192
| 11.31629 | -5.540641 | 242.2071 | 50 | 192.2071
| 11.32854 | -5.544075 | 242.4668 | 50 | 192.4668
| 11.34107 | -5.547344 | 242.3384 | 50 | 192.3384
| 11.35378 | -5.549634 | 242.4143 | 50 | 192.4143
| 11.36676 | -5.551799 | 242.3064 | 50 | 192.3064
| 11.37894 | -5.553564 | 242.1686 | 50 | 192.1686
| 11.39349 | -5.555836 | 242.2025 | 50 | 192.2025
| 11.40605 | -5.558301 | 241.9293 | 50 | 191.9293
| 11.41864 | -5.560003 | 241.8123 | 50 | 191.8123
| 11.43069 | -5.563708 | 241.8489 | 50 | 191.8489
| 11.44383 | -5.565151 | 241.851 | 50 | 191.851
| 11.45759 | -5.566943 | 241.8999 | 50 | 191.8999
| 11.46987 | -5.570776 | 241.8554 | 50 | 191.8554
| 11.48399 | -5.571083 | 241.569 | 50 | 191.569
| 11.49693 | -5.574428 | 241.4975 | 50 | 191.4975
| 11.50996 | -5.57627 | 241.2324 | 50 | 191.2324
| 11.52133 | -5.579346 | 241.5989 | 50 | 191.5989
| 11.53443 | -5.581433 | 241.7113 | 50 | 191.7113
| 11.5474 | -5.584769 | 241.7785 | 50 | 191.7785
| 11.56011 | -5.586086 | 241.7976 | 50 | 191.7976
| 11.5737 | -5.589912 | 241.9853 | 50 | 191.9853
| 11.58665 | -5.592466 | 242.0278 | 50 | 192.0278
| 11.60012 | -5.594021 | 241.681 | 50 | 191.681
| 11.61278 | -5.596852 | 241.5711 | 50 | 191.5711
| 11.62486 | -5.599818 | 241.7803 | 50 | 191.7803
| 11.63663 | -5.603767 | 241.8163 | 50 | 191.8163
| 11.65061 | -5.604978 | 241.8014 | 50 | 191.8014
| 11.6616 | -5.608973 | 241.4786 | 50 | 191.4786
| 11.67982 | -5.609947 | 241.5034 | 50 | 191.5034
| 11.68834 | -5.612291 | 241.4742 | 50 | 191.4742
| 11.70447 | -5.615905 | 241.2208 | 50 | 191.2208
| 11.71691 | -5.619462 | 241.5594 | 50 | 191.5594
| 11.73064 | -5.621145 | 241.5682 | 50 | 191.5682
| 11.74424 | -5.622255 | 241.481 | 50 | 191.481
| 11.75769 | -5.626955 | 241.3861 | 50 | 191.3861
| 11.76898 | -5.628045 | 241.0933 | 50 | 191.0933
| 11.78242 | -5.629831 | 241.0851 | 50 | 191.0851
| 11.7955 | -5.631846 | 240.5796 | 50 | 190.5796
| 11.80475 | -5.634015 | 241.0355 | 50 | 191.0355
| 11.81791 | -5.636514 | 241.0022 | 50 | 191.0022
| 11.83264 | -5.638626 | 240.4431 | 50 | 190.4431
| 11.8451 | -5.640172 | 240.9537 | 50 | 190.9537
| 11.85707 | -5.642246 | 240.726 | 50 | 190.726
| 11.87076 | -5.644794 | 240.6975 | 50 | 190.6975
| 11.88513 | -5.647562 | 240.842 | 50 | 190.842
| 11.89784 | -5.651298 | 240.7636 | 50 | 190.7636
| 11.91401 | -5.653744 | 240.8758 | 50 | 190.8758
| 11.92763 | -5.655676 | 240.3671 | 50 | 190.3671
| 11.94041 | -5.658738 | 240.5277 | 50 | 190.5277
| 11.95446 | -5.659399 | 240.4186 | 50 | 190.4186
| 11.96102 | -5.662782 | 240.6346 | 50 | 190.6346
| 11.97467 | -5.66417 | 240.5488 | 50 | 190.5488
| 11.98861 | -5.666865 | 240.6556 | 50 | 190.6556
| 12.00112 | -5.669118 | 240.3454 | 50 | 190.3454
| 12.01245 | -5.673016 | 240.5951 | 50 | 190.5951
| 12.02676 | -5.673863 | 240.5384 | 50 | 190.5384
| 12.03942 | -5.677425 | 240.5535 | 50 | 190.5535
| 12.05335 | -5.678191 | 240.2122 | 50 | 190.2122
| 12.06523 | -5.680719 | 240.0533 | 50 | 190.0533
| 12.07746 | -5.681392 | 240.2528 | 50 | 190.2528
| 12.09051 | -5.685084 | 240.1632 | 50 | 190.1632
| 12.11011 | -5.686498 | 239.6195 | 50 | 189.6195
| 12.11706 | -5.688109 | 239.6643 | 50 | 189.6643
| 12.12926 | -5.690444 | 239.9573 | 50 | 189.9573
| 12.14391 | -5.69284 | 240.1154 | 50 | 190.1154
| 12.15655 | -5.694624 | 239.7732 | 50 | 189.7732
| 12.16823 | -5.697243 | 240.0601 | 50 | 190.0601
| 12.18269 | -5.699599 | 239.8943 | 50 | 189.8943
| 12.19427 | -5.701558 | 239.9471 | 50 | 189.9471
| 12.20691 | -5.704248 | 239.7397 | 50 | 189.7397
| 12.22401 | -5.706564 | 239.6428 | 50 | 189.6428
| 12.23259 | -5.707565 | 239.4952 | 50 | 189.4952
| 12.24666 | -5.71018 | 239.7085 | 50 | 189.7085
| 12.26386 | -5.711489 | 239.6273 | 50 | 189.6273
| 12.27083 | -5.714974 | 239.4747 | 50 | 189.4747
| 12.28896 | -5.715919 | 239.6092 | 50 | 189.6092
| 12.30241 | -5.718879 | 239.5703 | 50 | 189.5703
| 12.31019 | -5.721414 | 239.5784 | 50 | 189.5784
| 12.32315 | -5.724476 | 239.4587 | 50 | 189.4587
| 12.33689 | -5.725798 | 239.5378 | 50 | 189.5378
| 12.34913 | -5.729452 | 239.6985 | 50 | 189.6985
| 12.36155 | -5.730813 | 239.4782 | 50 | 189.4782
| 12.37438 | -5.734023 | 239.6935 | 50 | 189.6935
| 12.38716 | -5.735722 | 239.6474 | 50 | 189.6474
| 12.40113 | -5.73795 | 239.282 | 50 | 189.282
| 12.41164 | -5.740199 | 239.3266 | 50 | 189.3266
| 12.42624 | -5.74177 | 239.4171 | 50 | 189.4171
| 12.4379 | -5.7438 | 239.5707 | 50 | 189.5707
| 12.45246 | -5.744473 | 239.1747 | 50 | 189.1747
| 12.46445 | -5.747972 | 239.2459 | 50 | 189.2459
| 12.47706 | -5.749764 | 239.389 | 50 | 189.389
| 12.49065 | -5.751382 | 239.3418 | 50 | 189.3418
| 12.50298 | -5.755534 | 239.6674 | 50 | 189.6674
| 12.51599 | -5.756054 | 239.4861 | 50 | 189.4861
| 12.52834 | -5.758397 | 239.4234 | 50 | 189.4234
| 12.54719 | -5.759977 | 239.5062 | 50 | 189.5062
| 12.55242 | -5.763034 | 239.2691 | 50 | 189.2691
| 12.57035 | -5.764733 | 239.1894 | 50 | 189.1894
| 12.57981 | -5.768028 | 239.2952 | 50 | 189.2952
| 12.59186 | -5.768766 | 239.286 | 50 | 189.286
| 12.60761 | -5.77218 | 239.4314 | 50 | 189.4314
| 12.61837 | -5.77421 | 239.6599 | 50 | 189.6599
| 12.63008 | -5.77584 | 239.3905 | 50 | 189.3905
| 12.64404 | -5.777715 | 239.5923 | 50 | 189.5923
| 12.6602 | -5.781426 | 239.5487 | 50 | 189.5487
| 12.66923 | -5.783094 | 239.3955 | 50 | 189.3955
| 12.68724 | -5.784552 | 239.0303 | 50 | 189.0303
| 12.69909 | -5.786773 | 239.391 | 50 | 189.391
| 12.70739 | -5.789417 | 239.2745 | 50 | 189.2745
| 12.72489 | -5.791857 | 239.1191 | 50 | 189.1191
| 12.73775 | -5.793065 | 239.1001 | 50 | 189.1001
| 12.74698 | -5.795246 | 239.1678 | 50 | 189.1678
| 12.76373 | -5.796973 | 238.9276 | 50 | 188.9276
| 12.77528 | -5.79942 | 238.9799 | 50 | 188.9799
| 12.78479 | -5.800299 | 238.7234 | 50 | 188.7234
| 12.80427 | -5.802668 | 238.6729 | 50 | 188.6729
| 12.81582 | -5.804216 | 238.7598 | 50 | 188.7598
| 12.82799 | -5.80722 | 238.8456 | 50 | 188.8456
| 12.8417 | -5.808228 | 238.3257 | 50 | 188.3257
| 12.85364 | -5.810981 | 238.6783 | 50 | 188.6783
| 12.86303 | -5.812933 | 238.4128 | 50 | 188.4128
| 12.87459 | -5.814467 | 238.8854 | 50 | 188.8854
| 12.88826 | -5.816792 | 238.5937 | 50 | 188.5937
| 12.90073 | -5.818834 | 238.7632 | 50 | 188.7632
| 12.91412 | -5.822095 | 238.7366 | 50 | 188.7366
| 12.92642 | -5.822377 | 238.7444 | 50 | 188.7444
| 12.93946 | -5.825684 | 238.8638 | 50 | 188.8638
| 12.95715 | -5.826775 | 238.7961 | 50 | 188.7961
| 12.96913 | -5.830061 | 239.0462 | 50 | 189.0462
| 12.97897 | -5.832726 | 238.9008 | 50 | 188.9008
| 12.99545 | -5.835082 | 238.783 | 50 | 188.783
| 13.00606 | -5.835819 | 239.0359 | 50 | 189.0359
| 13.02145 | -5.839723 | 238.746 | 50 | 188.746
| 13.03312 | -5.841553 | 238.8569 | 50 | 188.8569
| 13.04643 | -5.842862 | 238.496 | 50 | 188.496
| 13.05939 | -5.844852 | 238.7637 | 50 | 188.7637
| 13.07215 | -5.846869 | 238.4651 | 50 | 188.4651
| 13.08438 | -5.849191 | 238.4828 | 50 | 188.4828
| 13.09729 | -5.850662 | 238.3256 | 50 | 188.3256
| 13.11026 | -5.852395 | 238.525 | 50 | 188.525
| 13.12234 | -5.854166 | 238.5392 | 50 | 188.5392
| 13.13544 | -5.856156 | 238.6988 | 50 | 188.6988
| 13.14952 | -5.857942 | 238.4333 | 50 | 188.4333
| 13.16076 | -5.862135 | 238.4532 | 50 | 188.4532
| 13.17478 | -5.861037 | 238.0079 | 50 | 188.0079
| 13.18622 | -5.863963 | 238.4357 | 50 | 188.4357
| 13.19993 | -5.865177 | 238.2256 | 50 | 188.2256
| 13.21334 | -5.866982 | 238.4474 | 50 | 188.4474
| 13.22599 | -5.868843 | 238.165 | 50 | 188.165
| 13.23896 | -5.870915 | 238.1151 | 50 | 188.1151
| 13.25257 | -5.873118 | 238.235 | 50 | 188.235
| 13.26166 | -5.875853 | 238.2656 | 50 | 188.2656
| 13.27637 | -5.877144 | 238.1898 | 50 | 188.1898
| 13.29177 | -5.880161 | 237.877 | 50 | 187.877
| 13.30435 | -5.883158 | 238.065 | 50 | 188.065
| 13.31614 | -5.883575 | 237.949 | 50 | 187.949
| 13.32476 | -5.886381 | 238.1256 | 50 | 188.1256
| 13.33954 | -5.887414 | 237.9834 | 50 | 187.9834
| 13.35401 | -5.889213 | 238.1359 | 50 | 188.1359
| 13.36568 | -5.892679 | 237.8195 | 50 | 187.8195
| 13.3814 | -5.894425 | 237.7319 | 50 | 187.7319
| 13.39338 | -5.896325 | 237.43 | 50 | 187.43
| 13.40306 | -5.898008 | 237.7965 | 50 | 187.7965
| 13.4211 | -5.898727 | 237.4865 | 50 | 187.4865
| 13.42878 | -5.901544 | 237.4466 | 50 | 187.4466
| 13.44224 | -5.900852 | 237.3859 | 50 | 187.3859
| 13.45519 | -5.90589 | 237.7023 | 50 | 187.7023
| 13.46716 | -5.906296 | 237.4219 | 50 | 187.4219
| 13.48402 | -5.908484 | 237.6789 | 50 | 187.6789
| 13.49386 | -5.911065 | 237.7846 | 50 | 187.7846
| 13.50841 | -5.912085 | 237.8026 | 50 | 187.8026
| 13.51962 | -5.912792 | 237.4759 | 50 | 187.4759
| 13.53448 | -5.914313 | 237.6028 | 50 | 187.6028
| 13.54837 | -5.917569 | 237.5284 | 50 | 187.5284
| 13.55964 | -5.918909 | 237.7378 | 50 | 187.7378
| 13.57187 | -5.920439 | 237.7943 | 50 | 187.7943
| 13.58239 | -5.921387 | 237.6488 | 50 | 187.6488
| 13.59691 | -5.923314 | 237.5205 | 50 | 187.5205
| 13.61248 | -5.926306 | 237.3213 | 50 | 187.3213
| 13.62157 | -5.926844 | 237.3413 | 50 | 187.3413
| 13.63645 | -5.930601 | 237.393 | 50 | 187.393
| 13.65007 | -5.932385 | 237.2594 | 50 | 187.2594
| 13.65943 | -5.935429 | 237.2448 | 50 | 187.2448
| 13.67658 | -5.936969 | 237.2956 | 50 | 187.2956
| 13.68313 | -5.939632 | 237.2246 | 50 | 187.2246
| 13.70101 | -5.941258 | 237.4713 | 50 | 187.4713
| 13.71154 | -5.942586 | 237.2186 | 50 | 187.2186
| 13.72211 | -5.944487 | 237.206 | 50 | 187.206
| 13.73955 | -5.94593 | 237.3883 | 50 | 187.3883
| 13.74982 | -5.948486 | 237.049 | 50 | 187.049
| 13.76079 | -5.949 | 236.9763 | 50 | 186.9763
| 13.77772 | -5.952685 | 237.0569 | 50 | 187.0569
| 13.79121 | -5.954662 | 237.1269 | 50 | 187.1269
| 13.80267 | -5.954641 | 237.2604 | 50 | 187.2604
| 13.81274 | -5.958584 | 237.1523 | 50 | 187.1523
| 13.82506 | -5.960614 | 237.4388 | 50 | 187.4388
| 13.83814 | -5.963668 | 237.3803 | 50 | 187.3803
| 13.85293 | -5.963546 | 237.2847 | 50 | 187.2847
| 13.86464 | -5.966049 | 237.2976 | 50 | 187.2976
| 13.87686 | -5.966916 | 237.4441 | 50 | 187.4441
| 13.88998 | -5.969259 | 237.3321 | 50 | 187.3321
| 13.90005 | -5.970698 | 237.1622 | 50 | 187.1622
| 13.91219 | -5.972617 | 236.9484 | 50 | 186.9484
| 13.92964 | -5.976033 | 237.1851 | 50 | 187.1851
| 13.93879 | -5.976963 | 237.3732 | 50 | 187.3732
| 13.95014 | -5.978236 | 237.0457 | 50 | 187.0457
| 13.96428 | -5.978743 | 237.1942 | 50 | 187.1942
| 13.97676 | -5.981284 | 237.1742 | 50 | 187.1742
| 13.99087 | -5.983389 | 236.8381 | 50 | 186.8381
| 14.00457 | -5.983949 | 236.8298 | 50 | 186.8298
| 14.0175 | -5.985655 | 236.9917 | 50 | 186.9917
| 14.03013 | -5.98832 | 237.1304 | 50 | 187.1304
| 14.04241 | -5.990041 | 237.1379 | 50 | 187.1379
| 14.05623 | -5.9925 | 237.0813 | 50 | 187.0813
| 14.06557 | -5.994046 | 236.9457 | 50 | 186.9457
| 14.08185 | -5.99644 | 237.0891 | 50 | 187.0891
| 14.09479 | -5.997429 | 237.033 | 50 | 187.033
| 14.10744 | -6.001359 | 236.9642 | 50 | 186.9642
| 14.12068 | -6.00175 | 237.0301 | 50 | 187.0301
| 14.13447 | -6.004632 | 236.859 | 50 | 186.859
| 14.1473 | -6.005724 | 236.8371 | 50 | 186.8371
| 14.15926 | -6.007682 | 236.6073 | 50 | 186.6073
| 14.17123 | -6.009716 | 236.5449 | 50 | 186.5449
| 14.18427 | -6.011599 | 236.5855 | 50 | 186.5855
| 14.19592 | -6.013183 | 236.7883 | 50 | 186.7883
| 14.20922 | -6.015842 | 236.8998 | 50 | 186.8998
| 14.22166 | -6.017773 | 236.6331 | 50 | 186.6331
| 14.236 | -6.019963 | 236.4804 | 50 | 186.4804
| 14.24803 | -6.022294 | 236.6297 | 50 | 186.6297
| 14.25801 | -6.024284 | 236.5783 | 50 | 186.5783
| 14.27554 | -6.026074 | 236.4594 | 50 | 186.4594
| 14.28659 | -6.027056 | 236.735 | 50 | 186.735
| 14.29723 | -6.029425 | 236.6726 | 50 | 186.6726
| 14.31349 | -6.031865 | 236.8045 | 50 | 186.8045
| 14.32253 | -6.034678 | 236.6338 | 50 | 186.6338
| 14.33846 | -6.035132 | 236.619 | 50 | 186.619
| 14.34838 | -6.037341 | 236.5867 | 50 | 186.5867
| 14.36251 | -6.038626 | 236.6935 | 50 | 186.6935
| 14.37388 | -6.040551 | 236.0214 | 50 | 186.0214
| 14.38786 | -6.042156 | 236.5466 | 50 | 186.5466
| 14.39773 | -6.042972 | 236.4922 | 50 | 186.4922
| 14.41051 | -6.04414 | 236.5004 | 50 | 186.5004
| 14.42384 | -6.046784 | 236.3768 | 50 | 186.3768
| 14.44019 | -6.049243 | 236.6634 | 50 | 186.6634
| 14.44951 | -6.051258 | 236.5351 | 50 | 186.5351
| 14.46662 | -6.053789 | 236.8308 | 50 | 186.8308
| 14.47504 | -6.054881 | 236.4044 | 50 | 186.4044
| 14.48471 | -6.057069 | 236.469 | 50 | 186.469
| 14.50221 | -6.060022 | 236.2016 | 50 | 186.2016
| 14.51884 | -6.060188 | 236.629 | 50 | 186.629
| 14.52421 | -6.063823 | 236.2727 | 50 | 186.2727
| 14.53665 | -6.063861 | 236.4926 | 50 | 186.4926
| 14.55584 | -6.066871 | 236.3992 | 50 | 186.3992
| 14.56197 | -6.069484 | 236.4872 | 50 | 186.4872
| 14.58249 | -6.070378 | 236.3272 | 50 | 186.3272
| 14.58863 | -6.072309 | 236.1944 | 50 | 186.1944
| 14.60567 | -6.074215 | 236.4646 | 50 | 186.4646
| 14.61712 | -6.077324 | 236.75 | 50 | 186.75
| 14.62836 | -6.079152 | 236.389 | 50 | 186.389
| 14.64415 | -6.080341 | 236.453 | 50 | 186.453
| 14.65322 | -6.084315 | 236.4711 | 50 | 186.4711
| 14.66653 | -6.085657 | 236.7106 | 50 | 186.7106
| 14.68068 | -6.087133 | 236.494 | 50 | 186.494
| 14.69284 | -6.088699 | 236.5425 | 50 | 186.5425
| 14.7058 | -6.091742 | 236.3887 | 50 | 186.3887
| 14.71703 | -6.092165 | 236.2243 | 50 | 186.2243
| 14.73303 | -6.094803 | 236.2169 | 50 | 186.2169
| 14.74469 | -6.09535 | 236.2869 | 50 | 186.2869
| 14.75574 | -6.098148 | 236.1981 | 50 | 186.1981
| 14.77137 | -6.099021 | 236.0064 | 50 | 186.0064
| 14.78142 | -6.100416 | 236.1884 | 50 | 186.1884
| 14.79501 | -6.101968 | 236.3189 | 50 | 186.3189
| 14.80723 | -6.104068 | 236.1184 | 50 | 186.1184
| 14.82218 | -6.105732 | 236.3406 | 50 | 186.3406
| 14.83422 | -6.107759 | 236.1618 | 50 | 186.1618
| 14.84586 | -6.109897 | 236.346 | 50 | 186.346
| 14.85958 | -6.11131 | 236.0668 | 50 | 186.0668
| 14.87175 | -6.112453 | 236.1684 | 50 | 186.1684
| 14.88462 | -6.114994 | 236.0906 | 50 | 186.0906
| 14.89915 | -6.117203 | 236.1733 | 50 | 186.1733
| 14.90968 | -6.119346 | 236.0824 | 50 | 186.0824
| 14.92154 | -6.121189 | 235.9558 | 50 | 185.9558
| 14.9345 | -6.122756 | 236.1431 | 50 | 186.1431
| 14.948 | -6.126332 | 236.1172 | 50 | 186.1172
| 14.96201 | -6.125888 | 236.1728 | 50 | 186.1728
| 14.97732 | -6.129054 | 236.1172 | 50 | 186.1172
| 14.98763 | -6.130485 | 235.9797 | 50 | 185.9797
| 15.0018 | -6.133861 | 235.8949 | 50 | 185.8949
| 15.01025 | -6.134896 | 235.9119 | 50 | 185.9119
| 15.02214 | -6.137624 | 235.8233 | 50 | 185.8233
| 15.03534 | -6.13937 | 235.5622 | 50 | 185.5622
| 15.04892 | -6.141714 | 235.6659 | 50 | 185.6659
| 15.06648 | -6.143228 | 235.568 | 50 | 185.568
| 15.07266 | -6.144693 | 235.4685 | 50 | 185.4685
| 15.08643 | -6.146176 | 235.7453 | 50 | 185.7453
| 15.10033 | -6.148845 | 235.6435 | 50 | 185.6435
| 15.11433 | -6.150797 | 235.7721 | 50 | 185.7721
| 15.12281 | -6.150835 | 235.8227 | 50 | 185.8227
| 15.13784 | -6.154155 | 235.9116 | 50 | 185.9116
| 15.15059 | -6.155779 | 235.8707 | 50 | 185.8707
| 15.16814 | -6.15825 | 236.0182 | 50 | 186.0182
| 15.17825 | -6.159161 | 235.6491 | 50 | 185.6491
| 15.18768 | -6.16105 | 235.6772 | 50 | 185.6772
| 15.20746 | -6.162784 | 235.7395 | 50 | 185.7395
| 15.21761 | -6.161999 | 235.666 | 50 | 185.666
| 15.23016 | -6.165607 | 235.799 | 50 | 185.799
| 15.24338 | -6.166892 | 235.9217 | 50 | 185.9217
| 15.25619 | -6.167719 | 235.6505 | 50 | 185.6505
| 15.26907 | -6.168182 | 235.4778 | 50 | 185.4778
| 15.28183 | -6.170653 | 235.3345 | 50 | 185.3345
| 15.29344 | -6.172309 | 235.5958 | 50 | 185.5958
| 15.30729 | -6.174724 | 235.5296 | 50 | 185.5296
| 15.32014 | -6.175153 | 235.1839 | 50 | 185.1839
| 15.33026 | -6.177271 | 235.6034 | 50 | 185.6034
| 15.34505 | -6.179865 | 235.525 | 50 | 185.525
| 15.35831 | -6.18122 | 235.6035 | 50 | 185.6035
| 15.36592 | -6.181457 | 235.4616 | 50 | 185.4616
| 15.38046 | -6.184539 | 235.7064 | 50 | 185.7064
| 15.39424 | -6.186311 | 235.5994 | 50 | 185.5994
| 15.40841 | -6.188103 | 235.6773 | 50 | 185.6773
| 15.42495 | -6.189611 | 235.5451 | 50 | 185.5451
| 15.43469 | -6.192083 | 235.467 | 50 | 185.467
| 15.45151 | -6.193816 | 235.6466 | 50 | 185.6466
| 15.46278 | -6.195909 | 235.8133 | 50 | 185.8133
| 15.47783 | -6.197906 | 235.6067 | 50 | 185.6067
| 15.48962 | -6.200011 | 235.6246 | 50 | 185.6246
| 15.50384 | -6.201429 | 235.6789 | 50 | 185.6789
| 15.51488 | -6.203291 | 235.5197 | 50 | 185.5197
| 15.52545 | -6.206385 | 235.348 | 50 | 185.348
| 15.53852 | -6.207568 | 235.6428 | 50 | 185.6428
| 15.54754 | -6.208394 | 235.4497 | 50 | 185.4497
| 15.56222 | -6.21163 | 235.3586 | 50 | 185.3586
| 15.57714 | -6.214198 | 235.3164 | 50 | 185.3164
| 15.59222 | -6.214032 | 235.5411 | 50 | 185.5411
| 15.60591 | -6.216028 | 235.5179 | 50 | 185.5179
| 15.61416 | -6.218102 | 235.3744 | 50 | 185.3744
| 15.6273 | -6.218788 | 235.5092 | 50 | 185.5092
| 15.6396 | -6.220913 | 235.4233 | 50 | 185.4233
| 15.65325 | -6.223507 | 235.4667 | 50 | 185.4667
| 15.66831 | -6.225459 | 235.2297 | 50 | 185.2297
| 15.67863 | -6.22739 | 235.4058 | 50 | 185.4058
| 15.6916 | -6.227449 | 235.2682 | 50 | 185.2682
| 15.70492 | -6.229054 | 235.2153 | 50 | 185.2153
| 15.71722 | -6.23024 | 234.8887 | 50 | 184.8887
| 15.73189 | -6.232148 | 235.066 | 50 | 185.066
| 15.74417 | -6.235678 | 235.0088 | 50 | 185.0088
| 15.75687 | -6.236244 | 235.0405 | 50 | 185.0405
| 15.77029 | -6.238188 | 234.8872 | 50 | 184.8872
| 15.7841 | -6.239498 | 235.0856 | 50 | 185.0856
| 15.79626 | -6.241886 | 234.9584 | 50 | 184.9584
| 15.80859 | -6.243525 | 234.9896 | 50 | 184.9896
| 15.82152 | -6.244454 | 235.1775 | 50 | 185.1775
| 15.83418 | -6.246726 | 235.1574 | 50 | 185.1574
| 15.84764 | -6.248807 | 234.9977 | 50 | 184.9977
| 15.8596 | -6.249564 | 235.0924 | 50 | 185.0924
| 15.873 | -6.252806 | 234.9761 | 50 | 184.9761
| 15.88592 | -6.253603 | 234.8283 | 50 | 184.8283
| 15.89933 | -6.257333 | 234.8833 | 50 | 184.8833
| 15.91036 | -6.258462 | 234.9691 | 50 | 184.9691
| 15.92401 | -6.259561 | 235.1026 | 50 | 185.1026
| 15.93894 | -6.261544 | 234.7218 | 50 | 184.7218
| 15.95657 | -6.264022 | 234.778 | 50 | 184.778
| 15.96479 | -6.265221 | 234.7267 | 50 | 184.7267
| 15.97577 | -6.267399 | 234.8936 | 50 | 184.8936
| 15.98917 | -6.269395 | 234.888 | 50 | 184.888
| 16.00334 | -6.271122 | 234.9636 | 50 | 184.9636
| 16.01513 | -6.272561 | 234.9987 | 50 | 184.9987
| 16.02956 | -6.274191 | 234.9587 | 50 | 184.9587
| 16.04065 | -6.275174 | 235.0061 | 50 | 185.0061
| 16.05541 | -6.278607 | 235.1707 | 50 | 185.1707
| 16.06861 | -6.279879 | 234.9513 | 50 | 184.9513
| 16.08082 | -6.28156 | 234.9514 | 50 | 184.9514
| 16.09436 | -6.282974 | 234.4839 | 50 | 184.4839
| 16.10655 | -6.28375 | 234.6533 | 50 | 184.6533
| 16.12041 | -6.284251 | 234.5823 | 50 | 184.5823
| 16.13172 | -6.287389 | 234.7874 | 50 | 184.7874
| 16.14415 | -6.289097 | 234.7144 | 50 | 184.7144
| 16.15768 | -6.290433 | 234.8973 | 50 | 184.8973
| 16.17266 | -6.291794 | 234.6062 | 50 | 184.6062
| 16.18385 | -6.294316 | 234.6357 | 50 | 184.6357
| 16.19742 | -6.296313 | 234.7697 | 50 | 184.7697
| 16.20971 | -6.298522 | 234.9457 | 50 | 184.9457
| 16.22362 | -6.300305 | 234.8147 | 50 | 184.8147
| 16.23448 | -6.301212 | 234.7936 | 50 | 184.7936
| 16.24991 | -6.303434 | 234.9273 | 50 | 184.9273
| 16.26221 | -6.305705 | 234.8385 | 50 | 184.8385
| 16.27592 | -6.306193 | 234.7254 | 50 | 184.7254
| 16.28748 | -6.30905 | 234.5032 | 50 | 184.5032
| 16.30044 | -6.310399 | 234.6872 | 50 | 184.6872
| 16.31314 | -6.31294 | 234.5624 | 50 | 184.5624
| 16.32579 | -6.314833 | 234.7329 | 50 | 184.7329
| 16.34067 | -6.315374 | 234.6321 | 50 | 184.6321
| 16.34908 | -6.317909 | 234.8195 | 50 | 184.8195
| 16.36636 | -6.3209 | 234.5788 | 50 | 184.5788
| 16.38021 | -6.32228 | 234.7233 | 50 | 184.7233
| 16.38852 | -6.324169 | 234.4425 | 50 | 184.4425
| 16.40528 | -6.325902 | 234.3867 | 50 | 184.3867
| 16.41752 | -6.327101 | 234.2851 | 50 | 184.2851
| 16.43099 | -6.328753 | 234.3763 | 50 | 184.3763
| 16.44435 | -6.331012 | 234.3513 | 50 | 184.3513
| 16.45725 | -6.332623 | 234.3385 | 50 | 184.3385
| 16.46799 | -6.335692 | 234.1398 | 50 | 184.1398
| 16.48055 | -6.33645 | 234.4101 | 50 | 184.4101
| 16.49594 | -6.338825 | 233.9054 | 50 | 183.9054
| 16.50969 | -6.341347 | 234.2732 | 50 | 184.2732
| 16.52161 | -6.341995 | 234.242 | 50 | 184.242
| 16.53546 | -6.343562 | 234.2027 | 50 | 184.2027
| 16.5489 | -6.346413 | 234.4727 | 50 | 184.4727
| 16.56048 | -6.347466 | 234.4344 | 50 | 184.4344
| 16.57238 | -6.349032 | 234.4731 | 50 | 184.4731
| 16.58441 | -6.352139 | 234.3272 | 50 | 184.3272
| 16.60055 | -6.35262 | 234.4598 | 50 | 184.4598
| 16.61477 | -6.355105 | 234.4837 | 50 | 184.4837
| 16.62556 | -6.35716 | 234.4961 | 50 | 184.4961
| 16.6413 | -6.359451 | 234.2463 | 50 | 184.2463
| 16.65162 | -6.36171 | 234.4791 | 50 | 184.4791
| 16.66823 | -6.363277 | 234.5124 | 50 | 184.5124
| 16.67017 | -6.364131 | 234.6018 | 50 | 184.6018
| 16.69409 | -6.368991 | 234.4703 | 50 | 184.4703
| 16.70212 | -6.369657 | 234.4365 | 50 | 184.4365
| 16.72067 | -6.37003 | 234.1006 | 50 | 184.1006
| 16.72896 | -6.371879 | 234.0006 | 50 | 184.0006
| 16.74183 | -6.374269 | 233.7449 | 50 | 183.7449
| 16.75703 | -6.374973 | 234.0973 | 50 | 184.0973
| 16.77042 | -6.376347 | 233.8654 | 50 | 183.8654
| 16.78444 | -6.37828 | 234.2692 | 50 | 184.2692
| 16.79431 | -6.382088 | 234.1446 | 50 | 184.1446
| 16.80901 | -6.384309 | 234.0038 | 50 | 184.0038
| 16.82196 | -6.384764 | 233.8911 | 50 | 183.8911
| 16.83502 | -6.386825 | 233.8874 | 50 | 183.8874
| 16.84787 | -6.388912 | 233.8992 | 50 | 183.8992
| 16.86016 | -6.391106 | 233.8142 | 50 | 183.8142
| 16.87158 | -6.392191 | 233.3063 | 50 | 183.3063
| 16.88553 | -6.393102 | 233.5737 | 50 | 183.5737
| 16.8987 | -6.395511 | 233.4716 | 50 | 183.4716
| 16.91132 | -6.397328 | 233.7327 | 50 | 183.7327
| 16.92379 | -6.3989 | 233.7894 | 50 | 183.7894
| 16.93859 | -6.402463 | 233.896 | 50 | 183.896
| 16.95048 | -6.403149 | 233.8723 | 50 | 183.8723
| 16.9624 | -6.405442 | 233.7681 | 50 | 183.7681
| 16.97586 | -6.40629 | 234.0389 | 50 | 184.0389
| 16.98792 | -6.407548 | 233.985 | 50 | 183.985
| 17.00096 | -6.409222 | 233.7968 | 50 | 183.7968
| 17.0154 | -6.412087 | 233.6197 | 50 | 183.6197
| 17.02914 | -6.413934 | 233.7929 | 50 | 183.7929
| 17.04022 | -6.415964 | 233.8374 | 50 | 183.8374
| 17.05263 | -6.417523 | 234.0306 | 50 | 184.0306
| 17.06593 | -6.418146 | 233.765 | 50 | 183.765
| 17.07935 | -6.420605 | 233.9842 | 50 | 183.9842
| 17.09218 | -6.42338 | 233.9715 | 50 | 183.9715
| 17.10602 | -6.425126 | 234.0174 | 50 | 184.0174
| 17.11794 | -6.425818 | 233.8894 | 50 | 183.8894
| 17.13293 | -6.428289 | 233.7627 | 50 | 183.7627
| 17.14641 | -6.429998 | 234.032 | 50 | 184.032
| 17.15663 | -6.431146 | 233.6844 | 50 | 183.6844
| 17.17006 | -6.433715 | 233.6112 | 50 | 183.6112
| 17.18254 | -6.43557 | 233.8338 | 50 | 183.8338
| 17.19558 | -6.437836 | 233.5082 | 50 | 183.5082
| 17.2089 | -6.440095 | 233.6226 | 50 | 183.6226
| 17.22104 | -6.441725 | 233.6405 | 50 | 183.6405
| 17.23438 | -6.443999 | 233.9545 | 50 | 183.9545
| 17.24912 | -6.446174 | 233.5818 | 50 | 183.5818
| 17.25959 | -6.44701 | 233.7132 | 50 | 183.7132
| 17.27352 | -6.449096 | 233.6937 | 50 | 183.6937
| 17.28654 | -6.451818 | 233.8493 | 50 | 183.8493
| 17.29916 | -6.452704 | 233.53 | 50 | 183.53
| 17.31175 | -6.454547 | 233.7838 | 50 | 183.7838
| 17.32396 | -6.457223 | 233.5146 | 50 | 183.5146
| 17.33823 | -6.459131 | 233.7104 | 50 | 183.7104
| 17.3516 | -6.461506 | 233.7742 | 50 | 183.7742
| 17.36287 | -6.462275 | 233.7328 | 50 | 183.7328
| 17.37648 | -6.46465 | 233.409 | 50 | 183.409
| 17.3902 | -6.465864 | 233.4054 | 50 | 183.4054
| 17.40144 | -6.466828 | 233.448 | 50 | 183.448
| 17.41538 | -6.46935 | 233.4619 | 50 | 183.4619
| 17.42911 | -6.470904 | 233.6195 | 50 | 183.6195
| 17.43895 | -6.47342 | 233.8361 | 50 | 183.8361
| 17.45083 | -6.475442 | 233.5355 | 50 | 183.5355
| 17.46562 | -6.477272 | 233.2831 | 50 | 183.2831
| 17.48025 | -6.478658 | 233.25 | 50 | 183.25
| 17.49149 | -6.480226 | 233.2006 | 50 | 183.2006
| 17.50531 | -6.481921 | 233.1574 | 50 | 183.1574
| 17.51734 | -6.484039 | 233.1039 | 50 | 183.1039
| 17.53252 | -6.485394 | 233.317 | 50 | 183.317
| 17.54253 | -6.487441 | 233.2517 | 50 | 183.2517
| 17.55519 | -6.489841 | 233.6159 | 50 | 183.6159
| 17.56555 | -6.491737 | 233.4647 | 50 | 183.4647
| 17.57884 | -6.492313 | 233.5699 | 50 | 183.5699
| 17.59478 | -6.495895 | 233.2552 | 50 | 183.2552
| 17.60572 | -6.496133 | 233.4346 | 50 | 183.4346
| 17.61999 | -6.499099 | 233.4398 | 50 | 183.4398
| 17.6301 | -6.4994 | 233.4683 | 50 | 183.4683
| 17.64679 | -6.502522 | 233.3551 | 50 | 183.3551
| 17.66123 | -6.505044 | 233.3249 | 50 | 183.3249
| 17.66891 | -6.505732 | 233.577 | 50 | 183.577
| 17.68701 | -6.50923 | 233.4738 | 50 | 183.4738
| 17.6989 | -6.510469 | 233.4439 | 50 | 183.4439
| 17.70901 | -6.512594 | 233.7001 | 50 | 183.7001
| 17.722 | -6.513852 | 233.3619 | 50 | 183.3619
| 17.73259 | -6.515291 | 233.224 | 50 | 183.224
| 17.74528 | -6.516336 | 233.2978 | 50 | 183.2978
| 17.76205 | -6.519027 | 232.9984 | 50 | 182.9984
| 17.77252 | -6.520529 | 233.2459 | 50 | 183.2459
| 17.78702 | -6.523385 | 233.3485 | 50 | 183.3485
| 17.79593 | -6.524118 | 233.3004 | 50 | 183.3004
| 17.81574 | -6.525857 | 233.0004 | 50 | 183.0004
| 17.823 | -6.528579 | 233.0601 | 50 | 183.0601
| 17.83283 | -6.529574 | 232.9216 | 50 | 182.9216
| 17.85164 | -6.531808 | 233.1505 | 50 | 183.1505
| 17.86163 | -6.533592 | 232.6747 | 50 | 182.6747
| 17.87441 | -6.533529 | 232.8099 | 50 | 182.8099
| 17.88715 | -6.535698 | 233.1574 | 50 | 183.1574
| 17.90037 | -6.53822 | 232.9134 | 50 | 182.9134
| 17.91506 | -6.541477 | 232.9821 | 50 | 182.9821
| 17.9247 | -6.542337 | 232.8393 | 50 | 182.8393
| 17.93904 | -6.544781 | 233.0906 | 50 | 183.0906
| 17.9529 | -6.545457 | 232.9846 | 50 | 182.9846
| 17.96199 | -6.549719 | 233.0182 | 50 | 183.0182
| 17.97588 | -6.55061 | 232.8107 | 50 | 182.8107
| 17.99058 | -6.552197 | 232.8462 | 50 | 182.8462
| 18.00316 | -6.553905 | 232.8412 | 50 | 182.8412
| 18.01335 | -6.555009 | 232.874 | 50 | 182.874
| 18.02608 | -6.556196 | 232.8499 | 50 | 182.8499
| 18.04103 | -6.559803 | 232.6523 | 50 | 182.6523
| 18.05126 | -6.55965 | 232.7055 | 50 | 182.7055
| 18.06678 | -6.562616 | 232.9191 | 50 | 182.9191
| 18.07958 | -6.56501 | 232.9182 | 50 | 182.9182
| 18.09336 | -6.566545 | 232.8856 | 50 | 182.8856
| 18.10429 | -6.568786 | 233.1059 | 50 | 183.1059
| 18.11768 | -6.571173 | 233.1189 | 50 | 183.1189
| 18.12917 | -6.571983 | 232.8801 | 50 | 182.8801
| 18.14379 | -6.57459 | 233.0301 | 50 | 183.0301
| 18.15605 | -6.576052 | 232.702 | 50 | 182.702
| 18.16946 | -6.578151 | 232.6593 | 50 | 182.6593
| 18.17678 | -6.579108 | 232.9796 | 50 | 182.9796
| 18.19628 | -6.582221 | 232.925 | 50 | 182.925
| 18.20708 | -6.582844 | 232.8181 | 50 | 182.8181
| 18.21468 | -6.586004 | 232.9739 | 50 | 182.9739
| 18.2284 | -6.588057 | 232.7045 | 50 | 182.7045
| 18.24334 | -6.588379 | 232.8535 | 50 | 182.8535
| 18.25687 | -6.590998 | 232.3633 | 50 | 182.3633
| 18.27062 | -6.591774 | 232.5483 | 50 | 182.5483
| 18.2779 | -6.594671 | 232.6449 | 50 | 182.6449
| 18.29488 | -6.596301 | 232.8718 | 50 | 182.8718
| 18.30625 | -6.597822 | 232.6688 | 50 | 182.6688
| 18.32031 | -6.600948 | 232.9087 | 50 | 182.9087
| 18.33301 | -6.602784 | 233.0779 | 50 | 183.0779
| 18.34475 | -6.604806 | 232.8992 | 50 | 182.8992
| 18.35659 | -6.607143 | 233.0142 | 50 | 183.0142
| 18.36829 | -6.607804 | 233.196 | 50 | 183.196
| 18.38112 | -6.610212 | 232.5614 | 50 | 182.5614
| 18.39748 | -6.612343 | 232.5212 | 50 | 182.5212
| 18.4084 | -6.615084 | 232.5765 | 50 | 182.5765
| 18.42195 | -6.616311 | 232.4539 | 50 | 182.4539
| 18.43501 | -6.617383 | 232.2414 | 50 | 182.2414
| 18.44589 | -6.619455 | 232.4553 | 50 | 182.4553
| 18.45983 | -6.62275 | 232.4037 | 50 | 182.4037
| 18.47049 | -6.622788 | 232.1521 | 50 | 182.1521
| 18.48499 | -6.624367 | 232.2337 | 50 | 182.2337
| 18.49563 | -6.626402 | 232.2598 | 50 | 182.2598
| 18.51066 | -6.628663 | 232.3165 | 50 | 182.3165
| 18.52156 | -6.631229 | 232.3515 | 50 | 182.3515
| 18.53402 | -6.631558 | 231.9717 | 50 | 181.9717
| 18.54597 | -6.633348 | 232.2541 | 50 | 182.2541
| 18.55884 | -6.635782 | 232.3216 | 50 | 182.3216
| 18.57228 | -6.638222 | 232.2481 | 50 | 182.2481
| 18.58402 | -6.641464 | 232.4588 | 50 | 182.4588
| 18.59694 | -6.643826 | 232.3502 | 50 | 182.3502
| 18.60932 | -6.645778 | 232.5441 | 50 | 182.5441
| 18.62098 | -6.645456 | 232.2881 | 50 | 182.2881
| 18.63474 | -6.647221 | 232.5061 | 50 | 182.5061
| 18.64991 | -6.6507 | 232.3467 | 50 | 182.3467
| 18.65748 | -6.651573 | 232.4014 | 50 | 182.4014
| 18.67446 | -6.654161 | 232.2817 | 50 | 182.2817
| 18.68541 | -6.65678 | 232.3593 | 50 | 182.3593
| 18.69881 | -6.658635 | 232.0512 | 50 | 182.0512
| 18.70734 | -6.659515 | 232.0869 | 50 | 182.0869
| 18.71873 | -6.661364 | 232.1436 | 50 | 182.1436
| 18.73291 | -6.662712 | 232.2584 | 50 | 182.2584
| 18.74407 | -6.664157 | 232.3422 | 50 | 182.3422
| 18.75525 | -6.66652 | 232.3532 | 50 | 182.3532
| 18.76997 | -6.669517 | 232.2679 | 50 | 182.2679
| 18.7812 | -6.670763 | 232.096 | 50 | 182.096
| 18.79967 | -6.673119 | 232.3006 | 50 | 182.3006
| 18.80907 | -6.675622 | 232.119 | 50 | 182.119
| 18.82597 | -6.677709 | 232.1525 | 50 | 182.1525
| 18.83947 | -6.680738 | 231.9465 | 50 | 181.9465
| 18.84507 | -6.680547 | 232.1447 | 50 | 182.1447
| 18.85538 | -6.683506 | 232.0628 | 50 | 182.0628
| 18.8726 | -6.685021 | 232.4155 | 50 | 182.4155
| 18.8882 | -6.688513 | 232.4201 | 50 | 182.4201
| 18.89643 | -6.688488 | 232.2494 | 50 | 182.2494
| 18.90988 | -6.691107 | 231.926 | 50 | 181.926
| 18.92406 | -6.693879 | 231.9934 | 50 | 181.9934
| 18.93336 | -6.694586 | 231.9433 | 50 | 181.9433
| 18.94861 | -6.696031 | 232.0418 | 50 | 182.0418
| 18.96119 | -6.697481 | 232.144 | 50 | 182.144
| 18.97396 | -6.700024 | 232.0965 | 50 | 182.0965
| 18.98507 | -6.701936 | 232.0029 | 50 | 182.0029
| 18.99681 | -6.704326 | 231.9353 | 50 | 181.9353
| 19.00926 | -6.705897 | 232.0088 | 50 | 182.0088
| 19.02477 | -6.707298 | 231.8586 | 50 | 181.8586
| 19.03312 | -6.7081 | 231.9308 | 50 | 181.9308
| 19.0466 | -6.71106 | 231.8889 | 50 | 181.8889
| 19.06046 | -6.711907 | 231.8076 | 50 | 181.8076
| 19.07458 | -6.714764 | 231.8731 | 50 | 181.8731
| 19.08561 | -6.716619 | 231.461 | 50 | 181.461
| 19.09636 | -6.718134 | 231.5645 | 50 | 181.5645
| 19.11188 | -6.720663 | 231.5606 | 50 | 181.5606
| 19.12298 | -6.721569 | 231.4687 | 50 | 181.4687
| 19.13264 | -6.723456 | 231.5255 | 50 | 181.5255
| 19.14911 | -6.726954 | 231.7223 | 50 | 181.7223
| 19.16 | -6.728829 | 231.7548 | 50 | 181.7548
| 19.17104 | -6.729998 | 231.4926 | 50 | 181.4926
| 19.18386 | -6.730903 | 231.6555 | 50 | 181.6555
| 19.19747 | -6.735287 | 231.7672 | 50 | 181.7672
| 19.20993 | -6.7362 | 231.6704 | 50 | 181.6704
| 19.22037 | -6.738375 | 231.4998 | 50 | 181.4998
| 19.23624 | -6.740205 | 231.3745 | 50 | 181.3745
| 19.24827 | -6.743375 | 231.678 | 50 | 181.678
| 19.25864 | -6.74518 | 231.3968 | 50 | 181.3968
| 19.27077 | -6.746829 | 231.586 | 50 | 181.586
| 19.28603 | -6.749398 | 231.7481 | 50 | 181.7481
| 19.29829 | -6.751266 | 231.6345 | 50 | 181.6345
| 19.31027 | -6.751234 | 231.2974 | 50 | 181.2974
| 19.32267 | -6.753994 | 231.3541 | 50 | 181.3541
| 19.33675 | -6.757295 | 231.4278 | 50 | 181.4278
| 19.34814 | -6.759451 | 231.5268 | 50 | 181.5268
| 19.35881 | -6.761485 | 231.5972 | 50 | 181.5972
| 19.37111 | -6.761917 | 231.3085 | 50 | 181.3085
| 19.38339 | -6.763484 | 231.3857 | 50 | 181.3857
| 19.39642 | -6.766347 | 231.2503 | 50 | 181.2503
| 19.4085 | -6.76788 | 231.5781 | 50 | 181.5781
| 19.42114 | -6.770705 | 231.5936 | 50 | 181.5936
| 19.43355 | -6.771757 | 231.5234 | 50 | 181.5234
| 19.4483 | -6.773831 | 231.503 | 50 | 181.503
| 19.45821 | -6.776253 | 231.4189 | 50 | 181.4189
| 19.47274 | -6.777105 | 230.979 | 50 | 180.979
| 19.48488 | -6.780245 | 231.3128 | 50 | 181.3128
| 19.49649 | -6.781497 | 231.0061 | 50 | 181.0061
| 19.50886 | -6.784185 | 230.9865 | 50 | 180.9865
| 19.52304 | -6.784829 | 230.7677 | 50 | 180.7677
| 19.5348 | -6.787114 | 231.1178 | 50 | 181.1178
| 19.54635 | -6.789238 | 231.1756 | 50 | 181.1756
| 19.55939 | -6.791929 | 231.2244 | 50 | 181.2244
| 19.57518 | -6.79309 | 231.1456 | 50 | 181.1456
| 19.58268 | -6.795787 | 230.9808 | 50 | 180.9808
| 19.60012 | -6.79797 | 230.9466 | 50 | 180.9466
| 19.60973 | -6.799376 | 231.1363 | 50 | 181.1363
| 19.62148 | -6.801641 | 231.0598 | 50 | 181.0598
| 19.63595 | -6.803915 | 231.0732 | 50 | 181.0732
| 19.64675 | -6.805777 | 231.1269 | 50 | 181.1269
| 19.65851 | -6.80869 | 231.1174 | 50 | 181.1174
| 19.67296 | -6.810258 | 231.269 | 50 | 181.269
| 19.68369 | -6.811682 | 230.8008 | 50 | 180.8008
| 19.69554 | -6.81477 | 230.9229 | 50 | 180.9229
| 19.70915 | -6.816709 | 230.8155 | 50 | 180.8155
| 19.724 | -6.818937 | 231.0048 | 50 | 181.0048
| 19.7385 | -6.819648 | 230.8684 | 50 | 180.8684
| 19.7506 | -6.821794 | 231.0759 | 50 | 181.0759
| 19.75616 | -6.824041 | 230.9121 | 50 | 180.9121
| 19.77638 | -6.825395 | 230.8272 | 50 | 180.8272
| 19.78823 | -6.826428 | 230.7905 | 50 | 180.7905
| 19.79173 | -6.827596 | 230.5708 | 50 | 180.5708
| 19.81089 | -6.830947 | 230.7412 | 50 | 180.7412
| 19.82368 | -6.830717 | 230.5279 | 50 | 180.5279
| 19.83659 | -6.832714 | 230.7051 | 50 | 180.7051
| 19.84342 | -6.835133 | 230.4809 | 50 | 180.4809
| 19.86511 | -6.837765 | 230.5678 | 50 | 180.5678
| 19.86891 | -6.83833 | 230.3099 | 50 | 180.3099
| 19.87963 | -6.840564 | 230.5625 | 50 | 180.5625
| 19.8982 | -6.843261 | 230.5277 | 50 | 180.5277
| 19.90578 | -6.84568 | 230.5984 | 50 | 180.5984
| 19.92075 | -6.848994 | 230.4821 | 50 | 180.4821
| 19.93481 | -6.851028 | 230.4646 | 50 | 180.4646
| 19.94793 | -6.852338 | 230.5746 | 50 | 180.5746
| 19.95873 | -6.853924 | 230.5147 | 50 | 180.5147
| 19.96768 | -6.855702 | 230.3983 | 50 | 180.3983
| 19.98964 | -6.858881 | 230.3794 | 50 | 180.3794
| 19.99112 | -6.860717 | 230.3664 | 50 | 180.3664
| 20.017 | -6.863246 | 230.346 | 50 | 180.346
| 20.02254 | -6.86496 | 230.2181 | 50 | 180.2181
| 20.03935 | -6.867648 | 230.2361 | 50 | 180.2361
| 20.05289 | -6.868747 | 230.4464 | 50 | 180.4464
| 20.06329 | -6.86955 | 230.3993 | 50 | 180.3993
| 20.07421 | -6.873511 | 230.2502 | 50 | 180.2502
| 20.08736 | -6.875533 | 230.3243 | 50 | 180.3243
| 20.10101 | -6.876856 | 230.3899 | 50 | 180.3899
| 20.11279 | -6.88002 | 230.3296 | 50 | 180.3296
| 20.12776 | -6.881638 | 230.4501 | 50 | 180.4501
| 20.13786 | -6.88348 | 230.2851 | 50 | 180.2851
| 20.15148 | -6.88578 | 230.2993 | 50 | 180.2993
| 20.16486 | -6.888352 | 230.1706 | 50 | 180.1706
| 20.17557 | -6.888224 | 230.2273 | 50 | 180.2273
| 20.18892 | -6.891312 | 229.9639 | 50 | 179.9639
| 20.20262 | -6.891421 | 230.0227 | 50 | 180.0227
| 20.21383 | -6.895298 | 230.0717 | 50 | 180.0717
| 20.22517 | -6.89772 | 230.1752 | 50 | 180.1752
| 20.24003 | -6.899196 | 230.27 | 50 | 180.27
| 20.25496 | -6.900538 | 229.9744 | 50 | 179.9744
| 20.26764 | -6.901193 | 229.8498 | 50 | 179.8498
| 20.2792 | -6.904235 | 229.984 | 50 | 179.984
| 20.29131 | -6.90568 | 230.1357 | 50 | 180.1357
| 20.305 | -6.909391 | 229.7994 | 50 | 179.7994
| 20.31709 | -6.909275 | 229.9695 | 50 | 179.9695
| 20.32746 | -6.912291 | 229.8976 | 50 | 179.8976
| 20.34367 | -6.914507 | 230.1942 | 50 | 180.1942
| 20.35269 | -6.916818 | 229.992 | 50 | 179.992
| 20.36682 | -6.918539 | 230.1999 | 50 | 180.1999
| 20.38152 | -6.921183 | 229.8871 | 50 | 179.8871
| 20.39174 | -6.922873 | 229.801 | 50 | 179.801
| 20.40515 | -6.924206 | 229.7846 | 50 | 179.7846
| 20.4182 | -6.927745 | 229.5216 | 50 | 179.5216
| 20.43148 | -6.929061 | 229.5312 | 50 | 179.5312
| 20.44325 | -6.930864 | 229.5454 | 50 | 179.5454
| 20.45596 | -6.932303 | 229.3902 | 50 | 179.3902
| 20.46984 | -6.936071 | 229.2889 | 50 | 179.2889
| 20.48272 | -6.937232 | 229.3476 | 50 | 179.3476
| 20.49613 | -6.938805 | 229.6192 | 50 | 179.6192
| 20.50738 | -6.938908 | 229.4367 | 50 | 179.4367
| 20.51849 | -6.943421 | 229.2767 | 50 | 179.2767
| 20.53306 | -6.945829 | 229.3966 | 50 | 179.3966
| 20.54662 | -6.947685 | 229.2075 | 50 | 179.2075
| 20.55846 | -6.948211 | 229.2304 | 50 | 179.2304
| 20.57184 | -6.949662 | 229.1604 | 50 | 179.1604
| 20.58338 | -6.952165 | 229.3756 | 50 | 179.3756
| 20.59755 | -6.954109 | 229.6441 | 50 | 179.6441
| 20.60761 | -6.955773 | 229.5168 | 50 | 179.5168
| 20.62243 | -6.958289 | 229.5663 | 50 | 179.5663
| 20.63446 | -6.960229 | 229.4966 | 50 | 179.4966
| 20.64758 | -6.961762 | 229.6178 | 50 | 179.6178
| 20.66202 | -6.964453 | 229.3943 | 50 | 179.3943
| 20.67332 | -6.966249 | 229.6033 | 50 | 179.6033
| 20.68585 | -6.967128 | 229.168 | 50 | 179.168
| 20.69892 | -6.968843 | 229.4773 | 50 | 179.4773
| 20.71083 | -6.970526 | 229.3795 | 50 | 179.3795
| 20.72482 | -6.974211 | 229.1263 | 50 | 179.1263
| 20.73694 | -6.97568 | 229.2006 | 50 | 179.2006
| 20.75089 | -6.97719 | 229.1009 | 50 | 179.1009
| 20.76402 | -6.981549 | 229.1334 | 50 | 179.1334
| 20.77425 | -6.981368 | 228.9987 | 50 | 178.9987
| 20.78819 | -6.983295 | 229.2041 | 50 | 179.2041
| 20.80283 | -6.986126 | 229.0542 | 50 | 179.0542
| 20.8142 | -6.987319 | 229.1962 | 50 | 179.1962
| 20.82729 | -6.989008 | 229.0415 | 50 | 179.0415
| 20.84075 | -6.991055 | 229.1788 | 50 | 179.1788
| 20.85202 | -6.994427 | 229.1014 | 50 | 179.1014
| 20.86577 | -6.996737 | 229.3096 | 50 | 179.3096
| 20.87901 | -6.997925 | 229.0724 | 50 | 179.0724
| 20.89145 | -7.000191 | 229.0751 | 50 | 179.0751
| 20.90371 | -7.003035 | 229.0458 | 50 | 179.0458
| 20.91751 | -7.003555 | 229.0098 | 50 | 179.0098
| 20.92998 | -7.007188 | 228.9052 | 50 | 178.9052
| 20.94166 | -7.009089 | 228.7753 | 50 | 178.7753
| 20.95693 | -7.009409 | 228.9036 | 50 | 178.9036
| 20.96771 | -7.013095 | 228.8022 | 50 | 178.8022
| 20.98226 | -7.01366 | 228.7537 | 50 | 178.7537
| 20.99504 | -7.016023 | 228.7831 | 50 | 178.7831
| 21.00877 | -7.017024 | 229.0476 | 50 | 179.0476
| 21.02056 | -7.019002 | 228.9799 | 50 | 178.9799
| 21.03302 | -7.022012 | 229.138 | 50 | 179.138
| 21.04641 | -7.023135 | 228.8333 | 50 | 178.8333
| 21.05931 | -7.026492 | 228.8407 | 50 | 178.8407
| 21.07218 | -7.027487 | 228.8485 | 50 | 178.8485
| 21.08518 | -7.02888 | 229.0531 | 50 | 179.0531
| 21.09968 | -7.031474 | 228.7522 | 50 | 178.7522
| 21.11181 | -7.03225 | 228.9454 | 50 | 178.9454
| 21.1248 | -7.035075 | 228.7636 | 50 | 178.7636
| 21.13721 | -7.036977 | 228.7081 | 50 | 178.7081
| 21.15002 | -7.039987 | 228.6482 | 50 | 178.6482
| 21.16259 | -7.043088 | 228.928 | 50 | 178.928
| 21.17558 | -7.044417 | 228.7758 | 50 | 178.7758
| 21.18887 | -7.047125 | 228.558 | 50 | 178.558
| 21.20157 | -7.047966 | 228.2648 | 50 | 178.2648
| 21.21574 | -7.050444 | 228.2512 | 50 | 178.2512
| 21.22542 | -7.053917 | 228.5247 | 50 | 178.5247
| 21.24054 | -7.055844 | 228.4181 | 50 | 178.4181
| 21.25323 | -7.057847 | 228.5571 | 50 | 178.5571
| 21.2662 | -7.059528 | 228.1964 | 50 | 178.1964
| 21.27854 | -7.062065 | 228.5321 | 50 | 178.5321
| 21.29175 | -7.063445 | 228.2448 | 50 | 178.2448
| 21.30509 | -7.065857 | 228.2927 | 50 | 178.2927
| 21.31795 | -7.067894 | 228.0734 | 50 | 178.0734
| 21.33089 | -7.069633 | 228.0207 | 50 | 178.0207
| 21.34501 | -7.071302 | 227.9998 | 50 | 177.9998
| 21.35546 | -7.072966 | 228.1906 | 50 | 178.1906
| 21.37178 | -7.074794 | 228.4488 | 50 | 178.4488
| 21.38201 | -7.077318 | 227.932 | 50 | 177.932
| 21.39373 | -7.07801 | 227.9174 | 50 | 177.9174
| 21.41224 | -7.080006 | 228.0498 | 50 | 178.0498
| 21.42159 | -7.079937 | 228.2029 | 50 | 178.2029
| 21.43262 | -7.082499 | 228.1903 | 50 | 178.1903
| 21.44759 | -7.085823 | 228.4695 | 50 | 178.4695
| 21.46758 | -7.088469 | 228.3518 | 50 | 178.3518
| 21.46984 | -7.090325 | 228.2405 | 50 | 178.2405
| 21.48019 | -7.090785 | 228.3545 | 50 | 178.3545
| 21.50575 | -7.094568 | 228.1016 | 50 | 178.1016
| 21.51098 | -7.094715 | 228.132 | 50 | 178.132
| 21.52741 | -7.096614 | 227.7964 | 50 | 177.7964
| 21.54218 | -7.099524 | 228.1137 | 50 | 178.1137
| 21.55345 | -7.101507 | 227.7891 | 50 | 177.7891
| 21.56244 | -7.104312 | 227.8918 | 50 | 177.8918
| 21.57511 | -7.106739 | 227.7688 | 50 | 177.7688
| 21.59584 | -7.108761 | 227.7767 | 50 | 177.7767
| 21.60238 | -7.110707 | 227.6626 | 50 | 177.6626
| 21.61867 | -7.112246 | 227.8847 | 50 | 177.8847
| 21.63179 | -7.115694 | 227.9088 | 50 | 177.9088
| 21.6458 | -7.117659 | 227.9716 | 50 | 177.9716
| 21.65911 | -7.118454 | 227.966 | 50 | 177.966
| 21.67 | -7.124348 | 227.9621 | 50 | 177.9621
| 21.6856 | -7.124818 | 227.715 | 50 | 177.715
| 21.69843 | -7.125594 | 227.5078 | 50 | 177.5078
| 21.71206 | -7.125697 | 227.3583 | 50 | 177.3583
| 21.72253 | -7.130729 | 227.7562 | 50 | 177.7562
| 21.73271 | -7.131764 | 227.6593 | 50 | 177.6593
| 21.74761 | -7.133863 | 227.5533 | 50 | 177.5533
| 21.76314 | -7.134877 | 227.7173 | 50 | 177.7173
| 21.77462 | -7.136476 | 227.6815 | 50 | 177.6815
| 21.78908 | -7.139101 | 227.7328 | 50 | 177.7328
| 21.80029 | -7.140506 | 227.7161 | 50 | 177.7161
| 21.81329 | -7.141438 | 227.7769 | 50 | 177.7769
| 21.82792 | -7.143216 | 227.5884 | 50 | 177.5884
| 21.84163 | -7.145456 | 227.7195 | 50 | 177.7195
| 21.85342 | -7.148166 | 227.5542 | 50 | 177.5542
| 21.86658 | -7.150694 | 227.7204 | 50 | 177.7204
| 21.88034 | -7.152383 | 227.4471 | 50 | 177.4471
| 21.8935 | -7.153545 | 227.5327 | 50 | 177.5327
| 21.90958 | -7.155631 | 227.582 | 50 | 177.582
| 21.91703 | -7.156902 | 227.4469 | 50 | 177.4469
| 21.93488 | -7.16089 | 227.439 | 50 | 177.439
| 21.94399 | -7.16039 | 227.4895 | 50 | 177.4895
| 21.95954 | -7.164908 | 227.4773 | 50 | 177.4773
| 21.97569 | -7.166231 | 227.5953 | 50 | 177.5953
| 21.97961 | -7.16779 | 227.4548 | 50 | 177.4548
| 22.00293 | -7.171444 | 227.5547 | 50 | 177.5547
| 22.00857 | -7.173344 | 227.3847 | 50 | 177.3847
| 22.02329 | -7.175149 | 227.1761 | 50 | 177.1761
| 22.03803 | -7.176901 | 227.2513 | 50 | 177.2513
| 22.04349 | -7.176579 | 227.3897 | 50 | 177.3897
| 22.06749 | -7.181163 | 227.2524 | 50 | 177.2524
| 22.08296 | -7.183563 | 227.3728 | 50 | 177.3728
| 22.08939 | -7.184001 | 227.2839 | 50 | 177.2839
| 22.10328 | -7.187101 | 227.0558 | 50 | 177.0558
| 22.11903 | -7.189733 | 227.0046 | 50 | 177.0046
| 22.13219 | -7.191992 | 227.0554 | 50 | 177.0554
| 22.1442 | -7.191666 | 227.0163 | 50 | 177.0163
| 22.15525 | -7.193675 | 226.9649 | 50 | 176.9649
| 22.16771 | -7.196448 | 226.8737 | 50 | 176.8737
| 22.18269 | -7.197956 | 227.1602 | 50 | 177.1602
| 22.19516 | -7.199999 | 227.0951 | 50 | 177.0951
| 22.20661 | -7.202367 | 227.0212 | 50 | 177.0212
| 22.22046 | -7.20412 | 227.0742 | 50 | 177.0742
| 22.23281 | -7.206181 | 227.2826 | 50 | 177.2826
| 22.2459 | -7.206835 | 226.9648 | 50 | 176.9648
| 22.25981 | -7.209185 | 227.14 | 50 | 177.14
| 22.27298 | -7.210687 | 226.9276 | 50 | 176.9276
| 22.2862 | -7.212793 | 226.8695 | 50 | 176.8695
| 22.30017 | -7.214924 | 226.8997 | 50 | 176.8997
| 22.3132 | -7.215572 | 226.9582 | 50 | 176.9582
| 22.32546 | -7.217183 | 226.7208 | 50 | 176.7208
| 22.33817 | -7.219798 | 226.5604 | 50 | 176.5604
| 22.35388 | -7.221241 | 226.4649 | 50 | 176.4649
| 22.36539 | -7.223635 | 226.6636 | 50 | 176.6636
| 22.37901 | -7.225518 | 226.6944 | 50 | 176.6944
| 22.3931 | -7.224889 | 226.5221 | 50 | 176.5221
| 22.40459 | -7.228149 | 226.5444 | 50 | 176.5444
| 22.41686 | -7.229967 | 226.6798 | 50 | 176.6798
| 22.43175 | -7.232239 | 226.6631 | 50 | 176.6631
| 22.44073 | -7.234807 | 226.8665 | 50 | 176.8665
| 22.45898 | -7.238043 | 226.5572 | 50 | 176.5572
| 22.47231 | -7.240365 | 226.55 | 50 | 176.55
| 22.4839 | -7.24145 | 226.8116 | 50 | 176.8116
| 22.49221 | -7.242336 | 226.523 | 50 | 176.523
| 22.50317 | -7.245843 | 226.826 | 50 | 176.826
| 22.52036 | -7.248525 | 226.4176 | 50 | 176.4176
| 22.53851 | -7.2518 | 226.3874 | 50 | 176.3874
| 22.54547 | -7.251876 | 226.4684 | 50 | 176.4684
| 22.55672 | -7.255177 | 226.5704 | 50 | 176.5704
| 22.57131 | -7.256003 | 226.448 | 50 | 176.448
| 22.5878 | -7.25784 | 226.4345 | 50 | 176.4345
| 22.60315 | -7.261416 | 226.4633 | 50 | 176.4633
| 22.617 | -7.261319 | 226.3736 | 50 | 176.3736
| 22.62717 | -7.263637 | 226.4676 | 50 | 176.4676
| 22.64177 | -7.266385 | 226.285 | 50 | 176.285
| 22.65352 | -7.266366 | 226.3125 | 50 | 176.3125
| 22.66675 | -7.268484 | 226.4485 | 50 | 176.4485
| 22.68276 | -7.271444 | 226.0974 | 50 | 176.0974
| 22.69309 | -7.272151 | 226.1383 | 50 | 176.1383
| 22.70672 | -7.274063 | 225.9211 | 50 | 175.9211
| 22.72019 | -7.275123 | 225.983 | 50 | 175.983
| 22.73306 | -7.277298 | 225.7039 | 50 | 175.7039
| 22.74497 | -7.27952 | 226.1899 | 50 | 176.1899
| 22.75914 | -7.281703 | 225.7896 | 50 | 175.7896
| 22.77398 | -7.283171 | 225.8791 | 50 | 175.8791
| 22.78681 | -7.283706 | 225.875 | 50 | 175.875
| 22.7999 | -7.2868 | 226.1736 | 50 | 176.1736
| 22.81129 | -7.288982 | 225.9264 | 50 | 175.9264
| 22.8293 | -7.292167 | 226.0345 | 50 | 176.0345
| 22.83725 | -7.293374 | 225.7882 | 50 | 175.7882
| 22.85323 | -7.295461 | 226.0786 | 50 | 176.0786
| 22.86595 | -7.297251 | 225.8106 | 50 | 175.8106
| 22.88332 | -7.299376 | 226.0953 | 50 | 176.0953
| 22.88783 | -7.301187 | 225.7844 | 50 | 175.7844
| 22.90487 | -7.303484 | 225.7934 | 50 | 175.7934
| 22.92333 | -7.305249 | 225.8824 | 50 | 175.8824
| 22.9286 | -7.307748 | 225.9914 | 50 | 175.9914
| 22.94324 | -7.309109 | 225.8565 | 50 | 175.8565
| 22.96111 | -7.312504 | 225.9095 | 50 | 175.9095
| 22.96759 | -7.314667 | 225.489 | 50 | 175.489
| 22.98381 | -7.315887 | 225.5145 | 50 | 175.5145
| 22.99915 | -7.318045 | 225.3306 | 50 | 175.3306
| 23.01021 | -7.31972 | 225.7722 | 50 | 175.7722
| 23.0239 | -7.320189 | 225.5019 | 50 | 175.5019
| 23.03723 | -7.322044 | 225.5576 | 50 | 175.5576
| 23.05007 | -7.324425 | 225.7451 | 50 | 175.7451
| 23.0621 | -7.326519 | 225.632 | 50 | 175.632
| 23.07669 | -7.327558 | 225.6694 | 50 | 175.6694
| 23.09035 | -7.329804 | 225.7584 | 50 | 175.7584
| 23.10135 | -7.331243 | 225.7481 | 50 | 175.7481
| 23.1134 | -7.334761 | 225.4828 | 50 | 175.4828
| 23.12831 | -7.332739 | 225.3793 | 50 | 175.3793
| 23.14598 | -7.33772 | 225.1968 | 50 | 175.1968
| 23.14876 | -7.340617 | 225.2335 | 50 | 175.2335
| 23.16308 | -7.342466 | 225.2948 | 50 | 175.2948
| 23.18325 | -7.343152 | 225.4651 | 50 | 175.4651
| 23.19338 | -7.34344 | 225.2889 | 50 | 175.2889
| 23.20473 | -7.347163 | 225.3596 | 50 | 175.3596
| 23.22012 | -7.34624 | 225.365 | 50 | 175.365
| 23.23158 | -7.350786 | 225.4249 | 50 | 175.4249
| 23.2342 | -7.352601 | 225.3921 | 50 | 175.3921
| 23.23532 | -7.355361 | 225.6647 | 50 | 175.6647
| 23.2365 | -7.357204 | 225.4816 | 50 | 175.4816
| 23.23676 | -7.359869 | 225.5408 | 50 | 175.5408
| 23.23483 | -7.361916 | 225.4911 | 50 | 175.4911

## triax-CD-5
Triaxial compression test - consolidated drained (CD)
Testing Standard | DIN
Sample and Test Condition Information | Sample diameter/height: 100mm/200mm Initial density: 0,86 Initial void ratio: 0,490 Consolidation pressure: 200 kPa Degree of Saturation / B-test value: 0,99
References | The test has been performed at the Chair of Soil Mechanics, Foundation Engineering and Environmental Geotechnics (Ruhr-University Bochum, Prof. Wichtmann)
Additional notes | Very Dense
| Axial strain | Volumetric strain | Axial stress | Radial stress | Deviatoric stress
| (%) | (%) | (kPa) | (kPa) | (kPa)
| 0 | 0 | 199.7261 | 200 | -0.2738744
| -0.004223942 | -0.001283701 | 200.0667 | 200 | 0.06671707
| -0.0005681598 | -0.0007790884 | 199.8658 | 200 | -0.1341787
| 0.0003341432 | 0.0001477945 | 199.9347 | 200 | -0.06534644
| -0.002564869 | -0.0009099921 | 199.7222 | 200 | -0.2778046
| 0.002015337 | 0.0003483728 | 200.595 | 200 | 0.5949897
| 0.007046114 | 0.006224261 | 213.929 | 200 | 13.92897
| 0.01710068 | 0.01104236 | 226.2097 | 200 | 26.20967
| 0.02272174 | 0.01592803 | 237.8016 | 200 | 37.80157
| 0.03101827 | 0.02238454 | 249.6561 | 200 | 49.65613
| 0.04227086 | 0.02745389 | 260.991 | 200 | 60.99101
| 0.05062793 | 0.03410465 | 272.4316 | 200 | 72.43159
| 0.05867182 | 0.04063716 | 284.0493 | 200 | 84.04931
| 0.07181401 | 0.04803534 | 295.3369 | 200 | 95.3369
| 0.08666999 | 0.05376343 | 306.5443 | 200 | 106.5443
| 0.09393266 | 0.06061899 | 317.3123 | 200 | 117.3123
| 0.1088829 | 0.06351787 | 328.0935 | 200 | 128.0935
| 0.1113745 | 0.06931775 | 338.826 | 200 | 138.826
| 0.1227796 | 0.0741633 | 349.2001 | 200 | 149.2001
| 0.1349589 | 0.07983861 | 359.7075 | 200 | 159.7075
| 0.1477646 | 0.085212 | 369.346 | 200 | 169.346
| 0.1564593 | 0.09043759 | 379.1613 | 200 | 179.1613
| 0.1691254 | 0.09597989 | 388.9356 | 200 | 188.9356
| 0.1797236 | 0.1003799 | 398.3423 | 200 | 198.3423
| 0.1911683 | 0.1052255 | 407.7859 | 200 | 207.7859
| 0.2017526 | 0.1084157 | 416.5478 | 200 | 216.5478
| 0.2092249 | 0.1139116 | 425.3334 | 200 | 225.3334
| 0.2249971 | 0.1185946 | 434.0767 | 200 | 234.0767
| 0.2384315 | 0.1235056 | 442.3173 | 200 | 242.3173
| 0.2440165 | 0.1260835 | 450.7455 | 200 | 250.7455
| 0.2575289 | 0.1293118 | 458.7773 | 200 | 258.7773
| 0.2640383 | 0.1302957 | 466.4548 | 200 | 266.4548
| 0.2841696 | 0.1338406 | 474.1591 | 200 | 274.1591
| 0.2960439 | 0.1342523 | 481.6624 | 200 | 281.6624
| 0.3096762 | 0.1398833 | 488.6459 | 200 | 288.6459
| 0.3100139 | 0.1412958 | 495.88 | 200 | 295.88
| 0.3305258 | 0.14585 | 502.9293 | 200 | 302.9293
| 0.3412557 | 0.1467135 | 509.7205 | 200 | 309.7205
| 0.3523814 | 0.1472435 | 515.9635 | 200 | 315.9635
| 0.3681816 | 0.1522242 | 522.4276 | 200 | 322.4276
| 0.3785272 | 0.151823 | 528.8074 | 200 | 328.8074
| 0.3906402 | 0.1539111 | 534.7466 | 200 | 334.7466
| 0.4004433 | 0.157171 | 540.8256 | 200 | 340.8256
| 0.4152911 | 0.1569789 | 546.7627 | 200 | 346.7627
| 0.4262945 | 0.1579712 | 552.182 | 200 | 352.182
| 0.4407023 | 0.1589298 | 557.6666 | 200 | 357.6666
| 0.4482525 | 0.1616746 | 562.9563 | 200 | 362.9563
| 0.460511 | 0.1623586 | 568.4035 | 200 | 368.4035
| 0.4752413 | 0.1626943 | 573.639 | 200 | 373.639
| 0.4849454 | 0.1612438 | 578.5558 | 200 | 378.5558
| 0.5012858 | 0.1643243 | 583.6708 | 200 | 383.6708
| 0.5135047 | 0.1651224 | 588.2404 | 200 | 388.2404
| 0.5239144 | 0.1643243 | 593.0258 | 200 | 393.0258
| 0.5378355 | 0.1651541 | 597.8416 | 200 | 397.8416
| 0.5522502 | 0.1650063 | 602.1549 | 200 | 402.1549
| 0.5657556 | 0.1660767 | 606.6102 | 200 | 406.6102
| 0.5666894 | 0.1634544 | 610.9842 | 200 | 410.9842
| 0.5860254 | 0.162346 | 615.4031 | 200 | 415.4031
| 0.6005543 | 0.1630216 | 619.4632 | 200 | 419.4632
| 0.6051298 | 0.1597743 | 623.3887 | 200 | 423.3887
| 0.6184688 | 0.1589572 | 627.609 | 200 | 427.609
| 0.6378572 | 0.1566179 | 631.6503 | 200 | 431.6503
| 0.6462073 | 0.1557543 | 635.2038 | 200 | 435.2038
| 0.6605079 | 0.1538795 | 639.4448 | 200 | 439.4448
| 0.672983 | 0.1526992 | 642.7547 | 200 | 442.7547
| 0.6878343 | 0.151179 | 646.6737 | 200 | 446.6737
| 0.6987388 | 0.1492725 | 650.0956 | 200 | 450.0956
| 0.7093697 | 0.1462237 | 653.8582 | 200 | 453.8582
| 0.7224234 | 0.143764 | 657.0485 | 200 | 457.0485
| 0.7373527 | 0.1426808 | 660.7128 | 200 | 460.7128
| 0.7498313 | 0.1387432 | 663.9642 | 200 | 463.9642
| 0.762729 | 0.1377973 | 667.1848 | 200 | 467.1848
| 0.7773789 | 0.139195 | 670.4011 | 200 | 470.4011
| 0.7843319 | 0.1357873 | 673.5572 | 200 | 473.5572
| 0.8017597 | 0.131668 | 676.7988 | 200 | 476.7988
| 0.8144013 | 0.130644 | 679.9352 | 200 | 479.9352
| 0.8241007 | 0.1285179 | 682.9315 | 200 | 482.9315
| 0.8399079 | 0.1246584 | 686.0834 | 200 | 486.0834
| 0.8530792 | 0.1250321 | 689.0512 | 200 | 489.0512
| 0.8631838 | 0.1224288 | 691.9534 | 200 | 491.9534
| 0.877325 | 0.1190337 | 694.9303 | 200 | 494.9303
| 0.8880909 | 0.1179379 | 697.593 | 200 | 497.593
| 0.9048586 | 0.1148258 | 700.4918 | 200 | 500.4918
| 0.9159226 | 0.1118045 | 703.1695 | 200 | 503.1695
| 0.9301662 | 0.1091822 | 705.7095 | 200 | 505.7095
| 0.9404349 | 0.1048518 | 708.5002 | 200 | 508.5002
| 0.9536912 | 0.1028798 | 711.3314 | 200 | 511.3314
| 0.9658461 | 0.09800889 | 713.7238 | 200 | 513.7238
| 0.9778904 | 0.09562518 | 716.5122 | 200 | 516.5122
| 0.9920036 | 0.0932288 | 718.7579 | 200 | 518.7579
| 1.005892 | 0.08945792 | 721.4222 | 200 | 521.4222
| 1.017891 | 0.08695808 | 723.9692 | 200 | 523.9692
| 1.029389 | 0.08235112 | 726.4242 | 200 | 526.4242
| 1.044322 | 0.0801152 | 728.6983 | 200 | 528.6983
| 1.055429 | 0.07574048 | 730.999 | 200 | 530.999
| 1.067783 | 0.07306645 | 733.1077 | 200 | 533.1077
| 1.078101 | 0.07039243 | 735.6611 | 200 | 535.6611
| 1.096512 | 0.06599871 | 737.8177 | 200 | 537.8177
| 1.105815 | 0.06290558 | 740.2035 | 200 | 540.2035
| 1.123246 | 0.05992224 | 742.2978 | 200 | 542.2978
| 1.131368 | 0.05521182 | 744.6254 | 200 | 544.6254
| 1.143807 | 0.05151484 | 746.7039 | 200 | 546.7039
| 1.16121 | 0.04636526 | 748.8698 | 200 | 548.8698
| 1.169027 | 0.04253738 | 751.2513 | 200 | 551.2513
| 1.18326 | 0.03879396 | 753.1292 | 200 | 553.1292
| 1.198063 | 0.03589507 | 755.1868 | 200 | 555.1868
| 1.212996 | 0.03032744 | 757.3083 | 200 | 557.3083
| 1.221562 | 0.02637288 | 759.2918 | 200 | 559.2918
| 1.23619 | 0.02099738 | 761.2766 | 200 | 561.2766
| 1.249801 | 0.01877624 | 763.3396 | 200 | 563.3396
| 1.261463 | 0.01376178 | 765.1058 | 200 | 565.1058
| 1.276684 | 0.009245604 | 767.1303 | 200 | 567.1303
| 1.286335 | 0.005797769 | 768.9798 | 200 | 568.9798
| 1.301172 | 0.00135971 | 771.0201 | 200 | 571.0201
| 1.315909 | -0.002989672 | 772.6726 | 200 | 572.6726
| 1.330481 | -0.009401844 | 774.5628 | 200 | 574.5628
| 1.345063 | -0.01196502 | 776.4474 | 200 | 576.4474
| 1.350776 | -0.01600615 | 778.3686 | 200 | 578.3686
| 1.363545 | -0.02089604 | 779.943 | 200 | 579.943
| 1.372119 | -0.02431009 | 782.0991 | 200 | 582.0991
| 1.385503 | -0.03009097 | 783.6832 | 200 | 583.6832
| 1.408235 | -0.03585073 | 785.6614 | 200 | 585.6614
| 1.41697 | -0.04014944 | 787.1511 | 200 | 587.1511
| 1.429203 | -0.04478808 | 788.9243 | 200 | 588.9243
| 1.441172 | -0.04866663 | 790.5486 | 200 | 590.5486
| 1.454212 | -0.05694101 | 792.4285 | 200 | 592.4285
| 1.466857 | -0.0601756 | 793.8477 | 200 | 593.8477
| 1.483301 | -0.06575379 | 795.7171 | 200 | 595.7171
| 1.499307 | -0.07029742 | 797.262 | 200 | 597.262
| 1.504882 | -0.07649634 | 798.8189 | 200 | 598.8189
| 1.51838 | -0.08061348 | 800.57 | 200 | 600.57
| 1.53094 | -0.0860312 | 801.9045 | 200 | 601.9045
| 1.545678 | -0.09129691 | 803.5566 | 200 | 603.5566
| 1.555449 | -0.09319079 | 805.0013 | 200 | 605.0013
| 1.565821 | -0.1004074 | 806.8445 | 200 | 606.8445
| 1.589658 | -0.1061038 | 808.1184 | 200 | 608.1184
| 1.593012 | -0.1094461 | 809.6512 | 200 | 609.6512
| 1.608841 | -0.1164389 | 811.1236 | 200 | 611.1236
| 1.624763 | -0.1216898 | 812.6463 | 200 | 612.6463
| 1.638651 | -0.1273144 | 814.2106 | 200 | 614.2106
| 1.655442 | -0.1334944 | 815.5541 | 200 | 615.5541
| 1.664488 | -0.1398073 | 816.9313 | 200 | 616.9313
| 1.669612 | -0.1449759 | 818.4345 | 200 | 618.4345
| 1.693463 | -0.1512318 | 819.8009 | 200 | 619.8009
| 1.70633 | -0.1552582 | 821.21 | 200 | 621.21
| 1.713581 | -0.1584421 | 822.6451 | 200 | 622.6451
| 1.726642 | -0.166651 | 823.994 | 200 | 623.994
| 1.739409 | -0.1728753 | 825.2229 | 200 | 625.2229
| 1.749499 | -0.1793191 | 826.6373 | 200 | 626.6373
| 1.765776 | -0.1849564 | 827.9926 | 200 | 627.9926
| 1.783903 | -0.191755 | 829.0673 | 200 | 629.0673
| 1.790319 | -0.1981207 | 830.4639 | 200 | 630.4639
| 1.806479 | -0.2015411 | 831.7376 | 200 | 631.7376
| 1.821213 | -0.2077653 | 832.983 | 200 | 632.983
| 1.83064 | -0.2129909 | 834.2476 | 200 | 634.2476
| 1.843981 | -0.2175852 | 835.5348 | 200 | 635.5348
| 1.855664 | -0.224635 | 836.9068 | 200 | 636.9068
| 1.869993 | -0.2300084 | 838.0461 | 200 | 638.0461
| 1.884166 | -0.2359561 | 839.2397 | 200 | 639.2397
| 1.895181 | -0.2417222 | 840.4597 | 200 | 640.4597
| 1.910484 | -0.2469795 | 841.5792 | 200 | 641.5792
| 1.923321 | -0.254139 | 842.7405 | 200 | 642.7405
| 1.93318 | -0.262405 | 843.8861 | 200 | 643.8861
| 1.948824 | -0.2656142 | 845.0645 | 200 | 645.0645
| 1.962482 | -0.2711418 | 846.4644 | 200 | 646.4644
| 1.97268 | -0.2764771 | 847.3103 | 200 | 647.3103
| 1.983531 | -0.2853617 | 848.4858 | 200 | 648.4858
| 1.999101 | -0.2901059 | 850.0353 | 200 | 650.0353
| 2.008033 | -0.2964843 | 851.0621 | 200 | 651.0621
| 2.019285 | -0.3019611 | 851.8529 | 200 | 651.8529
| 2.038923 | -0.308481 | 853.3051 | 200 | 653.3051
| 2.051956 | -0.3135778 | 854.0118 | 200 | 654.0118
| 2.061058 | -0.3221351 | 855.1962 | 200 | 655.1962
| 2.077754 | -0.3257877 | 856.3854 | 200 | 656.3854
| 2.092509 | -0.3309943 | 857.2979 | 200 | 657.2979
| 2.104065 | -0.3436688 | 858.2229 | 200 | 658.2229
| 2.118809 | -0.3504145 | 859.3979 | 200 | 659.3979
| 2.130619 | -0.3558407 | 860.2925 | 200 | 660.2925
| 2.144206 | -0.3617356 | 861.2608 | 200 | 661.2608
| 2.156234 | -0.3707363 | 862.479 | 200 | 662.479
| 2.168235 | -0.3759429 | 863.681 | 200 | 663.681
| 2.182679 | -0.3812656 | 864.5591 | 200 | 664.5591
| 2.194692 | -0.3863223 | 865.2636 | 200 | 665.2636
| 2.206158 | -0.3922573 | 866.4098 | 200 | 666.4098
| 2.218884 | -0.401013 | 867.4375 | 200 | 667.4375
| 2.230634 | -0.4078052 | 868.3068 | 200 | 668.3068
| 2.244231 | -0.4162844 | 869.1802 | 200 | 669.1802
| 2.257119 | -0.4225995 | 869.8725 | 200 | 669.8725
| 2.272095 | -0.4272508 | 871.0108 | 200 | 671.0108
| 2.284033 | -0.4343386 | 872.1599 | 200 | 672.1599
| 2.299265 | -0.4397648 | 872.968 | 200 | 672.968
| 2.309231 | -0.447315 | 873.6797 | 200 | 673.6797
| 2.321351 | -0.4544365 | 874.4485 | 200 | 674.4485
| 2.335257 | -0.4618009 | 875.4413 | 200 | 675.4413
| 2.348691 | -0.4694672 | 876.2855 | 200 | 676.2855
| 2.364166 | -0.475512 | 877.3056 | 200 | 677.3056
| 2.37745 | -0.4834296 | 878.0915 | 200 | 678.0915
| 2.38575 | -0.4891134 | 878.9576 | 200 | 678.9576
| 2.400733 | -0.4964524 | 879.8731 | 200 | 679.8731
| 2.414491 | -0.5029807 | 880.5432 | 200 | 680.5432
| 2.427896 | -0.5084702 | 881.4144 | 200 | 681.4144
| 2.442143 | -0.5159254 | 882.3352 | 200 | 682.3352
| 2.451584 | -0.522593 | 882.9957 | 200 | 682.9957
| 2.466364 | -0.5309498 | 883.9805 | 200 | 683.9805
| 2.475645 | -0.5359558 | 884.719 | 200 | 684.719
| 2.486848 | -0.5424376 | 885.7829 | 200 | 685.7829
| 2.505246 | -0.5502095 | 886.6017 | 200 | 686.6017
| 2.514838 | -0.5592355 | 887.309 | 200 | 687.309
| 2.53739 | -0.5667562 | 888.0159 | 200 | 688.0159
| 2.543803 | -0.5738503 | 888.668 | 200 | 688.668
| 2.54882 | -0.5796692 | 889.5908 | 200 | 689.5908
| 2.566355 | -0.5875614 | 890.3357 | 200 | 690.3357
| 2.583381 | -0.5936379 | 890.9247 | 200 | 690.9247
| 2.591712 | -0.5995454 | 891.8777 | 200 | 691.8777
| 2.609144 | -0.6085145 | 892.5161 | 200 | 692.5161
| 2.624404 | -0.6147451 | 893.1852 | 200 | 693.1852
| 2.630988 | -0.6215246 | 894.0479 | 200 | 694.0479
| 2.64632 | -0.6300481 | 894.8345 | 200 | 694.8345
| 2.659505 | -0.6361964 | 895.4497 | 200 | 695.4497
| 2.672122 | -0.6443905 | 896.1828 | 200 | 696.1828
| 2.680346 | -0.6511447 | 897.11 | 200 | 697.11
| 2.698486 | -0.6586253 | 897.5456 | 200 | 697.5456
| 2.710975 | -0.6664204 | 898.3774 | 200 | 698.3774
| 2.722216 | -0.6731281 | 899.1791 | 200 | 699.1791
| 2.735525 | -0.681337 | 899.9202 | 200 | 699.9202
| 2.745769 | -0.6889464 | 900.3372 | 200 | 700.3372
| 2.75867 | -0.696448 | 901.2374 | 200 | 701.2374
| 2.773597 | -0.7034197 | 901.9772 | 200 | 701.9772
| 2.787364 | -0.7099142 | 902.5816 | 200 | 702.5816
| 2.800238 | -0.7173567 | 903.302 | 200 | 703.302
| 2.812417 | -0.7256606 | 904.0058 | 200 | 704.0058
| 2.824902 | -0.7328456 | 904.3699 | 200 | 704.3699
| 2.838635 | -0.7398362 | 905.1741 | 200 | 705.1741
| 2.85101 | -0.7468269 | 905.5657 | 200 | 705.5657
| 2.862678 | -0.7553842 | 906.3564 | 200 | 706.3564
| 2.877179 | -0.7629492 | 906.7229 | 200 | 706.7229
| 2.887663 | -0.7692051 | 907.3969 | 200 | 707.3969
| 2.902729 | -0.7772599 | 907.9557 | 200 | 707.9557
| 2.914123 | -0.7860094 | 908.752 | 200 | 708.752
| 2.927802 | -0.7937791 | 909.0129 | 200 | 709.0129
| 2.938902 | -0.8004236 | 909.6922 | 200 | 709.6922
| 2.952315 | -0.8070532 | 910.1772 | 200 | 710.1772
| 2.966961 | -0.8144049 | 910.9711 | 200 | 710.9711
| 2.979137 | -0.8213006 | 911.251 | 200 | 711.251
| 2.991718 | -0.829746 | 912.0794 | 200 | 712.0794
| 3.003511 | -0.837672 | 912.446 | 200 | 712.446
| 3.01756 | -0.8463898 | 912.9764 | 200 | 712.9764
| 3.032319 | -0.8541743 | 913.5068 | 200 | 713.5068
| 3.041219 | -0.8623115 | 914.1232 | 200 | 714.1232
| 3.055065 | -0.8690446 | 914.4247 | 200 | 714.4247
| 3.066893 | -0.876428 | 915.0785 | 200 | 715.0785
| 3.081259 | -0.8830323 | 915.4822 | 200 | 715.4822
| 3.094164 | -0.8911968 | 915.9881 | 200 | 715.9881
| 3.108237 | -0.9003137 | 916.6127 | 200 | 716.6127
| 3.120437 | -0.9078723 | 917.1313 | 200 | 717.1313
| 3.132476 | -0.9153211 | 917.3519 | 200 | 717.3519
| 3.143557 | -0.9236251 | 917.9864 | 200 | 717.9864
| 3.159347 | -0.9293468 | 918.4911 | 200 | 718.4911
| 3.168709 | -0.9369583 | 919.0556 | 200 | 719.0556
| 3.182062 | -0.9439996 | 919.5846 | 200 | 719.5846
| 3.196135 | -0.9537224 | 920.0926 | 200 | 720.0926
| 3.2093 | -0.9613317 | 920.5726 | 200 | 720.5726
| 3.221931 | -0.9684132 | 920.8785 | 200 | 720.8785
| 3.237589 | -0.9788833 | 921.3848 | 200 | 721.3848
| 3.248166 | -0.9849915 | 921.9585 | 200 | 721.9585
| 3.259625 | -0.9916486 | 922.2863 | 200 | 722.2863
| 3.273408 | -0.9976659 | 922.8132 | 200 | 722.8132
| 3.285623 | -1.008563 | 923.178 | 200 | 723.178
| 3.2969 | -1.015585 | 923.6739 | 200 | 723.6739
| 3.311126 | -1.023948 | 923.7724 | 200 | 723.7724
| 3.324358 | -1.03016 | 924.5089 | 200 | 724.5089
| 3.337398 | -1.039986 | 924.823 | 200 | 724.823
| 3.350949 | -1.046803 | 925.2176 | 200 | 725.2176
| 3.362578 | -1.054117 | 925.5081 | 200 | 725.5081
| 3.374637 | -1.062744 | 925.8243 | 200 | 725.8243
| 3.387076 | -1.07047 | 926.0656 | 200 | 726.0656
| 3.399959 | -1.079743 | 926.7165 | 200 | 726.7165
| 3.413454 | -1.08679 | 927.0149 | 200 | 727.0149
| 3.426501 | -1.094562 | 927.4838 | 200 | 727.4838
| 3.438304 | -1.101126 | 927.5585 | 200 | 727.5585
| 3.452356 | -1.110625 | 927.8091 | 200 | 727.8091
| 3.463559 | -1.118169 | 928.4479 | 200 | 728.4479
| 3.476947 | -1.12694 | 928.6471 | 200 | 728.6471
| 3.489916 | -1.135664 | 929.1848 | 200 | 729.1848
| 3.503062 | -1.142906 | 929.4133 | 200 | 729.4133
| 3.515462 | -1.150116 | 929.8481 | 200 | 729.8481
| 3.528054 | -1.157635 | 930.2114 | 200 | 730.2114
| 3.542408 | -1.166004 | 930.4156 | 200 | 730.4156
| 3.553998 | -1.176455 | 930.8427 | 200 | 730.8427
| 3.566388 | -1.185696 | 931.0708 | 200 | 731.0708
| 3.578464 | -1.192712 | 931.4269 | 200 | 731.4269
| 3.592801 | -1.199382 | 931.6681 | 200 | 731.6681
| 3.604554 | -1.207481 | 932.1781 | 200 | 732.1781
| 3.616542 | -1.21424 | 932.4896 | 200 | 732.4896
| 3.6303 | -1.222738 | 933.0108 | 200 | 733.0108
| 3.641747 | -1.231882 | 933.1219 | 200 | 733.1219
| 3.643766 | -1.236379 | 933.6002 | 200 | 733.6002
| 3.668954 | -1.24723 | 933.53 | 200 | 733.53
| 3.681914 | -1.253247 | 934.0695 | 200 | 734.0695
| 3.695246 | -1.264241 | 934.2207 | 200 | 734.2207
| 3.707486 | -1.273402 | 934.5195 | 200 | 734.5195
| 3.721364 | -1.28201 | 935.0314 | 200 | 735.0314
| 3.733526 | -1.28884 | 935.2003 | 200 | 735.2003
| 3.746474 | -1.297746 | 935.5397 | 200 | 735.5397
| 3.759741 | -1.303936 | 935.5503 | 200 | 735.5503
| 3.771846 | -1.312365 | 935.5183 | 200 | 735.5183
| 3.782892 | -1.319305 | 935.9773 | 200 | 735.9773
| 3.796771 | -1.32797 | 936.2255 | 200 | 736.2255
| 3.809856 | -1.336282 | 936.6393 | 200 | 736.6393
| 3.820615 | -1.343596 | 936.6769 | 200 | 736.6769
| 3.835825 | -1.353165 | 936.8716 | 200 | 736.8716
| 3.847473 | -1.361044 | 937.2259 | 200 | 737.2259
| 3.861059 | -1.369428 | 937.4858 | 200 | 737.4858
| 3.875439 | -1.376554 | 937.8004 | 200 | 737.8004
| 3.887298 | -1.383608 | 937.7147 | 200 | 737.7147
| 3.897202 | -1.390212 | 938.0803 | 200 | 738.0803
| 3.913854 | -1.39991 | 938.3889 | 200 | 738.3889
| 3.923647 | -1.408357 | 938.4765 | 200 | 738.4765
| 3.936117 | -1.417398 | 938.7995 | 200 | 738.7995
| 3.94849 | -1.425136 | 938.9872 | 200 | 738.9872
| 3.961671 | -1.432777 | 938.8559 | 200 | 738.8559
| 3.976488 | -1.439099 | 939.301 | 200 | 739.301
| 3.982922 | -1.446374 | 939.7629 | 200 | 739.7629
| 3.999799 | -1.454813 | 939.8422 | 200 | 739.8422
| 4.008703 | -1.463157 | 939.8583 | 200 | 739.8583
| 4.030963 | -1.473423 | 940.1433 | 200 | 740.1433
| 4.039226 | -1.48107 | 940.5105 | 200 | 740.5105
| 4.051289 | -1.488965 | 940.6258 | 200 | 740.6258
| 4.064056 | -1.496998 | 940.9249 | 200 | 740.9249
| 4.078744 | -1.504189 | 940.9096 | 200 | 740.9096
| 4.087946 | -1.513011 | 941.3885 | 200 | 741.3885
| 4.105199 | -1.520704 | 941.1518 | 200 | 741.1518
| 4.116157 | -1.529454 | 941.7038 | 200 | 741.7038
| 4.128754 | -1.537462 | 941.7287 | 200 | 741.7287
| 4.136626 | -1.545228 | 941.9504 | 200 | 741.9504
| 4.153109 | -1.552269 | 942.169 | 200 | 742.169
| 4.165726 | -1.55995 | 942.3523 | 200 | 742.3523
| 4.180116 | -1.56928 | 942.2293 | 200 | 742.2293
| 4.18923 | -1.577998 | 942.4606 | 200 | 742.4606
| 4.200358 | -1.585246 | 942.4756 | 200 | 742.4756
| 4.214378 | -1.591072 | 942.8318 | 200 | 742.8318
| 4.228843 | -1.600948 | 943.081 | 200 | 743.081
| 4.24536 | -1.60754 | 943.3585 | 200 | 743.3585
| 4.25898 | -1.616393 | 943.2559 | 200 | 743.2559
| 4.262916 | -1.624777 | 943.2064 | 200 | 743.2064
| 4.28169 | -1.633772 | 943.3212 | 200 | 743.3212
| 4.292257 | -1.641955 | 943.2642 | 200 | 743.2642
| 4.303168 | -1.64839 | 943.3288 | 200 | 743.3288
| 4.31602 | -1.656863 | 943.6555 | 200 | 743.6555
| 4.334844 | -1.663694 | 943.5585 | 200 | 743.5585
| 4.340877 | -1.671729 | 943.9195 | 200 | 743.9195
| 4.35597 | -1.680388 | 943.9645 | 200 | 743.9645
| 4.368999 | -1.689667 | 944.2183 | 200 | 744.2183
| 4.381563 | -1.697838 | 943.9809 | 200 | 743.9809
| 4.392886 | -1.705376 | 944.3166 | 200 | 744.3166
| 4.408577 | -1.713443 | 944.3577 | 200 | 744.3577
| 4.42077 | -1.720641 | 944.5412 | 200 | 744.5412
| 4.433238 | -1.728231 | 944.74 | 200 | 744.74
| 4.44572 | -1.735228 | 944.6711 | 200 | 744.6711
| 4.458743 | -1.74481 | 945.0156 | 200 | 745.0156
| 4.470553 | -1.752837 | 944.973 | 200 | 744.973
| 4.483581 | -1.76256 | 944.8965 | 200 | 744.8965
| 4.497161 | -1.769449 | 945.2277 | 200 | 745.2277
| 4.509825 | -1.778688 | 945.2088 | 200 | 745.2088
| 4.522058 | -1.78425 | 945.1614 | 200 | 745.1614
| 4.534202 | -1.792425 | 945.3649 | 200 | 745.3649
| 4.547849 | -1.801428 | 945.3177 | 200 | 745.3177
| 4.559855 | -1.809075 | 945.6418 | 200 | 745.6418
| 4.572764 | -1.818327 | 945.5917 | 200 | 745.5917
| 4.586264 | -1.824861 | 945.7897 | 200 | 745.7897
| 4.597631 | -1.833894 | 945.965 | 200 | 745.965
| 4.611552 | -1.841459 | 945.9211 | 200 | 745.9211
| 4.625629 | -1.849133 | 946.1115 | 200 | 746.1115
| 4.636931 | -1.857032 | 946.3321 | 200 | 746.3321
| 4.648361 | -1.864314 | 946.2722 | 200 | 746.2722
| 4.662083 | -1.873258 | 946.2902 | 200 | 746.2902
| 4.674874 | -1.88137 | 946.2090748 | 200 | 746.2091
| 4.69055 | -1.890172 | 946.4592 | 200 | 746.4592
| 4.700889 | -1.896595 | 946.334 | 200 | 746.334
| 4.712124 | -1.905745 | 946.4148 | 200 | 746.4148
| 4.726539 | -1.912934 | 946.6056 | 200 | 746.6056
| 4.738807 | -1.92146 | 946.8364 | 200 | 746.8364
| 4.750678 | -1.929179 | 946.6186 | 200 | 746.6186
| 4.762382 | -1.937432 | 946.5332 | 200 | 746.5332
| 4.776861 | -1.944636 | 946.6736 | 200 | 746.6736
| 4.788451 | -1.951982 | 946.4286 | 200 | 746.4286
| 4.800513 | -1.95829 | 946.6986 | 200 | 746.6986
| 4.813305 | -1.968123 | 946.5154 | 200 | 746.5154
| 4.822414 | -1.976608 | 946.3853 | 200 | 746.3853
| 4.840922 | -1.985062 | 946.435 | 200 | 746.435
| 4.854196 | -1.994663 | 946.4768 | 200 | 746.4768
| 4.865584 | -2.000306 | 946.5784 | 200 | 746.5784
| 4.876445 | -2.007181 | 946.4276 | 200 | 746.4276
| 4.892569 | -2.015713 | 946.5241 | 200 | 746.5241
| 4.904528 | -2.023611 | 946.4014 | 200 | 746.4014
| 4.915742 | -2.031009 | 946.4274 | 200 | 746.4274
| 4.928323 | -2.039071 | 946.3793 | 200 | 746.3793
| 4.942173 | -2.04793 | 946.713 | 200 | 746.713
| 4.95474 | -2.0557 | 946.5108 | 200 | 746.5108
| 4.969063 | -2.062304 | 946.8631 | 200 | 746.8631
| 4.981 | -2.069856 | 946.6636 | 200 | 746.6636
| 4.995283 | -2.077368 | 946.6751 | 200 | 746.6751
| 5.004785 | -2.086589 | 946.5286 | 200 | 746.5286
| 5.018819 | -2.094979 | 946.4975 | 200 | 746.4975
| 5.030214 | -2.102485 | 946.594 | 200 | 746.594
| 5.043975 | -2.111454 | 946.3838 | 200 | 746.3838
| 5.056333 | -2.119393 | 946.6044 | 200 | 746.6044
| 5.069436 | -2.126312 | 946.5615 | 200 | 746.5615
| 5.081008 | -2.134702 | 946.8398 | 200 | 746.8398
| 5.094385 | -2.141988 | 947.1247 | 200 | 747.1247
| 5.10782 | -2.149038 | 946.7714 | 200 | 746.7714
| 5.121222 | -2.15784 | 946.8355 | 200 | 746.8355
| 5.131906 | -2.165353 | 946.517 | 200 | 746.517
| 5.145774 | -2.171687 | 946.4901 | 200 | 746.4901
| 5.159004 | -2.181589 | 945.9206 | 200 | 745.9206
| 5.172262 | -2.189025 | 946.0109 | 200 | 746.0109
| 5.179793 | -2.199039 | 945.9789 | 200 | 745.9789
| 5.194859 | -2.206062 | 946.0019 | 200 | 746.0019
| 5.209284 | -2.212949 | 945.5993 | 200 | 745.5993
| 5.222374 | -2.219766 | 945.3744 | 200 | 745.3744
| 5.236134 | -2.226797 | 945.3215 | 200 | 745.3215
| 5.248385 | -2.234869 | 945.2864 | 200 | 745.2864
| 5.25483 | -2.242254 | 945.2863 | 200 | 745.2863
| 5.275197 | -2.250237 | 945.4062 | 200 | 745.4062
| 5.28167 | -2.256681 | 945.1664 | 200 | 745.1664
| 5.30172 | -2.267396 | 944.97 | 200 | 744.97
| 5.311576 | -2.274953 | 945.1705 | 200 | 745.1705
| 5.32965 | -2.283639 | 945.0488 | 200 | 745.0488
| 5.33666 | -2.288556 | 944.9342 | 200 | 744.9342
| 5.35028 | -2.296134 | 944.9935 | 200 | 744.9935
| 5.360953 | -2.30467 | 944.9844 | 200 | 744.9844
| 5.373925 | -2.313265 | 944.7989 | 200 | 744.7989
| 5.390532 | -2.319238 | 944.4664 | 200 | 744.4664
| 5.404474 | -2.328131 | 944.328 | 200 | 744.328
| 5.415979 | -2.336919 | 944.4628 | 200 | 744.4628
| 5.420502 | -2.34389 | 944.5289 | 200 | 744.5289
| 5.442584 | -2.350064 | 943.9766 | 200 | 743.9766
| 5.4472 | -2.357724 | 944.0091 | 200 | 744.0091
| 5.463604 | -2.363678 | 944.0866 | 200 | 744.0866
| 5.478772 | -2.373382 | 944.2059 | 200 | 744.2059
| 5.489481 | -2.381289 | 943.9789 | 200 | 743.9789
| 5.501074 | -2.390237 | 943.5215 | 200 | 743.5215
| 5.514416 | -2.396828 | 943.2617 | 200 | 743.2617
| 5.529243 | -2.403479 | 943.443 | 200 | 743.443
| 5.540023 | -2.41105 | 943.5497 | 200 | 743.5497
| 5.553627 | -2.419426 | 943.0981 | 200 | 743.0981
| 5.566816 | -2.425965 | 943.0181 | 200 | 743.0181
| 5.577515 | -2.432468 | 943.232 | 200 | 743.232
| 5.592355 | -2.440966 | 943.1319 | 200 | 743.1319
| 5.604401 | -2.447448 | 942.9116 | 200 | 742.9116
| 5.618655 | -2.454523 | 942.4453 | 200 | 742.4453
| 5.630998 | -2.462603 | 942.691 | 200 | 742.691
| 5.643829 | -2.469277 | 942.3972 | 200 | 742.3972
| 5.65678 | -2.47665 | 942.3071 | 200 | 742.3071
| 5.667719 | -2.486153 | 942.4116 | 200 | 742.4116
| 5.684096 | -2.493744 | 942.1036 | 200 | 742.1036
| 5.697501 | -2.500213 | 941.9474 | 200 | 741.9474
| 5.712335 | -2.507622 | 941.6807 | 200 | 741.6807
| 5.715068 | -2.513996 | 941.7647 | 200 | 741.7647
| 5.728377 | -2.520541 | 941.2779 | 200 | 741.2779
| 5.746355 | -2.527764 | 940.6929 | 200 | 740.6929
| 5.762451 | -2.536604 | 940.5836 | 200 | 740.5836
| 5.770687 | -2.543396 | 940.2645 | 200 | 740.2645
| 5.781846 | -2.550419 | 940.519 | 200 | 740.519
| 5.795317 | -2.557977 | 940.232 | 200 | 740.232
| 5.811432 | -2.564626 | 939.9325 | 200 | 739.9325
| 5.822700028 | -2.5721 | 939.7486 | 200 | 739.7486
| 5.836926 | -2.578474 | 939.2776 | 200 | 739.2776
| 5.847365 | -2.584466 | 939.737 | 200 | 739.737
| 5.85953 | -2.593841 | 939.583 | 200 | 739.583
| 5.876038 | -2.602436 | 939.4595 | 200 | 739.4595
| 5.885705 | -2.610104 | 939.2732 | 200 | 739.2732
| 5.901744 | -2.6175 | 939.3513 | 200 | 739.3513
| 5.913381 | -2.624626 | 939.236 | 200 | 739.236
| 5.925851 | -2.630329 | 938.912 | 200 | 738.912
| 5.93758 | -2.63618 | 938.8762 | 200 | 738.8762
| 5.950918 | -2.643352 | 938.5764 | 200 | 738.5764
| 5.96416 | -2.650123 | 938.2214 | 200 | 738.2214
| 5.976383 | -2.658087 | 938.3947 | 200 | 738.3947
| 5.989703 | -2.66475 | 938.3312 | 200 | 738.3312
| 6.003407 | -2.672294 | 938.1343 | 200 | 738.1343
| 6.014714 | -2.679994 | 937.9342 | 200 | 737.9342
| 6.027199 | -2.687004 | 937.6707 | 200 | 737.6707
| 6.040057 | -2.692308 | 937.6022 | 200 | 737.6022
| 6.053726 | -2.69971 | 937.2057 | 200 | 737.2057
| 6.065827 | -2.706656 | 936.9016 | 200 | 736.9016
| 6.078512 | -2.713383 | 936.5606 | 200 | 736.5606
| 6.092539 | -2.720729 | 936.3213 | 200 | 736.3213
| 6.105312 | -2.72774 | 936.127 | 200 | 736.127
| 6.118775 | -2.735297 | 935.9322 | 200 | 735.9322
| 6.130116 | -2.741546 | 935.6466 | 200 | 735.6466
| 6.14316 | -2.749639 | 935.1439 | 200 | 735.1439
| 6.155777 | -2.755414 | 935.1266 | 200 | 735.1266
| 6.171129 | -2.762894 | 935.456 | 200 | 735.456
| 6.182712 | -2.768667 | 935.3172 | 200 | 735.3172
| 6.195688 | -2.775685 | 934.8727 | 200 | 734.8727
| 6.206819 | -2.782933 | 935.1186 | 200 | 735.1186
| 6.219834 | -2.791516 | 934.4715 | 200 | 734.4715
| 6.233588 | -2.796701 | 934.3404 | 200 | 734.3404
| 6.245711 | -2.803912 | 934.193 | 200 | 734.193
| 6.258989 | -2.811386 | 933.7929 | 200 | 733.7929
| 6.272667 | -2.819453 | 933.171 | 200 | 733.171
| 6.286105 | -2.824588 | 933.2635 | 200 | 733.2635
| 6.298534 | -2.831484 | 932.9207 | 200 | 732.9207
| 6.310718 | -2.838004 | 933.018 | 200 | 733.018
| 6.322333 | -2.846122 | 932.0755 | 200 | 732.0755
| 6.338801 | -2.851953 | 931.8985 | 200 | 731.8985
| 6.351166 | -2.857876 | 931.8348 | 200 | 731.8348
| 6.362727 | -2.865557 | 931.7254 | 200 | 731.7254
| 6.375155 | -2.871141 | 931.1473 | 200 | 731.1473
| 6.388643 | -2.877598 | 930.7711 | 200 | 730.7711
| 6.402489 | -2.883699 | 930.616 | 200 | 730.616
| 6.412196 | -2.891761 | 930.7107 | 200 | 730.7107
| 6.425509 | -2.898547 | 930.6288 | 200 | 730.6288
| 6.440113 | -2.90533 | 930.3094 | 200 | 730.3094
| 6.45317 | -2.912663 | 930.241 | 200 | 730.241
| 6.466124 | -2.917817 | 930.0886 | 200 | 730.0886
| 6.48082 | -2.923758 | 929.5836 | 200 | 729.5836
| 6.489894 | -2.928893 | 929.5809 | 200 | 729.5809
| 6.503755 | -2.937381 | 929.3911 | 200 | 729.3911
| 6.51458 | -2.943178 | 928.3316 | 200 | 728.3316
| 6.529774 | -2.949544 | 928.1718 | 200 | 728.1718
| 6.543385 | -2.957941 | 927.8547 | 200 | 727.8547
| 6.55646 | -2.962928 | 927.7425 | 200 | 727.7425
| 6.57053 | -2.97082 | 927.448 | 200 | 727.448
| 6.581335 | -2.975801 | 926.9837 | 200 | 726.9837
| 6.595 | -2.983036 | 926.8372 | 200 | 726.8372
| 6.607734 | -2.986246 | 926.9862 | 200 | 726.9862
| 6.621466 | -2.993739 | 926.6027 | 200 | 726.6027
| 6.634184 | -3.001464 | 926.1199 | 200 | 726.1199
| 6.646609 | -3.008584 | 926.1043 | 200 | 726.1043
| 6.66 | -3.015693 | 926.1595 | 200 | 726.1595
| 6.668584 | -3.021163 | 925.4565 | 200 | 725.4565
| 6.683905 | -3.028154 | 925.0989 | 200 | 725.0989
| 6.702829 | -3.033018 | 924.7994 | 200 | 724.7994
| 6.7144 | -3.041111 | 924.2947 | 200 | 724.2947
| 6.724125 | -3.044352 | 924.4129 | 200 | 724.4129
| 6.736592 | -3.052329 | 924.106 | 200 | 724.106
| 6.753768 | -3.05682 | 923.9928 | 200 | 723.9928
| 6.765021 | -3.064159 | 923.4862 | 200 | 723.4862
| 6.776483 | -3.071181 | 923.1918 | 200 | 723.1918
| 6.791629 | -3.076937 | 923.1296 | 200 | 723.1296
| 6.803209 | -3.083199 | 922.5687 | 200 | 722.5687
| 6.815942 | -3.090834 | 923.0775 | 200 | 723.0775
| 6.830315 | -3.095996 | 922.2053 | 200 | 722.2053
| 6.841404 | -3.101002 | 921.681 | 200 | 721.681
| 6.855751 | -3.105427 | 921.2056 | 200 | 721.2056
| 6.869861 | -3.114443 | 921.0521 | 200 | 721.0521
| 6.883077 | -3.12191 | 920.7154 | 200 | 720.7154
| 6.892923 | -3.126072 | 920.6341 | 200 | 720.6341
| 6.905373 | -3.130679 | 920.4867 | 200 | 720.4867
| 6.920854 | -3.138998 | 920.1913 | 200 | 720.1913
| 6.932824 | -3.144817 | 920.3345 | 200 | 720.3345
| 6.946741 | -3.150105 | 920.0987 | 200 | 720.0987
| 6.957866 | -3.15599 | 919.5805 | 200 | 719.5805
| 6.972501 | -3.161988 | 918.8725 | 200 | 718.8725
| 6.987736 | -3.168096 | 918.3554 | 200 | 718.3554
| 6.997595 | -3.173677 | 918.6914 | 200 | 718.6914
| 7.012711 | -3.176098 | 918.1596 | 200 | 718.1596
| 7.024116 | -3.186433 | 918.3182 | 200 | 718.3182
| 7.038768 | -3.190151 | 917.875 | 200 | 717.875
| 7.049889 | -3.197001 | 917.5922 | 200 | 717.5922
| 7.057976 | -3.202195 | 917.4788 | 200 | 717.4788
| 7.080396 | -3.208888 | 916.8369 | 200 | 716.8369
| 7.091353 | -3.214983 | 916.4419 | 200 | 716.4419
| 7.096995 | -3.220409 | 916.3686 | 200 | 716.3686
| 7.115646 | -3.22615 | 915.6825 | 200 | 715.6825
| 7.124929 | -3.231395 | 915.5739 | 200 | 715.5739
| 7.140748 | -3.238206 | 915.5878 | 200 | 715.5878
| 7.155575 | -3.243303 | 915.1004 | 200 | 715.1004
| 7.167974 | -3.250821 | 914.8969 | 200 | 714.8969
| 7.180524 | -3.255829 | 914.6616 | 200 | 714.6616
| 7.194449 | -3.260763 | 914.8413 | 200 | 714.8413
| 7.203278 | -3.265223 | 914.0868 | 200 | 714.0868
| 7.220994 | -3.269855 | 914.1431 | 200 | 714.1431
| 7.231436 | -3.276145 | 913.27 | 200 | 713.27
| 7.244401 | -3.283321 | 912.889 | 200 | 712.889
| 7.258539 | -3.288374 | 912.5878 | 200 | 712.5878
| 7.267776 | -3.293941 | 911.519 | 200 | 711.519
| 7.287066 | -3.301253 | 911.3385 | 200 | 711.3385
| 7.29521 | -3.30617 | 911.9684 | 200 | 711.9684
| 7.308719 | -3.311575 | 911.0334 | 200 | 711.0334
| 7.323296 | -3.317987 | 910.8176 | 200 | 710.8176
| 7.332662 | -3.323031 | 910.6599 | 200 | 710.6599
| 7.351352 | -3.327277 | 910.3494 | 200 | 710.3494
| 7.35694 | -3.331375 | 910.4164 | 200 | 710.4164
| 7.371827 | -3.336042 | 910.4379 | 200 | 710.4379
| 7.386601 | -3.343001 | 910.2145 | 200 | 710.2145
| 7.393327 | -3.347601 | 909.2815 | 200 | 709.2815
| 7.411046 | -3.35414 | 909.0916 | 200 | 709.0916
| 7.425017 | -3.359623 | 908.6137 | 200 | 708.6137
| 7.44049 | -3.365571 | 908.2457 | 200 | 708.2457
| 7.451725 | -3.371531 | 908.3372 | 200 | 708.3372
| 7.464157 | -3.376949 | 907.7104 | 200 | 707.7104
| 7.476322 | -3.382265 | 907.615 | 200 | 707.615
| 7.490204 | -3.385616 | 907.1781 | 200 | 707.1781
| 7.503098 | -3.390816 | 906.8748 | 200 | 706.8748
| 7.517783 | -3.395888 | 906.6374 | 200 | 706.6374
| 7.529697 | -3.401854 | 906.5771 | 200 | 706.5771
| 7.542622 | -3.40764 | 905.8949 | 200 | 705.8949
| 7.553236 | -3.413078 | 905.7756 | 200 | 705.7756
| 7.567209 | -3.418638 | 905.4007 | 200 | 705.4007
| 7.581241 | -3.423464 | 904.8781 | 200 | 704.8781
| 7.592877 | -3.430282 | 904.6629 | 200 | 704.6629
| 7.606585 | -3.434979 | 904.3555 | 200 | 704.3555
| 7.618615 | -3.438947 | 904.2957 | 200 | 704.2957
| 7.632841 | -3.444379 | 903.5471 | 200 | 703.5471
| 7.643411 | -3.448992 | 903.2864 | 200 | 703.2864
| 7.657954 | -3.454547 | 903.1559 | 200 | 703.1559
| 7.671491 | -3.459849 | 902.8859 | 200 | 702.8859
| 7.685575 | -3.464302 | 903.1639 | 200 | 703.1639
| 7.699245 | -3.469109 | 902.3875 | 200 | 702.3875
| 7.710387 | -3.474825 | 902.3319 | 200 | 702.3319
| 7.722058 | -3.480283 | 902.102 | 200 | 702.102
| 7.734828 | -3.483904 | 902.178 | 200 | 702.178
| 7.752053 | -3.489946 | 901.6998 | 200 | 701.6998
| 7.765618 | -3.493954 | 901.1625 | 200 | 701.1625
| 7.776775 | -3.502652 | 900.8022 | 200 | 700.8022
| 7.791933 | -3.506326 | 900.7123 | 200 | 700.7123
| 7.795575 | -3.51088 | 900.8649 | 200 | 700.8649
| 7.808966 | -3.516668 | 900.4011 | 200 | 700.4011
| 7.826145 | -3.521344 | 900.3275 | 200 | 700.3275
| 7.836147 | -3.525662 | 899.6183 | 200 | 699.6183
| 7.852622 | -3.531249 | 899.1801 | 200 | 699.1801
| 7.862351 | -3.5353 | 898.8738 | 200 | 698.8738
| 7.875848 | -3.540384 | 898.4802 | 200 | 698.4802
| 7.888415 | -3.54523 | 898.5126 | 200 | 698.5126
| 7.902535 | -3.550656 | 898.3785 | 200 | 698.3785
| 7.914772 | -3.555339 | 898.0004 | 200 | 698.0004
| 7.928913 | -3.560218 | 897.116 | 200 | 697.116
| 7.939651 | -3.565404 | 897.051 | 200 | 697.051
| 7.954321 | -3.570469 | 896.9617 | 200 | 696.9617
| 7.967244 | -3.575547 | 896.6071 | 200 | 696.6071
| 7.97942 | -3.580578 | 896.0765 | 200 | 696.0765
| 7.991578 | -3.585939 | 895.8972 | 200 | 695.8972
| 8.006713 | -3.590096 | 895.5828 | 200 | 695.5828
| 8.011652 | -3.595655 | 895.06 | 200 | 695.06
| 8.029425 | -3.600541 | 895.2605 | 200 | 695.2605
| 8.042849 | -3.605205 | 895.0875 | 200 | 695.0875
| 8.061225 | -3.611024 | 894.7765 | 200 | 694.7765
| 8.071458 | -3.614522 | 894.4164 | 200 | 694.4164
| 8.080628 | -3.618929 | 893.9209 | 200 | 693.9209
| 8.094066 | -3.624336 | 893.408 | 200 | 693.408
| 8.107308 | -3.628318 | 892.967 | 200 | 692.967
| 8.120095 | -3.633305 | 893.0962 | 200 | 693.0962
| 8.134304 | -3.64023 | 892.753 | 200 | 692.753
| 8.145716 | -3.642918 | 892.6113 | 200 | 692.6113
| 8.159843 | -3.649387 | 892.3432 | 200 | 692.3432
| 8.171525 | -3.653853 | 892.2255 | 200 | 692.2255
| 8.1847 | -3.658156 | 891.5328 | 200 | 691.5328
| 8.197765 | -3.663007 | 891.4044 | 200 | 691.4044
| 8.211157 | -3.667106 | 891.6112 | 200 | 691.6112
| 8.223649 | -3.669555 | 891.4386 | 200 | 691.4386
| 8.235001 | -3.671603 | 891.0965 | 200 | 691.0965
| 8.248868 | -3.67462 | 891.0128 | 200 | 691.0128
| 8.260493 | -3.678813 | 890.7342 | 200 | 690.7342
| 8.274158 | -3.68217 | 890.5626 | 200 | 690.5626
| 8.287579 | -3.686532 | 890.5446 | 200 | 690.5446
| 8.298625 | -3.691648 | 889.8765 | 200 | 689.8765
| 8.312216 | -3.696082 | 889.9577 | 200 | 689.9577
| 8.324179 | -3.701113 | 889.7438 | 200 | 689.7438
| 8.335954 | -3.707318 | 889.6322 | 200 | 689.6322
| 8.351491 | -3.712428 | 889.1498 | 200 | 689.1498
| 8.363184 | -3.717185 | 888.6731 | 200 | 688.6731
| 8.378224 | -3.721783 | 887.9388 | 200 | 687.9388
| 8.388617 | -3.725753 | 887.9429 | 200 | 687.9429
| 8.401802 | -3.730051 | 887.5259 | 200 | 687.5259
| 8.414558 | -3.73431 | 887.2097 | 200 | 687.2097
| 8.428869 | -3.737808 | 886.8641 | 200 | 686.8641
| 8.439585 | -3.741951 | 887.1737 | 200 | 687.1737
| 8.458786 | -3.746127 | 887.2548 | 200 | 687.2548
| 8.463945 | -3.751566 | 887.2539 | 200 | 687.2539
| 8.47874 | -3.756597 | 886.5344 | 200 | 686.5344
| 8.491502 | -3.760978 | 886.4494 | 200 | 686.4494
| 8.504122 | -3.765682 | 885.4716 | 200 | 685.4716
| 8.521625 | -3.770245 | 885.9098 | 200 | 685.9098
| 8.536907 | -3.774297 | 885.7106 | 200 | 685.7106
| 8.545757 | -3.778511 | 885.7304 | 200 | 685.7304
| 8.551772 | -3.78422 | 885.3268 | 200 | 685.3268
| 8.573662 | -3.788607 | 885.065 | 200 | 685.065
| 8.581526 | -3.791399 | 884.3506 | 200 | 684.3506
| 8.592742 | -3.794511 | 883.6949 | 200 | 683.6949
| 8.605093 | -3.800368 | 883.7805 | 200 | 683.7805
| 8.618623 | -3.804459 | 883.9404 | 200 | 683.9404
| 8.631151 | -3.810213 | 883.6597 | 200 | 683.6597
| 8.643576 | -3.812725 | 883.1903 | 200 | 683.1903
| 8.656492 | -3.817527 | 882.7071 | 200 | 682.7071
| 8.669528 | -3.823472 | 882.5241 | 200 | 682.5241
| 8.682251 | -3.827074 | 882.5404 | 200 | 682.5404
| 8.695031 | -3.832513 | 882.5044 | 200 | 682.5044
| 8.708057 | -3.836451 | 881.8507 | 200 | 681.8507
| 8.720542 | -3.841159 | 881.7775 | 200 | 681.7775
| 8.733674 | -3.84542 | 881.4889 | 200 | 681.4889
| 8.746277 | -3.848802 | 881.2675 | 200 | 681.2675
| 8.758908 | -3.853846 | 881.4401 | 200 | 681.4401
| 8.772762 | -3.858569 | 881.2042 | 200 | 681.2042
| 8.784415 | -3.861734 | 881.0669 | 200 | 681.0669
| 8.796765 | -3.865889 | 880.3568 | 200 | 680.3568
| 8.809824 | -3.87076 | 880.3925 | 200 | 680.3925
| 8.822597 | -3.874742 | 880.1462 | 200 | 680.1462
| 8.835422 | -3.878994 | 879.4789 | 200 | 679.4789
| 8.848569 | -3.883796 | 879.3072 | 200 | 679.3072
| 8.861062 | -3.886811 | 878.7604 | 200 | 678.7604
| 8.880578 | -3.891681 | 878.5556 | 200 | 678.5556
| 8.886331 | -3.895381 | 878.7287 | 200 | 678.7287
| 8.901968 | -3.899652 | 877.7951 | 200 | 677.7951
| 8.919278 | -3.903144 | 877.4646 | 200 | 677.4646
| 8.932659 | -3.909273 | 877.4552 | 200 | 677.4552
| 8.937737 | -3.912765 | 877.8117 | 200 | 677.8117
| 8.949287 | -3.918221 | 877.5574 | 200 | 677.5574
| 8.961794 | -3.92187 | 877.5051 | 200 | 677.5051
| 8.975249 | -3.927133 | 877.1204 | 200 | 677.1204
| 8.989419 | -3.930104 | 877.0444 | 200 | 677.0444
| 9.000267 | -3.933041 | 876.7093 | 200 | 676.7093
| 9.013989 | -3.937732 | 876.4755 | 200 | 676.4755
| 9.02463 | -3.940684 | 876.342 | 200 | 676.342
| 9.040633 | -3.945844 | 876.4334 | 200 | 676.4334
| 9.048843 | -3.949465 | 876.2552 | 200 | 676.2552
| 9.061663 | -3.953576 | 876.0471 | 200 | 676.0471
| 9.07423 | -3.956586 | 875.9166 | 200 | 675.9166
| 9.089018 | -3.961637 | 875.3715 | 200 | 675.3715
| 9.100604 | -3.965581 | 875.2483 | 200 | 675.2483
| 9.112404 | -3.968803 | 875.5408 | 200 | 675.5408
| 9.127852 | -3.973802 | 874.9751 | 200 | 674.9751
| 9.145834 | -3.97819 | 874.6361 | 200 | 674.6361
| 9.155407 | -3.982926 | 873.7965 | 200 | 673.7965
| 9.167451 | -3.986458 | 873.9334 | 200 | 673.9334
| 9.179081 | -3.990045 | 874.0499 | 200 | 674.0499
| 9.191548 | -3.995858 | 874.0351 | 200 | 674.0351
| 9.206165 | -4.000678 | 873.0613 | 200 | 673.0613
| 9.219123 | -4.004911 | 872.6968 | 200 | 672.6968
| 9.233268 | -4.009389 | 872.894 | 200 | 672.894
| 9.242801 | -4.012508 | 872.8357 | 200 | 672.8357
| 9.256658 | -4.017334 | 872.3797 | 200 | 672.3797
| 9.270618 | -4.020729 | 871.9463 | 200 | 671.9463
| 9.279162 | -4.022868 | 871.8499 | 200 | 671.8499
| 9.295059 | -4.027676 | 871.5965 | 200 | 671.5965
| 9.306795 | -4.030986 | 870.7215 | 200 | 670.7215
| 9.319795 | -4.035226 | 870.5714 | 200 | 670.5714
| 9.332639 | -4.040542 | 871.1484 | 200 | 671.1484
| 9.345417 | -4.04448 | 870.8722 | 200 | 670.8722
| 9.357877 | -4.048145 | 870.8163 | 200 | 670.8163
| 9.369723 | -4.052429 | 871.3168 | 200 | 671.3168
| 9.38278 | -4.058584 | 870.5845 | 200 | 670.5845
| 9.395091 | -4.062108 | 870.5016 | 200 | 670.5016
| 9.408714 | -4.06375 | 870.5924 | 200 | 670.5924
| 9.422499 | -4.069073 | 869.6669 | 200 | 669.6669
| 9.434306 | -4.070857 | 869.3919 | 200 | 669.3919
| 9.442898 | -4.076786 | 869.3054 | 200 | 669.3054
| 9.457007 | -4.0804 | 868.6792 | 200 | 668.6792
| 9.471908 | -4.08073 | 868.3448 | 200 | 668.3448
| 9.486277 | -4.085484 | 868.1435 | 200 | 668.1435
| 9.496876 | -4.088616 | 868.163 | 200 | 668.163
| 9.509077 | -4.09299 | 868.0501 | 200 | 668.0501
| 9.523104 | -4.097088 | 867.6951 | 200 | 667.6951
| 9.536424 | -4.100872 | 866.704 | 200 | 666.704
| 9.549241 | -4.104556 | 866.6864 | 200 | 666.6864
| 9.56825 | -4.109254 | 866.0656 | 200 | 666.0656
| 9.573415 | -4.113158 | 866.0708 | 200 | 666.0708
| 9.587236 | -4.11725 | 866.1176 | 200 | 666.1176
| 9.600134 | -4.120814 | 865.4287 | 200 | 665.4287
| 9.612164 | -4.124737 | 865.9161 | 200 | 665.9161
| 9.624014 | -4.13004 | 865.129 | 200 | 665.129
| 9.636123 | -4.133068 | 865.1436 | 200 | 665.1436
| 9.649383 | -4.135627 | 865.1608 | 200 | 665.1608
| 9.664363 | -4.139299 | 864.6967 | 200 | 664.6967
| 9.679538 | -4.143042 | 864.7156 | 200 | 664.7156
| 9.68948 | -4.145897 | 864.7956 | 200 | 664.7956
| 9.703162 | -4.150453 | 864.9056 | 200 | 664.9056
| 9.716621 | -4.153145 | 864.313 | 200 | 664.313
| 9.72669 | -4.155427 | 864.2084 | 200 | 664.2084
| 9.738838 | -4.159255 | 863.365 | 200 | 663.365
| 9.752673 | -4.162321 | 862.871 | 200 | 662.871
| 9.763386 | -4.166579 | 863.1207 | 200 | 663.1207
| 9.778131 | -4.170696 | 863.1393 | 200 | 663.1393
| 9.796383 | -4.174248 | 862.8105 | 200 | 662.8105
| 9.801383 | -4.178145 | 861.8372 | 200 | 661.8372
| 9.815431 | -4.182721 | 862.1516 | 200 | 662.1516
| 9.837066 | -4.186561 | 862.0643 | 200 | 662.0643
| 9.848652 | -4.19064 | 862.1454 | 200 | 662.1454
| 9.858721 | -4.19379 | 861.8115 | 200 | 661.8115
| 9.867934 | -4.197553 | 861.3662 | 200 | 661.3662
| 9.875879 | -4.200479 | 861.8926 | 200 | 661.8926
| 9.89174 | -4.204138 | 861.5121 | 200 | 661.5121
| 9.906463 | -4.207005 | 861.5866 | 200 | 661.5866
| 9.9181 | -4.208817 | 861.264 | 200 | 661.264
| 9.931484 | -4.21555 | 861.2516 | 200 | 661.2516
| 9.940801 | -4.218772 | 860.7957 | 200 | 660.7957
| 9.958263 | -4.220628 | 860.8046 | 200 | 660.8046
| 9.962882 | -4.22548 | 860.9124 | 200 | 660.9124
| 9.977169 | -4.228404 | 860.5815 | 200 | 660.5815
| 9.98936 | -4.232574 | 860.3101 | 200 | 660.3101
| 10.01133 | -4.235671 | 860.0805 | 200 | 660.0805
| 10.02265 | -4.240002 | 859.7521 | 200 | 659.7521
| 10.03499 | -4.244938 | 859.617 | 200 | 659.617
| 10.04383 | -4.248578 | 859.6197 | 200 | 659.6197
| 10.06381 | -4.251323 | 859.9344 | 200 | 659.9344
| 10.07092 | -4.2545 | 859.556 | 200 | 659.556
| 10.09368 | -4.257361 | 859.4856 | 200 | 659.4856
| 10.09315 | -4.2614 | 858.8363 | 200 | 658.8363
| 10.11865 | -4.264886 | 858.1211 | 200 | 658.1211
| 10.12691 | -4.268023 | 858.5569 | 200 | 658.5569
| 10.14115 | -4.272457 | 858.5124 | 200 | 658.5124
| 10.14967 | -4.275356 | 857.9409 | 200 | 657.9409
| 10.16282 | -4.277843 | 857.9347 | 200 | 657.9347
| 10.18326 | -4.280987 | 857.0425 | 200 | 657.0425
| 10.18221 | -4.284228 | 857.351 | 200 | 657.351
| 10.20135 | -4.28885 | 857.026 | 200 | 657.026
| 10.20915 | -4.290621 | 856.8507 | 200 | 656.8507
| 10.23261 | -4.294455 | 856.9276 | 200 | 656.9276
| 10.24156 | -4.297206 | 856.5328 | 200 | 656.5328
| 10.25763 | -4.300846 | 856.0485 | 200 | 656.0485
| 10.26848 | -4.304358 | 856.529 | 200 | 656.529
| 10.2744 | -4.309125 | 856.6258 | 200 | 656.6258
| 10.29507 | -4.311756 | 856.4687 | 200 | 656.4687
| 10.30736 | -4.31571 | 855.6786 | 200 | 655.6786
| 10.31395 | -4.319158 | 854.685 | 200 | 654.685
| 10.32285 | -4.321033 | 854.7871 | 200 | 654.7871
| 10.33764 | -4.323649 | 854.6108 | 200 | 654.6108
| 10.34782 | -4.327167 | 854.0431 | 200 | 654.0431
| 10.37025 | -4.331421 | 853.5463 | 200 | 653.5463
| 10.38474 | -4.335859 | 853.5425 | 200 | 653.5425
| 10.39546 | -4.337645 | 853.6547 | 200 | 653.6547
| 10.41061 | -4.34191 | 853.4305 | 200 | 653.4305
| 10.42192 | -4.344944 | 853.2634 | 200 | 653.2634
| 10.43307 | -4.347708 | 853.0762 | 200 | 653.0762
| 10.43912 | -4.351426 | 854.025 | 200 | 654.025
| 10.45946 | -4.353611 | 853.8412 | 200 | 653.8412
| 10.47262 | -4.357747 | 853.8647 | 200 | 653.8647
| 10.48395 | -4.359346 | 853.9975 | 200 | 653.9975
| 10.49679 | -4.362785 | 853.5579 | 200 | 653.5579
| 10.50264 | -4.366381 | 852.9735 | 200 | 652.9735
| 10.52384 | -4.369049 | 853.0855 | 200 | 653.0855
| 10.53639 | -4.372824 | 852.9059 | 200 | 652.9059
| 10.5471 | -4.376131 | 852.9157 | 200 | 652.9157
| 10.55456 | -4.378238 | 852.9655 | 200 | 652.9655
| 10.57593 | -4.38071 | 851.9371 | 200 | 651.9371
| 10.58759 | -4.383502 | 851.2797 | 200 | 651.2797
| 10.59983 | -4.387773 | 851.2734 | 200 | 651.2734
| 10.60759 | -4.390769 | 851.165 | 200 | 651.165
| 10.61703 | -4.395693 | 851.3067 | 200 | 651.3067
| 10.63251 | -4.397322 | 851.5843 | 200 | 651.5843
| 10.64223 | -4.401279 | 850.3197 | 200 | 650.3197
| 10.65532 | -4.403631 | 850.5163 | 200 | 650.5163
| 10.67113 | -4.408069 | 850.4748 | 200 | 650.4748
| 10.69087 | -4.410048 | 849.7676 | 200 | 649.7676
| 10.7008 | -4.413436 | 849.8354 | 200 | 649.8354
| 10.71616 | -4.415383 | 849.7497 | 200 | 649.7497
| 10.72818 | -4.420395 | 849.9789 | 200 | 649.9789
| 10.73955 | -4.423322 | 850.4866 | 200 | 650.4866
| 10.74594 | -4.425925 | 850.684 | 200 | 650.684
| 10.75847 | -4.428805 | 850.3203 | 200 | 650.3203
| 10.7717 | -4.43269 | 850.0713 | 200 | 650.0713
| 10.78453 | -4.434216 | 849.9501 | 200 | 649.9501
| 10.80418 | -4.437896 | 849.6377 | 200 | 649.6377
| 10.81616 | -4.441452 | 849.893 | 200 | 649.893
| 10.8297 | -4.443709 | 849.81 | 200 | 649.81
| 10.84096 | -4.448825 | 849.1763 | 200 | 649.1763
| 10.84716 | -4.451189 | 849.5564 | 200 | 649.5564
| 10.86122 | -4.455131 | 849.3063 | 200 | 649.3063
| 10.88133 | -4.457323 | 848.577 | 200 | 648.577
| 10.89135 | -4.460338 | 847.9909 | 200 | 647.9909
| 10.90382 | -4.462677 | 848.2612 | 200 | 648.2612
| 10.91581 | -4.467136 | 848.1074 | 200 | 648.1074
| 10.93366 | -4.469803 | 848.2888 | 200 | 648.2888
| 10.94525 | -4.472356 | 847.9573 | 200 | 647.9573
| 10.95767 | -4.474855 | 847.4629 | 200 | 647.4629
| 10.96909 | -4.478869 | 846.6371 | 200 | 646.6371
| 10.97829 | -4.481548 | 846.5259 | 200 | 646.5259
| 10.99521 | -4.483438 | 846.4331 | 200 | 646.4331
| 11.0092 | -4.487794 | 846.1615 | 200 | 646.1615
| 11.02179 | -4.489933 | 846.251 | 200 | 646.251
| 11.03323 | -4.493475 | 846.1267 | 200 | 646.1267
| 11.04765 | -4.49539 | 846.1174 | 200 | 646.1174
| 11.06029 | -4.499862 | 845.8205 | 200 | 645.8205
| 11.07187 | -4.501021 | 846.6824 | 200 | 646.6824
| 11.08452 | -4.503741 | 846.2932 | 200 | 646.2932
| 11.09776 | -4.508257 | 845.9293 | 200 | 645.9293
| 11.10481 | -4.511969 | 845.8921 | 200 | 645.8921
| 11.12459 | -4.514089 | 845.4671 | 200 | 645.4671
| 11.13778 | -4.5176 | 844.8027 | 200 | 644.8027
| 11.14966 | -4.522445 | 844.9836 | 200 | 644.9836
| 11.16321 | -4.524113 | 844.7973 | 200 | 644.7973
| 11.17514 | -4.527696 | 844.2979 | 200 | 644.2979
| 11.18296 | -4.530513 | 844.7228 | 200 | 644.7228
| 11.20115 | -4.532909 | 844.5202 | 200 | 644.5202
| 11.21408 | -4.535299 | 844.6451 | 200 | 644.6451
| 11.22682 | -4.538741 | 844.0601 | 200 | 644.0601
| 11.24039 | -4.542265 | 843.9152 | 200 | 643.9152
| 11.25278 | -4.545261 | 844.0256 | 200 | 644.0256
| 11.26577 | -4.547258 | 843.7038 | 200 | 643.7038
| 11.27878 | -4.550693 | 843.4801 | 200 | 643.4801
| 11.29202 | -4.553136 | 843.5793 | 200 | 643.5793
| 11.30542 | -4.555834 | 843.091 | 200 | 643.091
| 11.31785 | -4.557561 | 843.1499 | 200 | 643.1499
| 11.33001 | -4.559816 | 842.86 | 200 | 642.86
| 11.34294 | -4.563437 | 842.5548 | 200 | 642.5548
| 11.35652 | -4.565475 | 841.6738 | 200 | 641.6738
| 11.36998 | -4.568367 | 841.832 | 200 | 641.832
| 11.38329 | -4.572258 | 841.8667 | 200 | 641.8667
| 11.39557 | -4.575776 | 841.0489 | 200 | 641.0489
| 11.409 | -4.578348 | 841.1163 | 200 | 641.1163
| 11.42091 | -4.580945 | 841.0598 | 200 | 641.0598
| 11.43472 | -4.583727 | 840.8507 | 200 | 640.8507
| 11.44673 | -4.585828 | 840.7874 | 200 | 640.7874
| 11.46005 | -4.589379 | 840.6088 | 200 | 640.6088
| 11.47299 | -4.591242 | 840.44 | 200 | 640.44
| 11.48651 | -4.595243 | 839.7405 | 200 | 639.7405
| 11.49905 | -4.59702 | 839.7856 | 200 | 639.7856
| 11.5067 | -4.599508 | 840.3718 | 200 | 640.3718
| 11.52471 | -4.602563 | 840.0868 | 200 | 640.0868
| 11.53879 | -4.605512 | 839.6888 | 200 | 639.6888
| 11.55126 | -4.608251 | 839.9261 | 200 | 639.9261
| 11.56196 | -4.610106 | 840.2264 | 200 | 640.2264
| 11.57691 | -4.613335 | 839.8947 | 200 | 639.8947
| 11.58953 | -4.616208 | 839.8999 | 200 | 639.8999
| 11.60408 | -4.619301 | 839.6763 | 200 | 639.6763
| 11.61229 | -4.621776 | 839.4187 | 200 | 639.4187
| 11.62452 | -4.625654 | 839.6476 | 200 | 639.6476
| 11.64562 | -4.627124 | 839.349 | 200 | 639.349
| 11.65718 | -4.630513 | 839.2168 | 200 | 639.2168
| 11.67006 | -4.63289 | 838.9445 | 200 | 638.9445
| 11.67666 | -4.635075 | 839.0542 | 200 | 639.0542
| 11.69521 | -4.639011 | 838.7731 | 200 | 638.7731
| 11.70795 | -4.640411 | 838.8848 | 200 | 638.8848
| 11.72053 | -4.643039 | 838.293 | 200 | 638.293
| 11.73241 | -4.64639 | 837.7722 | 200 | 637.7722
| 11.74575 | -4.650081 | 838.2573 | 200 | 638.2573
| 11.75724 | -4.651757 | 838.2692 | 200 | 638.2692
| 11.76975 | -4.65561 | 838.2233 | 200 | 638.2233
| 11.78454 | -4.659147 | 838.2956 | 200 | 638.2956
| 11.7974 | -4.662517 | 837.5897 | 200 | 637.5897
| 11.80883 | -4.665384 | 838.0292 | 200 | 638.0292
| 11.82439 | -4.668895 | 837.5791 | 200 | 637.5791
| 11.83544 | -4.671505 | 837.4824 | 200 | 637.4824
| 11.84691 | -4.673329 | 837.6156 | 200 | 637.6156
| 11.86163 | -4.675822 | 837.6311 | 200 | 637.6311
| 11.87663 | -4.678793 | 837.1426 | 200 | 637.1426
| 11.88777 | -4.681073 | 837.0975 | 200 | 637.0975
| 11.90098 | -4.68367 | 836.8696 | 200 | 636.8696
| 11.9142 | -4.686223 | 836.4854 | 200 | 636.4854
| 11.92645 | -4.689894 | 835.6579 | 200 | 635.6579
| 11.93903 | -4.69235 | 835.2178 | 200 | 635.2178
| 11.95236 | -4.69371 | 835.2851 | 200 | 635.2851
| 11.9666 | -4.696769 | 834.8966 | 200 | 634.8966
| 11.97996 | -4.699476 | 835.3339 | 200 | 635.3339
| 11.99194 | -4.701925 | 835.0252 | 200 | 635.0252
| 12.00399 | -4.705276 | 835.2582 | 200 | 635.2582
| 12.01739 | -4.70836 | 835.5578 | 200 | 635.5578
| 12.0299 | -4.709669 | 835.1611 | 200 | 635.1611
| 12.04311 | -4.7134 | 834.9425 | 200 | 634.9425
| 12.05624 | -4.715404 | 834.746 | 200 | 634.746
| 12.07039 | -4.71829 | 834.3211 | 200 | 634.3211
| 12.08198 | -4.723038 | 834.6404 | 200 | 634.6404
| 12.09485 | -4.726163 | 834.3997 | 200 | 634.3997
| 12.10758 | -4.728503 | 834.5483 | 200 | 634.5483
| 12.12021 | -4.730261 | 834.6195 | 200 | 634.6195
| 12.13246 | -4.733775 | 834.2916 | 200 | 634.2916
| 12.14211 | -4.735597 | 833.4577 | 200 | 633.4577
| 12.15997 | -4.738586 | 833.5466 | 200 | 633.5466
| 12.17009 | -4.740147 | 833.8284 | 200 | 633.8284
| 12.18528 | -4.742336 | 833.3651 | 200 | 633.3651
| 12.19929 | -4.745178 | 833.4714 | 200 | 633.4714
| 12.20537 | -4.748864 | 833.9716 | 200 | 633.9716
| 12.22373 | -4.751763 | 833.7614 | 200 | 633.7614
| 12.23289 | -4.7534 | 833.1414 | 200 | 633.1414
| 12.24839 | -4.75757 | 833.1685 | 200 | 633.1685
| 12.26416 | -4.759527 | 832.5887 | 200 | 632.5887
| 12.27763 | -4.761376 | 832.5291 | 200 | 632.5291
| 12.28779 | -4.763103 | 832.7913 | 200 | 632.7913
| 12.29998 | -4.766809 | 832.6769 | 200 | 632.6769
| 12.31524 | -4.769102 | 831.9862 | 200 | 631.9862
| 12.32661 | -4.770075 | 830.9303 | 200 | 630.9303
| 12.34228 | -4.773774 | 831.6209 | 200 | 631.6209
| 12.35195 | -4.775244 | 831.4681 | 200 | 631.4681
| 12.36835 | -4.779804 | 831.5183 | 200 | 631.5183
| 12.38246 | -4.781918 | 831.5445 | 200 | 631.5445
| 12.39128 | -4.784206 | 831.4561 | 200 | 631.4561
| 12.40511 | -4.786525 | 831.3483 | 200 | 631.3483
| 12.41652 | -4.789206 | 831.1075 | 200 | 631.1075
| 12.43092 | -4.790855 | 831.1675 | 200 | 631.1675
| 12.4444 | -4.795352 | 830.7579 | 200 | 630.7579
| 12.45655 | -4.797098 | 830.5396 | 200 | 630.5396
| 12.46904 | -4.799683 | 831.0059 | 200 | 631.0059
| 12.482 | -4.801982 | 830.9793 | 200 | 630.9793
| 12.4947 | -4.804456 | 830.9028 | 200 | 630.9028
| 12.50732 | -4.808181 | 830.6873 | 200 | 630.6873
| 12.52029 | -4.810134 | 830.1683 | 200 | 630.1683
| 12.53439 | -4.81188 | 830.3099 | 200 | 630.3099
| 12.5463 | -4.816801 | 829.6861 | 200 | 629.6861
| 12.55887 | -4.816468 | 830.2992 | 200 | 630.2992
| 12.57242 | -4.822447 | 830.2756 | 200 | 630.2756
| 12.58461 | -4.823298 | 829.5076 | 200 | 629.5076
| 12.59659 | -4.826357 | 829.128 | 200 | 629.128
| 12.61103 | -4.828279 | 829.407 | 200 | 629.407
| 12.62323 | -4.83061 | 829.4836 | 200 | 629.4836
| 12.63493 | -4.832962 | 829.4695 | 200 | 629.4695
| 12.64842 | -4.835462 | 829.0824 | 200 | 629.0824
| 12.66161 | -4.839503 | 829.3005 | 200 | 629.3005
| 12.67556 | -4.84204 | 829.4886 | 200 | 629.4886
| 12.68733 | -4.843717 | 829.6874 | 200 | 629.6874
| 12.70264 | -4.846989 | 829.6394 | 200 | 629.6394
| 12.71337 | -4.849263 | 829.9192 | 200 | 629.9192
| 12.72356 | -4.852601 | 829.4178 | 200 | 629.4178
| 12.73434 | -4.85295 | 829.4569 | 200 | 629.4569
| 12.75101 | -4.85713 | 829.5739 | 200 | 629.5739
| 12.7627 | -4.858967 | 829.6656 | 200 | 629.6656
| 12.76918 | -4.862673 | 829.0926 | 200 | 629.0926
| 12.78992 | -4.864877 | 829.1667 | 200 | 629.1667
| 12.80348 | -4.867782 | 828.6502 | 200 | 628.6502
| 12.81586 | -4.870056 | 828.9544 | 200 | 628.9544
| 12.82719 | -4.87302 | 828.6691 | 200 | 628.6691
| 12.84072 | -4.87552 | 828.7125 | 200 | 628.7125
| 12.85342 | -4.878419 | 828.4757 | 200 | 628.4757
| 12.86757 | -4.881609 | 828.1712 | 200 | 628.1712
| 12.87881 | -4.883795 | 827.775 | 200 | 627.775
| 12.89245 | -4.8848 | 827.293 | 200 | 627.293
| 12.90584 | -4.887755 | 827.0702 | 200 | 627.0702
| 12.91709 | -4.888722 | 827.0645 | 200 | 627.0645
| 12.93217 | -4.892428 | 826.6259 | 200 | 626.6259
| 12.94377 | -4.893735 | 826.2865 | 200 | 626.2865
| 12.95561 | -4.895741 | 826.7099 | 200 | 626.7099
| 12.96957 | -4.899723 | 826.6273 | 200 | 626.6273
| 12.98219 | -4.902113 | 826.1645 | 200 | 626.1645
| 12.99444 | -4.90407 | 826.4113 | 200 | 626.4113
| 13.00554 | -4.90677 | 825.8379 | 200 | 625.8379
| 13.01648 | -4.908607 | 825.7014 | 200 | 625.7014
| 13.03198 | -4.911905 | 826.1913 | 200 | 626.1913
| 13.04642 | -4.913562 | 826.3111 | 200 | 626.3111
| 13.05767 | -4.915456 | 825.8068 | 200 | 625.8068
| 13.07175 | -4.917821 | 825.2256 | 200 | 625.2256
| 13.08364 | -4.920714 | 825.489 | 200 | 625.489
| 13.09132 | -4.923021 | 825.4915 | 200 | 625.4915
| 13.10837 | -4.92538 | 824.5772 | 200 | 624.5772
| 13.12212 | -4.928684 | 824.0022 | 200 | 624.0022
| 13.13411 | -4.930747 | 824.1261 | 200 | 624.1261
| 13.14747 | -4.933671 | 824.4599 | 200 | 624.4599
| 13.15924 | -4.935618 | 824.1872 | 200 | 624.1872
| 13.17291 | -4.93715 | 824.6566 | 200 | 624.6566
| 13.18561 | -4.940778 | 824.9744 | 200 | 624.9744
| 13.19861 | -4.944445 | 824.7184 | 200 | 624.7184
| 13.21144 | -4.945965 | 823.9732 | 200 | 623.9732
| 13.22123 | -4.947667 | 823.8594 | 200 | 623.8594
| 13.23666 | -4.950418 | 824.1089 | 200 | 624.1089
| 13.24989 | -4.953427 | 824.4085 | 200 | 624.4085
| 13.261 | -4.955198 | 824.2241 | 200 | 624.2241
| 13.27609 | -4.958241 | 824.1167 | 200 | 624.1167
| 13.28564 | -4.95967 | 823.7754 | 200 | 623.7754
| 13.29722 | -4.961636 | 823.9493 | 200 | 623.9493
| 13.31156 | -4.96456 | 823.6794 | 200 | 623.6794
| 13.32482 | -4.966868 | 823.535 | 200 | 623.535
| 13.33515 | -4.969342 | 823.6557 | 200 | 623.6557
| 13.34964 | -4.971211 | 823.3741 | 200 | 623.3741
| 13.36592 | -4.97335 | 822.6038 | 200 | 622.6038
| 13.37831 | -4.974935 | 823.3767 | 200 | 623.3767
| 13.39053 | -4.978151 | 823.1874 | 200 | 623.1874
| 13.40082 | -4.980249 | 823.1735 | 200 | 623.1735
| 13.41413 | -4.983214 | 822.8633 | 200 | 622.8633
| 13.42713 | -4.985927 | 822.7529 | 200 | 622.7529
| 13.44089 | -4.988285 | 822.71 | 200 | 622.71
| 13.45266 | -4.990122 | 822.3842 | 200 | 622.3842
| 13.46433 | -4.992873 | 822.2687 | 200 | 622.2687
| 13.47954 | -4.995772 | 822.4292 | 200 | 622.4292
| 13.49172 | -4.998736 | 822.1551 | 200 | 622.1551
| 13.50204 | -5.000554 | 821.8888 | 200 | 621.8888
| 13.51557 | -5.002932 | 821.4897 | 200 | 621.4897
| 13.52639 | -5.005102 | 821.6599 | 200 | 621.6599
| 13.53972 | -5.007828 | 820.9208 | 200 | 620.9208
| 13.5568 | -5.010727 | 821.0205 | 200 | 621.0205
| 13.56947 | -5.011772 | 820.7198 | 200 | 620.7198
| 13.58118 | -5.014916 | 820.2582 | 200 | 620.2582
| 13.59393 | -5.016976 | 820.416 | 200 | 620.416
| 13.60292 | -5.019084 | 819.4107 | 200 | 619.4107
| 13.61803 | -5.022557 | 819.7229 | 200 | 619.7229
| 13.63203 | -5.025565 | 820.6235 | 200 | 620.6235
| 13.64359 | -5.026803 | 819.991 | 200 | 619.991
| 13.65739 | -5.029136 | 820.5642 | 200 | 620.5642
| 13.66955 | -5.030514 | 820.2974 | 200 | 620.2974
| 13.68047 | -5.03188 | 819.5339 | 200 | 619.5339
| 13.69564 | -5.034813 | 819.3883 | 200 | 619.3883
| 13.70742 | -5.035231 | 819.4047 | 200 | 619.4047
| 13.71915 | -5.037152 | 819.8212 | 200 | 619.8212
| 13.73217 | -5.040089 | 819.5429 | 200 | 619.5429
| 13.74247 | -5.043286 | 819.8265 | 200 | 619.8265
| 13.75957 | -5.04556 | 819.315 | 200 | 619.315
| 13.77172 | -5.047538 | 819.0438 | 200 | 619.0438
| 13.77706 | -5.049878 | 819.0595 | 200 | 619.0595
| 13.79528 | -5.053338 | 819.5404 | 200 | 619.5404
| 13.80681 | -5.054542 | 819.774 | 200 | 619.774
| 13.82038 | -5.056824 | 819.898 | 200 | 619.898
| 13.83337 | -5.059343 | 819.5175 | 200 | 619.5175
| 13.84429 | -5.062009 | 819.9388 | 200 | 619.9388
| 13.85832 | -5.0665 | 819.9105 | 200 | 619.9105
| 13.86916 | -5.066152 | 819.4227 | 200 | 619.4227
| 13.8854 | -5.070071 | 818.629 | 200 | 618.629
| 13.89862 | -5.071907 | 819.3611 | 200 | 619.3611
| 13.90759 | -5.07306 | 819.5553 | 200 | 619.5553
| 13.91881 | -5.077331 | 819.9119 | 200 | 619.9119
| 13.93232 | -5.079284 | 819.4974 | 200 | 619.4974
| 13.94624 | -5.083304 | 818.737 | 200 | 618.737
| 13.95953 | -5.08353 | 818.7932 | 200 | 618.7932
| 13.97287 | -5.086746 | 818.5851 | 200 | 618.5851
| 13.98407 | -5.090078 | 818.8393 | 200 | 618.8393
| 13.99833 | -5.089974 | 818.6094 | 200 | 618.6094
| 14.01058 | -5.093272 | 818.4286 | 200 | 618.4286
| 14.02145 | -5.09493 | 818.2405 | 200 | 618.2405
| 14.03698 | -5.095916 | 818.0888 | 200 | 618.0888
| 14.04644 | -5.097738 | 818.1197 | 200 | 618.1197
| 14.05954 | -5.101082 | 817.8552 | 200 | 617.8552
| 14.07535 | -5.102571 | 817.5599 | 200 | 617.5599
| 14.08097 | -5.105174 | 817.3004 | 200 | 617.3004
| 14.1045 | -5.106791 | 817.8102 | 200 | 617.8102
| 14.11791 | -5.110921 | 817.8916 | 200 | 617.8916
| 14.12218 | -5.113157 | 817.7104 | 200 | 617.7104
| 14.13156 | -5.114322 | 817.5994 | 200 | 617.5994
| 14.14961 | -5.116218 | 817.3333 | 200 | 617.3333
| 14.16168 | -5.118247 | 817.5535 | 200 | 617.5535
| 14.17453 | -5.121797 | 817.4017 | 200 | 617.4017
| 14.18973 | -5.122358 | 817.0405 | 200 | 617.0405
| 14.20031 | -5.126463 | 816.8774 | 200 | 616.8774
| 14.21471 | -5.129459 | 816.7461 | 200 | 616.7461
| 14.2261 | -5.132828 | 817.0537 | 200 | 617.0537
| 14.23838 | -5.135161 | 817.3419 | 200 | 617.3419
| 14.24912 | -5.137209 | 817.4433 | 200 | 617.4433
| 14.26446 | -5.138936 | 816.5431 | 200 | 616.5431
| 14.27781 | -5.141992 | 816.2018 | 200 | 616.2018
| 14.29076 | -5.143841 | 815.4367 | 200 | 615.4367
| 14.30401 | -5.146894 | 815.5879 | 200 | 615.5879
| 14.31608 | -5.148492 | 815.4069 | 200 | 615.4069
| 14.32926 | -5.150445 | 815.2932 | 200 | 615.2932
| 14.34071 | -5.152559 | 815.5826 | 200 | 615.5826
| 14.35485 | -5.15308 | 815.7757 | 200 | 615.7757
| 14.36702 | -5.156378 | 816.3813 | 200 | 616.3813
| 14.37867 | -5.159393 | 815.7262 | 200 | 615.7262
| 14.39072 | -5.15955 | 815.4991 | 200 | 615.4991
| 14.4035 | -5.161984 | 815.3098 | 200 | 615.3098
| 14.41732 | -5.164898 | 815.5282 | 200 | 615.5282
| 14.42976 | -5.166468 | 815.9213 | 200 | 615.9213
| 14.44416 | -5.169291 | 815.3696 | 200 | 615.3696
| 14.455 | -5.171791 | 814.9184 | 200 | 614.9184
| 14.46887 | -5.174188 | 814.6872 | 200 | 614.6872
| 14.48219 | -5.176618 | 814.568 | 200 | 614.568
| 14.49109 | -5.178531 | 813.7906 | 200 | 613.7906
| 14.50565 | -5.181444 | 813.8329 | 200 | 613.8329
| 14.52069 | -5.183235 | 813.7867 | 200 | 613.7867
| 14.53685 | -5.186849 | 813.5765 | 200 | 613.5765
| 14.53749 | -5.187958 | 813.1238 | 200 | 613.1238
| 14.55436 | -5.19114 | 813.5883 | 200 | 613.5883
| 14.56999 | -5.192172 | 813.8756 | 200 | 613.8756
| 14.58399 | -5.196057 | 813.8108 | 200 | 613.8108
| 14.59355 | -5.19634 | 813.5557 | 200 | 613.5557
| 14.60778 | -5.198757 | 813.5733 | 200 | 613.5733
| 14.62169 | -5.202617 | 813.4024 | 200 | 613.4024
| 14.63189 | -5.203248 | 813.4266 | 200 | 613.4266
| 14.64663 | -5.205896 | 813.6343 | 200 | 613.6343
| 14.65811 | -5.208054 | 813.2633 | 200 | 613.2633
| 14.67152 | -5.210697 | 813.4033 | 200 | 613.4033
| 14.68294 | -5.212701 | 813.3862 | 200 | 613.3862
| 14.69699 | -5.214821 | 812.9753 | 200 | 612.9753
| 14.71053 | -5.218332 | 813.2057 | 200 | 613.2057
| 14.72339 | -5.218879 | 812.6422 | 200 | 612.6422
| 14.73352 | -5.219755 | 812.7012 | 200 | 612.7012
| 14.74648 | -5.222772 | 812.9014 | 200 | 612.9014
| 14.76054 | -5.224497 | 813.1187 | 200 | 613.1187
| 14.77355 | -5.226591 | 812.9433 | 200 | 612.9433
| 14.786 | -5.231031 | 812.7568 | 200 | 612.7568
| 14.79789 | -5.232062 | 812.4073 | 200 | 612.4073
| 14.81027 | -5.235645 | 812.5153 | 200 | 612.5153
| 14.82356 | -5.237906 | 813.022 | 200 | 613.022
| 14.83718 | -5.239033 | 812.4048 | 200 | 612.4048
| 14.84962 | -5.242089 | 812.2271 | 200 | 612.2271
| 14.86198 | -5.242899 | 812.0606 | 200 | 612.0606
| 14.87504 | -5.246385 | 812.0924 | 200 | 612.0924
| 14.88724 | -5.248165 | 811.5823 | 200 | 611.5823
| 14.90107 | -5.250716 | 811.7172 | 200 | 611.7172
| 14.9128 | -5.251765 | 810.9416 | 200 | 610.9416
| 14.9258 | -5.254666 | 811.0661 | 200 | 611.0661
| 14.93959 | -5.256218 | 811.4488 | 200 | 611.4488
| 14.95102 | -5.259239 | 811.3031 | 200 | 611.3031
| 14.96403 | -5.261315 | 811.4298 | 200 | 611.4298
| 14.97805 | -5.264621 | 811.1528 | 200 | 611.1528
| 14.98843 | -5.264581 | 811.04 | 200 | 611.04
| 15.00368 | -5.267475 | 810.9535 | 200 | 610.9535
| 15.01713 | -5.271424 | 810.8162 | 200 | 610.8162
| 15.02797 | -5.273054 | 811.3679 | 200 | 611.3679
| 15.04111 | -5.274988 | 810.9704 | 200 | 610.9704
| 15.05271 | -5.276508 | 810.6447 | 200 | 610.6447
| 15.0676 | -5.27886 | 810.7686 | 200 | 610.7686
| 15.07861 | -5.279652 | 810.8744 | 200 | 610.8744
| 15.09026 | -5.282559 | 810.9272 | 200 | 610.9272
| 15.10231 | -5.284544 | 810.8182 | 200 | 610.8182
| 15.11635 | -5.287487 | 810.7236 | 200 | 610.7236
| 15.12854 | -5.289685 | 810.5026 | 200 | 610.5026
| 15.1409 | -5.291308 | 810.3657 | 200 | 610.3657
| 15.155 | -5.294763 | 810.1566 | 200 | 610.1566
| 15.17031 | -5.297966 | 809.8151 | 200 | 609.8151
| 15.18177 | -5.299228 | 810.1456 | 200 | 610.1456
| 15.19474 | -5.298597 | 809.5205 | 200 | 609.5205
| 15.20677 | -5.301147 | 809.6538 | 200 | 609.6538
| 15.21959 | -5.304576 | 809.3198 | 200 | 609.3198
| 15.232 | -5.305851 | 809.1661 | 200 | 609.1661
| 15.24628 | -5.30859 | 809.2545 | 200 | 609.2545
| 15.25889 | -5.310632 | 809.2933 | 200 | 609.2933
| 15.27104 | -5.313345 | 809.5389 | 200 | 609.5389
| 15.28363 | -5.315065 | 809.2734 | 200 | 609.2734
| 15.29677 | -5.318577 | 809.4219 | 200 | 609.4219
| 15.31002 | -5.317785 | 808.9087 | 200 | 608.9087
| 15.32293 | -5.320021 | 809.1446 | 200 | 609.1446
| 15.33598 | -5.322185 | 809.0969 | 200 | 609.0969
| 15.34806 | -5.325246 | 809.0505 | 200 | 609.0505
| 15.36105 | -5.328094 | 809.2039 | 200 | 609.2039
| 15.37399 | -5.3312 | 808.8346 | 200 | 608.8346
| 15.38716 | -5.333261 | 808.972 | 200 | 608.972
| 15.40001 | -5.33589 | 808.5361 | 200 | 608.5361
| 15.41259 | -5.337482 | 808.4168 | 200 | 608.4168
| 15.42674 | -5.338402 | 807.7133 | 200 | 607.7133
| 15.43958 | -5.341915 | 808.1188 | 200 | 608.1188
| 15.45261 | -5.343932 | 807.5849 | 200 | 607.5849
| 15.46483 | -5.345562 | 807.3952 | 200 | 607.3952
| 15.47807 | -5.34848 | 807.1856 | 200 | 607.1856
| 15.49037 | -5.349003 | 807.6319 | 200 | 607.6319
| 15.50404 | -5.352191 | 807.8751 | 200 | 607.8751
| 15.51667 | -5.354995 | 807.9263 | 200 | 607.9263
| 15.52749 | -5.356361 | 807.8096 | 200 | 607.8096
| 15.54257 | -5.358196 | 808.0708 | 200 | 608.0708
| 15.55677 | -5.360362 | 807.7925 | 200 | 607.7925
| 15.56898 | -5.362824 | 807.9791 | 200 | 607.9791
| 15.58226 | -5.365902 | 807.5921 | 200 | 607.5921
| 15.59424 | -5.367334 | 807.2741 | 200 | 607.2741
| 15.60637 | -5.36973 | 806.3805 | 200 | 606.3805
| 15.62033 | -5.371734 | 807.005 | 200 | 607.005
| 15.634 | -5.373649 | 806.5415 | 200 | 606.5415
| 15.64492 | -5.376039 | 806.8225 | 200 | 606.8225
| 15.65938 | -5.37859 | 805.9028 | 200 | 605.9028
| 15.67186 | -5.379763 | 805.6388 | 200 | 605.6388
| 15.68354 | -5.380458 | 805.3308 | 200 | 605.3308
| 15.69763 | -5.384189 | 805.2971 | 200 | 605.2971
| 15.70998 | -5.385859 | 805.5085 | 200 | 605.5085
| 15.72315 | -5.387269 | 805.756 | 200 | 605.756
| 15.73565 | -5.389942 | 805.1347 | 200 | 605.1347
| 15.74814 | -5.391013 | 805.4853 | 200 | 605.4853
| 15.76177 | -5.392746 | 804.3848 | 200 | 604.3848
| 15.77521 | -5.396019 | 804.8943 | 200 | 604.8943
| 15.7878 | -5.396568 | 805.0572 | 200 | 605.0572
| 15.79978 | -5.399608 | 805.1389 | 200 | 605.1389
| 15.81269 | -5.402211 | 804.7585 | 200 | 604.7585
| 15.82559 | -5.405858 | 804.6583 | 200 | 604.6583
| 15.83837 | -5.40636 | 804.65 | 200 | 604.65
| 15.85298 | -5.408461 | 804.9959 | 200 | 604.9959
| 15.86695 | -5.411748 | 805.5203 | 200 | 605.5203
| 15.87788 | -5.413055 | 805.3085 | 200 | 605.3085
| 15.89018 | -5.416754 | 805.0704 | 200 | 605.0704
| 15.90443 | -5.418416 | 805.2266 | 200 | 605.2266
| 15.91675 | -5.420215 | 804.6677 | 200 | 604.6677
| 15.93097 | -5.421361 | 804.625 | 200 | 604.625
| 15.94349 | -5.424794 | 804.3884 | 200 | 604.3884
| 15.95516 | -5.426245 | 804.2251 | 200 | 604.2251
| 15.96783 | -5.429002 | 804.2718 | 200 | 604.2718
| 15.98253 | -5.430563 | 804.4962 | 200 | 604.4962
| 15.99555 | -5.433396 | 803.9746 | 200 | 603.9746
| 16.00716 | -5.436065 | 804.0873 | 200 | 604.0873
| 16.02079 | -5.437946 | 804.7403 | 200 | 604.7403
| 16.03367 | -5.44098 | 804.2375 | 200 | 604.2375
| 16.04642 | -5.443668 | 804.0929 | 200 | 604.0929
| 16.06086 | -5.444563 | 804.4037 | 200 | 604.4037
| 16.07352 | -5.447088 | 804.1209 | 200 | 604.1209
| 16.0867 | -5.448441 | 803.7045 | 200 | 603.7045
| 16.09998 | -5.450608 | 803.9244 | 200 | 603.9244
| 16.11717 | -5.452559 | 804.0376 | 200 | 604.0376
| 16.1201 | -5.456057 | 804.3813 | 200 | 604.3813
| 16.13697 | -5.458057 | 804.222 | 200 | 604.222
| 16.15194 | -5.460105 | 804.0935 | 200 | 604.0935
| 16.16502 | -5.46218 | 803.5729 | 200 | 603.5729
| 16.17703 | -5.464633 | 804.2215 | 200 | 604.2215
| 16.18971 | -5.466812 | 804.7086 | 200 | 604.7086
| 16.20212 | -5.469118 | 804.4624 | 200 | 604.4624
| 16.21373 | -5.471523 | 804.1206 | 200 | 604.1206
| 16.22912 | -5.473887 | 804.2208 | 200 | 604.2208
| 16.24254 | -5.477 | 803.6946 | 200 | 603.6946
| 16.25451 | -5.479345 | 804.0899 | 200 | 604.0899
| 16.26614 | -5.481638 | 803.1764 | 200 | 603.1764
| 16.28378 | -5.484685 | 803.2918 | 200 | 603.2918
| 16.29538 | -5.485909 | 803.2165 | 200 | 603.2165
| 16.30947 | -5.488494 | 802.9016 | 200 | 602.9016
| 16.31934 | -5.48968 | 802.4035 | 200 | 602.4035
| 16.33014 | -5.491528 | 802.6459 | 200 | 602.6459
| 16.35101 | -5.495054 | 802.5862 | 200 | 602.5862
| 16.36282 | -5.496 | 802.8317 | 200 | 602.8317
| 16.37409 | -5.498179 | 803.116 | 200 | 603.116
| 16.38436 | -5.500034 | 802.7488 | 200 | 602.7488
| 16.3988 | -5.503668 | 802.8331 | 200 | 602.8331
| 16.4131 | -5.504035 | 802.6329 | 200 | 602.6329
| 16.42577 | -5.507411 | 802.1282 | 200 | 602.1282
| 16.43871 | -5.508275 | 801.4331 | 200 | 601.4331
| 16.4504 | -5.509848 | 801.4855 | 200 | 601.4855
| 16.46431 | -5.512075 | 801.6721 | 200 | 601.6721
| 16.47868 | -5.514801 | 801.0908 | 200 | 601.0908
| 16.49317 | -5.516277 | 801.4506 | 200 | 601.4506
| 16.50551 | -5.518707 | 801.8688 | 200 | 601.8688
| 16.51806 | -5.521264 | 801.5159 | 200 | 601.5159
| 16.53155 | -5.523886 | 801.475 | 200 | 601.475
| 16.54412 | -5.524866 | 801.0588 | 200 | 601.0588
| 16.5565 | -5.525981 | 801.0655 | 200 | 601.0655
| 16.56942 | -5.528384 | 800.8382 | 200 | 600.8382
| 16.57953 | -5.531529 | 800.9453 | 200 | 600.9453
| 16.59558 | -5.533835 | 800.8452 | 200 | 600.8452
| 16.61058 | -5.538269 | 800.8919 | 200 | 600.8919
| 16.61966 | -5.538913 | 800.448 | 200 | 600.448
| 16.63633 | -5.541375 | 800.1461 | 200 | 600.1461
| 16.649 | -5.543275 | 800.204 | 200 | 600.204
| 16.65975 | -5.545652 | 800.2894 | 200 | 600.2894
| 16.67565 | -5.547077 | 799.7008 | 200 | 599.7008
| 16.6863 | -5.549132 | 799.5262 | 200 | 599.5262
| 16.70048 | -5.551245 | 799.7555 | 200 | 599.7555
| 16.71237 | -5.553262 | 799.7938 | 200 | 599.7938
| 16.72756 | -5.555852 | 799.7659 | 200 | 599.7659
| 16.73792 | -5.558289 | 800.4683 | 200 | 600.4683
| 16.75286 | -5.560375 | 799.6615 | 200 | 599.6615
| 16.76393 | -5.561542 | 799.3188 | 200 | 599.3188
| 16.77729 | -5.563901 | 798.702 | 200 | 598.702
| 16.78906 | -5.565575 | 798.8764 | 200 | 598.8764
| 16.80289 | -5.56738 | 799.1062 | 200 | 599.1062
| 16.8162 | -5.569764 | 799.2122 | 200 | 599.2122
| 16.82787 | -5.57124 | 799.0839 | 200 | 599.0839
| 16.84081 | -5.573269 | 799.5626 | 200 | 599.5626
| 16.85588 | -5.57526 | 799.4257 | 200 | 599.4257
| 16.86851 | -5.577464 | 799.4443 | 200 | 599.4443
| 16.88011 | -5.579584 | 798.9791 | 200 | 598.9791
| 16.89411 | -5.58149 | 799.0076 | 200 | 599.0076
| 16.90635 | -5.583849 | 799.6247 | 200 | 599.6247
| 16.92036 | -5.587102 | 798.3208 | 200 | 598.3208
| 16.93513 | -5.588133 | 798.1415 | 200 | 598.1415
| 16.94449 | -5.590641 | 798.5939 | 200 | 598.5939
| 16.95616 | -5.592186 | 798.5185 | 200 | 598.5185
| 16.97391 | -5.594771 | 798.4158 | 200 | 598.4158
| 16.98341 | -5.598121 | 798.3788 | 200 | 598.3788
| 17.00008 | -5.600775 | 798.5964 | 200 | 598.5964
| 17.01267 | -5.601755 | 798.2729 | 200 | 598.2729
| 17.02338 | -5.604249 | 798.088 | 200 | 598.088
| 17.03719 | -5.607135 | 797.9382 | 200 | 597.9382
| 17.04378 | -5.609075 | 798.304 | 200 | 598.304
| 17.06232 | -5.612263 | 797.7842 | 200 | 597.7842
| 17.07584 | -5.613642 | 797.9315 | 200 | 597.9315
| 17.08259 | -5.616349 | 797.6881 | 200 | 597.6881
| 17.10376 | -5.619693 | 797.3263 | 200 | 597.3263
| 17.11541 | -5.62046 | 797.0481 | 200 | 597.0481
| 17.12298 | -5.622322 | 797.216 | 200 | 597.216
| 17.13915 | -5.624784 | 796.8364 | 200 | 596.8364
| 17.1494 | -5.62441 | 796.2718 | 200 | 596.2718
| 17.16245 | -5.629306 | 796.8267 | 200 | 596.8267
| 17.17629 | -5.630892 | 796.4823 | 200 | 596.4823
| 17.1906 | -5.631884 | 797.1879 | 200 | 597.1879
| 17.20216 | -5.636613 | 797.1779 | 200 | 597.1779
| 17.21494 | -5.637477 | 797.3613 | 200 | 597.3613
| 17.22996 | -5.640306 | 796.8215 | 200 | 596.8215
| 17.24034 | -5.64238 | 796.2303 | 200 | 596.2303
| 17.25428 | -5.64443 | 796.0225 | 200 | 596.0225
| 17.26834 | -5.646142 | 795.911 | 200 | 595.911
| 17.27641 | -5.648707 | 796.0195 | 200 | 596.0195
| 17.28942 | -5.65164 | 795.7466 | 200 | 595.7466
| 17.30192 | -5.654159 | 795.8516 | 200 | 595.8516
| 17.3191 | -5.656008 | 795.5191 | 200 | 595.5191
| 17.33284 | -5.657837 | 795.4031 | 200 | 595.4031
| 17.34427 | -5.660337 | 795.894 | 200 | 595.894
| 17.35715 | -5.662613 | 795.8276 | 200 | 595.8276
| 17.36863 | -5.665201 | 795.9494 | 200 | 595.9494
| 17.3797 | -5.66756 | 796.2242 | 200 | 596.2242
| 17.39136 | -5.670203 | 796.4761 | 200 | 596.4761
| 17.41054 | -5.672922 | 796.0796 | 200 | 596.0796
| 17.4236 | -5.6739 | 795.822 | 200 | 595.822
| 17.43402 | -5.677135 | 795.2309 | 200 | 595.2309
| 17.44407 | -5.679584 | 795.4713 | 200 | 595.4713
| 17.45483 | -5.681123 | 795.3547 | 200 | 595.3547
| 17.47109 | -5.683167 | 795.3265 | 200 | 595.3265
| 17.48543 | -5.684288 | 795.2179 | 200 | 595.2179
| 17.50012 | -5.687522 | 795.0531 | 200 | 595.0531
| 17.5072 | -5.688076 | 794.7432 | 200 | 594.7432
| 17.52281 | -5.689834 | 794.6991 | 200 | 594.6991
| 17.53414 | -5.693979 | 794.7837 | 200 | 594.7837
| 17.54965 | -5.694139 | 794.1733 | 200 | 594.1733
| 17.56066 | -5.696491 | 794.289 | 200 | 594.289
| 17.57465 | -5.698335 | 794.0434 | 200 | 594.0434
| 17.58756 | -5.699971 | 793.7158 | 200 | 593.7158
| 17.59903 | -5.70325 | 794.0581 | 200 | 594.0581
| 17.61132 | -5.705796 | 794.4588 | 200 | 594.4588
| 17.62636 | -5.70666 | 793.8349 | 200 | 593.8349
| 17.63971 | -5.708708 | 793.7341 | 200 | 593.7341
| 17.6515 | -5.712388 | 793.4582 | 200 | 593.4582
| 17.66461 | -5.713933 | 793.6009 | 200 | 593.6009
| 17.67605 | -5.715293 | 793.44 | 200 | 593.44
| 17.68696 | -5.717406 | 793.2361 | 200 | 593.2361
| 17.69871 | -5.719919 | 793.1584 | 200 | 593.1584
| 17.71718 | -5.722058 | 793.0812 | 200 | 593.0812
| 17.72702 | -5.72336 | 793.5271 | 200 | 593.5271
| 17.73892 | -5.726021 | 793.4109 | 200 | 593.4109
| 17.75141 | -5.729352 | 793.063 | 200 | 593.063
| 17.76563 | -5.730769 | 792.7887 | 200 | 592.7887
| 17.77655 | -5.733341 | 792.7509 | 200 | 592.7509
| 17.78843 | -5.735596 | 792.826 | 200 | 592.826
| 17.80547 | -5.739424 | 792.6483 | 200 | 592.6483
| 17.81669 | -5.742335 | 793.3324 | 200 | 593.3324
| 17.82785 | -5.742941 | 793.4055 | 200 | 593.4055
| 17.84131 | -5.745287 | 792.5503 | 200 | 592.5503
| 17.85274 | -5.747664 | 792.8287 | 200 | 592.8287
| 17.86791 | -5.750286 | 792.4216 | 200 | 592.4216
| 17.88073 | -5.752174 | 792.4328 | 200 | 592.4328
| 17.89086 | -5.754429 | 792.2789 | 200 | 592.2789
| 17.90837 | -5.756181 | 791.7355 | 200 | 591.7355
| 17.9148 | -5.757566 | 791.5981 | 200 | 591.5981
| 17.93122 | -5.758753 | 791.6398 | 200 | 591.6398
| 17.94632 | -5.761595 | 791.4656 | 200 | 591.4656
| 17.96027 | -5.76385 | 791.4679 | 200 | 591.4679
| 17.96435 | -5.764939 | 791.8238 | 200 | 591.8238
| 17.98091 | -5.767175 | 792.0853 | 200 | 592.0853
| 17.99393 | -5.769512 | 791.9964 | 200 | 591.9964
| 18.00725 | -5.771111 | 791.6058 | 200 | 591.6058
| 18.01966 | -5.774732 | 791.1417 | 200 | 591.1417
| 18.03156 | -5.775899 | 791.8977 | 200 | 591.8977
| 18.04573 | -5.778747 | 791.8333 | 200 | 591.8333
| 18.05705 | -5.779991 | 791.4853 | 200 | 591.4853
| 18.06829 | -5.782981 | 791.5807 | 200 | 591.5807
| 18.08327 | -5.785474 | 791.1536 | 200 | 591.1536
| 18.09715 | -5.788179 | 791.2433 | 200 | 591.2433
| 18.10889 | -5.790415 | 790.7139 | 200 | 590.7139
| 18.125 | -5.791827 | 790.9278 | 200 | 590.9278
| 18.12824 | -5.793527 | 790.2444 | 200 | 590.2444
| 18.15011 | -5.797748 | 790.1396 | 200 | 590.1396
| 18.16413 | -5.799804 | 789.4931 | 200 | 589.4931
| 18.16832 | -5.800583 | 789.389 | 200 | 589.389
| 18.18595 | -5.80231 | 789.4444 | 200 | 589.4444
| 18.19267 | -5.804056 | 790.6045 | 200 | 590.6045
| 18.2123 | -5.807633 | 790.3117 | 200 | 590.3117
| 18.22065 | -5.808503 | 790.7472 | 200 | 590.7472
| 18.23411 | -5.811034 | 790.0794 | 200 | 590.0794
| 18.25004 | -5.814925 | 789.9054 | 200 | 589.9054
| 18.2629 | -5.815004 | 789.5712 | 200 | 589.5712
| 18.26937 | -5.816976 | 789.7768 | 200 | 589.7768
| 18.28969 | -5.820088 | 789.4558 | 200 | 589.4558
| 18.29698 | -5.82039 | 789.3648 | 200 | 589.3648
| 18.31209 | -5.824218 | 789.4755 | 200 | 589.4755
| 18.32772 | -5.825113 | 789.3942 | 200 | 589.3942
| 18.3391 | -5.828928 | 789.1193 | 200 | 589.1193
| 18.34551 | -5.828702 | 789.0543 | 200 | 589.0543
| 18.36548 | -5.833457 | 788.539 | 200 | 588.539
| 18.37742 | -5.834263 | 788.8541 | 200 | 588.8541
| 18.39056 | -5.83796 | 788.4153 | 200 | 588.4153
| 18.40102 | -5.838114 | 788.2827 | 200 | 588.2827
| 18.41061 | -5.840752 | 787.9238 | 200 | 587.9238
| 18.4228 | -5.843748 | 788.0653 | 200 | 588.0653
| 18.43776 | -5.846254 | 788.0643 | 200 | 588.0643
| 18.45001 | -5.847381 | 788.4852 | 200 | 588.4852
| 18.45842 | -5.84968 | 788.2709 | 200 | 588.2709
| 18.47889 | -5.853238 | 788.4622 | 200 | 588.4622
| 18.48611 | -5.854784 | 787.9318 | 200 | 587.9318
| 18.50037 | -5.857239 | 787.9173 | 200 | 587.9173
| 18.51017 | -5.858426 | 787.1434 | 200 | 587.1434
| 18.52625 | -5.860505 | 787.5639 | 200 | 587.5639
| 18.53695 | -5.863702 | 787.1652 | 200 | 587.1652
| 18.54997 | -5.865758 | 786.4402 | 200 | 586.4402
| 18.56285 | -5.866556 | 786.3323 | 200 | 586.3323
| 18.57638 | -5.870133 | 786.4018 | 200 | 586.4018
| 18.58893 | -5.869848 | 786.2574 | 200 | 586.2574
| 18.60112 | -5.873123 | 786.549 | 200 | 586.549
| 18.61409 | -5.874197 | 786.4174 | 200 | 586.4174
| 18.62534 | -5.876653 | 786.4785 | 200 | 586.4785
| 18.63643 | -5.878832 | 786.3379 | 200 | 586.3379
| 18.64901 | -5.880719 | 786.056 | 200 | 586.056
| 18.66483 | -5.883663 | 786.2885 | 200 | 586.2885
| 18.67655 | -5.884642 | 786.2832 | 200 | 586.2832
| 18.68957 | -5.885873 | 786.0694 | 200 | 586.0694
| 18.70298 | -5.88755 | 786.0527 | 200 | 586.0527
| 18.71102 | -5.891312 | 786.3083 | 200 | 586.3083
| 18.72872 | -5.892465 | 786.6669 | 200 | 586.6669
| 18.73798 | -5.894411 | 786.3953 | 200 | 586.3953
| 18.7494 | -5.898161 | 786.3938 | 200 | 586.3938
| 18.76506 | -5.898592 | 786.1758 | 200 | 586.1758
| 18.77533 | -5.902008 | 785.9648 | 200 | 585.9648
| 18.78899 | -5.903993 | 785.3003 | 200 | 585.3003
| 18.80151 | -5.905944 | 785.2583 | 200 | 585.2583
| 18.81476 | -5.907774 | 785.1766 | 200 | 585.1766
| 18.82695 | -5.910808 | 784.7172 | 200 | 584.7172
| 18.83992 | -5.912143 | 784.8855 | 200 | 584.8855
| 18.8534 | -5.916209 | 785.0452 | 200 | 585.0452
| 18.86544 | -5.917672 | 784.597 | 200 | 584.597
| 18.87537 | -5.919824 | 784.5016 | 200 | 584.5016
| 18.89408 | -5.920647 | 784.1638 | 200 | 584.1638
| 18.90384 | -5.924127 | 783.8546 | 200 | 583.8546
| 18.91513 | -5.928328 | 783.8633 | 200 | 583.8633
| 18.93065 | -5.928605 | 783.7286 | 200 | 583.7286
| 18.9439 | -5.929785 | 783.8793 | 200 | 583.8793
| 18.9515 | -5.931377 | 783.9279 | 200 | 583.9279
| 18.96524 | -5.934301 | 783.8421 | 200 | 583.8421
| 18.97733 | -5.935294 | 783.5938 | 200 | 583.5938
| 18.99047 | -5.937111 | 783.7832 | 200 | 583.7832
| 19.00508 | -5.941292 | 783.7821 | 200 | 583.7821
| 19.01516 | -5.943044 | 783.533 | 200 | 583.533
| 19.02856 | -5.944907 | 784.03 | 200 | 584.03
| 19.0405 | -5.94653 | 783.6863 | 200 | 583.6863
| 19.05365 | -5.948973 | 783.7809 | 200 | 583.7809
| 19.06597 | -5.950829 | 783.1335 | 200 | 583.1335
| 19.0792 | -5.951627 | 783.2593 | 200 | 583.2593
| 19.09142 | -5.953863 | 783.3602 | 200 | 583.3602
| 19.1031 | -5.956589 | 783.1206 | 200 | 583.1206
| 19.11598 | -5.959192 | 783.3997 | 200 | 583.3997
| 19.1285 | -5.961512 | 783.3286 | 200 | 583.3286
| 19.14096 | -5.962272 | 783.2515 | 200 | 583.2515
| 19.15409 | -5.965159 | 783.1618 | 200 | 583.1618
| 19.16555 | -5.967916 | 782.5328 | 200 | 582.5328
| 19.17836 | -5.96894 | 783.3413 | 200 | 583.3413
| 19.19149 | -5.971222 | 782.9632 | 200 | 582.9632
| 19.20352 | -5.973716 | 782.849 | 200 | 582.849
| 19.21575 | -5.974869 | 782.845 | 200 | 582.845
| 19.22787 | -5.979353 | 782.5844 | 200 | 582.5844
| 19.24089 | -5.980823 | 782.7331 | 200 | 582.7331
| 19.25262 | -5.982795 | 782.4845 | 200 | 582.4845
| 19.2664 | -5.986131 | 782.1128 | 200 | 582.1128
| 19.28017 | -5.987395 | 782.0422 | 200 | 582.0422
| 19.28945 | -5.990235 | 781.806 | 200 | 581.806
| 19.3053 | -5.992188 | 781.8845 | 200 | 581.8845
| 19.31658 | -5.994289 | 781.9818 | 200 | 581.9818
| 19.32987 | -5.996183 | 782.3586 | 200 | 582.3586
| 19.34105 | -5.998541 | 781.8832 | 200 | 581.8832
| 19.35307 | -6.000868 | 781.7111 | 200 | 581.7111
| 19.36765 | -6.001389 | 781.0732 | 200 | 581.0732
| 19.37915 | -6.004863 | 781.4656 | 200 | 581.4656
| 19.39318 | -6.006816 | 781.2914 | 200 | 581.2914
| 19.40269 | -6.008232 | 780.9259 | 200 | 580.9259
| 19.4175 | -6.009598 | 780.5079 | 200 | 580.5079
| 19.43014 | -6.011539 | 780.5243 | 200 | 580.5243
| 19.44156 | -6.013071 | 780.3163 | 200 | 580.3163
| 19.45551 | -6.016498 | 780.1395 | 200 | 580.1395
| 19.46736 | -6.018225 | 780.195 | 200 | 580.195
| 19.48092 | -6.018194 | 779.6418 | 200 | 579.6418
| 19.49533 | -6.021158 | 779.9636 | 200 | 579.9636
| 19.50628 | -6.02215 | 779.6736 | 200 | 579.6736
| 19.5194 | -6.024483 | 779.8751 | 200 | 579.8751
| 19.52959 | -6.027847 | 779.9542 | 200 | 579.9542
| 19.54221 | -6.030268 | 779.6089 | 200 | 579.6089
| 19.55649 | -6.033716 | 779.6226 | 200 | 579.6226
| 19.56714 | -6.034696 | 779.8316 | 200 | 579.8316
| 19.58038 | -6.036898 | 779.4543 | 200 | 579.4543
| 19.58973 | -6.03914 | 779.4063 | 200 | 579.4063
| 19.6056 | -6.042472 | 779.4331 | 200 | 579.4331
| 19.61687 | -6.044579 | 779.2924 | 200 | 579.2924
| 19.63063 | -6.046893 | 779.2777 | 200 | 579.2777
| 19.64318 | -6.049186 | 779.5151 | 200 | 579.5151
| 19.65583 | -6.051602 | 778.7998 | 200 | 578.7998
| 19.66802 | -6.053935 | 779.0743 | 200 | 579.0743
| 19.67913 | -6.055778 | 779.1676 | 200 | 579.1676
| 19.69311 | -6.057724 | 778.8805 | 200 | 578.8805
| 19.70573 | -6.059817 | 778.6647 | 200 | 578.6647
| 19.71821 | -6.061814 | 778.9778 | 200 | 578.9778
| 19.73059 | -6.064791 | 778.3737 | 200 | 578.3737
| 19.74356 | -6.064662 | 778.476 | 200 | 578.476
| 19.75619 | -6.067859 | 778.3652 | 200 | 578.3652
| 19.76879 | -6.069533 | 778.4255 | 200 | 578.4255
| 19.78091 | -6.071944 | 778.3277 | 200 | 578.3277
| 19.79368 | -6.07398 | 778.2075 | 200 | 578.2075
| 19.80619 | -6.075907 | 778.1217 | 200 | 578.1217
| 19.81897 | -6.077029 | 777.871 | 200 | 577.871
| 19.83182 | -6.080867 | 777.7253 | 200 | 577.7253
| 19.84243 | -6.081834 | 777.5738 | 200 | 577.5738
| 19.85855 | -6.084258 | 777.7203 | 200 | 577.7203
| 19.86694 | -6.085379 | 777.2566 | 200 | 577.2566
| 19.88225 | -6.088105 | 777.2302 | 200 | 577.2302
| 19.89386 | -6.089773 | 777.4809 | 200 | 577.4809
| 19.90849 | -6.092028 | 777.2475 | 200 | 577.2475
| 19.92057 | -6.094502 | 777.3819 | 200 | 577.3819
| 19.93097 | -6.096544 | 777.6901 | 200 | 577.6901
| 19.94432 | -6.099702 | 778.1451 | 200 | 578.1451
| 19.95738 | -6.10126 | 778.0771 | 200 | 578.0771
| 19.97076 | -6.103986 | 777.8584 | 200 | 577.8584
| 19.98236 | -6.105378 | 777.5684 | 200 | 577.5684
| 19.99621 | -6.107918 | 777.3517 | 200 | 577.3517
| 20.0078 | -6.10956 | 777.6218 | 200 | 577.6218
| 20.02077 | -6.112415 | 777.2565 | 200 | 577.2565
| 20.03341 | -6.113658 | 776.9152 | 200 | 576.9152
| 20.04566 | -6.116403 | 776.7656 | 200 | 576.7656
| 20.05758 | -6.116887 | 776.738 | 200 | 576.738
| 20.06955 | -6.120172 | 776.8962 | 200 | 576.8962
| 20.08335 | -6.122279 | 777.0738 | 200 | 577.0738
| 20.09617 | -6.123658 | 776.6471 | 200 | 576.6471
| 20.10857 | -6.125746 | 776.73 | 200 | 576.73
| 20.12031 | -6.127923 | 777.0356 | 200 | 577.0356
| 20.1328 | -6.13056 | 776.5229 | 200 | 576.5229
| 20.14605 | -6.131455 | 775.7897 | 200 | 575.7897
| 20.15913 | -6.134677 | 775.6296 | 200 | 575.6296
| 20.16887 | -6.137422 | 774.8203 | 200 | 574.8203
| 20.18392 | -6.139212 | 774.8511 | 200 | 574.8511
| 20.19694 | -6.139959 | 775.0495 | 200 | 575.0495
| 20.21026 | -6.14239 | 775.1936 | 200 | 575.1936
| 20.22032 | -6.14565 | 774.6235 | 200 | 574.6235
| 20.23539 | -6.14755 | 775.0652 | 200 | 575.0652
| 20.24506 | -6.15085 | 774.9546 | 200 | 574.9546
| 20.25973 | -6.151739 | 775.482 | 200 | 575.482
| 20.26893 | -6.153677 | 775.0438 | 200 | 575.0438
| 20.28335 | -6.15487 | 774.9905 | 200 | 574.9905
| 20.29986 | -6.158079 | 774.8739 | 200 | 574.8739
| 20.31373 | -6.159354 | 775.1136 | 200 | 575.1136
| 20.31525 | -6.161977 | 774.6704 | 200 | 574.6704
| 20.34078 | -6.165456 | 774.5451 | 200 | 574.5451
| 20.34785 | -6.166919 | 773.9719 | 200 | 573.9719
| 20.36016 | -6.167673 | 774.1128 | 200 | 574.1128
| 20.3731 | -6.170682 | 773.8686 | 200 | 573.8686
| 20.38477 | -6.172428 | 773.7359 | 200 | 573.7359
| 20.39341 | -6.17456 | 773.6334 | 200 | 573.6334
| 20.40911 | -6.176507 | 773.8551 | 200 | 573.8551
| 20.42428 | -6.179824 | 773.3371 | 200 | 573.3371
| 20.43784 | -6.182955 | 773.3159 | 200 | 573.3159
| 20.44887 | -6.182854 | 772.3476 | 200 | 572.3476
| 20.46333 | -6.185341 | 772.5113 | 200 | 572.5113
| 20.47745 | -6.186848 | 771.8391 | 200 | 571.8391
| 20.48696 | -6.186641 | 771.6698 | 200 | 571.6698
| 20.50058 | -6.192087 | 771.5989 | 200 | 571.5989
| 20.51554 | -6.19025 | 771.3297 | 200 | 571.3297
| 20.52926 | -6.194464 | 772.1341 | 200 | 572.1341
| 20.54051 | -6.196223 | 772.2498 | 200 | 572.2498
| 20.55368 | -6.201106 | 772.3176 | 200 | 572.3176
| 20.56684 | -6.199747 | 772.3272 | 200 | 572.3272
| 20.58051 | -6.200629 | 771.9318 | 200 | 571.9318
| 20.59168 | -6.204786 | 771.7699 | 200 | 571.7699
| 20.60314 | -6.206423 | 771.9989 | 200 | 571.9989
| 20.6169 | -6.208536 | 771.8671 | 200 | 571.8671
| 20.63064 | -6.209927 | 772.3976 | 200 | 572.3976
| 20.64228 | -6.21248 | 772.1728 | 200 | 572.1728
| 20.65134 | -6.215624 | 771.8044 | 200 | 571.8044
| 20.66607 | -6.217511 | 771.6673 | 200 | 571.6673
| 20.68103 | -6.219006 | 771.0693 | 200 | 571.0693
| 20.68889 | -6.220231 | 771.2386 | 200 | 571.2386
| 20.70866 | -6.223484 | 770.81 | 200 | 570.81
| 20.71409 | -6.224238 | 770.8378 | 200 | 570.8378
| 20.72949 | -6.227447 | 770.6677 | 200 | 570.6677
| 20.74403 | -6.228729 | 770.5282 | 200 | 570.5282
| 20.75681 | -6.232384 | 770.5389 | 200 | 570.5389
| 20.77248 | -6.234482 | 770.6986 | 200 | 570.6986
| 20.7843 | -6.236501 | 771.0256 | 200 | 571.0256
| 20.79596 | -6.239491 | 771.0068 | 200 | 571.0068
| 20.80712 | -6.240289 | 770.5581 | 200 | 570.5581
| 20.82079 | -6.242003 | 770.8466 | 200 | 570.8466
| 20.83502 | -6.246281 | 770.535 | 200 | 570.535
| 20.84717 | -6.247461 | 770.9316 | 200 | 570.9316
| 20.86058 | -6.249439 | 770.8992 | 200 | 570.8992
| 20.87402 | -6.251641 | 770.5532 | 200 | 570.5532
| 20.88676 | -6.254091 | 769.6282 | 200 | 569.6282
| 20.89978 | -6.255585 | 769.269 | 200 | 569.269
| 20.91092 | -6.256983 | 769.3884 | 200 | 569.3884
| 20.92429 | -6.258556 | 769.6902 | 200 | 569.6902
| 20.93604 | -6.262036 | 769.7162 | 200 | 569.7162
| 20.95301 | -6.262912 | 769.0463 | 200 | 569.0463
| 20.96259 | -6.265682 | 768.9225 | 200 | 568.9225
| 20.97797 | -6.268131 | 769.0846 | 200 | 569.0846
| 20.98765 | -6.270333 | 769.1883 | 200 | 569.1883
| 21.00426 | -6.273065 | 769.288 | 200 | 569.288
| 21.01518 | -6.275282 | 769.0472 | 200 | 569.0472
| 21.02693 | -6.275656 | 768.6914 | 200 | 568.6914
| 21.04094 | -6.278834 | 768.4435 | 200 | 568.4435
| 21.0526 | -6.281268 | 768.174 | 200 | 568.174
| 21.06694 | -6.282442 | 768.0065 | 200 | 568.0065
| 21.07978 | -6.284935 | 768.1079 | 200 | 568.1079
| 21.0939 | -6.287241 | 767.7467 | 200 | 567.7467
| 21.10544 | -6.289618 | 768.2101 | 200 | 568.2101
| 21.11983 | -6.291778 | 767.925 | 200 | 567.925
| 21.12854 | -6.293408 | 767.6638 | 200 | 567.6638
| 21.14254 | -6.296609 | 768.1224 | 200 | 568.1224
| 21.15869 | -6.29784 | 768.0754 | 200 | 568.0754
| 21.16864 | -6.300424 | 768.3487 | 200 | 568.3487
| 21.18586 | -6.301668 | 768.2251 | 200 | 568.2251
| 21.20016 | -6.302582 | 767.7971 | 200 | 567.7971
| 21.21169 | -6.305367 | 767.7455 | 200 | 567.7455
| 21.22092 | -6.306435 | 767.7382 | 200 | 567.7382
| 21.23883 | -6.309051 | 767.7657 | 200 | 567.7657
| 21.2495 | -6.311249 | 767.6905 | 200 | 567.6905
| 21.26216 | -6.313033 | 767.323 | 200 | 567.323
| 21.27367 | -6.314948 | 767.057 | 200 | 567.057
| 21.28677 | -6.317423 | 766.9835 | 200 | 566.9835
| 21.30038 | -6.320026 | 766.6772 | 200 | 566.6772
| 21.31228 | -6.320818 | 766.1639 | 200 | 566.1639
| 21.32629 | -6.324078 | 766.0525 | 200 | 566.0525
| 21.33971 | -6.325211 | 765.9398 | 200 | 565.9398
| 21.35048 | -6.32719 | 765.8188 | 200 | 565.8188
| 21.36102 | -6.328499 | 766.1891 | 200 | 566.1891
| 21.37357 | -6.330475 | 766.2154 | 200 | 566.2154
| 21.39226 | -6.333106 | 765.9342 | 200 | 565.9342
| 21.398 | -6.335031 | 765.9763 | 200 | 565.9763
| 21.4142 | -6.336319 | 765.5456 | 200 | 565.5456
| 21.43293 | -6.33835 | 765.7665 | 200 | 565.7665
| 21.44498 | -6.341444 | 765.515 | 200 | 565.515
| 21.45394 | -6.343536 | 765.8944 | 200 | 565.8944
| 21.46422 | -6.346029 | 765.7502 | 200 | 565.7502
| 21.48045 | -6.347718 | 765.2303 | 200 | 565.2303
| 21.49744 | -6.349697 | 764.6378 | 200 | 564.6378
| 21.50497 | -6.353221 | 764.755 | 200 | 564.755
| 21.51701 | -6.355089 | 764.4664 | 200 | 564.4664
| 21.53463 | -6.358349 | 763.9116 | 200 | 563.9116
| 21.54575 | -6.357783 | 764.1709 | 200 | 564.1709
| 21.55631 | -6.360154 | 764.1938 | 200 | 564.1938
| 21.56765 | -6.361482 | 764.2095 | 200 | 564.2095
| 21.58723 | -6.365901 | 763.925 | 200 | 563.925
| 21.59957 | -6.368492 | 764.3189 | 200 | 564.3189
| 21.60932 | -6.367952 | 764.5024 | 200 | 564.5024
| 21.61933 | -6.371545 | 764.6882 | 200 | 564.6882
| 21.63425 | -6.373711 | 764.5905 | 200 | 564.5905
| 21.65037 | -6.374509 | 764.3658 | 200 | 564.3658
| 21.66277 | -6.376733 | 763.7505 | 200 | 563.7505
| 21.67809 | -6.379754 | 763.5628 | 200 | 563.5628
| 21.69275 | -6.380658 | 763.2093 | 200 | 563.2093
| 21.70391 | -6.383905 | 763.3833 | 200 | 563.3833
| 21.7175 | -6.385476 | 763.5382 | 200 | 563.5382
| 21.73037 | -6.38866 | 763.076 | 200 | 563.076
| 21.7441 | -6.390469 | 762.7889 | 200 | 562.7889
| 21.75507 | -6.39197 | 763.1025 | 200 | 563.1025
| 21.76976 | -6.394806 | 762.6639 | 200 | 562.6639
| 21.78267 | -6.39712 | 762.0612 | 200 | 562.0612
| 21.79642 | -6.397667 | 762.1775 | 200 | 562.1775
| 21.81286 | -6.401005 | 762.095 | 200 | 562.095
| 21.81778 | -6.401959 | 762.0792 | 200 | 562.0792
| 21.83615 | -6.404336 | 761.8275 | 200 | 561.8275
| 21.84879 | -6.407009 | 761.761 | 200 | 561.761
| 21.86492 | -6.407835 | 761.2391 | 200 | 561.2391
| 21.87573 | -6.409264 | 761.7351 | 200 | 561.7351
| 21.88663 | -6.412634 | 761.2761 | 200 | 561.2761
| 21.9011 | -6.412009 | 761.2818 | 200 | 561.2818
| 21.91242 | -6.414389 | 760.9166 | 200 | 560.9166
| 21.92868 | -6.416101 | 760.7806 | 200 | 560.7806
| 21.94204 | -6.419646 | 761.1306 | 200 | 561.1306
| 21.95203 | -6.419781 | 761.2167 | 200 | 561.2167
| 21.96651 | -6.421345 | 761.1242 | 200 | 561.1242
| 21.97955 | -6.425959 | 761.3227 | 200 | 561.3227
| 21.99368 | -6.427261 | 761.3717 | 200 | 561.3717
| 22.00287 | -6.431837 | 760.8617 | 200 | 560.8617
| 22.02144 | -6.431165 | 760.3458 | 200 | 560.3458
| 22.02697 | -6.436695 | 760.4188 | 200 | 560.4188
| 22.0429 | -6.437261 | 760.2161 | 200 | 560.2161
| 22.05611 | -6.439207 | 760.1245 | 200 | 560.1245
| 22.07249 | -6.441076 | 759.5483 | 200 | 559.5483
| 22.08554 | -6.442037 | 759.5187 | 200 | 559.5187
| 22.09908 | -6.443519 | 759.5772 | 200 | 559.5772
| 22.11051 | -6.44453 | 759.4561 | 200 | 559.4561
| 22.12379 | -6.44759 | 759.6332 | 200 | 559.6332
| 22.13758 | -6.449923 | 759.3597 | 200 | 559.3597
| 22.15101 | -6.452802 | 758.8224 | 200 | 558.8224
| 22.16453 | -6.452887 | 758.8408 | 200 | 558.8408
| 22.17945 | -6.456734 | 758.8588 | 200 | 558.8588
| 22.19296 | -6.457713 | 758.6359 | 200 | 558.6359
| 22.20457 | -6.460458 | 758.549 | 200 | 558.549
| 22.21763 | -6.462114 | 758.7247 | 200 | 558.7247
| 22.22994 | -6.46433 | 758.3079 | 200 | 558.3079
| 22.24398 | -6.466978 | 757.9791 | 200 | 557.9791
| 22.25663 | -6.468061 | 757.9929 | 200 | 557.9929
| 22.26969 | -6.47004 | 758.5421 | 200 | 558.5421
| 22.2817 | -6.47205 | 758.3854 | 200 | 558.3854
| 22.29611 | -6.474594 | 758.4932 | 200 | 558.4932
| 22.31093 | -6.476393 | 758.2936 | 200 | 558.2936
| 22.32053 | -6.476695 | 758.2434 | 200 | 558.2434
| 22.33357 | -6.479348 | 757.8416 | 200 | 557.8416
| 22.35055 | -6.482184 | 757.8639 | 200 | 557.8639
| 22.36066 | -6.483654 | 757.7216 | 200 | 557.7216
| 22.37875 | -6.485167 | 757.3411 | 200 | 557.3411
| 22.38697 | -6.487861 | 757.4678 | 200 | 557.4678
| 22.4032 | -6.489652 | 757.3885 | 200 | 557.3885
| 22.41353 | -6.489344 | 756.8895 | 200 | 556.8895
| 22.43139 | -6.493273 | 756.7254 | 200 | 556.7254
| 22.43811 | -6.493583 | 756.6335 | 200 | 556.6335
| 22.45314 | -6.496121 | 756.6844 | 200 | 556.6844
| 22.47112 | -6.496913 | 756.6826 | 200 | 556.6826
| 22.48364 | -6.499026 | 756.419 | 200 | 556.419
| 22.49251 | -6.501617 | 756.0857 | 200 | 556.0857
| 22.50669 | -6.50047 | 756.15 | 200 | 556.15
| 22.52438 | -6.504697 | 755.9927 | 200 | 555.9927
| 22.53752 | -6.508099 | 755.6817 | 200 | 555.6817
| 22.54557 | -6.507919 | 755.8411 | 200 | 555.8411
| 22.56448 | -6.510683 | 755.2976 | 200 | 555.2976
| 22.57738 | -6.512288 | 755.7164 | 200 | 555.7164
| 22.58439 | -6.515265 | 755.8586 | 200 | 555.8586
| 22.60201 | -6.518242 | 755.9118 | 200 | 555.9118
| 22.61158 | -6.517218 | 755.8217 | 200 | 555.8217
| 22.6263 | -6.520057 | 755.4253 | 200 | 555.4253
| 22.64167 | -6.522855 | 754.6924 | 200 | 554.6924
| 22.65529 | -6.525336 | 754.8671 | 200 | 554.8671
| 22.66671 | -6.527042 | 754.9314 | 200 | 554.9314
| 22.68076 | -6.528442 | 754.502 | 200 | 554.502
| 22.69228 | -6.531391 | 754.2256 | 200 | 554.2256
| 22.70603 | -6.531469 | 754.3318 | 200 | 554.3318
| 22.71627 | -6.533667 | 754.5004 | 200 | 554.5004
| 22.73027 | -6.534518 | 754.3797 | 200 | 554.3797
| 22.7458 | -6.537159 | 754.3852 | 200 | 554.3852
| 22.75793 | -6.539735 | 754.0978 | 200 | 554.0978
| 22.77058 | -6.541792 | 754.1258 | 200 | 554.1258
| 22.78373 | -6.543227 | 754.5998 | 200 | 554.5998
| 22.7979 | -6.545799 | 754.049 | 200 | 554.049
| 22.81055 | -6.547095 | 754.2643 | 200 | 554.2643
| 22.82407 | -6.550167 | 754.4484 | 200 | 554.4484
| 22.83757 | -6.551141 | 754.7428 | 200 | 554.7428
| 22.85146 | -6.552809 | 754.119 | 200 | 554.119
| 22.86229 | -6.555883 | 754.0051 | 200 | 554.0051
| 22.87379 | -6.558338 | 754.1931 | 200 | 554.1931
| 22.889 | -6.558769 | 753.7698 | 200 | 553.7698
| 22.9006 | -6.560549 | 754.0723 | 200 | 554.0723
| 22.9113 | -6.561934 | 753.5755 | 200 | 553.5755
| 22.92532 | -6.565169 | 753.6156 | 200 | 553.6156
| 22.94613 | -6.567018 | 753.9875 | 200 | 553.9875
| 22.95223 | -6.568809 | 754.297 | 200 | 554.297
| 22.96527 | -6.571876 | 754.2013 | 200 | 554.2013
| 22.97946 | -6.572888 | 754.1589 | 200 | 554.1589
| 22.99112 | -6.576192 | 754.1049 | 200 | 554.1049
| 23.00444 | -6.577984 | 754.1659 | 200 | 554.1659
| 23.02288 | -6.580573 | 753.9222 | 200 | 553.9222
| 23.03362 | -6.582397 | 753.7814 | 200 | 553.7814
| 23.04804 | -6.58435 | 753.6659 | 200 | 553.6659
| 23.05926 | -6.586411 | 753.1357 | 200 | 553.1357
| 23.07398 | -6.587849 | 752.6485 | 200 | 552.6485
| 23.08858 | -6.589479 | 752.706 | 200 | 552.706
| 23.09854 | -6.59125 | 752.769 | 200 | 552.769
| 23.10993 | -6.59462 | 752.4951 | 200 | 552.4951
| 23.12407 | -6.59435 | 752.5077 | 200 | 552.5077
| 23.1409 | -6.598422 | 752.7137 | 200 | 552.7137
| 23.15294 | -6.599389 | 752.5332 | 200 | 552.5332
| 23.16292 | -6.602596 | 752.5541 | 200 | 552.5541
| 23.17893 | -6.603023 | 752.6238 | 200 | 552.6238
| 23.18853 | -6.605922 | 752.49 | 200 | 552.49
| 23.20262 | -6.607043 | 752.2167 | 200 | 552.2167
| 23.20363 | -6.609093 | 752.4277 | 200 | 552.4277
| 23.20573 | -6.609467 | 752.209 | 200 | 552.209
| 23.2038 | -6.611335 | 752.5622 | 200 | 552.5622
| 23.20468 | -6.614021 | 752.8151 | 200 | 552.8151
| 23.20406 | -6.616187 | 753.3128 | 200 | 553.3128
| 23.20486 | -6.618757 | 752.8887 | 200 | 552.8887
| 23.20574 | -6.620446 | 752.9118 | 200 | 552.9118
| 23.20626 | -6.621837 | 752.7375 | 200 | 552.7375
| 23.20575 | -6.624318 | 753.0219 | 200 | 553.0219
| 23.2055 | -6.625568 | 753.0556 | 200 | 553.0556
| 23.20554 | -6.627141 | 752.3706 | 200 | 552.3706
| 23.20577 | -6.630181 | 752.8682 | 200 | 552.8682
| 23.20626 | -6.633158 | 752.4852 | 200 | 552.4852
| 23.20626 | -6.635394 | 753.0438 | 200 | 553.0438

## triax-CD-6
Triaxial compression test - consolidated drained (CD)
Testing Standard | DIN
Sample and Test Condition Information | Sample diameter/height: 100mm/200mm Initial density: 0,87 Initial void ratio: 0,488 Consolidation pressure: 500 kPa Degree of Saturation / B-test value: 0,99
References | The test has been performed at the Chair of Soil Mechanics, Foundation Engineering and Environmental Geotechnics (Ruhr-University Bochum, Prof. Wichtmann)
Additional notes | Very Dense
| Axial strain | Volumetric strain | Axial stress | Radial stress | Deviatoric stress
| (%) | (%) | (kPa) | (kPa) | (kPa)
| 0 | 0 | 501.1239 | 500 | 1.123874
| 0.01220061 | 0.000852935 | 501.1168 | 500 | 1.116783
| 0.01690153 | 0.003953555 | 517.4399 | 500 | 17.43995
| 0.02983453 | 0.008222463 | 539.7345 | 500 | 39.73446
| 0.03095429 | 0.01503113 | 558.3844 | 500 | 58.38439
| 0.04182094 | 0.02172127 | 577.7263 | 500 | 77.72631
| 0.05028774 | 0.02602404 | 597.7817 | 500 | 97.78165
| 0.05312881 | 0.03123689 | 614.5678 | 500 | 114.5678
| 0.06518961 | 0.03762438 | 632.0428 | 500 | 132.0428
| 0.07815724 | 0.04079484 | 648.6409 | 500 | 148.6409
| 0.09128649 | 0.04565848 | 664.9529 | 500 | 164.9529
| 0.09915429 | 0.05069143 | 680.2637 | 500 | 180.2637
| 0.1049468 | 0.05391269 | 694.6813 | 500 | 194.6813
| 0.1142986 | 0.05750433 | 711.0028 | 500 | 211.0028
| 0.1195485 | 0.06181345 | 726.811 | 500 | 226.811
| 0.132747 | 0.07139891 | 743.3816 | 500 | 243.3816
| 0.1396759 | 0.07442122 | 758.2862 | 500 | 258.2862
| 0.1433084 | 0.08151349 | 774.0929 | 500 | 274.0929
| 0.1510864 | 0.0854988 | 790.096 | 500 | 290.096
| 0.1679443 | 0.09164712 | 806.3552 | 500 | 306.3552
| 0.1735149 | 0.09529591 | 822.2688 | 500 | 322.2688
| 0.1797114 | 0.1016199 | 837.0355 | 500 | 337.0355
| 0.1949185 | 0.1043374 | 853.4936 | 500 | 353.4936
| 0.2028338 | 0.1077428 | 868.0577 | 500 | 368.0577
| 0.2097858 | 0.1157579 | 885.7728 | 500 | 385.7728
| 0.2198418 | 0.1182447 | 899.0978 | 500 | 399.0978
| 0.2316743 | 0.1231274 | 914.1912 | 500 | 414.1912
| 0.2399846 | 0.1275 | 929.1371 | 500 | 429.1371
| 0.2525071 | 0.154214 | 944.0644 | 500 | 444.0644
| 0.2634392 | 0.1355278 | 959.1674 | 500 | 459.1674
| 0.2715186 | 0.1397078 | 973.4174 | 500 | 473.4174
| 0.2765992 | 0.1442032 | 987.6192 | 500 | 487.6192
| 0.2904365 | 0.1485504 | 1001.439 | 500 | 501.4389
| 0.3022818 | 0.1521547 | 1016.179 | 500 | 516.1794
| 0.3088772 | 0.1555072 | 1030.133 | 500 | 530.1328
| 0.3211368 | 0.1590142 | 1044.549 | 500 | 544.5488
| 0.3333502 | 0.1630058 | 1058.169 | 500 | 558.1694
| 0.3356821 | 0.1665826 | 1070.609 | 500 | 570.6088
| 0.3520334 | 0.1720474 | 1084.486 | 500 | 584.4865
| 0.3654204 | 0.1731966 | 1098.311 | 500 | 598.3114
| 0.3756124 | 0.1780666 | 1111.266 | 500 | 611.2658
| 0.37979 | 0.1817429 | 1123.716 | 500 | 623.7156
| 0.3968173 | 0.1833112 | 1135.784 | 500 | 635.7836
| 0.4029663 | 0.1886214 | 1149.964 | 500 | 649.964
| 0.4180991 | 0.1912437 | 1162.248 | 500 | 662.2481
| 0.4313335 | 0.1923485 | 1174.302 | 500 | 674.3023
| 0.4371157 | 0.19601 | 1186.463 | 500 | 686.4632
| 0.4537825 | 0.1990386 | 1198.637 | 500 | 698.6367
| 0.4603894 | 0.2018747 | 1210.034 | 500 | 710.0337
| 0.4747552 | 0.2061436 | 1222.494 | 500 | 722.4935
| 0.4806156 | 0.2058409 | 1232.68 | 500 | 732.6796
| 0.499091 | 0.2098897 | 1243.801 | 500 | 743.8012
| 0.5068369 | 0.2098262 | 1254.788 | 500 | 754.7878
| 0.5247453 | 0.2137713 | 1266.756 | 500 | 766.7558
| 0.527031 | 0.2179132 | 1278.324 | 500 | 778.324
| 0.5404771 | 0.2198816 | 1287.82 | 500 | 787.82
| 0.5525058 | 0.2216721 | 1298.159 | 500 | 798.1592
| 0.5623232 | 0.2242944 | 1309.391 | 500 | 809.3908
| 0.5789208 | 0.2261548 | 1319.668 | 500 | 819.6676
| 0.5911175 | 0.2261548 | 1328.957 | 500 | 828.9565
| 0.6048843 | 0.2280215 | 1338.381 | 500 | 838.3812
| 0.6124583 | 0.2270394 | 1348.595 | 500 | 848.5954
| 0.6137115 | 0.2312173 | 1358.342 | 500 | 858.3419
| 0.6405869 | 0.2320195 | 1367.984 | 500 | 867.9839
| 0.6400239 | 0.2328703 | 1376.653 | 500 | 876.6528
| 0.6567651 | 0.2349 | 1386.017 | 500 | 886.0167
| 0.6664722 | 0.2348407 | 1395.109 | 500 | 895.1094
| 0.6812099 | 0.2346016 | 1404.196 | 500 | 904.1958
| 0.6952075 | 0.235228 | 1412.801 | 500 | 912.8007
| 0.6976702 | 0.237954 | 1421.522 | 500 | 921.5219
| 0.7146859 | 0.2381678 | 1429.723 | 500 | 929.7233
| 0.7287887 | 0.2385678 | 1438.316 | 500 | 938.3165
| 0.7368912 | 0.2381361 | 1447.198 | 500 | 947.198
| 0.7586322 | 0.2384832 | 1455.246 | 500 | 955.2459
| 0.7641976 | 0.2385869 | 1461.947 | 500 | 961.9465
| 0.7781131 | 0.2388662 | 1470.635 | 500 | 970.6354
| 0.7846662 | 0.2391943 | 1477.739 | 500 | 977.7394
| 0.8004454 | 0.2389678 | 1486.467 | 500 | 986.4672
| 0.8173867 | 0.2404345 | 1494.625 | 500 | 994.625
| 0.8234806 | 0.238407 | 1500.772 | 500 | 1000.772
| 0.8392713 | 0.2392853 | 1508.178 | 500 | 1008.178
| 0.8486039 | 0.2384641 | 1516.131 | 500 | 1016.131
| 0.8615639 | 0.2394843 | 1523.765 | 500 | 1023.765
| 0.874747 | 0.2374186 | 1530.437 | 500 | 1030.437
| 0.8869322 | 0.2377551 | 1537.699 | 500 | 1037.699
| 0.8989648 | 0.2351709 | 1544.32 | 500 | 1044.32
| 0.9110564 | 0.2367667 | 1551.756 | 500 | 1051.756
| 0.9260134 | 0.2373149 | 1558.479 | 500 | 1058.479
| 0.9379677 | 0.233937 | 1564.967 | 500 | 1064.967
| 0.9512098 | 0.2324385 | 1570.67 | 500 | 1070.67
| 0.9599588 | 0.232665 | 1577.616 | 500 | 1077.616
| 0.9724929 | 0.2310057 | 1584.59 | 500 | 1084.59
| 0.9870036 | 0.2293972 | 1591.047 | 500 | 1091.047
| 0.9982602 | 0.2288723 | 1597.817 | 500 | 1097.817
| 1.013347 | 0.2260257 | 1602.877 | 500 | 1102.877
| 1.020894 | 0.2237632 | 1609.203 | 500 | 1109.203
| 1.034312 | 0.2232997 | 1614.912 | 500 | 1114.912
| 1.049868 | 0.2211409 | 1622.179 | 500 | 1122.179
| 1.062456 | 0.2202435 | 1627.51 | 500 | 1127.51
| 1.074767 | 0.2179894 | 1632.749 | 500 | 1132.749
| 1.08869 | 0.2126284 | 1639.012 | 500 | 1139.012
| 1.099607 | 0.2119512 | 1645.4 | 500 | 1145.4
| 1.110607 | 0.2087341 | 1650.857 | 500 | 1150.857
| 1.123559 | 0.206241 | 1654.999 | 500 | 1154.999
| 1.13879 | 0.204607 | 1661.034 | 500 | 1161.034
| 1.146951 | 0.2017646 | 1666.492 | 500 | 1166.492
| 1.160303 | 0.1998217 | 1672.844 | 500 | 1172.844
| 1.176144 | 0.1967973 | 1679.597 | 500 | 1179.597
| 1.189462 | 0.1942279 | 1682.384 | 500 | 1182.384
| 1.198522 | 0.1958491 | 1687.022 | 500 | 1187.022
| 1.216211 | 0.19154 | 1693.073 | 500 | 1193.073
| 1.225712 | 0.1905728 | 1699.699 | 500 | 1199.699
| 1.238477 | 0.1896352 | 1703.527 | 500 | 1203.527
| 1.25204 | 0.1867166 | 1707.481 | 500 | 1207.481
| 1.262506 | 0.1841641 | 1713.56 | 500 | 1213.56
| 1.275326 | 0.1827376 | 1718.83 | 500 | 1218.83
| 1.288525 | 0.1803735 | 1723.238 | 500 | 1223.238
| 1.30349 | 0.1800116 | 1728.449 | 500 | 1228.449
| 1.314799 | 0.1750697 | 1732.485 | 500 | 1232.485
| 1.326314 | 0.1734104 | 1737.353 | 500 | 1237.353
| 1.339432 | 0.1703754 | 1741.659 | 500 | 1241.659
| 1.349961 | 0.1690758 | 1746.553 | 500 | 1246.553
| 1.362475 | 0.167571 | 1750.68 | 500 | 1250.68
| 1.381421 | 0.1651815 | 1754.349 | 500 | 1254.349
| 1.389379 | 0.1631138 | 1759.452 | 500 | 1259.452
| 1.404719 | 0.1590459 | 1764.716 | 500 | 1264.716
| 1.418474 | 0.1561125 | 1768.653 | 500 | 1268.653
| 1.430734 | 0.1539304 | 1773.08 | 500 | 1273.08
| 1.44133 | 0.1527537 | 1776.507 | 500 | 1276.507
| 1.456819 | 0.149306 | 1781.733 | 500 | 1281.733
| 1.468068 | 0.1447323 | 1786.136 | 500 | 1286.136
| 1.482853 | 0.1406708 | 1790.516 | 500 | 1290.516
| 1.494529 | 0.1395342 | 1793.226 | 500 | 1293.226
| 1.508731 | 0.1355616 | 1797.66 | 500 | 1297.66
| 1.519707 | 0.1345203 | 1801.796 | 500 | 1301.796
| 1.533725 | 0.1320547 | 1806.848 | 500 | 1306.848
| 1.544872 | 0.1276482 | 1810.256 | 500 | 1310.256
| 1.559457 | 0.1238322 | 1813.153 | 500 | 1313.153
| 1.570562 | 0.1206342 | 1817.757 | 500 | 1317.757
| 1.582462 | 0.116687 | 1821.971 | 500 | 1321.971
| 1.602656 | 0.1122636 | 1825.369 | 500 | 1325.369
| 1.611851 | 0.1106551 | 1829.934 | 500 | 1329.934
| 1.622165 | 0.1089429 | 1831.673 | 500 | 1331.673
| 1.635438 | 0.1057788 | 1835.908 | 500 | 1335.908
| 1.653953 | 0.1008707 | 1840.445 | 500 | 1340.445
| 1.664213 | 0.09711818 | 1844.483 | 500 | 1344.483
| 1.675192 | 0.09450223 | 1847.832 | 500 | 1347.832
| 1.688768 | 0.0911815 | 1849.646 | 500 | 1349.646
| 1.700793 | 0.08703535 | 1853.472 | 500 | 1353.472
| 1.716822 | 0.08613162 | 1858.865 | 500 | 1358.865
| 1.731642 | 0.08224156 | 1862.049 | 500 | 1362.049
| 1.739638 | 0.07707527 | 1864.776 | 500 | 1364.776
| 1.756345 | 0.0712042 | 1867.742 | 500 | 1367.742
| 1.766612 | 0.07025391 | 1871.35 | 500 | 1371.35
| 1.779204 | 0.06583685 | 1876.155 | 500 | 1376.155
| 1.795187 | 0.06031499 | 1877.857 | 500 | 1377.857
| 1.805372 | 0.05701331 | 1881.708 | 500 | 1381.708
| 1.816814 | 0.05202057 | 1883.924 | 500 | 1383.924
| 1.831928 | 0.04687333 | 1888.024 | 500 | 1388.024
| 1.849592 | 0.04632516 | 1892.375 | 500 | 1392.375
| 1.857437 | 0.04326899 | 1895.051 | 500 | 1395.051
| 1.865997 | 0.03529204 | 1897.473 | 500 | 1397.473
| 1.882172 | 0.03317981 | 1900.369 | 500 | 1400.369
| 1.894227 | 0.03504653 | 1903.593 | 500 | 1403.593
| 1.909803 | 0.02579758 | 1907.901 | 500 | 1407.901
| 1.921299 | 0.02681137 | 1909.764 | 500 | 1409.764
| 1.935301 | 0.01841535 | 1912.715 | 500 | 1412.715
| 1.950622 | 0.01412105 | 1914.413 | 500 | 1414.413
| 1.958224 | 0.01038126 | 1918.244 | 500 | 1418.244
| 1.975051 | 0.004031864 | 1922.013 | 500 | 1422.013
| 1.9933 | -0.0001798994 | 1924.671 | 500 | 1424.671
| 2.001102 | -0.003305917 | 1927.135 | 500 | 1427.135
| 2.015475 | -0.005966312 | 1929.819 | 500 | 1429.819
| 2.027785 | -0.01264587 | 1933.824 | 500 | 1433.824
| 2.040323 | -0.01657826 | 1937.19 | 500 | 1437.19
| 2.058642 | -0.01790952 | 1938.929 | 500 | 1438.929
| 2.069779 | -0.02341867 | 1940.848 | 500 | 1440.848
| 2.076785 | -0.02845163 | 1944.47 | 500 | 1444.47
| 2.09389 | -0.03526452 | 1948.379 | 500 | 1448.379
| 2.105461 | -0.03927522 | 1950.542 | 500 | 1450.542
| 2.118512 | -0.04251765 | 1952.508 | 500 | 1452.508
| 2.134456 | -0.04585743 | 1955.47 | 500 | 1455.47
| 2.141698 | -0.04988082 | 1957.55 | 500 | 1457.55
| 2.159914 | -0.05561644 | 1962.112 | 500 | 1462.112
| 2.170264 | -0.05962079 | 1963.686 | 500 | 1463.686
| 2.185871 | -0.06631305 | 1965.671 | 500 | 1465.671
| 2.197062 | -0.07344977 | 1968.273 | 500 | 1468.273
| 2.21172 | -0.07562761 | 1971.396 | 500 | 1471.396
| 2.22818 | -0.0796764 | 1974.645 | 500 | 1474.645
| 2.235649 | -0.08527657 | 1976.154 | 500 | 1476.154
| 2.250845 | -0.08864174 | 1978.208 | 500 | 1478.208
| 2.260447 | -0.09396465 | 1980.753 | 500 | 1480.753
| 2.275114 | -0.09713511 | 1984.761 | 500 | 1484.761
| 2.288814 | -0.1029342 | 1986.284 | 500 | 1486.284
| 2.305254 | -0.1068687 | 1988.382 | 500 | 1488.382
| 2.314577 | -0.1135144 | 1990.157 | 500 | 1490.157
| 2.328901 | -0.1185664 | 1993.273 | 500 | 1493.273
| 2.341094 | -0.1219824 | 1995.783 | 500 | 1495.783
| 2.354912 | -0.1289075 | 1998.596 | 500 | 1498.596
| 2.366956 | -0.1344992 | 1999.278 | 500 | 1499.278
| 2.372605 | -0.1405396 | 2001.554 | 500 | 1501.554
| 2.391754 | -0.1425608 | 2003.361 | 500 | 1503.361
| 2.407027 | -0.1471853 | 2007.287 | 500 | 1507.287
| 2.418125 | -0.1525145 | 2009.881 | 500 | 1509.881
| 2.430427 | -0.1556469 | 2010.977 | 500 | 1510.977
| 2.446773 | -0.1622672 | 2013.513 | 500 | 1513.513
| 2.459574 | -0.1678546 | 2016.34 | 500 | 1516.34
| 2.464271 | -0.1730802 | 2019.453 | 500 | 1519.453
| 2.486915 | -0.1794804 | 2020.9 | 500 | 1520.9
| 2.498114 | -0.1826762 | 2021.403 | 500 | 1521.403
| 2.511611 | -0.1919464 | 2024.324 | 500 | 1524.324
| 2.527667 | -0.1940776 | 2026.473 | 500 | 1526.473
| 2.537943 | -0.1986238 | 2029.544 | 500 | 1529.544
| 2.55174 | -0.2059108 | 2031.78 | 500 | 1531.78
| 2.565135 | -0.210076 | 2032.485 | 500 | 1532.485
| 2.577035 | -0.2172127 | 2034.814 | 500 | 1534.814
| 2.594763 | -0.223033 | 2037.601 | 500 | 1537.601
| 2.605179 | -0.226559 | 2039.369 | 500 | 1539.369
| 2.61854 | -0.2329084 | 2042.154 | 500 | 1542.154
| 2.629876 | -0.2402779 | 2042.567 | 500 | 1542.567
| 2.642491 | -0.2450971 | 2043.962 | 500 | 1543.962
| 2.656066 | -0.2496687 | 2047.26 | 500 | 1547.26
| 2.672382 | -0.2572393 | 2049.924 | 500 | 1549.924
| 2.682026 | -0.2601854 | 2051.022 | 500 | 1551.022
| 2.696184 | -0.2638786 | 2052.256 | 500 | 1552.256
| 2.709962 | -0.2691486 | 2053.744 | 500 | 1553.744
| 2.728712 | -0.275589 | 2057.392 | 500 | 1557.392
| 2.736505 | -0.2830813 | 2059.03 | 500 | 1559.03
| 2.74965 | -0.2902307 | 2059.837 | 500 | 1559.837
| 2.766099 | -0.2944298 | 2061.228 | 500 | 1561.228
| 2.775743 | -0.3002373 | 2063.418 | 500 | 1563.418
| 2.790202 | -0.3041507 | 2067.722 | 500 | 1567.722
| 2.802275 | -0.3113319 | 2069.181 | 500 | 1569.181
| 2.819142 | -0.3161002 | 2069.679 | 500 | 1569.679
| 2.833707 | -0.3215501 | 2070.806 | 500 | 1570.806
| 2.852074 | -0.3263376 | 2073.196 | 500 | 1573.196
| 2.855044 | -0.3339336 | 2074.559 | 500 | 1574.559
| 2.867966 | -0.3378342 | 2076.541 | 500 | 1576.541
| 2.882225 | -0.3454556 | 2077.445 | 500 | 1577.445
| 2.894305 | -0.3510029 | 2079.395 | 500 | 1579.395
| 2.915552 | -0.3538897 | 2081.738 | 500 | 1581.738
| 2.920406 | -0.3673568 | 2083.849 | 500 | 1583.849
| 2.935002 | -0.3697336 | 2085.339 | 500 | 1585.339
| 2.946217 | -0.372267 | 2085.509 | 500 | 1585.509
| 2.961244 | -0.3776216 | 2087.506 | 500 | 1587.506
| 2.972322 | -0.3846927 | 2089.978 | 500 | 1589.978
| 2.986441 | -0.3908284 | 2092.831 | 500 | 1592.831
| 3.003981 | -0.3963185 | 2093.012 | 500 | 1593.012
| 3.027546 | -0.4026488 | 2094.292 | 500 | 1594.292
| 3.02337 | -0.4069452 | 2095.447 | 500 | 1595.447
| 3.039911 | -0.4125898 | 2097.584 | 500 | 1597.584
| 3.057342 | -0.4211996 | 2099.531 | 500 | 1599.531
| 3.064861 | -0.425604 | 2099.873 | 500 | 1599.873
| 3.082327 | -0.4318433 | 2101.081 | 500 | 1601.081
| 3.088269 | -0.4389673 | 2103.014 | 500 | 1603.014
| 3.109551 | -0.444322 | 2106.289 | 500 | 1606.289
| 3.119149 | -0.4479581 | 2107.299 | 500 | 1607.299
| 3.128286 | -0.4566779 | 2107.634 | 500 | 1607.634
| 3.148734 | -0.461368 | 2109.651 | 500 | 1609.651
| 3.15666 | -0.4691058 | 2111.365 | 500 | 1611.365
| 3.171515 | -0.4733366 | 2113.66 | 500 | 1613.66
| 3.185064 | -0.4816882 | 2114.255 | 500 | 1614.255
| 3.197354 | -0.4882746 | 2115.596 | 500 | 1615.596
| 3.210016 | -0.4951468 | 2116.665 | 500 | 1616.665
| 3.222508 | -0.4983193 | 2118.371 | 500 | 1618.371
| 3.242025 | -0.505818 | 2120.452 | 500 | 1620.452
| 3.250484 | -0.5106816 | 2121.049 | 500 | 1621.049
| 3.263858 | -0.517903 | 2121.186 | 500 | 1621.186
| 3.278769 | -0.5234904 | 2122.829 | 500 | 1622.829
| 3.290731 | -0.529916 | 2125.026 | 500 | 1625.026
| 3.303832 | -0.5351352 | 2127.539 | 500 | 1627.539
| 3.317271 | -0.5416391 | 2128.279 | 500 | 1628.279
| 3.328958 | -0.5470911 | 2128.398 | 500 | 1628.398
| 3.340909 | -0.5534723 | 2128.747 | 500 | 1628.747
| 3.354335 | -0.5605772 | 2131.554 | 500 | 1631.554
| 3.369037 | -0.5662409 | 2133.629 | 500 | 1633.629
| 3.38222 | -0.5736951 | 2134.793 | 500 | 1634.793
| 3.395013 | -0.5800445 | 2134.886 | 500 | 1634.886
| 3.407836 | -0.5852044 | 2135.547 | 500 | 1635.547
| 3.422997 | -0.5906226 | 2139.037 | 500 | 1639.037
| 3.436607 | -0.5977741 | 2139.636 | 500 | 1639.636
| 3.446314 | -0.6055881 | 2140.429 | 500 | 1640.429
| 3.462222 | -0.6107882 | 2140.836 | 500 | 1640.836
| 3.477664 | -0.6179313 | 2143.16 | 500 | 1643.16
| 3.487071 | -0.6236034 | 2143.949 | 500 | 1643.949
| 3.498438 | -0.6314174 | 2145.423 | 500 | 1645.423
| 3.510667 | -0.6356482 | 2145.607 | 500 | 1645.607
| 3.52524 | -0.6415658 | 2146.775 | 500 | 1646.775
| 3.537843 | -0.6485205 | 2148.369 | 500 | 1648.369
| 3.553285 | -0.654199 | 2150.537 | 500 | 1650.537
| 3.562994 | -0.6621104 | 2151.609 | 500 | 1651.609
| 3.577551 | -0.6683497 | 2152.037 | 500 | 1652.037
| 3.591733 | -0.6753192 | 2153.017 | 500 | 1653.017
| 3.601503 | -0.6816115 | 2154.569 | 500 | 1654.569
| 3.61642 | -0.6881852 | 2156.5 | 500 | 1656.5
| 3.6292 | -0.6931017 | 2157.717 | 500 | 1657.717
| 3.642612 | -0.6997157 | 2157.67 | 500 | 1657.67
| 3.657321 | -0.7060058 | 2158.769 | 500 | 1658.769
| 3.671041 | -0.7121817 | 2161.158 | 500 | 1661.158
| 3.683966 | -0.7189311 | 2161.692 | 500 | 1661.692
| 3.696903 | -0.7265842 | 2162.925 | 500 | 1662.925
| 3.707722 | -0.7323325 | 2162.556 | 500 | 1662.556
| 3.722879 | -0.7396513 | 2164.788 | 500 | 1664.788
| 3.7342 | -0.7437381 | 2165.928 | 500 | 1665.928
| 3.747797 | -0.7499986 | 2167.385 | 500 | 1667.385
| 3.761165 | -0.7558761 | 2167.898 | 500 | 1667.898
| 3.775422 | -0.7625789 | 2167.662 | 500 | 1667.662
| 3.788448 | -0.7720945 | 2169.704 | 500 | 1669.704
| 3.80061 | -0.7779466 | 2171.516 | 500 | 1671.516
| 3.815762 | -0.7848251 | 2171.978 | 500 | 1671.978
| 3.828375 | -0.7900104 | 2172.508 | 500 | 1672.508
| 3.836931 | -0.7958878 | 2173.968 | 500 | 1673.968
| 3.8528 | -0.8012171 | 2174.633 | 500 | 1674.633
| 3.864735 | -0.8080638 | 2175.929 | 500 | 1675.929
| 3.882812 | -0.8161254 | 2177.605 | 500 | 1677.605
| 3.892933 | -0.8220854 | 2177.548 | 500 | 1677.548
| 3.906591 | -0.8284877 | 2177.984 | 500 | 1677.984
| 3.919309 | -0.8354424 | 2179.481 | 500 | 1679.481
| 3.932379 | -0.8434194 | 2180.435 | 500 | 1680.435
| 3.943805 | -0.8504989 | 2181.861 | 500 | 1681.861
| 3.957344 | -0.8567256 | 2181.076 | 500 | 1681.076
| 3.969373 | -0.8626411 | 2181.625 | 500 | 1681.625
| 3.983974 | -0.8676084 | 2184.388 | 500 | 1684.388
| 3.994445 | -0.8777548 | 2184.866 | 500 | 1684.866
| 4.011675 | -0.8832004 | 2185.543 | 500 | 1685.543
| 4.023 | -0.8903308 | 2185.9 | 500 | 1685.9
| 4.034853 | -0.8967648 | 2187.145 | 500 | 1687.145
| 4.046549 | -0.9047016 | 2188.664 | 500 | 1688.664
| 4.059654 | -0.912505 | 2189.884 | 500 | 1689.884
| 4.075538 | -0.9186851 | 2189.493 | 500 | 1689.493
| 4.086138 | -0.9250874 | 2189.365 | 500 | 1689.365
| 4.095763 | -0.9310621 | 2190.983 | 500 | 1690.983
| 4.116045 | -0.9382433 | 2192.115 | 500 | 1692.115
| 4.124804 | -0.9434498 | 2193.487 | 500 | 1693.487
| 4.143554 | -0.9524532 | 2193.523 | 500 | 1693.523
| 4.147495 | -0.9582524 | 2193.233 | 500 | 1693.233
| 4.171108 | -0.9665785 | 2194.756 | 500 | 1694.756
| 4.180368 | -0.9725216 | 2195.485 | 500 | 1695.485
| 4.192338 | -0.9812414 | 2196.761 | 500 | 1696.761
| 4.205338 | -0.987195 | 2195.939 | 500 | 1695.939
| 4.220545 | -0.9932862 | 2197.587 | 500 | 1697.587
| 4.23311 | -0.9996102 | 2197.673 | 500 | 1697.673
| 4.249469 | -1.006341 | 2199.733 | 500 | 1699.733
| 4.262374 | -1.013987 | 2200.172 | 500 | 1700.172
| 4.273303 | -1.022862 | 2200.14 | 500 | 1700.14
| 4.283628 | -1.028843 | 2200.606 | 500 | 1700.606
| 4.29075 | -1.033287 | 2201.638 | 500 | 1701.638
| 4.306081 | -1.040502 | 2202.658 | 500 | 1702.658
| 4.320577 | -1.048401 | 2203.862 | 500 | 1703.862
| 4.335024 | -1.055815 | 2202.676 | 500 | 1702.676
| 4.351132 | -1.064198 | 2204.296 | 500 | 1704.296
| 4.36565 | -1.07051 | 2205.099 | 500 | 1705.099
| 4.368211 | -1.078647 | 2206.98 | 500 | 1706.98
| 4.391825 | -1.082724 | 2206.65 | 500 | 1706.65
| 4.40436 | -1.08935 | 2206.09 | 500 | 1706.09
| 4.411272 | -1.096364 | 2207.644 | 500 | 1707.644
| 4.417997 | -1.103211 | 2208.786 | 500 | 1708.786
| 4.438078 | -1.111091 | 2209.885 | 500 | 1709.885
| 4.446431 | -1.120204 | 2209.388 | 500 | 1709.388
| 4.459583 | -1.126238 | 2210.062 | 500 | 1710.062
| 4.470164 | -1.133246 | 2210.279 | 500 | 1710.279
| 4.493317 | -1.139917 | 2211.046 | 500 | 1711.046
| 4.495841 | -1.146364 | 2213.123 | 500 | 1713.123
| 4.515487 | -1.153733 | 2211.226 | 500 | 1711.226
| 4.532457 | -1.159274 | 2212.439 | 500 | 1712.439
| 4.537588 | -1.166955 | 2213.436 | 500 | 1713.436
| 4.551606 | -1.176094 | 2213.981 | 500 | 1713.981
| 4.570367 | -1.18086 | 2215.204 | 500 | 1715.204
| 4.580572 | -1.189645 | 2215.007 | 500 | 1715.007
| 4.592569 | -1.195123 | 2214.932 | 500 | 1714.932
| 4.613037 | -1.203079 | 2215.223 | 500 | 1715.223
| 4.626052 | -1.209978 | 2216.978 | 500 | 1716.978
| 4.629227 | -1.217619 | 2218.27 | 500 | 1718.27
| 4.647515 | -1.223921 | 2216.671 | 500 | 1716.671
| 4.661434 | -1.231086 | 2218.292 | 500 | 1718.292
| 4.671376 | -1.238028 | 2218.89 | 500 | 1718.89
| 4.685868 | -1.243518 | 2219.921 | 500 | 1719.921
| 4.703463 | -1.252032 | 2219.963 | 500 | 1719.963
| 4.702969 | -1.25904 | 2219.546 | 500 | 1719.546
| 4.71858 | -1.266841 | 2220.184 | 500 | 1720.184
| 4.736836 | -1.274676 | 2221.188 | 500 | 1721.188
| 4.746688 | -1.280444 | 2222.685 | 500 | 1722.685
| 4.767361 | -1.287898 | 2222.527 | 500 | 1722.527
| 4.778066 | -1.294298 | 2221.315 | 500 | 1721.315
| 4.792201 | -1.301113 | 2222.276 | 500 | 1722.276
| 4.795484 | -1.307513 | 2224.05 | 500 | 1724.05
| 4.813742 | -1.316142 | 2224.507 | 500 | 1724.507
| 4.8226 | -1.323461 | 2224.816 | 500 | 1724.816
| 4.842395 | -1.331781 | 2224.234 | 500 | 1724.234
| 4.857778 | -1.33594 | 2224.673 | 500 | 1724.673
| 4.868456 | -1.343212 | 2225.493 | 500 | 1725.493
| 4.879523 | -1.351944 | 2225.928 | 500 | 1725.928
| 4.893238 | -1.359134 | 2225.777 | 500 | 1725.777
| 4.90495 | -1.365509 | 2225.67 | 500 | 1725.67
| 4.924505 | -1.372787 | 2227.177 | 500 | 1727.177
| 4.931129 | -1.380396 | 2228.485 | 500 | 1728.485
| 4.939373 | -1.386443 | 2229.01 | 500 | 1729.01
| 4.949902 | -1.393211 | 2228.385 | 500 | 1728.385
| 4.977303 | -1.400748 | 2227.771 | 500 | 1727.771
| 4.982422 | -1.408841 | 2229.822 | 500 | 1729.822
| 4.991923 | -1.416365 | 2231.027 | 500 | 1731.027
| 5.008019 | -1.423794 | 2231.427 | 500 | 1731.427
| 5.018008 | -1.429608 | 2230.644 | 500 | 1730.644
| 5.034984 | -1.43666 | 2231.209 | 500 | 1731.209
| 5.048579 | -1.443809 | 2232.433 | 500 | 1732.433
| 5.060197 | -1.450102 | 2232.741 | 500 | 1732.741
| 5.074512 | -1.456076 | 2232.393 | 500 | 1732.393
| 5.081906 | -1.463298 | 2232.185 | 500 | 1732.185
| 5.096722 | -1.471952 | 2233.109 | 500 | 1733.109
| 5.111287 | -1.481059 | 2233.953 | 500 | 1733.953
| 5.119702 | -1.487614 | 2234.628 | 500 | 1734.628
| 5.13749 | -1.494338 | 2234.168 | 500 | 1734.168
| 5.145784 | -1.500184 | 2233.535 | 500 | 1733.535
| 5.158753 | -1.506417 | 2234.402 | 500 | 1734.402
| 5.185155 | -1.515414 | 2235.196 | 500 | 1735.196
| 5.180868 | -1.523558 | 2235.642 | 500 | 1735.642
| 5.208026 | -1.530275 | 2235.252 | 500 | 1735.252
| 5.213764 | -1.534616 | 2234.864 | 500 | 1734.864
| 5.231579 | -1.544356 | 2235.781 | 500 | 1735.781
| 5.236179 | -1.551772 | 2237.678 | 500 | 1737.678
| 5.249593 | -1.558869 | 2237.554 | 500 | 1737.554
| 5.274978 | -1.566329 | 2236.269 | 500 | 1736.269
| 5.274007 | -1.572084 | 2236.76 | 500 | 1736.76
| 5.286892 | -1.578641 | 2238.271 | 500 | 1738.271
| 5.312167 | -1.585248 | 2239.025 | 500 | 1739.025
| 5.316383 | -1.591888 | 2237.996 | 500 | 1737.996
| 5.335082 | -1.599742 | 2237.962 | 500 | 1737.962
| 5.347272 | -1.606517 | 2238.339 | 500 | 1738.339
| 5.365395 | -1.61483 | 2239.87 | 500 | 1739.87
| 5.372816 | -1.623686 | 2239.758 | 500 | 1739.758
| 5.384747 | -1.630873 | 2239.734 | 500 | 1739.734
| 5.394847 | -1.636539 | 2239.352 | 500 | 1739.352
| 5.407822 | -1.643534 | 2239.341 | 500 | 1739.341
| 5.414911 | -1.651064 | 2240.91 | 500 | 1740.91
| 5.438624 | -1.658292 | 2240.432 | 500 | 1740.432
| 5.451942 | -1.664427 | 2241.595 | 500 | 1741.595
| 5.464404 | -1.670692 | 2239.13 | 500 | 1739.13
| 5.478493 | -1.680822 | 2239.506 | 500 | 1739.506
| 5.480379 | -1.688862 | 2240.749 | 500 | 1740.749
| 5.499368 | -1.69377 | 2241.392 | 500 | 1741.392
| 5.509424 | -1.701561 | 2240.419 | 500 | 1740.419
| 5.533363 | -1.708588 | 2240.003 | 500 | 1740.003
| 5.53413 | -1.716596 | 2241.658 | 500 | 1741.658
| 5.550222 | -1.724381 | 2241.355 | 500 | 1741.355
| 5.567047 | -1.733591 | 2242.37 | 500 | 1742.37
| 5.579549 | -1.739863 | 2240.344 | 500 | 1740.344
| 5.594294 | -1.745992 | 2240.853 | 500 | 1740.853
| 5.605806 | -1.751753 | 2241.415 | 500 | 1741.415
| 5.623005 | -1.760995 | 2242.323 | 500 | 1742.323
| 5.6335 | -1.767745 | 2242.261 | 500 | 1742.261
| 5.641787 | -1.77485 | 2241.477 | 500 | 1741.477
| 5.66081 | -1.783718 | 2241.491 | 500 | 1741.491
| 5.667054 | -1.790391 | 2242.934 | 500 | 1742.934
| 5.691801 | -1.796681 | 2242.622 | 500 | 1742.622
| 5.697413 | -1.803238 | 2242.979 | 500 | 1742.979
| 5.711998 | -1.809572 | 2241.736 | 500 | 1741.736
| 5.717483 | -1.819564 | 2241.884 | 500 | 1741.884
| 5.735915 | -1.826405 | 2243.713 | 500 | 1743.713
| 5.74875 | -1.83316 | 2243.439 | 500 | 1743.439
| 5.761245 | -1.842119 | 2243.35 | 500 | 1743.35
| 5.772796 | -1.846164 | 2242.591 | 500 | 1742.591
| 5.789171 | -1.85383 | 2242.383 | 500 | 1742.383
| 5.800303 | -1.861625 | 2244.588 | 500 | 1744.588
| 5.807545 | -1.869551 | 2244.269 | 500 | 1744.269
| 5.827844 | -1.876713 | 2243.904 | 500 | 1743.904
| 5.844601 | -1.882946 | 2243.436 | 500 | 1743.436
| 5.848547 | -1.891058 | 2243.324 | 500 | 1743.324
| 5.862236 | -1.899165 | 2243.341 | 500 | 1743.341
| 5.885212 | -1.905941 | 2244.313 | 500 | 1744.313
| 5.887146 | -1.913091 | 2243.136 | 500 | 1743.136
| 5.898286 | -1.920429 | 2243.17 | 500 | 1743.17
| 5.924904 | -1.927553 | 2243.496 | 500 | 1743.496
| 5.931504 | -1.935316 | 2244.595 | 500 | 1744.595
| 5.939802 | -1.942027 | 2243.629 | 500 | 1743.629
| 5.967896 | -1.948893 | 2242.275 | 500 | 1742.275
| 5.971715 | -1.954849 | 2242.181 | 500 | 1742.181
| 5.988782 | -1.963594 | 2243.709 | 500 | 1743.709
| 5.994943 | -1.9725 | 2243.216 | 500 | 1743.216
| 6.009227 | -1.978777 | 2243.949 | 500 | 1743.949
| 6.025859 | -1.986981 | 2241.994 | 500 | 1741.994
| 6.039034 | -1.99322 | 2242.701 | 500 | 1742.701
| 6.050872 | -2.000403 | 2243.118 | 500 | 1743.118
| 6.06478 | -2.007487 | 2242.856 | 500 | 1742.856
| 6.072921 | -2.014063 | 2243.611 | 500 | 1743.611
| 6.09272 | -2.022976 | 2242.355 | 500 | 1742.355
| 6.103155 | -2.029693 | 2243.112 | 500 | 1743.112
| 6.117826 | -2.036845 | 2243.445 | 500 | 1743.445
| 6.13559 | -2.044303 | 2243.234 | 500 | 1743.234
| 6.143234 | -2.051609 | 2243.234 | 500 | 1743.234
| 6.150891 | -2.059417 | 2242.047 | 500 | 1742.047
| 6.170243 | -2.066323 | 2241.815 | 500 | 1741.815
| 6.177966 | -2.073053 | 2243.015 | 500 | 1743.015
| 6.201911 | -2.080241 | 2242.796 | 500 | 1742.796
| 6.217372 | -2.087877 | 2242.51 | 500 | 1742.51
| 6.228494 | -2.094954 | 2240.855 | 500 | 1740.855
| 6.234082 | -2.102066 | 2241.119 | 500 | 1741.119
| 6.255013 | -2.1093 | 2242.88 | 500 | 1742.88
| 6.267433 | -2.116477 | 2242.378 | 500 | 1742.378
| 6.274127 | -2.123827 | 2241.768 | 500 | 1741.768
| 6.29239 | -2.130917 | 2240.609 | 500 | 1740.609
| 6.298348 | -2.138378 | 2242.036 | 500 | 1742.036
| 6.310961 | -2.14587 | 2242.033 | 500 | 1742.033
| 6.326818 | -2.151923 | 2242.154 | 500 | 1742.154
| 6.335813 | -2.158975 | 2240.676 | 500 | 1740.676
| 6.350401 | -2.165454 | 2241.924 | 500 | 1741.924
| 6.366207 | -2.173264 | 2242.035 | 500 | 1742.035
| 6.378655 | -2.181924 | 2242.083 | 500 | 1742.083
| 6.392489 | -2.190688 | 2242.027 | 500 | 1742.027
| 6.407505 | -2.196593 | 2240.385 | 500 | 1740.385
| 6.426728 | -2.201662 | 2240.213 | 500 | 1740.213
| 6.440283 | -2.207935 | 2241.539 | 500 | 1741.539
| 6.445243 | -2.217326 | 2241.935 | 500 | 1741.935
| 6.45805 | -2.223475 | 2241.509 | 500 | 1741.509
| 6.465285 | -2.231174 | 2239.859 | 500 | 1739.859
| 6.494951 | -2.239287 | 2239.646 | 500 | 1739.646
| 6.492465 | -2.247566 | 2240.721 | 500 | 1740.721
| 6.512393 | -2.253276 | 2241.375 | 500 | 1741.375
| 6.518789 | -2.258858 | 2240.86 | 500 | 1740.86
| 6.533945 | -2.268081 | 2239.57 | 500 | 1739.57
| 6.546961 | -2.273946 | 2239.595 | 500 | 1739.595
| 6.559252 | -2.281411 | 2240.088 | 500 | 1740.088
| 6.573606 | -2.290408 | 2240.353 | 500 | 1740.353
| 6.585329 | -2.296325 | 2239.736 | 500 | 1739.736
| 6.611869 | -2.302137 | 2238.132 | 500 | 1738.132
| 6.613901 | -2.31211 | 2238.466 | 500 | 1738.466
| 6.637117 | -2.316353 | 2239.079 | 500 | 1739.079
| 6.639973 | -2.324305 | 2239.39 | 500 | 1739.39
| 6.65542 | -2.331346 | 2237.532 | 500 | 1737.532
| 6.668701 | -2.337237 | 2237.212 | 500 | 1737.212
| 6.681826 | -2.343992 | 2237.723 | 500 | 1737.723
| 6.700893 | -2.353021 | 2237.834 | 500 | 1737.834
| 6.706052 | -2.35921 | 2237.712 | 500 | 1737.712
| 6.716918 | -2.367813 | 2236.377 | 500 | 1736.377
| 6.740741 | -2.373115 | 2235.707 | 500 | 1735.707
| 6.747739 | -2.381841 | 2236.088 | 500 | 1736.088
| 6.765499 | -2.388772 | 2236.65 | 500 | 1736.65
| 6.770146 | -2.396297 | 2236.818 | 500 | 1736.818
| 6.789709 | -2.402807 | 2234.234 | 500 | 1734.234
| 6.80321 | -2.408555 | 2234.436 | 500 | 1734.436
| 6.813438 | -2.415254 | 2235.241 | 500 | 1735.241
| 6.826778 | -2.422765 | 2235.212 | 500 | 1735.212
| 6.839687 | -2.429508 | 2234.737 | 500 | 1734.737
| 6.859021 | -2.439669 | 2233.18 | 500 | 1733.18
| 6.877086 | -2.44492 | 2232.689 | 500 | 1732.689
| 6.88201 | -2.453071 | 2233.851 | 500 | 1733.851
| 6.895342 | -2.45767 | 2234.221 | 500 | 1734.221
| 6.911074 | -2.465833 | 2233.239 | 500 | 1733.239
| 6.91799 | -2.47199 | 2231.886 | 500 | 1731.886
| 6.932141 | -2.478183 | 2232.633 | 500 | 1732.633
| 6.955106 | -2.487942 | 2232.272 | 500 | 1732.272
| 6.962391 | -2.495739 | 2232.139 | 500 | 1732.139
| 6.974548 | -2.500795 | 2230.329 | 500 | 1730.329
| 6.987658 | -2.506169 | 2230.37 | 500 | 1730.37
| 7.004224 | -2.513185 | 2230.387 | 500 | 1730.387
| 7.008448 | -2.521782 | 2230.558 | 500 | 1730.558
| 7.025055 | -2.52862 | 2231.157 | 500 | 1731.157
| 7.041813 | -2.536216 | 2228.99 | 500 | 1728.99
| 7.05194 | -2.543296 | 2228.612 | 500 | 1728.612
| 7.075374 | -2.550832 | 2229.361 | 500 | 1729.361
| 7.083688 | -2.556549 | 2229.13 | 500 | 1729.13
| 7.09129 | -2.561948 | 2229.242 | 500 | 1729.242
| 7.102876 | -2.569648 | 2228.271 | 500 | 1728.271
| 7.117978 | -2.576844 | 2227.658 | 500 | 1727.658
| 7.132461 | -2.584025 | 2228.364 | 500 | 1728.364
| 7.146142 | -2.591763 | 2228.546 | 500 | 1728.546
| 7.164199 | -2.599242 | 2227.737 | 500 | 1727.737
| 7.167032 | -2.604681 | 2227.542 | 500 | 1727.542
| 7.186343 | -2.611683 | 2226.603 | 500 | 1726.603
| 7.194277 | -2.61847 | 2227.012 | 500 | 1727.012
| 7.21164 | -2.624775 | 2227.48 | 500 | 1727.48
| 7.221908 | -2.631815 | 2226.289 | 500 | 1726.289
| 7.237628 | -2.637827 | 2224.25 | 500 | 1724.25
| 7.258981 | -2.64536 | 2224.462 | 500 | 1724.462
| 7.260892 | -2.652018 | 2224.769 | 500 | 1724.769
| 7.280041 | -2.658541 | 2225.213 | 500 | 1725.213
| 7.295666 | -2.667003 | 2224.22 | 500 | 1724.22
| 7.310369 | -2.674652 | 2223.094 | 500 | 1723.094
| 7.317239 | -2.679824 | 2223.344 | 500 | 1723.344
| 7.327329 | -2.687839 | 2224.376 | 500 | 1724.376
| 7.348033 | -2.694764 | 2223.64 | 500 | 1723.64
| 7.355372 | -2.701114 | 2222.01 | 500 | 1722.01
| 7.373664 | -2.706809 | 2220.571 | 500 | 1720.571
| 7.386925 | -2.713074 | 2221.385 | 500 | 1721.385
| 7.392918 | -2.722058 | 2221.625 | 500 | 1721.625
| 7.409327 | -2.730649 | 2220.962 | 500 | 1720.962
| 7.430734 | -2.736599 | 2218.391 | 500 | 1718.391
| 7.434191 | -2.742895 | 2219.233 | 500 | 1719.233
| 7.452432 | -2.748586 | 2219.041 | 500 | 1719.041
| 7.470297 | -2.75571 | 2219.587 | 500 | 1719.587
| 7.474129 | -2.760587 | 2219.049 | 500 | 1719.049
| 7.491442 | -2.768422 | 2216.287 | 500 | 1716.287
| 7.505072 | -2.77552 | 2216.229 | 500 | 1716.229
| 7.515214 | -2.781332 | 2217.464 | 500 | 1717.464
| 7.535659 | -2.788632 | 2216.064 | 500 | 1716.064
| 7.532829 | -2.798797 | 2215.898 | 500 | 1715.898
| 7.558299 | -2.804941 | 2213.489 | 500 | 1713.489
| 7.572156 | -2.808203 | 2213.378 | 500 | 1713.378
| 7.579077 | -2.814764 | 2214.716 | 500 | 1714.716
| 7.599752 | -2.821126 | 2214.583 | 500 | 1714.583
| 7.609961 | -2.827598 | 2213.157 | 500 | 1713.157
| 7.624519 | -2.836919 | 2211.645 | 500 | 1711.645
| 7.63692 | -2.843385 | 2212.541 | 500 | 1712.541
| 7.644122 | -2.848907 | 2212.385 | 500 | 1712.385
| 7.663591 | -2.854507 | 2212.136 | 500 | 1712.136
| 7.675061 | -2.859912 | 2211.301 | 500 | 1711.301
| 7.690569 | -2.867934 | 2209.288 | 500 | 1709.288
| 7.698962 | -2.874006 | 2209.687 | 500 | 1709.687
| 7.714306 | -2.880975 | 2209.823 | 500 | 1709.823
| 7.726167 | -2.887847 | 2209.514 | 500 | 1709.514
| 7.747258 | -2.896089 | 2207.517 | 500 | 1707.517
| 7.757434 | -2.901611 | 2206.793 | 500 | 1706.793
| 7.772931 | -2.906786 | 2206.442 | 500 | 1706.442
| 7.779484 | -2.913626 | 2207.809 | 500 | 1707.809
| 7.79484 | -2.920291 | 2206.684 | 500 | 1706.684
| 7.803811 | -2.926187 | 2204.917 | 500 | 1704.917
| 7.823951 | -2.932014 | 2204.54 | 500 | 1704.54
| 7.831858 | -2.939938 | 2203.968 | 500 | 1703.968
| 7.855602 | -2.946579 | 2203.562 | 500 | 1703.562
| 7.852631 | -2.954582 | 2202.635 | 500 | 1702.635
| 7.876141 | -2.959833 | 2201.435 | 500 | 1701.435
| 7.892871 | -2.965109 | 2201.61 | 500 | 1701.61
| 7.900261 | -2.970373 | 2201.629 | 500 | 1701.629
| 7.918854 | -2.975759 | 2202.242 | 500 | 1702.242
| 7.926475 | -2.983679 | 2200.787 | 500 | 1700.787
| 7.943397 | -2.989499 | 2199.778 | 500 | 1699.778
| 7.945691 | -2.997461 | 2199.111 | 500 | 1699.111
| 7.97061 | -3.002778 | 2199.161 | 500 | 1699.161
| 7.98629 | -3.010348 | 2198.699 | 500 | 1698.699
| 7.990095 | -3.016213 | 2197.43 | 500 | 1697.43
| 8.004598 | -3.021424 | 2196.312 | 500 | 1696.312
| 8.021249 | -3.027638 | 2195.711 | 500 | 1695.711
| 8.033787 | -3.035227 | 2196.195 | 500 | 1696.195
| 8.045968 | -3.040142 | 2195.706 | 500 | 1695.706
| 8.056408 | -3.047583 | 2194.549 | 500 | 1694.549
| 8.065321 | -3.053545 | 2193.246 | 500 | 1693.246
| 8.081205 | -3.059732 | 2193.351 | 500 | 1693.351
| 8.091723 | -3.066792 | 2193.118 | 500 | 1693.118
| 8.111252 | -3.072037 | 2192.301 | 500 | 1692.301
| 8.12664 | -3.077734 | 2189.651 | 500 | 1689.651
| 8.139632 | -3.084573 | 2189.583 | 500 | 1689.583
| 8.148697 | -3.09153 | 2189.479 | 500 | 1689.479
| 8.161259 | -3.097879 | 2189.72 | 500 | 1689.72
| 8.177479 | -3.102154 | 2188.664 | 500 | 1688.664
| 8.190217 | -3.108601 | 2186.333 | 500 | 1686.333
| 8.203517 | -3.115498 | 2186.087 | 500 | 1686.087
| 8.214732 | -3.121564 | 2186.49 | 500 | 1686.49
| 8.226319 | -3.128185 | 2186.995 | 500 | 1686.995
| 8.239299 | -3.134494 | 2185.232 | 500 | 1685.232
| 8.259219 | -3.137988 | 2183.423 | 500 | 1683.423
| 8.266014 | -3.144888 | 2183.289 | 500 | 1683.289
| 8.283915 | -3.152031 | 2183.072 | 500 | 1683.072
| 8.293645 | -3.159038 | 2183.718 | 500 | 1683.718
| 8.304233 | -3.165111 | 2182.433 | 500 | 1682.433
| 8.319942 | -3.171208 | 2180.963 | 500 | 1680.963
| 8.33617 | -3.175902 | 2180.527 | 500 | 1680.527
| 8.348458 | -3.182343 | 2180.802 | 500 | 1680.802
| 8.365281 | -3.187414 | 2179.446 | 500 | 1679.446
| 8.379048 | -3.194523 | 2177.97 | 500 | 1677.97
| 8.390388 | -3.198328 | 2176.967 | 500 | 1676.967
| 8.400543 | -3.204244 | 2176.773 | 500 | 1676.773
| 8.413621 | -3.210259 | 2177.34 | 500 | 1677.34
| 8.426823 | -3.216621 | 2177.239 | 500 | 1677.239
| 8.446614 | -3.223047 | 2174.304 | 500 | 1674.304
| 8.455136 | -3.227929 | 2174.517 | 500 | 1674.517
| 8.464323 | -3.236564 | 2174.429 | 500 | 1674.429
| 8.477271 | -3.242734 | 2174.647 | 500 | 1674.647
| 8.497517 | -3.246486 | 2173.72 | 500 | 1673.72
| 8.513514 | -3.25215 | 2171.274 | 500 | 1671.274
| 8.513088 | -3.259088 | 2170.645 | 500 | 1670.645
| 8.534984 | -3.26439 | 2170.209 | 500 | 1670.209
| 8.542821 | -3.269907 | 2170.856 | 500 | 1670.856
| 8.558686 | -3.274815 | 2169.373 | 500 | 1669.373
| 8.575044 | -3.280945 | 2167.88 | 500 | 1667.88
| 8.581714 | -3.287345 | 2166.99 | 500 | 1666.99
| 8.602625 | -3.29423 | 2167.017 | 500 | 1667.017
| 8.614406 | -3.301167 | 2166.38271 | 500 | 1666.38271
| 8.627535 | -3.30598 | 2163.948 | 500 | 1663.948
| 8.637983 | -3.311695 | 2163.692 | 500 | 1663.692
| 8.648649 | -3.316869 | 2163.189 | 500 | 1663.189
| 8.66689 | -3.321352 | 2161.711 | 500 | 1661.711
| 8.679576 | -3.326436 | 2161.575 | 500 | 1661.575
| 8.694099 | -3.333151 | 2161.233 | 500 | 1661.233
| 8.707881 | -3.337401 | 2159.046 | 500 | 1659.046
| 8.716525 | -3.343732 | 2159.975 | 500 | 1659.975
| 8.727031 | -3.350411 | 2159.673 | 500 | 1659.673
| 8.739024 | -3.355486 | 2159.084 | 500 | 1659.084
| 8.763688 | -3.362547 | 2156.158 | 500 | 1656.158
| 8.761766 | -3.3694 | 2155.144 | 500 | 1655.144
| 8.78699 | -3.374367 | 2156.15 | 500 | 1656.15
| 8.798455 | -3.377796 | 2156.173 | 500 | 1656.173
| 8.812762 | -3.383532 | 2154.546 | 500 | 1654.546
| 8.817686 | -3.388266 | 2153.018 | 500 | 1653.018
| 8.838182 | -3.395339 | 2152.031 | 500 | 1652.031
| 8.847534 | -3.400952 | 2151.598 | 500 | 1651.598
| 8.861093 | -3.405854 | 2152.092 | 500 | 1652.092
| 8.869865 | -3.412493 | 2150.259 | 500 | 1650.259
| 8.883013 | -3.41664 | 2149.416 | 500 | 1649.416
| 8.902409 | -3.421931 | 2148.601 | 500 | 1648.601
| 8.918418 | -3.42704 | 2148.766 | 500 | 1648.766
| 8.923268 | -3.431838 | 2148.122 | 500 | 1648.122
| 8.94172 | -3.438194 | 2146.989 | 500 | 1646.989
| 8.955973 | -3.442469 | 2145.834 | 500 | 1645.834
| 8.963042 | -3.448245 | 2144.962 | 500 | 1644.962
| 8.990149 | -3.453741 | 2144.68 | 500 | 1644.68
| 8.990352 | -3.459805 | 2144.486 | 500 | 1644.486
| 9.007575 | -3.465993 | 2143.626 | 500 | 1643.626
| 9.017557 | -3.470101 | 2142.032 | 500 | 1642.032
| 9.032846 | -3.475573 | 2141.689 | 500 | 1641.689
| 9.046378 | -3.481721 | 2141.984 | 500 | 1641.984
| 9.059926 | -3.486062 | 2140.799 | 500 | 1640.799
| 9.070483 | -3.489465 | 2138.553 | 500 | 1638.553
| 9.083914 | -3.495607 | 2137.803 | 500 | 1637.803
| 9.09472 | -3.502001 | 2137.494 | 500 | 1637.494
| 9.114954 | -3.507506 | 2137.085 | 500 | 1637.085
| 9.123913 | -3.512782 | 2135.968 | 500 | 1635.968
| 9.140002 | -3.517089 | 2134.351 | 500 | 1634.351
| 9.152031 | -3.522825 | 2134.305 | 500 | 1634.305
| 9.165797 | -3.527845 | 2133.8 | 500 | 1633.8
| 9.17711 | -3.532694 | 2133.805 | 500 | 1633.805
| 9.189601 | -3.538089 | 2132.364 | 500 | 1632.364
| 9.206162 | -3.54237 | 2130.705 | 500 | 1630.705
| 9.218838 | -3.546787 | 2130.699 | 500 | 1630.699
| 9.226877 | -3.553789 | 2130.069 | 500 | 1630.069
| 9.24491 | -3.557194 | 2130.559 | 500 | 1630.559
| 9.254888 | -3.563361 | 2128.042 | 500 | 1628.042
| 9.265512 | -3.566616 | 2127.304 | 500 | 1627.304
| 9.283991 | -3.573108 | 2125.826 | 500 | 1625.826
| 9.29242 | -3.578255 | 2126.714 | 500 | 1626.714
| 9.312246 | -3.583997 | 2125.788 | 500 | 1625.788
| 9.319201 | -3.589688 | 2125.783 | 500 | 1625.783
| 9.336471 | -3.593311 | 2123.501 | 500 | 1623.501
| 9.351083 | -3.598304 | 2123.591 | 500 | 1623.591
| 9.363652 | -3.602516 | 2123.066 | 500 | 1623.066
| 9.377865 | -3.606649 | 2123.446 | 500 | 1623.446
| 9.390364 | -3.611809 | 2121.646 | 500 | 1621.646
| 9.397711 | -3.617972 | 2120.735 | 500 | 1620.735
| 9.409779 | -3.623494 | 2119.742 | 500 | 1619.742
| 9.428114 | -3.627731 | 2120.089 | 500 | 1620.089
| 9.436812 | -3.632536 | 2118.889 | 500 | 1618.889
| 9.454642 | -3.637789 | 2117.348 | 500 | 1617.348
| 9.46494 | -3.643251 | 2115.252 | 500 | 1615.252
| 9.479611 | -3.647199 | 2114.99 | 500 | 1614.99
| 9.492066 | -3.652263 | 2114.593 | 500 | 1614.593
| 9.512472 | -3.655538 | 2114.029 | 500 | 1614.029
| 9.521198 | -3.66299 | 2111.329 | 500 | 1611.329
| 9.530298 | -3.66547 | 2111.706 | 500 | 1611.706
| 9.548319 | -3.669695 | 2111.611 | 500 | 1611.611
| 9.558709 | -3.677077 | 2111.547 | 500 | 1611.547
| 9.573485 | -3.68008 | 2110.642 | 500 | 1610.642
| 9.582015 | -3.685094 | 2108.698 | 500 | 1608.698
| 9.601532 | -3.687503 | 2108.687 | 500 | 1608.687
| 9.605195 | -3.693452 | 2107.763 | 500 | 1607.763
| 9.619122 | -3.698244 | 2107.285 | 500 | 1607.285
| 9.641857 | -3.702267 | 2106.879 | 500 | 1606.879
| 9.656383 | -3.707751 | 2104.741 | 500 | 1604.741
| 9.66723 | -3.713719 | 2104.565 | 500 | 1604.565
| 9.675258 | -3.718441 | 2105.098 | 500 | 1605.098
| 9.690466 | -3.723478 | 2104.717 | 500 | 1604.717
| 9.700686 | -3.729015 | 2102.665 | 500 | 1602.665
| 9.722124 | -3.731514 | 2101.695 | 500 | 1601.695
| 9.728696 | -3.734245 | 2102.002 | 500 | 1602.002
| 9.742648 | -3.739083 | 2102.007 | 500 | 1602.007
| 9.752935 | -3.745356 | 2101.665 | 500 | 1601.665
| 9.770662 | -3.749981 | 2100.601 | 500 | 1600.601
| 9.783479 | -3.753667 | 2099.77 | 500 | 1599.77
| 9.800251 | -3.758698 | 2099.015 | 500 | 1599.015
| 9.803535 | -3.760281 | 2098.848 | 500 | 1598.848
| 9.808753 | -3.766593 | 2097.442 | 500 | 1597.442
| 9.836748 | -3.770925 | 2095.662 | 500 | 1595.662
| 9.855784 | -3.777869 | 2095.163 | 500 | 1595.163
| 9.866228 | -3.78232 | 2094.279 | 500 | 1594.279
| 9.874326 | -3.786098 | 2094.694 | 500 | 1594.694
| 9.886245 | -3.790593 | 2094.482 | 500 | 1594.482
| 9.901292 | -3.793597 | 2092.33 | 500 | 1592.33
| 9.912507 | -3.797466 | 2091.067 | 500 | 1591.067
| 9.931072 | -3.800702 | 2091.46 | 500 | 1591.46
| 9.943027 | -3.806973 | 2090.936 | 500 | 1590.936
| 9.957518 | -3.810875 | 2089.664 | 500 | 1589.664
| 9.967057 | -3.81546 | 2087.604 | 500 | 1587.604
| 9.977716 | -3.819574 | 2086.857 | 500 | 1586.857
| 9.991185 | -3.824806 | 2087.341 | 500 | 1587.341
| 10.00916 | -3.82927 | 2087.134 | 500 | 1587.134
| 10.01685 | -3.832635 | 2085.64 | 500 | 1585.64
| 10.03343 | -3.836929 | 2083.869 | 500 | 1583.869
| 10.04369 | -3.839759 | 2083.743 | 500 | 1583.743
| 10.05997 | -3.843543 | 2083.683 | 500 | 1583.683
| 10.07165 | -3.850068 | 2083.761 | 500 | 1583.761
| 10.08594 | -3.853541 | 2082.365 | 500 | 1582.365
| 10.0966 | -3.857709 | 2081.536 | 500 | 1581.536
| 10.11289 | -3.863262 | 2081.274 | 500 | 1581.274
| 10.12453 | -3.867584 | 2081.151 | 500 | 1581.151
| 10.13822 | -3.870659 | 2079.874 | 500 | 1579.874
| 10.14801 | -3.876814 | 2078.157 | 500 | 1578.157
| 10.16644 | -3.880295 | 2077.933 | 500 | 1577.933
| 10.17582 | -3.883673 | 2078.16 | 500 | 1578.16
| 10.19304 | -3.887451 | 2078.819 | 500 | 1578.819
| 10.2025 | -3.889997 | 2077.604 | 500 | 1577.604
| 10.21415 | -3.895545 | 2076.987 | 500 | 1576.987
| 10.23061 | -3.898975 | 2076.044 | 500 | 1576.044
| 10.24126 | -3.901598 | 2076.128 | 500 | 1576.128
| 10.25835 | -3.908753 | 2075.947 | 500 | 1575.947
| 10.27077 | -3.911505 | 2074.976 | 500 | 1574.976
| 10.28076 | -3.914017 | 2072.817 | 500 | 1572.817
| 10.29349 | -3.919016 | 2071.997 | 500 | 1571.997
| 10.30278 | -3.922627 | 2072.743 | 500 | 1572.743
| 10.32302 | -3.92791 | 2071.985 | 500 | 1571.985
| 10.33353 | -3.932109 | 2072.045 | 500 | 1572.045
| 10.34592 | -3.935383 | 2069.089 | 500 | 1569.089
| 10.36146 | -3.938168 | 2069.31 | 500 | 1569.31
| 10.37077 | -3.942765 | 2070.693 | 500 | 1570.693
| 10.38825 | -3.946634 | 2069.846 | 500 | 1569.846
| 10.40316 | -3.951589 | 2067.231 | 500 | 1567.231
| 10.41527 | -3.952873 | 2066.211 | 500 | 1566.211
| 10.42728 | -3.958391 | 2066.026 | 500 | 1566.026
| 10.43198 | -3.961536 | 2065.933 | 500 | 1565.933
| 10.4557 | -3.965928 | 2064.702 | 500 | 1564.702
| 10.46789 | -3.969841 | 2063.623 | 500 | 1563.623
| 10.47241 | -3.973737 | 2063.044 | 500 | 1563.044
| 10.48831 | -3.9776 | 2061.527 | 500 | 1561.527
| 10.50644 | -3.982366 | 2062.851 | 500 | 1562.851
| 10.51588 | -3.984013 | 2062.463 | 500 | 1562.463
| 10.53478 | -3.988766 | 2059.105 | 500 | 1559.105
| 10.53623 | -3.992428 | 2060.14 | 500 | 1560.14
| 10.55237 | -3.996911 | 2059.414 | 500 | 1559.414
| 10.56382 | -3.998422 | 2059.344 | 500 | 1559.344
| 10.57659 | -4.003376 | 2058.39 | 500 | 1558.39
| 10.5918 | -4.008265 | 2056.459 | 500 | 1556.459
| 10.61275 | -4.012691 | 2054.812 | 500 | 1554.812
| 10.61595 | -4.015093 | 2055.131 | 500 | 1555.131
| 10.63471 | -4.020892 | 2055.049 | 500 | 1555.049
| 10.65008 | -4.023394 | 2054.305 | 500 | 1554.305
| 10.66184 | -4.025189 | 2051.297 | 500 | 1551.297
| 10.67766 | -4.030524 | 2051.464 | 500 | 1551.464
| 10.68646 | -4.034651 | 2052.536 | 500 | 1552.536
| 10.70047 | -4.034406 | 2051.675 | 500 | 1551.675
| 10.71263 | -4.038404 | 2050.874 | 500 | 1550.874
| 10.72741 | -4.041691 | 2050.464 | 500 | 1550.464
| 10.73688 | -4.045024 | 2051.941 | 500 | 1551.941
| 10.75427 | -4.050326 | 2050.991 | 500 | 1550.991
| 10.76816 | -4.054815 | 2050.036 | 500 | 1550.036
| 10.77902 | -4.056171 | 2048.97 | 500 | 1548.97
| 10.78929 | -4.061708 | 2047.78 | 500 | 1547.78
| 10.80826 | -4.06531 | 2047.975 | 500 | 1547.975
| 10.81961 | -4.070536 | 2048.319 | 500 | 1548.319
| 10.83332 | -4.073063 | 2047.478 | 500 | 1547.478
| 10.84434 | -4.076517 | 2046.465 | 500 | 1546.465
| 10.86061 | -4.079702 | 2045.658 | 500 | 1545.658
| 10.86622 | -4.082822 | 2046.203 | 500 | 1546.203
| 10.88005 | -4.085038 | 2045.536 | 500 | 1545.536
| 10.89773 | -4.089758 | 2044.877 | 500 | 1544.877
| 10.91092 | -4.092471 | 2043.1 | 500 | 1543.1
| 10.92195 | -4.09583 | 2041.663 | 500 | 1541.663
| 10.93495 | -4.099783 | 2041.448 | 500 | 1541.448
| 10.94644 | -4.102638 | 2041.036 | 500 | 1541.036
| 10.96393 | -4.107849 | 2040.981 | 500 | 1540.981
| 10.97471 | -4.110899 | 2039.585 | 500 | 1539.585
| 10.9854 | -4.11332 | 2039.795 | 500 | 1539.795
| 11.00475 | -4.116834 | 2039.526 | 500 | 1539.526
| 11.01138 | -4.120762 | 2039.628 | 500 | 1539.628
| 11.02241 | -4.125471 | 2037.948 | 500 | 1537.948
| 11.03684 | -4.126923 | 2036.044 | 500 | 1536.044
| 11.0579 | -4.132258 | 2035.764 | 500 | 1535.764
| 11.06174 | -4.13603 | 2036.386 | 500 | 1536.386
| 11.08589 | -4.139801 | 2035.949 | 500 | 1535.949
| 11.09769 | -4.141573 | 2033.985 | 500 | 1533.985
| 11.10831 | -4.144737 | 2033.698 | 500 | 1533.698
| 11.12346 | -4.147709 | 2032.821 | 500 | 1532.821
| 11.13471 | -4.151046 | 2033.144 | 500 | 1533.144
| 11.1471 | -4.154297 | 2032.771 | 500 | 1532.771
| 11.15882 | -4.158043 | 2032.215 | 500 | 1532.215
| 11.16899 | -4.161394 | 2031.571 | 500 | 1531.571
| 11.1862 | -4.164553 | 2030.412 | 500 | 1530.412
| 11.19554 | -4.168325 | 2031.194 | 500 | 1531.194
| 11.20958 | -4.171529 | 2030.399 | 500 | 1530.399
| 11.2244 | -4.174164 | 2029.445 | 500 | 1529.445
| 11.23896 | -4.177618 | 2028.22 | 500 | 1528.22
| 11.24913 | -4.180675 | 2028.785 | 500 | 1528.785
| 11.2622 | -4.18349 | 2029.484 | 500 | 1529.484
| 11.27197 | -4.188211 | 2027.554 | 500 | 1527.554
| 11.28108 | -4.189949 | 2025.878 | 500 | 1525.878
| 11.30241 | -4.193289 | 2025.151 | 500 | 1525.151
| 11.31553 | -4.196899 | 2026.6 | 500 | 1526.6
| 11.32282 | -4.201344 | 2025.617 | 500 | 1525.617
| 11.34223 | -4.202351 | 2024.152 | 500 | 1524.152
| 11.3642 | -4.20607 | 2023.039 | 500 | 1523.039
| 11.36848 | -4.210631 | 2023.331 | 500 | 1523.331
| 11.38001 | -4.214053 | 2023.405 | 500 | 1523.405
| 11.39385 | -4.216915 | 2021.718 | 500 | 1521.718
| 11.41203 | -4.219512 | 2020.963 | 500 | 1520.963
| 11.42341 | -4.222083 | 2018.418 | 500 | 1518.418
| 11.43095 | -4.226907 | 2019.138 | 500 | 1519.138
| 11.45002 | -4.2269 | 2018.589 | 500 | 1518.589
| 11.46211 | -4.232585 | 2018.498 | 500 | 1518.498
| 11.47025 | -4.235646 | 2018.331 | 500 | 1518.331
| 11.48494 | -4.236867 | 2015.819 | 500 | 1515.819
| 11.49717 | -4.237332 | 2016.524 | 500 | 1516.524
| 11.51184 | -4.2398 | 2016.955 | 500 | 1516.955
| 11.52385 | -4.242662 | 2016.272 | 500 | 1516.272
| 11.53758 | -4.243055 | 2013.672 | 500 | 1513.672
| 11.555 | -4.242435 | 2013.737 | 500 | 1513.737
| 11.56352 | -4.246524 | 2014.384 | 500 | 1514.384
| 11.57972 | -4.245889 | 2014.623 | 500 | 1514.623
| 11.59276 | -4.24903 | 2013.475 | 500 | 1513.475
| 11.606 | -4.248473 | 2010.827 | 500 | 1510.827
| 11.61611 | -4.250579 | 2011.45 | 500 | 1511.45
| 11.62975 | -4.251904 | 2011.909 | 500 | 1511.909
| 11.64345 | -4.254965 | 2010.956 | 500 | 1510.956
| 11.65918 | -4.255365 | 2009.082 | 500 | 1509.082
| 11.67503 | -4.255604 | 2008.924 | 500 | 1508.924
| 11.67661 | -4.258273 | 2008.412 | 500 | 1508.412
| 11.6997 | -4.257329 | 2009.438 | 500 | 1509.438
| 11.70938 | -4.26063 | 2007.944 | 500 | 1507.944
| 11.72897 | -4.262626 | 2006.888 | 500 | 1506.888
| 11.73921 | -4.264673 | 2005.551 | 500 | 1505.551
| 11.7511 | -4.265765 | 2006.089 | 500 | 1506.089
| 11.75954 | -4.265847 | 2006.139 | 500 | 1506.139
| 11.77908 | -4.270635 | 2004.971 | 500 | 1504.971
| 11.79055 | -4.270235 | 2003.824 | 500 | 1503.824
| 11.79416 | -4.274832 | 2002.868 | 500 | 1502.868
| 11.82079 | -4.274561 | 2002.66 | 500 | 1502.66
| 11.82954 | -4.276112 | 2002.766 | 500 | 1502.766
| 11.84292 | -4.278688 | 2001.655 | 500 | 1501.655
| 11.85562 | -4.280948 | 2001.265 | 500 | 1501.265
| 11.86774 | -4.282106 | 1999.773 | 500 | 1499.773
| 11.87892 | -4.282513 | 2001.059 | 500 | 1501.059
| 11.8957 | -4.285607 | 2001.791 | 500 | 1501.791
| 11.90642 | -4.287634 | 2001.252 | 500 | 1501.252
| 11.91629 | -4.289901 | 1998.236 | 500 | 1498.236
| 11.93804 | -4.29098 | 1998.695 | 500 | 1498.695
| 11.94596 | -4.292479 | 1998.589 | 500 | 1498.589
| 11.95857 | -4.295831 | 1998.612 | 500 | 1498.612
| 11.97564 | -4.297459 | 1997.914 | 500 | 1497.914
| 11.98628 | -4.298344 | 1997.242 | 500 | 1497.242
| 12.00259 | -4.299829 | 1996.42 | 500 | 1496.42
| 12.01397 | -4.300998 | 1996.901 | 500 | 1496.901
| 12.02775 | -4.304086 | 1996.396 | 500 | 1496.396
| 12.0417 | -4.305804 | 1995.987 | 500 | 1495.987
| 12.05409 | -4.306488 | 1993.494 | 500 | 1493.494
| 12.06058 | -4.307806 | 1995.226 | 500 | 1495.226
| 12.07883 | -4.310395 | 1995.271 | 500 | 1495.271
| 12.09526 | -4.311887 | 1993.845 | 500 | 1493.845
| 12.11055 | -4.313917 | 1992.464 | 500 | 1492.464
| 12.11606 | -4.315388 | 1991.22 | 500 | 1491.22
| 12.12687 | -4.317345 | 1991.984 | 500 | 1491.984
| 12.1485 | -4.317965 | 1993.925 | 500 | 1493.925
| 12.15906 | -4.320497 | 1992.587 | 500 | 1492.587
| 12.17165 | -4.322996 | 1991.35 | 500 | 1491.35
| 12.18325 | -4.32394 | 1990.625 | 500 | 1490.625
| 12.19973 | -4.325671 | 1991.197 | 500 | 1491.197
| 12.21381 | -4.329553 | 1991.537 | 500 | 1491.537
| 12.22443 | -4.331452 | 1990.056 | 500 | 1490.056
| 12.24133 | -4.333079 | 1988.607 | 500 | 1488.607
| 12.25108 | -4.333758 | 1988.658 | 500 | 1488.658
| 12.26448 | -4.33492 | 1988.778 | 500 | 1488.778
| 12.27929 | -4.339249 | 1989.345 | 500 | 1489.345
| 12.29232 | -4.341702 | 1987.703 | 500 | 1487.703
| 12.30415 | -4.3428 | 1986.759 | 500 | 1486.759
| 12.31775 | -4.3445 | 1985.795 | 500 | 1485.795
| 12.33145 | -4.346307 | 1987.122 | 500 | 1487.122
| 12.34594 | -4.347166 | 1987.291 | 500 | 1487.291
| 12.35903 | -4.350487 | 1986.847 | 500 | 1486.847
| 12.37505 | -4.351875 | 1985.223 | 500 | 1485.223
| 12.38765 | -4.354762 | 1986.204 | 500 | 1486.204
| 12.39305 | -4.356119 | 1986.444 | 500 | 1486.444
| 12.40569 | -4.357416 | 1985.478 | 500 | 1485.478
| 12.42034 | -4.359948 | 1984.934 | 500 | 1484.934
| 12.43602 | -4.36007 | 1983.817 | 500 | 1483.817
| 12.45312 | -4.363127 | 1984.116 | 500 | 1484.116
| 12.46515 | -4.363501 | 1984.671 | 500 | 1484.671
| 12.47205 | -4.363476 | 1983.497 | 500 | 1483.497
| 12.48998 | -4.366665 | 1983.32 | 500 | 1483.32
| 12.5037 | -4.366678 | 1981.276 | 500 | 1481.276
| 12.51921 | -4.368686 | 1981.591 | 500 | 1481.591
| 12.53055 | -4.370877 | 1981.572 | 500 | 1481.572
| 12.53907 | -4.370477 | 1981.657 | 500 | 1481.657
| 12.55692 | -4.374119 | 1980.557 | 500 | 1480.557
| 12.56921 | -4.37388 | 1979.28 | 500 | 1479.28
| 12.58248 | -4.376213 | 1979.002 | 500 | 1479.002
| 12.59331 | -4.376412 | 1979.182 | 500 | 1479.182
| 12.6052 | -4.377768 | 1977.829 | 500 | 1477.829
| 12.61729 | -4.380029 | 1976.38 | 500 | 1476.38
| 12.62751 | -4.381618 | 1975.177 | 500 | 1475.177
| 12.64427 | -4.384539 | 1975.684 | 500 | 1475.684
| 12.65963 | -4.385512 | 1976.117 | 500 | 1476.117
| 12.67637 | -4.385112 | 1976.418 | 500 | 1476.418
| 12.69385 | -4.386088 | 1975.05 | 500 | 1475.05
| 12.70305 | -4.388052 | 1974.945 | 500 | 1474.945
| 12.70819 | -4.389821 | 1974.344 | 500 | 1474.344
| 12.72989 | -4.390171 | 1975.01 | 500 | 1475.01
| 12.74265 | -4.390996 | 1974.096 | 500 | 1474.096
| 12.75191 | -4.393458 | 1972.102 | 500 | 1472.102
| 12.76466 | -4.393515 | 1971.897 | 500 | 1471.897
| 12.78191 | -4.394285 | 1972.149 | 500 | 1472.149
| 12.79346 | -4.3963 | 1971.957 | 500 | 1471.957
| 12.80753 | -4.396275 | 1972.292 | 500 | 1472.292
| 12.81729 | -4.397773 | 1970.364 | 500 | 1470.364
| 12.83135 | -4.39891 | 1971.18 | 500 | 1471.18
| 12.84198 | -4.400421 | 1971.564 | 500 | 1471.564
| 12.86051 | -4.401428 | 1971.159 | 500 | 1471.159
| 12.87211 | -4.402404 | 1969.646 | 500 | 1469.646
| 12.8838 | -4.403623 | 1968.993 | 500 | 1468.993
| 12.9009 | -4.405445 | 1969.104 | 500 | 1469.104
| 12.91451 | -4.405517 | 1968.466 | 500 | 1468.466
| 12.92456 | -4.408152 | 1968.034 | 500 | 1468.034
| 12.93974 | -4.408165 | 1966.584 | 500 | 1466.584
| 12.95128 | -4.409824 | 1966.015 | 500 | 1466.015
| 12.95926 | -4.411873 | 1966.289 | 500 | 1466.289
| 12.97528 | -4.414656 | 1966.209 | 500 | 1466.209
| 12.99284 | -4.413177 | 1966.635 | 500 | 1466.635
| 13.00366 | -4.41386 | 1964.52 | 500 | 1464.52
| 13.01371 | -4.415399 | 1964.08 | 500 | 1464.08
| 13.02301 | -4.415308 | 1964.355 | 500 | 1464.355
| 13.03905 | -4.417452 | 1964.493 | 500 | 1464.493
| 13.05922 | -4.419255 | 1964.773 | 500 | 1464.773
| 13.0715 | -4.418969 | 1963.141 | 500 | 1463.141
| 13.08309 | -4.421579 | 1961.487 | 500 | 1461.487
| 13.09912 | -4.423757 | 1963.099 | 500 | 1463.099
| 13.11125 | -4.42331 | 1962.895 | 500 | 1462.895
| 13.12355 | -4.424028 | 1961.92 | 500 | 1461.92
| 13.13767 | -4.425605 | 1960.315 | 500 | 1460.315
| 13.14555 | -4.426417 | 1960.766 | 500 | 1460.766
| 13.1601 | -4.429046 | 1961.246 | 500 | 1461.246
| 13.16948 | -4.429763 | 1960.561 | 500 | 1460.561
| 13.19106 | -4.431004 | 1959.315 | 500 | 1459.315
| 13.20554 | -4.43203 | 1958.591 | 500 | 1458.591
| 13.21346 | -4.433361 | 1958.181 | 500 | 1458.181
| 13.2246 | -4.435203 | 1958.644 | 500 | 1458.644
| 13.23776 | -4.435634 | 1959.234 | 500 | 1459.234
| 13.258 | -4.436843 | 1957.958 | 500 | 1457.958
| 13.2677 | -4.437649 | 1958.048 | 500 | 1458.048
| 13.28141 | -4.439342 | 1958.055 | 500 | 1458.055
| 13.29181 | -4.439982 | 1958.878 | 500 | 1458.878
| 13.30096 | -4.442475 | 1957.87 | 500 | 1457.87
| 13.31755 | -4.444348 | 1956.642 | 500 | 1456.642
| 13.33704 | -4.44533 | 1956.078 | 500 | 1456.078
| 13.34261 | -4.447578 | 1955.831 | 500 | 1455.831
| 13.3535 | -4.44839 | 1956.475 | 500 | 1456.475
| 13.37068 | -4.449495 | 1955.878 | 500 | 1455.878
| 13.38319 | -4.451633 | 1953.953 | 500 | 1453.953
| 13.3998 | -4.453591 | 1953.333 | 500 | 1453.333
| 13.4135 | -4.454293 | 1954.519 | 500 | 1454.519
| 13.42718 | -4.456543 | 1955.263 | 500 | 1455.263
| 13.43402 | -4.457201 | 1954.664 | 500 | 1454.664
| 13.44804 | -4.459682 | 1952.801 | 500 | 1452.801
| 13.46334 | -4.460211 | 1953.498 | 500 | 1453.498
| 13.47989 | -4.462122 | 1954.382 | 500 | 1454.382
| 13.4877 | -4.465513 | 1954.424 | 500 | 1454.424
| 13.50403 | -4.466327 | 1953.033 | 500 | 1453.033
| 13.51503 | -4.46539 | 1951.432 | 500 | 1451.432
| 13.53083 | -4.46822 | 1951.863 | 500 | 1451.863
| 13.53985 | -4.468827 | 1952.48 | 500 | 1452.48
| 13.54928 | -4.471701 | 1953.009 | 500 | 1453.009
| 13.57201 | -4.473826 | 1951.513 | 500 | 1451.513
| 13.58024 | -4.472038 | 1950.66 | 500 | 1450.66
| 13.6003 | -4.473839 | 1951.985 | 500 | 1451.985
| 13.60829 | -4.474311 | 1951.83 | 500 | 1451.83
| 13.62149 | -4.476539 | 1952.32 | 500 | 1452.32
| 13.62981 | -4.478929 | 1949.779 | 500 | 1449.779
| 13.64029 | -4.481117 | 1948.999 | 500 | 1448.999
| 13.66063 | -4.481337 | 1948.453 | 500 | 1448.453
| 13.67217 | -4.484755 | 1949.548 | 500 | 1449.548
| 13.68167 | -4.485943 | 1949.212 | 500 | 1449.212
| 13.69212 | -4.489443 | 1947.511 | 500 | 1447.511
| 13.70979 | -4.49029 | 1947.363 | 500 | 1447.363
| 13.71996 | -4.490897 | 1946.971 | 500 | 1446.971
| 13.73438 | -4.492506 | 1947.925 | 500 | 1447.925
| 13.75017 | -4.494134 | 1947.682 | 500 | 1447.682
| 13.75701 | -4.495484 | 1946.016 | 500 | 1446.016
| 13.77433 | -4.496762 | 1946.038 | 500 | 1446.038
| 13.78493 | -4.498815 | 1945.661 | 500 | 1445.661
| 13.80563 | -4.499475 | 1946.398 | 500 | 1446.398
| 13.82088 | -4.501846 | 1944.897 | 500 | 1444.897
| 13.82931 | -4.501871 | 1944.437 | 500 | 1444.437
| 13.84044 | -4.503317 | 1944.948 | 500 | 1444.948
| 13.85141 | -4.505319 | 1945.474 | 500 | 1445.474
| 13.87071 | -4.505281 | 1946.845 | 500 | 1446.845
| 13.8754 | -4.507859 | 1944.942 | 500 | 1444.942
| 13.89277 | -4.508898 | 1943.692 | 500 | 1443.692
| 13.90401 | -4.511882 | 1944.197 | 500 | 1444.197
| 13.92102 | -4.509912 | 1944.907 | 500 | 1444.907
| 13.93039 | -4.513812 | 1945.063 | 500 | 1445.063
| 13.93535 | -4.51526 | 1944.356 | 500 | 1444.356
| 13.95286 | -4.517728 | 1943.332 | 500 | 1443.332
| 13.9714 | -4.518115 | 1943.339 | 500 | 1443.339
| 13.98405 | -4.519601 | 1944.07 | 500 | 1444.07
| 13.9937 | -4.520886 | 1944.22 | 500 | 1444.22
| 14.00992 | -4.52296 | 1942.796 | 500 | 1442.796
| 14.0254 | -4.523224 | 1942.272 | 500 | 1442.272
| 14.03886 | -4.52573 | 1941.873 | 500 | 1441.873
| 14.05216 | -4.524826 | 1941.995 | 500 | 1441.995
| 14.05525 | -4.529967 | 1941.229 | 500 | 1441.229
| 14.06969 | -4.530924 | 1939.553 | 500 | 1439.553
| 14.08945 | -4.530283 | 1940.704 | 500 | 1440.704
| 14.10004 | -4.532602 | 1940.147 | 500 | 1440.147
| 14.11235 | -4.534643 | 1939.692 | 500 | 1439.692
| 14.12355 | -4.537898 | 1938.85 | 500 | 1438.85
| 14.13788 | -4.537989 | 1938.102 | 500 | 1438.102
| 14.15088 | -4.539339 | 1939.18 | 500 | 1439.18
| 14.16104 | -4.541102 | 1939.545 | 500 | 1439.545
| 14.1773 | -4.542736 | 1940.187 | 500 | 1440.187
| 14.19041 | -4.544124 | 1938.602 | 500 | 1438.602
| 14.20214 | -4.544649 | 1937.029 | 500 | 1437.029
| 14.2133 | -4.546069 | 1937.307 | 500 | 1437.307
| 14.22913 | -4.549092 | 1936.9 | 500 | 1436.9
| 14.24246 | -4.549583 | 1937.818 | 500 | 1437.818
| 14.25803 | -4.554607 | 1936.733 | 500 | 1436.733
| 14.26617 | -4.553898 | 1936.556 | 500 | 1436.556
| 14.2881 | -4.555397 | 1937.032 | 500 | 1437.032
| 14.28407 | -4.55676 | 1937.723 | 500 | 1437.723
| 14.30694 | -4.560034 | 1937.29 | 500 | 1437.29
| 14.31936 | -4.562436 | 1935.55 | 500 | 1435.55
| 14.33105 | -4.564775 | 1935.29 | 500 | 1435.29
| 14.34263 | -4.56458 | 1935.273 | 500 | 1435.273
| 14.35906 | -4.567319 | 1935.532 | 500 | 1435.532
| 14.37164 | -4.569334 | 1934.968 | 500 | 1434.968
| 14.38394 | -4.570555 | 1933.598 | 500 | 1433.598
| 14.39592 | -4.571943 | 1933.057 | 500 | 1433.057
| 14.41083 | -4.57319 | 1934.038 | 500 | 1434.038
| 14.42123 | -4.574572 | 1934.465 | 500 | 1434.465
| 14.44174 | -4.576911 | 1933.398 | 500 | 1433.398
| 14.45446 | -4.578384 | 1932.487 | 500 | 1432.487
| 14.4594 | -4.577486 | 1932.643 | 500 | 1432.643
| 14.47566 | -4.580348 | 1933.647 | 500 | 1433.647
| 14.48247 | -4.581497 | 1934.642 | 500 | 1434.642
| 14.50385 | -4.58359 | 1933.184 | 500 | 1433.184
| 14.51883 | -4.584803 | 1931.662 | 500 | 1431.662
| 14.52387 | -4.587239 | 1932.062 | 500 | 1432.062
| 14.54196 | -4.587982 | 1932.156 | 500 | 1432.156
| 14.55135 | -4.589622 | 1931.705 | 500 | 1431.705
| 14.56338 | -4.593214 | 1930.329 | 500 | 1430.329
| 14.57552 | -4.594291 | 1929.965 | 500 | 1429.965
| 14.58974 | -4.596139 | 1930.183 | 500 | 1430.183
| 14.60562 | -4.599129 | 1929.816 | 500 | 1429.816
| 14.61062 | -4.600325 | 1929.895 | 500 | 1429.895
| 14.63427 | -4.601106 | 1929.161 | 500 | 1429.161
| 14.64063 | -4.604298 | 1928.139 | 500 | 1428.139
| 14.6524 | -4.603574 | 1929.087 | 500 | 1429.087
| 14.67072 | -4.605195 | 1928.62 | 500 | 1428.62
| 14.68069 | -4.607402 | 1929.043 | 500 | 1429.043
| 14.69405 | -4.607893 | 1927.832 | 500 | 1427.832
| 14.70469 | -4.609625 | 1927.158 | 500 | 1427.158
| 14.71999 | -4.611299 | 1928.388 | 500 | 1428.388
| 14.72466 | -4.614514 | 1928.292 | 500 | 1428.292
| 14.74071 | -4.615341 | 1928.078 | 500 | 1428.078
| 14.75563 | -4.617466 | 1927.338 | 500 | 1427.338
| 14.76908 | -4.617925 | 1927.457 | 500 | 1427.457
| 14.78626 | -4.619818 | 1927.486 | 500 | 1427.486
| 14.80021 | -4.623164 | 1927.648 | 500 | 1427.648
| 14.81394 | -4.624364 | 1926.557 | 500 | 1426.557
| 14.82671 | -4.626277 | 1925.78 | 500 | 1425.78
| 14.83828 | -4.628641 | 1925.629 | 500 | 1425.629
| 14.84137 | -4.630023 | 1926.083 | 500 | 1426.083
| 14.85624 | -4.630868 | 1926.112 | 500 | 1426.112
| 14.87369 | -4.632935 | 1925.637 | 500 | 1425.637
| 14.89043 | -4.635164 | 1923.974 | 500 | 1423.974
| 14.89717 | -4.635816 | 1924.482 | 500 | 1424.482
| 14.91522 | -4.639524 | 1925.4 | 500 | 1425.4
| 14.9332 | -4.639027 | 1924.862 | 500 | 1424.862
| 14.93361 | -4.641061 | 1923.71 | 500 | 1423.71
| 14.95101 | -4.644161 | 1923.518 | 500 | 1423.518
| 14.96538 | -4.644561 | 1924.322 | 500 | 1424.322
| 14.97686 | -4.645653 | 1924.639 | 500 | 1424.639
| 14.99411 | -4.646377 | 1924.31 | 500 | 1424.31
| 15.00631 | -4.649639 | 1923.821 | 500 | 1423.821
| 15.01692 | -4.65093 | 1922.772 | 500 | 1422.772
| 15.03726 | -4.654974 | 1924.003 | 500 | 1424.003
| 15.03834 | -4.656111 | 1924.256 | 500 | 1424.256
| 15.06319 | -4.657112 | 1923.166 | 500 | 1423.166
| 15.06917 | -4.658016 | 1922.151 | 500 | 1422.151
| 15.08341 | -4.662168 | 1921.734 | 500 | 1421.734
| 15.09461 | -4.662414 | 1922.487 | 500 | 1422.487
| 15.11258 | -4.663946 | 1922.157 | 500 | 1422.157
| 15.12511 | -4.666071 | 1922.378 | 500 | 1422.378
| 15.1393 | -4.667677 | 1920.526 | 500 | 1420.526
| 15.14684 | -4.668058 | 1921.248 | 500 | 1421.248
| 15.16141 | -4.670526 | 1922.235 | 500 | 1422.235
| 15.17174 | -4.672774 | 1921.638 | 500 | 1421.638
| 15.18559 | -4.674253 | 1920.725 | 500 | 1420.725
| 15.19828 | -4.676016 | 1920.766 | 500 | 1420.766
| 15.20609 | -4.676778 | 1920.659 | 500 | 1420.659
| 15.2286 | -4.679271 | 1921.216 | 500 | 1421.216
| 15.23629 | -4.680725 | 1920.96 | 500 | 1420.96
| 15.25094 | -4.682967 | 1920.302 | 500 | 1420.302
| 15.26099 | -4.684865 | 1919.793 | 500 | 1419.793
| 15.28157 | -4.685557 | 1919.497 | 500 | 1419.497
| 15.29013 | -4.687015 | 1919.495 | 500 | 1419.495
| 15.29994 | -4.689542 | 1918.894 | 500 | 1418.894
| 15.31468 | -4.691092 | 1918.511 | 500 | 1418.511
| 15.32671 | -4.691847 | 1917.863 | 500 | 1417.863
| 15.34729 | -4.695134 | 1918.7 | 500 | 1418.7
| 15.34995 | -4.693991 | 1918.979 | 500 | 1418.979
| 15.3619 | -4.698436 | 1918.779 | 500 | 1418.779
| 15.38137 | -4.699831 | 1917.61 | 500 | 1417.61
| 15.39654 | -4.701109 | 1917.493 | 500 | 1417.493
| 15.40993 | -4.702053 | 1918.362 | 500 | 1418.362
| 15.42188 | -4.702982 | 1919.326 | 500 | 1419.326
| 15.43392 | -4.705746 | 1919.376 | 500 | 1419.376
| 15.45184 | -4.707329 | 1917.92 | 500 | 1417.92
| 15.46063 | -4.711289 | 1917.745 | 500 | 1417.745
| 15.47293 | -4.713679 | 1918.2 | 500 | 1418.2
| 15.49416 | -4.713801 | 1918.126 | 500 | 1418.126
| 15.49907 | -4.715196 | 1917.691 | 500 | 1417.691
| 15.51409 | -4.716663 | 1916.36 | 500 | 1416.36
| 15.52291 | -4.71811 | 1917.167 | 500 | 1417.167
| 15.54144 | -4.721533 | 1917.025 | 500 | 1417.025
| 15.55356 | -4.721823 | 1916.938 | 500 | 1416.938
| 15.55802 | -4.723651 | 1916.721 | 500 | 1416.721
| 15.57807 | -4.723135 | 1915.502 | 500 | 1415.502
| 15.59472 | -4.725105 | 1916.447 | 500 | 1416.447
| 15.60127 | -4.72876 | 1916.434 | 500 | 1416.434
| 15.61575 | -4.729787 | 1916.061 | 500 | 1416.061
| 15.62822 | -4.730111 | 1915.375 | 500 | 1415.375
| 15.64582 | -4.734695 | 1914.288 | 500 | 1414.288
| 15.64686 | -4.733269 | 1914.472 | 500 | 1414.472
| 15.66773 | -4.737887 | 1915.814 | 500 | 1415.814
| 15.68147 | -4.738268 | 1915.181 | 500 | 1415.181
| 15.69926 | -4.73998 | 1913.323 | 500 | 1413.323
| 15.70819 | -4.740295 | 1913.504 | 500 | 1413.504
| 15.71767 | -4.74246 | 1913.508 | 500 | 1413.508
| 15.73336 | -4.744469 | 1914.64 | 500 | 1414.64
| 15.74407 | -4.745483 | 1914.286 | 500 | 1414.286
| 15.76442 | -4.747026 | 1912.685 | 500 | 1412.685
| 15.77746 | -4.748285 | 1912.98 | 500 | 1412.98
| 15.78977 | -4.751656 | 1913.78 | 500 | 1413.78
| 15.80128 | -4.753176 | 1914.552 | 500 | 1414.552
| 15.81601 | -4.754571 | 1913.717 | 500 | 1413.717
| 15.82377 | -4.757657 | 1913.056 | 500 | 1413.056
| 15.83622 | -4.757697 | 1912.548 | 500 | 1412.548
| 15.84924 | -4.760518 | 1912.495 | 500 | 1412.495
| 15.86944 | -4.76216 | 1912.896 | 500 | 1412.896
| 15.8815 | -4.763018 | 1912.274 | 500 | 1412.274
| 15.88913 | -4.763439 | 1911.849 | 500 | 1411.849
| 15.90763 | -4.767191 | 1911.875 | 500 | 1411.875
| 15.92137 | -4.770796 | 1912.545 | 500 | 1412.545
| 15.92662 | -4.771725 | 1912.296 | 500 | 1412.296
| 15.9407 | -4.773141 | 1911.778 | 500 | 1411.778
| 15.96065 | -4.774271 | 1910.482 | 500 | 1410.482
| 15.96218 | -4.776383 | 1911.409 | 500 | 1411.409
| 15.97824 | -4.777376 | 1912.294 | 500 | 1412.294
| 15.99255 | -4.779534 | 1911.484 | 500 | 1411.484
| 16.00954 | -4.779515 | 1909.89 | 500 | 1409.89
| 16.02447 | -4.782009 | 1909.556 | 500 | 1409.556
| 16.02994 | -4.78465 | 1910.363 | 500 | 1410.363
| 16.04554 | -4.785761 | 1911.207 | 500 | 1411.207
| 16.06285 | -4.787103 | 1910.658 | 500 | 1410.658
| 16.07479 | -4.788098 | 1909.13 | 500 | 1409.13
| 16.08814 | -4.790263 | 1908.245 | 500 | 1408.245
| 16.1001 | -4.792491 | 1909.043 | 500 | 1409.043
| 16.11561 | -4.793679 | 1909.41 | 500 | 1409.41
| 16.12956 | -4.794235 | 1909.132 | 500 | 1409.132
| 16.14511 | -4.796411 | 1908.144 | 500 | 1408.144
| 16.15465 | -4.797859 | 1908.105 | 500 | 1408.105
| 16.1667 | -4.799582 | 1908.926 | 500 | 1408.926
| 16.18545 | -4.801017 | 1909.67 | 500 | 1409.67
| 16.19605 | -4.802081 | 1908.301 | 500 | 1408.301
| 16.20507 | -4.802947 | 1908.002 | 500 | 1408.002
| 16.22336 | -4.806365 | 1907.53 | 500 | 1407.53
| 16.23237 | -4.807082 | 1907.442 | 500 | 1407.442
| 16.24632 | -4.809336 | 1908.321 | 500 | 1408.321
| 16.26839 | -4.810744 | 1907.394 | 500 | 1407.394
| 16.26829 | -4.811434 | 1906.438 | 500 | 1406.438
| 16.28846 | -4.813599 | 1906.747 | 500 | 1406.747
| 16.29756 | -4.815891 | 1908.055 | 500 | 1408.055
| 16.30933 | -4.816079 | 1907.332 | 500 | 1407.332
| 16.32837 | -4.818158 | 1906.062 | 500 | 1406.062
| 16.34091 | -4.819663 | 1905.25 | 500 | 1405.25
| 16.35376 | -4.822782 | 1905.55 | 500 | 1405.55
| 16.36476 | -4.82328 | 1907.495 | 500 | 1407.495
| 16.38182 | -4.825451 | 1906.249 | 500 | 1406.249
| 16.40128 | -4.826516 | 1904.852 | 500 | 1404.852
| 16.40491 | -4.827318 | 1905.392 | 500 | 1405.392
| 16.42009 | -4.831599 | 1906.545 | 500 | 1406.545
| 16.42858 | -4.833164 | 1906.821 | 500 | 1406.821
| 16.44833 | -4.835267 | 1906.332 | 500 | 1406.332
| 16.45548 | -4.836088 | 1905.942 | 500 | 1405.942
| 16.46615 | -4.837574 | 1904.621 | 500 | 1404.621
| 16.48883 | -4.840539 | 1905.862 | 500 | 1405.862
| 16.50462 | -4.839246 | 1905.894 | 500 | 1405.894
| 16.52128 | -4.843316 | 1906.08 | 500 | 1406.08
| 16.52162 | -4.84393 | 1904.147 | 500 | 1404.147
| 16.53851 | -4.844387 | 1905.275 | 500 | 1405.275
| 16.55174 | -4.847856 | 1906.239 | 500 | 1406.239
| 16.56779 | -4.848108 | 1906.702 | 500 | 1406.702
| 16.57915 | -4.850233 | 1905.398 | 500 | 1405.398
| 16.59263 | -4.852682 | 1903.971 | 500 | 1403.971
| 16.60713 | -4.854231 | 1903.421 | 500 | 1403.421
| 16.61836 | -4.855058 | 1904.406 | 500 | 1404.406
| 16.63447 | -4.856976 | 1904.62 | 500 | 1404.62
| 16.64596 | -4.856982 | 1901.792 | 500 | 1401.792
| 16.65893 | -4.859966 | 1900.609 | 500 | 1400.609
| 16.66946 | -4.861253 | 1901.877 | 500 | 1401.877
| 16.68295 | -4.862623 | 1903.166 | 500 | 1403.166
| 16.69509 | -4.863895 | 1902.884 | 500 | 1402.884
| 16.70844 | -4.866845 | 1901.649 | 500 | 1401.649
| 16.71957 | -4.867789 | 1900.817 | 500 | 1400.817
| 16.7377 | -4.869835 | 1901.561 | 500 | 1401.561
| 16.74682 | -4.870748 | 1901.649 | 500 | 1401.649
| 16.76476 | -4.873228 | 1901.304 | 500 | 1401.304
| 16.77697 | -4.874009 | 1899.454 | 500 | 1399.454
| 16.78686 | -4.875927 | 1899.833 | 500 | 1399.833
| 16.8073 | -4.87784 | 1899.47 | 500 | 1399.47
| 16.81278 | -4.879899 | 1901.082 | 500 | 1401.082
| 16.82936 | -4.880469 | 1900.809 | 500 | 1400.809
| 16.84552 | -4.882153 | 1899.164 | 500 | 1399.164
| 16.85348 | -4.8838 | 1899.763 | 500 | 1399.763
| 16.86702 | -4.885713 | 1901.071 | 500 | 1401.071
| 16.88097 | -4.887423 | 1901.181 | 500 | 1401.181
| 16.89402 | -4.888374 | 1899.819 | 500 | 1399.819
| 16.9086 | -4.889995 | 1898.229 | 500 | 1398.229
| 16.91891 | -4.891919 | 1898.011 | 500 | 1398.011
| 16.92184 | -4.892825 | 1899.184 | 500 | 1399.184
| 16.9463 | -4.895646 | 1898.741 | 500 | 1398.741
| 16.9591 | -4.893851 | 1898.801 | 500 | 1398.801
| 16.96955 | -4.897919 | 1898.143 | 500 | 1398.143
| 16.98421 | -4.89845 | 1897.739 | 500 | 1397.739
| 17.00102 | -4.900181 | 1898.662 | 500 | 1398.662
| 17.01175 | -4.902048 | 1899.073 | 500 | 1399.073
| 17.02934 | -4.903144 | 1897.415 | 500 | 1397.415
| 17.03987 | -4.904107 | 1896.907 | 500 | 1396.907
| 17.05039 | -4.905316 | 1898.162 | 500 | 1398.162
| 17.06334 | -4.906522 | 1898.032 | 500 | 1398.032
| 17.0762 | -4.908247 | 1898.159 | 500 | 1398.159
| 17.0924 | -4.910038 | 1897.911 | 500 | 1397.911
| 17.10662 | -4.911659 | 1897.822 | 500 | 1397.822
| 17.1143 | -4.91324 | 1898.699 | 500 | 1398.699
| 17.1267 | -4.915126 | 1899.274 | 500 | 1399.274
| 17.13779 | -4.915411 | 1897.87 | 500 | 1397.87
| 17.14462 | -4.9164 | 1897.061 | 500 | 1397.061
| 17.1646 | -4.919086 | 1896.972 | 500 | 1396.972
| 17.19072 | -4.918783 | 1896.162 | 500 | 1396.162
| 17.1933 | -4.919926 | 1897.172 | 500 | 1397.172
| 17.2114 | -4.922296 | 1896.24 | 500 | 1396.24
| 17.22381 | -4.922832 | 1895.486 | 500 | 1395.486
| 17.23706 | -4.924802 | 1895.129 | 500 | 1395.129
| 17.25112 | -4.926751 | 1895.637 | 500 | 1395.637
| 17.25903 | -4.927638 | 1896.078 | 500 | 1396.078
| 17.27772 | -4.931416 | 1894.523 | 500 | 1394.523
| 17.28909 | -4.932112 | 1893.525 | 500 | 1393.525
| 17.29924 | -4.931914 | 1893.854 | 500 | 1393.854
| 17.31382 | -4.932379 | 1894.923 | 500 | 1394.923
| 17.32608 | -4.934142 | 1894.113 | 500 | 1394.113
| 17.33754 | -4.935329 | 1893.263 | 500 | 1393.263
| 17.35581 | -4.937262 | 1892.683 | 500 | 1392.683
| 17.36629 | -4.938947 | 1892.986 | 500 | 1392.986
| 17.37913 | -4.941273 | 1893.879 | 500 | 1393.879
| 17.39155 | -4.942151 | 1893.342 | 500 | 1393.342
| 17.4058 | -4.943681 | 1892.577 | 500 | 1392.577
| 17.42221 | -4.944024 | 1891.958 | 500 | 1391.958
| 17.42938 | -4.944748 | 1892.447 | 500 | 1392.447
| 17.44016 | -4.946458 | 1892.505 | 500 | 1392.505
| 17.45621 | -4.948286 | 1892.68 | 500 | 1392.68
| 17.46779 | -4.948868 | 1892.186 | 500 | 1392.186
| 17.4807 | -4.951211 | 1890.734 | 500 | 1390.734
| 17.49829 | -4.951904 | 1891.366 | 500 | 1391.366
| 17.51214 | -4.953576 | 1892.226 | 500 | 1392.226
| 17.51998 | -4.955068 | 1892.695 | 500 | 1392.695
| 17.54281 | -4.957315 | 1891.669 | 500 | 1391.669
| 17.54558 | -4.956934 | 1891.465 | 500 | 1391.465
| 17.55431 | -4.959713 | 1892.326 | 500 | 1392.326
| 17.57954 | -4.960488 | 1892.364 | 500 | 1392.364
| 17.58817 | -4.961114 | 1891.774 | 500 | 1391.774
| 17.59872 | -4.963652 | 1890.088 | 500 | 1390.088
| 17.61121 | -4.964841 | 1891.803 | 500 | 1391.803
| 17.62553 | -4.965292 | 1891.824 | 500 | 1391.824
| 17.64251 | -4.966029 | 1892.515 | 500 | 1392.515
| 17.65538 | -4.966803 | 1891.394 | 500 | 1391.394
| 17.65977 | -4.967121 | 1890.64 | 500 | 1390.64
| 17.68041 | -4.967534 | 1890.536 | 500 | 1390.536
| 17.68997 | -4.972545 | 1891.641 | 500 | 1391.641
| 17.71197 | -4.972359 | 1890.875 | 500 | 1390.875
| 17.72649 | -4.974981 | 1889.777 | 500 | 1389.777
| 17.73279 | -4.976099 | 1889.028 | 500 | 1389.028
| 17.74547 | -4.976357 | 1888.761 | 500 | 1388.761
| 17.76524 | -4.978463 | 1889.052 | 500 | 1389.052
| 17.77318 | -4.981724 | 1889.457 | 500 | 1389.457
| 17.78285 | -4.980239 | 1888.812 | 500 | 1388.812
| 17.79455 | -4.982933 | 1887.95 | 500 | 1387.95
| 17.80956 | -4.983481 | 1889.101 | 500 | 1389.101
| 17.82373 | -4.984715 | 1889.458 | 500 | 1389.458
| 17.83844 | -4.987441 | 1888.717 | 500 | 1388.717
| 17.84279 | -4.989119 | 1887.849 | 500 | 1387.849
| 17.85791 | -4.990986 | 1887.786 | 500 | 1387.786
| 17.86628 | -4.991917 | 1889.121 | 500 | 1389.121
| 17.88072 | -4.991852 | 1889.848 | 500 | 1389.848
| 17.90283 | -4.994275 | 1888.586 | 500 | 1388.586
| 17.91293 | -4.995346 | 1886.825 | 500 | 1386.825
| 17.92608 | -4.996677 | 1887.651 | 500 | 1387.651
| 17.93166 | -4.996631 | 1888.642 | 500 | 1388.642
| 17.9508 | -5.001113 | 1888.237 | 500 | 1388.237
| 17.9715 | -5.001302 | 1887.308 | 500 | 1387.308
| 17.98327 | -5.003149 | 1887.304 | 500 | 1387.304
| 17.99046 | -5.003272 | 1887.705 | 500 | 1387.705
| 18.00325 | -5.004944 | 1887.713 | 500 | 1387.713
| 18.01994 | -5.006159 | 1887.516 | 500 | 1387.516
| 18.02863 | -5.007909 | 1886.852 | 500 | 1386.852
| 18.04211 | -5.009795 | 1885.568 | 500 | 1385.568
| 18.05523 | -5.010745 | 1886.048 | 500 | 1386.048
| 18.06886 | -5.013438 | 1886.286 | 500 | 1386.286
| 18.0835 | -5.013831 | 1886.474 | 500 | 1386.474
| 18.09753 | -5.015285 | 1885.886 | 500 | 1385.886
| 18.1075 | -5.014627 | 1884.82 | 500 | 1384.82
| 18.11973 | -5.017139 | 1884.918 | 500 | 1384.918
| 18.13506 | -5.018159 | 1886.165 | 500 | 1386.165
| 18.14504 | -5.021169 | 1884.877 | 500 | 1384.877
| 18.15927 | -5.021603 | 1884.602 | 500 | 1384.602
| 18.17146 | -5.022784 | 1883.798 | 500 | 1383.798
| 18.18668 | -5.024934 | 1884.332 | 500 | 1384.332
| 18.1977 | -5.025148 | 1884.194 | 500 | 1384.194
| 18.21487 | -5.027499 | 1884.24 | 500 | 1384.24
| 18.22406 | -5.028727 | 1882.952 | 500 | 1382.952
| 18.23841 | -5.027673 | 1882.925 | 500 | 1382.925
| 18.25068 | -5.031775 | 1883.8 | 500 | 1383.8
| 18.26401 | -5.031995 | 1884.123 | 500 | 1384.123
| 18.27752 | -5.033673 | 1882.98 | 500 | 1382.98
| 18.28979 | -5.033726 | 1881.823 | 500 | 1381.823
| 18.30591 | -5.035817 | 1881.737 | 500 | 1381.737
| 18.31768 | -5.03795 | 1883.127 | 500 | 1383.127
| 18.33286 | -5.037923 | 1882.584 | 500 | 1382.584
| 18.34523 | -5.039752 | 1881.999 | 500 | 1381.999
| 18.35464 | -5.040869 | 1880.813 | 500 | 1380.813
| 18.37096 | -5.04158 | 1882.251 | 500 | 1382.251
| 18.38024 | -5.041489 | 1882.409 | 500 | 1382.409
| 18.39123 | -5.043472 | 1883.127 | 500 | 1383.127
| 18.40877 | -5.044363 | 1881.968 | 500 | 1381.968
| 18.41993 | -5.044931 | 1881.65 | 500 | 1381.65
| 18.43218 | -5.046617 | 1881.905 | 500 | 1381.905
| 18.44441 | -5.04685 | 1882.078 | 500 | 1382.078
| 18.45525 | -5.049045 | 1881.792 | 500 | 1381.792
| 18.47177 | -5.049045 | 1881.185 | 500 | 1381.185
| 18.49057 | -5.050958 | 1880.658 | 500 | 1380.658
| 18.5018 | -5.049822 | 1880.955 | 500 | 1380.955
| 18.52041 | -5.049834 | 1882.102 | 500 | 1382.102
| 18.52222 | -5.050965 | 1881.093 | 500 | 1381.093
| 18.53229 | -5.051714 | 1880.167 | 500 | 1380.167
| 18.55451 | -5.053058 | 1880.372 | 500 | 1380.372
| 18.56776 | -5.053451 | 1880.531 | 500 | 1380.531
| 18.57653 | -5.053801 | 1880.968 | 500 | 1380.968
| 18.59067 | -5.053534 | 1879.734 | 500 | 1379.734
| 18.60215 | -5.054982 | 1879.12 | 500 | 1379.12
| 18.61431 | -5.056448 | 1879.451 | 500 | 1379.451
| 18.63407 | -5.055646 | 1879.74 | 500 | 1379.74
| 18.64495 | -5.056952 | 1880.478 | 500 | 1380.478
| 18.65603 | -5.057049 | 1879.323 | 500 | 1379.323
| 18.66677 | -5.057629 | 1878.781 | 500 | 1378.781
| 18.68186 | -5.058379 | 1878.597 | 500 | 1378.597
| 18.69248 | -5.060207 | 1879.505 | 500 | 1379.505
| 18.71103 | -5.060427 | 1878.457 | 500 | 1378.457
| 18.71778 | -5.060827 | 1878.339 | 500 | 1378.339
| 18.72587 | -5.061492 | 1877.209 | 500 | 1377.209
| 18.74703 | -5.061621 | 1877.295 | 500 | 1377.295
| 18.76267 | -5.06157 | 1878.097 | 500 | 1378.097
| 18.76573 | -5.061253 | 1879.123 | 500 | 1379.123
| 18.78569 | -5.063947 | 1877.957 | 500 | 1377.957
| 18.80171 | -5.06294 | 1876.244 | 500 | 1376.244
| 18.80931 | -5.062423 | 1876.99 | 500 | 1376.99
| 18.82421 | -5.061299 | 1878.139 | 500 | 1378.139
| 18.83823 | -5.062622 | 1877.463 | 500 | 1377.463
| 18.84884 | -5.063022 | 1876.86 | 500 | 1376.86
| 18.85964 | -5.062358 | 1877.268 | 500 | 1377.268
| 18.87927 | -5.062959 | 1878.037 | 500 | 1378.037
| 18.88836 | -5.063359 | 1878.956 | 500 | 1378.956
| 18.91165 | -5.064023 | 1877.421 | 500 | 1377.421
| 18.91524 | -5.064398 | 1877.034 | 500 | 1377.034
| 18.9209 | -5.065644 | 1877.405 | 500 | 1377.405
| 18.94286 | -5.064413 | 1878.317 | 500 | 1378.317
| 18.95148 | -5.06509 | 1878.639 | 500 | 1378.639
| 18.96318 | -5.066497 | 1878.083 | 500 | 1378.083
| 18.98419 | -5.065522 | 1876.729 | 500 | 1376.729
| 18.99599 | -5.067208 | 1876.578 | 500 | 1376.578
| 19.00944 | -5.066362 | 1876.636 | 500 | 1376.636
| 19.01783 | -5.069702 | 1876.839 | 500 | 1376.839
| 19.02969 | -5.068908 | 1875.871 | 500 | 1375.871
| 19.04088 | -5.070186 | 1874.781 | 500 | 1374.781
| 19.06342 | -5.069623 | 1874.869 | 500 | 1374.869
| 19.06414 | -5.070102 | 1876.51 | 500 | 1376.51
| 19.08264 | -5.071619 | 1875.569 | 500 | 1375.569
| 19.09721 | -5.071962 | 1875.494 | 500 | 1375.494
| 19.10953 | -5.071697 | 1873.743 | 500 | 1373.743
| 19.11966 | -5.074392 | 1875.826 | 500 | 1375.826
| 19.13758 | -5.073105 | 1875.618 | 500 | 1375.618
| 19.14102 | -5.074889 | 1875.348 | 500 | 1375.348
| 19.15858 | -5.075547 | 1873.68 | 500 | 1373.68
| 19.17786 | -5.076032 | 1874.122 | 500 | 1374.122
| 19.19073 | -5.077484 | 1874.326 | 500 | 1374.326
| 19.2019 | -5.0772 | 1874.988 | 500 | 1374.988
| 19.21751 | -5.078544 | 1874.331 | 500 | 1374.331
| 19.23257 | -5.078434 | 1871.929 | 500 | 1371.929
| 19.24186 | -5.079067 | 1872.65 | 500 | 1372.65
| 19.2497 | -5.078989 | 1873.02 | 500 | 1373.02
| 19.27108 | -5.081076 | 1873.832 | 500 | 1373.832
| 19.28335 | -5.081154 | 1873.047 | 500 | 1373.047
| 19.28712 | -5.081857 | 1872.891 | 500 | 1372.891
| 19.30352 | -5.081365 | 1873.133 | 500 | 1373.133
| 19.31603 | -5.082839 | 1873.37 | 500 | 1373.37
| 19.33841 | -5.083594 | 1874.382 | 500 | 1374.382
| 19.35234 | -5.083924 | 1873.655 | 500 | 1373.655
| 19.3628 | -5.085171 | 1872.23 | 500 | 1372.23
| 19.37385 | -5.085404 | 1872.127 | 500 | 1372.127
| 19.38945 | -5.087179 | 1872.646 | 500 | 1372.646
| 19.40692 | -5.086889 | 1873.271 | 500 | 1373.271
| 19.40963 | -5.087819 | 1872.45 | 500 | 1372.45
| 19.42869 | -5.088388 | 1870.479 | 500 | 1370.479
| 19.4436 | -5.090293 | 1870.294 | 500 | 1370.294
| 19.45041 | -5.090422 | 1871.888 | 500 | 1371.888
| 19.46508 | -5.092585 | 1871.525 | 500 | 1371.525
| 19.47872 | -5.0934 | 1870.916 | 500 | 1370.916
| 19.49218 | -5.094219 | 1870.248 | 500 | 1370.248
| 19.50324 | -5.09482 | 1870.606 | 500 | 1370.606
| 19.51711 | -5.097042 | 1871.242 | 500 | 1371.242
| 19.5321 | -5.095956 | 1872.357 | 500 | 1372.357
| 19.5473 | -5.098018 | 1870.337 | 500 | 1370.337
| 19.55258 | -5.099825 | 1870.624 | 500 | 1370.624
| 19.57302 | -5.098367 | 1871.462 | 500 | 1371.462
| 19.58179 | -5.097527 | 1871.894 | 500 | 1371.894
| 19.59523 | -5.101925 | 1871.064 | 500 | 1371.064
| 19.60612 | -5.101279 | 1870.854 | 500 | 1370.854
| 19.62361 | -5.103599 | 1870.057 | 500 | 1370.057
| 19.63363 | -5.105019 | 1871.075 | 500 | 1371.075
| 19.65045 | -5.106344 | 1871.028 | 500 | 1371.028
| 19.66209 | -5.108733 | 1870.32 | 500 | 1370.32
| 19.67421 | -5.109055 | 1869.493 | 500 | 1369.493
| 19.69103 | -5.111504 | 1869.361 | 500 | 1369.361
| 19.70046 | -5.112842 | 1869.672 | 500 | 1369.672
| 19.71405 | -5.112433 | 1869.147 | 500 | 1369.147
| 19.72975 | -5.114403 | 1869.438 | 500 | 1369.438
| 19.7416 | -5.115489 | 1868.139 | 500 | 1368.139
| 19.7499 | -5.117259 | 1868.912 | 500 | 1368.912
| 19.76676 | -5.118744 | 1869.498 | 500 | 1369.498
| 19.78076 | -5.119811 | 1870.581 | 500 | 1370.581
| 19.79878 | -5.120702 | 1868.958 | 500 | 1368.958
| 19.80651 | -5.120567 | 1868.394 | 500 | 1368.394
| 19.82003 | -5.120482 | 1868.925 | 500 | 1368.925
| 19.83234 | -5.12426 | 1869.642 | 500 | 1369.642
| 19.84956 | -5.124131 | 1869.579 | 500 | 1369.579
| 19.86266 | -5.126785 | 1867.53 | 500 | 1367.53
| 19.87238 | -5.128664 | 1866.86 | 500 | 1366.86
| 19.88812 | -5.130537 | 1867.231 | 500 | 1367.231
| 19.89927 | -5.128698 | 1867.891 | 500 | 1367.891
| 19.91377 | -5.131778 | 1868.103 | 500 | 1368.103
| 19.92519 | -5.133735 | 1867.257 | 500 | 1367.257
| 19.93275 | -5.132999 | 1866.872 | 500 | 1366.872
| 19.95227 | -5.134091 | 1866.906 | 500 | 1366.906
| 19.97192 | -5.136118 | 1866.931 | 500 | 1366.931
| 19.97886 | -5.138224 | 1866.202 | 500 | 1366.202
| 19.98994 | -5.138851 | 1864.714 | 500 | 1364.714
| 20.00303 | -5.138974 | 1865.114 | 500 | 1365.114
| 20.01266 | -5.142836 | 1865.642 | 500 | 1365.642
| 20.02625 | -5.142739 | 1866.482 | 500 | 1366.482
| 20.04223 | -5.143759 | 1865.838 | 500 | 1365.838
| 20.05735 | -5.145096 | 1865.644 | 500 | 1365.644
| 20.06914 | -5.146381 | 1865.366 | 500 | 1365.366
| 20.08421 | -5.148043 | 1865.043 | 500 | 1365.043
| 20.09618 | -5.1481 | 1865.039 | 500 | 1365.039
| 20.10748 | -5.148153 | 1865.214 | 500 | 1365.214
| 20.12222 | -5.150735 | 1863.907 | 500 | 1363.907
| 20.13588 | -5.152022 | 1864.255 | 500 | 1364.255
| 20.1492 | -5.152343 | 1866.35 | 500 | 1366.35
| 20.16604 | -5.153222 | 1865.839 | 500 | 1365.839
| 20.1734 | -5.155632 | 1864.177 | 500 | 1364.177
| 20.18607 | -5.155611 | 1863.924 | 500 | 1363.924
| 20.20029 | -5.158299 | 1864.483 | 500 | 1364.483
| 20.21286 | -5.159093 | 1864.495 | 500 | 1364.495
| 20.2268 | -5.162007 | 1865.07 | 500 | 1365.07
| 20.25982 | -5.162083 | 1863.44 | 500 | 1363.44
| 20.25526 | -5.162058 | 1863.487 | 500 | 1363.487
| 20.27072 | -5.165908 | 1863.252 | 500 | 1363.252
| 20.28111 | -5.167793 | 1863.745 | 500 | 1363.745
| 20.29502 | -5.170337 | 1864.412 | 500 | 1364.412
| 20.3091 | -5.171101 | 1862.724 | 500 | 1362.724
| 20.32186 | -5.172522 | 1862.074 | 500 | 1362.074
| 20.33246 | -5.173755 | 1862.572 | 500 | 1362.572
| 20.34779 | -5.176617 | 1863.314 | 500 | 1363.314
| 20.35888 | -5.177741 | 1862.011 | 500 | 1362.011
| 20.37299 | -5.177404 | 1861.123 | 500 | 1361.123
| 20.3879 | -5.181176 | 1860.807 | 500 | 1360.807
| 20.40368 | -5.181125 | 1861.41 | 500 | 1361.41
| 20.4177 | -5.184935 | 1860.796 | 500 | 1360.796
| 20.42411 | -5.186854 | 1860.603 | 500 | 1360.603
| 20.44121 | -5.188488 | 1858.939 | 500 | 1358.939
| 20.45517 | -5.187138 | 1859.812 | 500 | 1359.812
| 20.46941 | -5.190232 | 1860.821 | 500 | 1360.821
| 20.48595 | -5.192222 | 1860.13 | 500 | 1360.13
| 20.49741 | -5.192706 | 1859.347 | 500 | 1359.347
| 20.50518 | -5.194463 | 1859.455 | 500 | 1359.455
| 20.51982 | -5.196569 | 1859.796 | 500 | 1359.796
| 20.53319 | -5.199022 | 1860.341 | 500 | 1360.341
| 20.54656 | -5.198751 | 1860.716 | 500 | 1360.716
| 20.56241 | -5.200825 | 1859.004 | 500 | 1359.004
| 20.56829 | -5.201587 | 1858.864 | 500 | 1358.864
| 20.58306 | -5.202808 | 1859.269 | 500 | 1359.269
| 20.59891 | -5.202956 | 1860.063 | 500 | 1360.063
| 20.61319 | -5.204402 | 1860.067 | 500 | 1360.067
| 20.62619 | -5.208802 | 1858.014 | 500 | 1358.014
| 20.63883 | -5.209041 | 1857.771 | 500 | 1357.771
| 20.65259 | -5.211249 | 1858.39 | 500 | 1358.39
| 20.66656 | -5.209706 | 1859.014 | 500 | 1359.014
| 20.6803 | -5.21054 | 1857.955 | 500 | 1357.955
| 20.69576 | -5.21564 | 1856.995 | 500 | 1356.995
| 20.70988 | -5.213433 | 1857.263 | 500 | 1357.263
| 20.72116 | -5.216061 | 1858.374 | 500 | 1358.374
| 20.73861 | -5.216339 | 1858.084 | 500 | 1358.084
| 20.75174 | -5.219647 | 1857.538 | 500 | 1357.538
| 20.76027 | -5.220311 | 1856.315 | 500 | 1356.315
| 20.77212 | -5.223003 | 1857.579 | 500 | 1357.579
| 20.80806 | -5.22367 | 1857.679 | 500 | 1357.679
| 20.82817 | -5.226233 | 1857.929 | 500 | 1357.929
| 20.82194 | -5.226447 | 1856.675 | 500 | 1356.675
| 20.82664 | -5.223986 | 1856.384 | 500 | 1356.384
| 20.8399 | -5.233495 | 1856.549 | 500 | 1356.549
| 20.8536 | -5.229979 | 1856.686 | 500 | 1356.686
| 20.86495 | -5.234843 | 1856.409 | 500 | 1356.409
| 20.88084 | -5.233016 | 1856.3 | 500 | 1356.3
| 20.89292 | -5.237893 | 1856.512 | 500 | 1356.512
| 20.91893 | -5.237698 | 1856.261 | 500 | 1356.261
| 20.9217 | -5.23959 | 1856.38 | 500 | 1356.38
| 20.93497 | -5.241245 | 1855.953 | 500 | 1355.953
| 20.95055 | -5.242917 | 1854.904 | 500 | 1354.904
| 20.95962 | -5.242775 | 1854.626 | 500 | 1354.626
| 20.9731 | -5.245618 | 1855.249 | 500 | 1355.249
| 20.98706 | -5.248782 | 1855.247 | 500 | 1355.247
| 20.99902 | -5.247362 | 1853.875 | 500 | 1353.875
| 21.01386 | -5.249751 | 1853.38 | 500 | 1353.38
| 21.02415 | -5.251224 | 1853.822 | 500 | 1353.822
| 21.03834 | -5.251773 | 1854.695 | 500 | 1354.695
| 21.05286 | -5.255409 | 1854.452 | 500 | 1354.452
| 21.06828 | -5.256636 | 1853.771 | 500 | 1353.771
| 21.08081 | -5.256746 | 1852.747 | 500 | 1352.747
| 21.09643 | -5.258676 | 1853.228 | 500 | 1353.228
| 21.1087 | -5.258865 | 1853.467 | 500 | 1353.467
| 21.12189 | -5.261305 | 1853.624 | 500 | 1353.624
| 21.13743 | -5.262681 | 1852.747 | 500 | 1352.747
| 21.14691 | -5.264097 | 1851.549 | 500 | 1351.549
| 21.16223 | -5.265265 | 1852.752 | 500 | 1352.752
| 21.17703 | -5.267339 | 1854.018 | 500 | 1354.018
| 21.18949 | -5.267824 | 1853.075 | 500 | 1353.075
| 21.20368 | -5.26863 | 1851.798 | 500 | 1351.798
| 21.22344 | -5.27113 | 1851.411 | 500 | 1351.411
| 21.22487 | -5.272544 | 1851.774 | 500 | 1351.774
| 21.24541 | -5.274114 | 1852.242 | 500 | 1352.242
| 21.26039 | -5.277854 | 1851.797 | 500 | 1351.797
| 21.27008 | -5.278099 | 1850.642 | 500 | 1350.642
| 21.2848 | -5.278408 | 1850.099 | 500 | 1350.099
| 21.29742 | -5.28076 | 1851.212 | 500 | 1351.212
| 21.31729 | -5.280857 | 1851.448 | 500 | 1351.448
| 21.32574 | -5.283079 | 1851.344 | 500 | 1351.344
| 21.34133 | -5.283363 | 1850.225 | 500 | 1350.225
| 21.3535 | -5.284868 | 1849.774 | 500 | 1349.774
| 21.35593 | -5.287058 | 1850.927 | 500 | 1350.927
| 21.37631 | -5.288639 | 1851.111 | 500 | 1351.111
| 21.38914 | -5.291799 | 1850.656 | 500 | 1350.656
| 21.40789 | -5.293046 | 1850.268 | 500 | 1350.268
| 21.42016 | -5.294129 | 1850.773 | 500 | 1350.773
| 21.43287 | -5.295376 | 1851.246 | 500 | 1351.246
| 21.4444 | -5.297431 | 1851.566 | 500 | 1351.566
| 21.46299 | -5.29893 | 1850.35 | 500 | 1350.35
| 21.47901 | -5.302856 | 1849.182 | 500 | 1349.182
| 21.48381 | -5.302352 | 1849.587 | 500 | 1349.587
| 21.49904 | -5.303438 | 1850.566 | 500 | 1350.566
| 21.52311 | -5.307649 | 1849.675 | 500 | 1349.675
| 21.52467 | -5.305078 | 1849.191 | 500 | 1349.191
| 21.54824 | -5.308333 | 1848.031 | 500 | 1348.031
| 21.5593 | -5.310348 | 1847.938 | 500 | 1347.938
| 21.5735 | -5.312287 | 1848.114 | 500 | 1348.114
| 21.58188 | -5.312809 | 1847.661 | 500 | 1347.661
| 21.59513 | -5.316071 | 1847.386 | 500 | 1347.386
| 21.61535 | -5.31591 | 1847.076 | 500 | 1347.076
| 21.62572 | -5.317846 | 1847.347 | 500 | 1347.347
| 21.64111 | -5.321057 | 1847.576 | 500 | 1347.576
| 21.65199 | -5.322427 | 1847.612 | 500 | 1347.612
| 21.66817 | -5.323855 | 1846.576 | 500 | 1346.576
| 21.68153 | -5.324778 | 1846.287 | 500 | 1346.287
| 21.69141 | -5.327768 | 1847.53 | 500 | 1347.53
| 21.70407 | -5.32968 | 1847.248 | 500 | 1347.248
| 21.72206 | -5.330416 | 1845.967 | 500 | 1345.967
| 21.73699 | -5.332232 | 1844.921 | 500 | 1344.921
| 21.75168 | -5.333523 | 1844.59 | 500 | 1344.59
| 21.7655 | -5.336177 | 1845.057 | 500 | 1345.057
| 21.77755 | -5.336895 | 1845.906 | 500 | 1345.906
| 21.7888 | -5.339098 | 1844.74 | 500 | 1344.74
| 21.80195 | -5.342656 | 1843.892 | 500 | 1343.892
| 21.81533 | -5.34194 | 1844.454 | 500 | 1344.454
| 21.83758 | -5.344097 | 1844.562 | 500 | 1344.562
| 21.84382 | -5.345363 | 1843.975 | 500 | 1343.975
| 21.8622 | -5.347604 | 1843.297 | 500 | 1343.297
| 21.87378 | -5.349949 | 1843.211 | 500 | 1343.211
| 21.88335 | -5.349547 | 1842.923 | 500 | 1342.923
| 21.89593 | -5.353003 | 1843.77 | 500 | 1343.77
| 21.91307 | -5.352959 | 1843.423 | 500 | 1343.423
| 21.92469 | -5.355399 | 1842.619 | 500 | 1342.619
| 21.94355 | -5.356529 | 1842.335 | 500 | 1342.335
| 21.95888 | -5.358008 | 1842.111 | 500 | 1342.111
| 21.97636 | -5.359746 | 1842.961 | 500 | 1342.961
| 21.98488 | -5.361342 | 1842.718 | 500 | 1342.718
| 22.00064 | -5.363429 | 1840.694 | 500 | 1340.694
| 22.01595 | -5.36505 | 1840.814 | 500 | 1340.814
| 22.01699 | -5.366464 | 1841.573 | 500 | 1341.573
| 22.04023 | -5.366883 | 1841.355 | 500 | 1341.355
| 22.05399 | -5.369713 | 1841.567 | 500 | 1341.567
| 22.06177 | -5.371173 | 1840.426 | 500 | 1340.426
| 22.08406 | -5.37229 | 1840.501 | 500 | 1340.501
| 22.0976 | -5.372265 | 1840.913 | 500 | 1340.913
| 22.10656 | -5.377101 | 1841.036 | 500 | 1341.036
| 22.11618 | -5.37734 | 1839.854 | 500 | 1339.854
| 22.13737 | -5.380098 | 1838.62 | 500 | 1338.62
| 22.15133 | -5.380138 | 1839.043 | 500 | 1339.043
| 22.15693 | -5.381196 | 1839.562 | 500 | 1339.562
| 22.17292 | -5.382953 | 1838.966 | 500 | 1338.966
| 22.18894 | -5.384574 | 1838.692 | 500 | 1338.692
| 22.20205 | -5.387256 | 1838.336 | 500 | 1338.336
| 22.21667 | -5.388509 | 1839.027 | 500 | 1339.027
| 22.22966 | -5.388289 | 1839.251 | 500 | 1339.251
| 22.24335 | -5.391802 | 1839.413 | 500 | 1339.413
| 22.26082 | -5.393836 | 1838.326 | 500 | 1338.326
| 22.27421 | -5.394082 | 1837.623 | 500 | 1337.623
| 22.28747 | -5.397085 | 1837.395 | 500 | 1337.395
| 22.30301 | -5.398958 | 1837.827 | 500 | 1337.827
| 22.32004 | -5.398869 | 1837.643 | 500 | 1337.643
| 22.33005 | -5.40118 | 1836.957 | 500 | 1336.957
| 22.34127 | -5.402446 | 1836.55 | 500 | 1336.55
| 22.34798 | -5.402899 | 1836.406 | 500 | 1336.406
| 22.36748 | -5.406251 | 1837.311 | 500 | 1337.311
| 22.38994 | -5.406349 | 1836.665 | 500 | 1336.665
| 22.39519 | -5.409345 | 1836.002 | 500 | 1336.002
| 22.41133 | -5.410979 | 1836.073 | 500 | 1336.073
| 22.42615 | -5.413542 | 1837.182 | 500 | 1337.182
| 22.44024 | -5.414493 | 1837.828 | 500 | 1337.828
| 22.45582 | -5.416114 | 1837.592 | 500 | 1337.592
| 22.46727 | -5.418412 | 1836.298 | 500 | 1336.298
| 22.48827 | -5.418484 | 1836.553 | 500 | 1336.553
| 22.49566 | -5.420796 | 1837.104 | 500 | 1337.104
| 22.51178 | -5.423515 | 1837.063 | 500 | 1337.063
| 22.52267 | -5.425253 | 1837.267 | 500 | 1337.267
| 22.53795 | -5.426326 | 1835.909 | 500 | 1335.909
| 22.55656 | -5.427384 | 1836.11 | 500 | 1336.11
| 22.566 | -5.42927 | 1836.061 | 500 | 1336.061
| 22.58552 | -5.431763 | 1835.517 | 500 | 1335.517
| 22.5978 | -5.432339 | 1835.703 | 500 | 1335.703
| 22.61179 | -5.433935 | 1834.967 | 500 | 1334.967
| 22.61183 | -5.435336 | 1834.972 | 500 | 1334.972
| 22.62987 | -5.437429 | 1834.921 | 500 | 1334.921
| 22.65517 | -5.440038 | 1834.999 | 500 | 1334.999
| 22.66487 | -5.439437 | 1834.27 | 500 | 1334.27
| 22.67419 | -5.442525 | 1832.82 | 500 | 1332.82
| 22.68543 | -5.444468 | 1833.189 | 500 | 1333.189
| 22.70675 | -5.446851 | 1833.543 | 500 | 1333.543
| 22.72772 | -5.44762 | 1833.8 | 500 | 1333.8
| 22.72799 | -5.448879 | 1832.15 | 500 | 1332.15
| 22.7468 | -5.451095 | 1831.225 | 500 | 1331.225
| 22.76482 | -5.451353 | 1830.948 | 500 | 1330.948
| 22.77331 | -5.45384 | 1832.89 | 500 | 1332.89
| 22.79197 | -5.454047 | 1831.85 | 500 | 1331.85
| 22.80244 | -5.456172 | 1829.762 | 500 | 1329.762
| 22.81182 | -5.458549 | 1829.62 | 500 | 1329.62
| 22.82595 | -5.458974 | 1830.145 | 500 | 1330.145
| 22.84461 | -5.4621 | 1830.38 | 500 | 1330.38
| 22.86415 | -5.464433 | 1829.609 | 500 | 1329.609
| 22.86699 | -5.464433 | 1828.802 | 500 | 1328.802
| 22.87915 | -5.467011 | 1830.212 | 500 | 1330.212
| 22.90025 | -5.469859 | 1829.404 | 500 | 1329.404
| 22.9136 | -5.471028 | 1829.59 | 500 | 1329.59
| 22.93222 | -5.472875 | 1829.129 | 500 | 1329.129
| 22.93888 | -5.473792 | 1828.223 | 500 | 1328.223
| 22.95503 | -5.474812 | 1828.147 | 500 | 1328.147
| 22.96316 | -5.476084 | 1828.701 | 500 | 1328.701
| 22.97418 | -5.478721 | 1828.127 | 500 | 1328.127
| 22.99231 | -5.481155 | 1827.234 | 500 | 1327.234
| 23.00441 | -5.483822 | 1826.178 | 500 | 1326.178
| 23.02261 | -5.483597 | 1827.048 | 500 | 1327.048
| 23.03599 | -5.486173 | 1827.915 | 500 | 1327.915
| 23.0496 | -5.487589 | 1827.328 | 500 | 1327.328
| 23.05677 | -5.488241 | 1826.209 | 500 | 1326.209
| 23.07639 | -5.490165 | 1825.104 | 500 | 1325.104
| 23.09378 | -5.491452 | 1825.807 | 500 | 1325.807
| 23.10177 | -5.492872 | 1826.683 | 500 | 1326.683
| 23.12142 | -5.495191 | 1826.515 | 500 | 1326.515
| 23.13049 | -5.49687 | 1825.317 | 500 | 1325.317
| 23.14581 | -5.497858 | 1825.167 | 500 | 1325.167
| 23.15728 | -5.499376 | 1825.267 | 500 | 1325.267
| 23.17313 | -5.501553 | 1825.601 | 500 | 1325.601
| 23.18699 | -5.502353 | 1825.292 | 500 | 1325.292
| 23.19534 | -5.504679 | 1823.67 | 500 | 1323.67
| 23.21597 | -5.50723 | 1823.726 | 500 | 1323.726
| 23.22635 | -5.508011 | 1824.153 | 500 | 1324.153
| 23.24603 | -5.509865 | 1823.907 | 500 | 1323.907
| 23.25296 | -5.512339 | 1823.683 | 500 | 1323.683
| 23.27368 | -5.512468 | 1822.885 | 500 | 1322.885
| 23.28441 | -5.513856 | 1822.623 | 500 | 1322.623
| 23.28574 | -5.517634 | 1823.006 | 500 | 1323.006
| 23.32037 | -5.5181 | 1823.466 | 500 | 1323.466
| 23.32373 | -5.51912 | 1823.327 | 500 | 1323.327
| 23.33251 | -5.521298 | 1822.784 | 500 | 1322.784
| 23.34769 | -5.523016 | 1821.985 | 500 | 1321.985
| 23.36709 | -5.524559 | 1823.008 | 500 | 1323.008
| 23.3784 | -5.525812 | 1823.13 | 500 | 1323.13
| 23.40584 | -5.526974 | 1821.789 | 500 | 1321.789
| 23.40606 | -5.529203 | 1821.006 | 500 | 1321.006
| 23.41942 | -5.531264 | 1821.984 | 500 | 1321.984
| 23.43378 | -5.533614 | 1822.547 | 500 | 1322.547
| 23.45211 | -5.534854 | 1822.082 | 500 | 1322.082
| 23.46314 | -5.537593 | 1820.5 | 500 | 1320.5
| 23.47645 | -5.538807 | 1820.899 | 500 | 1320.899
| 23.4927 | -5.53961 | 1821.091 | 500 | 1321.091
| 23.50248 | -5.540507 | 1821.58 | 500 | 1321.58
| 23.52225 | -5.543633 | 1821.119 | 500 | 1321.119
| 23.5276 | -5.544401 | 1820.964 | 500 | 1320.964
| 23.54616 | -5.54464 | 1820.907 | 500 | 1320.907
| 23.55872 | -5.548412 | 1821.34 | 500 | 1321.34
| 23.57231 | -5.550266 | 1821.436 | 500 | 1321.436
| 23.58086 | -5.552416 | 1821.219 | 500 | 1321.219
| 23.60013 | -5.55172 | 1820.076 | 500 | 1320.076
| 23.60952 | -5.554478 | 1819.687 | 500 | 1319.687
| 23.62906 | -5.556383 | 1819.356 | 500 | 1319.356
| 23.63918 | -5.558571 | 1819.788 | 500 | 1319.788
| 23.6531 | -5.560406 | 1819.331 | 500 | 1319.331
| 23.6666 | -5.561936 | 1818.042 | 500 | 1318.042
| 23.68084 | -5.563176 | 1818.704 | 500 | 1318.704
| 23.69491 | -5.563972 | 1819.023 | 500 | 1319.023
| 23.7066 | -5.565367 | 1819.321 | 500 | 1319.321
| 23.72302 | -5.567807 | 1818.098 | 500 | 1318.098
| 23.73404 | -5.569397 | 1817.311 | 500 | 1317.311
| 23.75076 | -5.570741 | 1817.742 | 500 | 1317.742
| 23.76375 | -5.573395 | 1817.461 | 500 | 1317.461
| 23.77657 | -5.575985 | 1817.701 | 500 | 1317.701
| 23.79243 | -5.57676 | 1815.639 | 500 | 1315.639
| 23.80216 | -5.579408 | 1815.803 | 500 | 1315.803
| 23.81187 | -5.579429 | 1815.713 | 500 | 1315.713
| 23.82821 | -5.582309 | 1816.423 | 500 | 1316.423
| 23.84461 | -5.583833 | 1816.156 | 500 | 1316.156
| 23.85778 | -5.586726 | 1814.181 | 500 | 1314.181
| 23.87566 | -5.586333 | 1814.262 | 500 | 1314.262
| 23.88776 | -5.587346 | 1814.395 | 500 | 1314.395
| 23.8995 | -5.590117 | 1814.902 | 500 | 1314.902
| 23.913 | -5.591738 | 1815.277 | 500 | 1315.277
| 23.92483 | -5.591996 | 1813.759 | 500 | 1313.759
| 23.93998 | -5.595969 | 1813.979 | 500 | 1313.979
| 23.95496 | -5.595575 | 1814.086 | 500 | 1314.086
| 23.96473 | -5.597319 | 1814.092 | 500 | 1314.092
| 23.97367 | -5.59821 | 1813.949 | 500 | 1313.949
| 23.98838 | -5.603984 | 1812.866 | 500 | 1312.866
| 24.00187 | -5.60376 | 1812.73 | 500 | 1312.73
| 24.02341 | -5.605167 | 1813.638 | 500 | 1313.638
| 24.03146 | -5.607537 | 1814.426 | 500 | 1314.426
| 24.0468 | -5.610896 | 1813.065 | 500 | 1313.065
| 24.06053 | -5.610412 | 1812.126 | 500 | 1312.126
| 24.07444 | -5.613343 | 1812.086 | 500 | 1312.086
| 24.08538 | -5.613557 | 1813.107 | 500 | 1313.107
| 24.10368 | -5.615993 | 1812.287 | 500 | 1312.287
| 24.11132 | -5.617186 | 1811.317 | 500 | 1311.317
| 24.12246 | -5.621591 | 1810.355 | 500 | 1310.355
| 24.1454 | -5.620152 | 1810.836 | 500 | 1310.836
| 24.15768 | -5.621379 | 1810.938 | 500 | 1310.938
| 24.16937 | -5.62431 | 1811.247 | 500 | 1311.247
| 24.1816 | -5.625673 | 1809.684 | 500 | 1309.684
| 24.19592 | -5.62736 | 1809.817 | 500 | 1309.817
| 24.20831 | -5.629542 | 1810.099 | 500 | 1310.099
| 24.21053 | -5.631951 | 1810.926 | 500 | 1310.926
| 24.23135 | -5.632074 | 1810.169 | 500 | 1310.169
| 24.24771 | -5.633883 | 1808.171 | 500 | 1308.171
| 24.25345 | -5.635807 | 1808.727 | 500 | 1308.727
| 24.27782 | -5.637953 | 1809.115 | 500 | 1309.115
| 24.28629 | -5.638048 | 1808.935 | 500 | 1308.935
| 24.30013 | -5.64113 | 1808.045 | 500 | 1308.045
| 24.3188 | -5.641854 | 1807.21 | 500 | 1307.21
| 24.32918 | -5.643907 | 1807.965 | 500 | 1307.965
| 24.34299 | -5.64629 | 1808.559 | 500 | 1308.559
| 24.35286 | -5.64735 | 1808.727 | 500 | 1308.727
| 24.37277 | -5.649372 | 1807.733 | 500 | 1307.733
| 24.3792 | -5.65007 | 1806.495 | 500 | 1306.495
| 24.39162 | -5.652898 | 1806.733 | 500 | 1306.733
| 24.4106 | -5.656212 | 1807.434 | 500 | 1307.434
| 24.41811 | -5.655696 | 1807.954 | 500 | 1307.954
| 24.43371 | -5.657774 | 1806.381 | 500 | 1306.381
| 24.44381 | -5.658576 | 1806.024 | 500 | 1306.024
| 24.46257 | -5.660151 | 1805.937 | 500 | 1305.937
| 24.47566 | -5.662451 | 1806.653 | 500 | 1306.653
| 24.48856 | -5.66395 | 1806.117 | 500 | 1306.117
| 24.49992 | -5.664466 | 1805.224 | 500 | 1305.224
| 24.51483 | -5.665939 | 1804.551 | 500 | 1304.551
| 24.52682 | -5.668297 | 1804.869 | 500 | 1304.869
| 24.54034 | -5.670344 | 1805.376 | 500 | 1305.376
| 24.55454 | -5.672365 | 1805.459 | 500 | 1305.459
| 24.56841 | -5.673897 | 1804.286 | 500 | 1304.286
| 24.58023 | -5.675465 | 1804.312 | 500 | 1304.312
| 24.58725 | -5.676397 | 1804.327 | 500 | 1304.327
| 24.60438 | -5.67896 | 1804.611 | 500 | 1304.611
| 24.61557 | -5.680517 | 1804.146 | 500 | 1304.146
| 24.63058 | -5.683436 | 1802.902 | 500 | 1302.902
| 24.64482 | -5.683876 | 1803.243 | 500 | 1303.243
| 24.65881 | -5.686323 | 1803.141 | 500 | 1303.141
| 24.66786 | -5.686518 | 1802.382 | 500 | 1302.382
| 24.6809 | -5.688753 | 1801.87 | 500 | 1301.87
| 24.69834 | -5.692118 | 1801.127 | 500 | 1301.127
| 24.70375 | -5.69288 | 1801.578 | 500 | 1301.578
| 24.72755 | -5.696025 | 1802.554 | 500 | 1302.554
| 24.73355 | -5.696651 | 1802.169 | 500 | 1302.169
| 24.74614 | -5.698241 | 1800.762 | 500 | 1300.762
| 24.76082 | -5.701295 | 1799.497 | 500 | 1299.497
| 24.775 | -5.701754 | 1800.47 | 500 | 1300.47
| 24.78824 | -5.703581 | 1801.022 | 500 | 1301.022
| 24.79892 | -5.704996 | 1799.946 | 500 | 1299.946
| 24.81777 | -5.706114 | 1798.671 | 500 | 1298.671
| 24.82109 | -5.708 | 1798.101 | 500 | 1298.101
| 24.83458 | -5.710266 | 1799.572 | 500 | 1299.572
| 24.84862 | -5.710389 | 1799.158 | 500 | 1299.158
| 24.87166 | -5.714988 | 1798.754 | 500 | 1298.754
| 24.87681 | -5.71513 | 1798.075 | 500 | 1298.075
| 24.88993 | -5.717293 | 1797.298 | 500 | 1297.298
| 24.89822 | -5.718042 | 1797.865 | 500 | 1297.865
| 24.91988 | -5.719477 | 1798.235 | 500 | 1298.235
| 24.92051 | -5.720671 | 1798.162 | 500 | 1298.162
| 24.94028 | -5.725103 | 1797.481 | 500 | 1297.481
| 24.95351 | -5.725194 | 1797.097 | 500 | 1297.097
| 24.96701 | -5.726686 | 1797.584 | 500 | 1297.584
| 24.97383 | -5.728559 | 1797.864 | 500 | 1297.864
| 24.98978 | -5.730045 | 1797.197 | 500 | 1297.197
| 25.00438 | -5.73109 | 1795.5 | 500 | 1295.5
| 25.0149 | -5.732394 | 1796.03 | 500 | 1296.03
| 25.02654 | -5.733719 | 1796.355 | 500 | 1296.355
| 25.04116 | -5.73698 | 1796.579 | 500 | 1296.579
| 25.05475 | -5.738034 | 1795.706 | 500 | 1295.706
| 25.06282 | -5.739791 | 1795.034 | 500 | 1295.034
| 25.07842 | -5.743298 | 1794.852 | 500 | 1294.852
| 25.08922 | -5.743723 | 1795.69 | 500 | 1295.69
| 25.10474 | -5.746043 | 1795.22 | 500 | 1295.22
| 25.11557 | -5.746881 | 1794.59 | 500 | 1294.59
| 25.13209 | -5.748684 | 1794.15 | 500 | 1294.15
| 25.14143 | -5.751235 | 1794.443 | 500 | 1294.443
| 25.14911 | -5.752915 | 1794.496 | 500 | 1294.496
| 25.16467 | -5.754807 | 1793.754 | 500 | 1293.754
| 25.18135 | -5.755789 | 1793.28 | 500 | 1293.28
| 25.19142 | -5.757301 | 1793.12 | 500 | 1293.12
| 25.20145 | -5.758774 | 1793.553 | 500 | 1293.553

## triax-CU-1
Triaxial compression test - consolidated undrained (CU)
Testing Standard | DIN
Sample and Test Condition Information | Sample diameter/height: 100mm/200mm Initial density: 0,23 Initial void ratio: 0,711 Consolidation pressure: 100 kPa Degree of Saturation / B-test value: 1,04
References | The test has been performed at the Chair of Soil Mechanics, Foundation Engineering and Environmental Geotechnics (Ruhr-University Bochum, Prof. Wichtmann)
Additional notes | Dense
| Axial strain | Volumetric strain | Axial stress | Radial stress | Deviatoric stress | Mean stress
| (%) | (%) | (kPa) | (kPa) | (kPa) | (kPa)
| 0 | 0 | 99.14834 | 100 | -0.8516623 | 99.73041
| -0.001175727 | 2.032324e-05 | 99.04978 | 100 | -0.9502233 | 99.78666
| 0.000476111 | 1.532572e-05 | 101.478 | 100 | 1.477965 | 100.0816
| 0.01221359 | -4.681008e-05 | 109.5034 | 100 | 9.503406 | 100.727
| 0.02210017 | 6.096972e-05 | 115.6209 | 100 | 15.62089 | 100.7933
| 0.03256646 | 0.0001246048 | 121.2979 | 100 | 21.29786 | 100.2386
| 0.04262998 | 3.098461e-05 | 125.9762 | 100 | 25.97615 | 99.73602
| 0.05646747 | 9.345359e-05 | 129.8976 | 100 | 29.89763 | 99.27468
| 0.06570099 | 0.0001439285 | 133.7666 | 100 | 33.76655 | 98.35722
| 0.0775025 | 3.914722e-05 | 137.1745 | 100 | 37.17446 | 97.46229
| 0.0880107 | 9.411992e-05 | 139.792 | 100 | 39.79203 | 96.78061
| 0.1022882 | 0.0001047813 | 142.5333 | 100 | 42.53327 | 95.69996
| 0.1128814 | 5.647195e-05 | 144.5282 | 100 | 44.5282 | 94.95163
| 0.1255676 | 4.631033e-05 | 146.7435 | 100 | 46.74349 | 93.74036
| 0.1380652 | 8.845607e-05 | 148.3271 | 100 | 48.3271 | 92.92513
| 0.1527222 | 4.730984e-05 | 150.1114 | 100 | 50.11135 | 91.77638
| 0.1647053 | 7.263059e-05 | 151.4945 | 100 | 51.4945 | 90.74763
| 0.1748724 | 6.046997e-05 | 152.6857 | 100 | 52.68567 | 89.75909
| 0.1882652 | 8.745656e-05 | 153.611 | 100 | 53.611 | 88.97753
| 0.2004078 | -2.748635e-05 | 154.7395 | 100 | 54.73954 | 87.82631
| 0.2162731 | 3.498263e-06 | 155.3972 | 100 | 55.39718 | 86.99233
| 0.2255602 | 3.298362e-05 | 156.3068 | 100 | 56.30679 | 85.82643
| 0.2386294 | 0.0001524243 | 156.8001 | 100 | 56.8001 | 85.11597
| 0.2529605 | 7.679519e-05 | 157.6265 | 100 | 57.62654 | 83.98485
| 0.2632871 | 3.714822e-05 | 157.9867 | 100 | 57.98675 | 83.24162
| 0.2762759 | 2.648685e-05 | 158.5559 | 100 | 58.5559 | 82.18033
| 0.2921902 | 4.997518e-07 | 159.0912 | 100 | 59.09117 | 81.26446
| 0.3041127 | -9.162116e-06 | 159.5058 | 100 | 59.50576 | 80.36965
| 0.3132601 | 6.763308e-05 | 159.6143 | 100 | 59.61426 | 79.51712
| 0.321858 | -1.116112e-05 | 159.9466 | 100 | 59.94659 | 78.6751
| 0.3469744 | 0.0001077798 | 160.0118 | 100 | 60.01183 | 78.04164
| 0.3578946 | 9.045508e-05 | 160.3889 | 100 | 60.38891 | 76.99304
| 0.3657138 | 4.531083e-05 | 160.5626 | 100 | 60.56265 | 76.31425
| 0.3810099 | 4.497766e-06 | 160.5433 | 100 | 60.54329 | 75.7301
| 0.3950569 | 4.531083e-05 | 160.9055 | 100 | 60.90548 | 74.78463
| 0.4111469 | 9.245408e-05 | 160.8176 | 100 | 60.81761 | 74.25504
| 0.4177473 | 2.998511e-05 | 160.8551 | 100 | 60.85514 | 73.49215
| 0.4286385 | 3.664847e-05 | 160.8946 | 100 | 60.89455 | 72.83388
| 0.4461742 | 1.732473e-05 | 161.191 | 100 | 61.19104 | 71.90711
| 0.459794 | 7.263059e-05 | 160.9562 | 100 | 60.95618 | 71.48903
| 0.4748317 | 3.298362e-05 | 161.1711 | 100 | 61.17109 | 70.58446
| 0.4865168 | 8.229246e-05 | 160.9996 | 100 | 60.99963 | 70.09481
| 0.4986512 | -4.997518e-07 | 161.2314 | 100 | 61.2314 | 69.35237
| 0.5079953 | 5.447295e-05 | 161.2336 | 100 | 61.23358 | 68.70339
| 0.5289046 | 1.582547e-05 | 161.1255 | 100 | 61.12546 | 68.07785
| 0.5406072 | 4.98086e-05 | 161.1456 | 100 | 61.14559 | 67.48386
| 0.547161 | 0.0001209399 | 160.893 | 100 | 60.89298 | 67.12016
| 0.5610299 | 0.0001372652 | 161.0127 | 100 | 61.01274 | 66.37458
| 0.5747638 | 7.313035e-05 | 160.8102 | 100 | 60.81018 | 65.97536
| 0.5912659 | 1.732473e-05 | 160.6833 | 100 | 60.68332 | 65.47197
| 0.6058449 | 7.679519e-05 | 160.607 | 100 | 60.60701 | 64.89894
| 0.6185486 | 7.313035e-05 | 160.8355 | 100 | 60.83546 | 64.23079
| 0.6312138 | 6.913233e-05 | 160.5298 | 100 | 60.5298 | 63.9355
| 0.6417965 | 0.0001296023 | 160.5369 | 100 | 60.53691 | 63.22897
| 0.6583649 | 0.0001144432 | 160.3307 | 100 | 60.33072 | 62.88704
| 0.6683935 | 1.465939e-05 | 160.2418 | 100 | 60.24181 | 62.4335
| 0.6805792 | 4.114623e-05 | 160.3672 | 100 | 60.36723 | 61.75021
| 0.6958508 | 0.0001042815 | 160.1619 | 100 | 60.1619 | 61.36497
| 0.7091098 | 0.0001224392 | 159.9231 | 100 | 59.92309 | 61.09566
| 0.7213757 | 0.0001271035 | 160.0888 | 100 | 60.08882 | 60.48641
| 0.7360805 | 0.0001087793 | 159.8696 | 100 | 59.86959 | 60.04103
| 0.7488225 | 9.561918e-05 | 159.7989 | 100 | 59.79893 | 59.58228
| 0.7605391 | 9.761818e-05 | 159.6835 | 100 | 59.68346 | 59.17519
| 0.7754743 | 7.929395e-05 | 159.4718 | 100 | 59.47182 | 58.82634
| 0.7885074 | 0.000150925 | 159.4178 | 100 | 59.41785 | 58.39295
| 0.8018408 | 6.613382e-05 | 159.3325 | 100 | 59.3325 | 58.0585
| 0.8155386 | 0.0001224392 | 159.1479 | 100 | 59.14786 | 57.76735
| 0.8291305 | 1.882398e-05 | 159.141 | 100 | 59.14104 | 57.21308
| 0.8421077 | 0.0001122776 | 158.9912 | 100 | 58.99116 | 56.86742
| 0.8546053 | 8.795632e-05 | 158.763 | 100 | 58.76304 | 56.53718
| 0.866422 | 2.748635e-05 | 158.6382 | 100 | 58.63819 | 56.20106
| 0.8796867 | 0.0001031155 | 158.4911 | 100 | 58.49109 | 55.94843
| 0.8942238 | 9.345359e-05 | 158.4039 | 100 | 58.4039 | 55.47907
| 0.9066179 | 5.797121e-05 | 158.3482 | 100 | 58.34819 | 55.1226
| 0.9218196 | 0.000165751 | 158.1937 | 100 | 58.19374 | 54.72451
| 0.9320927 | 6.396823e-05 | 158.0502 | 100 | 58.05019 | 54.42356
| 0.9494155 | -2.2822e-05 | 157.8766 | 100 | 57.87662 | 54.06211
| 0.9596676 | -4.681008e-05 | 157.797 | 100 | 57.797 | 53.75237
| 0.9724213 | 0.0001937371 | 157.6115 | 100 | 57.61149 | 53.48363
| 0.9851284 | 0.0001184412 | 157.5106 | 100 | 57.51059 | 53.1457
| 1.002749 | -6.563407e-05 | 157.227 | 100 | 57.227 | 52.91017
| 1.01681 | -3.348337e-05 | 157.0675 | 100 | 57.06745 | 52.67548
| 1.026742 | -5.18076e-05 | 156.9161 | 100 | 56.91612 | 52.38084
| 1.044025 | -9.661868e-06 | 156.7865 | 100 | 56.7865 | 52.06733
| 1.058555 | -5.164102e-06 | 156.6236 | 100 | 56.62364 | 51.76815
| 1.064048 | 9.511943e-05 | 156.5689 | 100 | 56.56888 | 51.56689
| 1.080343 | 5.380661e-05 | 156.4326 | 100 | 56.43262 | 51.25347
| 1.093082 | 0.0001006167 | 156.3187 | 100 | 56.31868 | 50.99459
| 1.106486 | 2.598709e-05 | 156.1896 | 100 | 56.18956 | 50.71805
| 1.120668 | 0.0001362657 | 156.133 | 100 | 56.13297 | 50.29699
| 1.134166 | 0.0001474268 | 156.0694 | 100 | 56.06938 | 49.99139
| 1.146615 | 8.129296e-05 | 155.9663 | 100 | 55.96635 | 49.74155
| 1.161379 | 0.0001016162 | 155.7042 | 100 | 55.70424 | 49.68038
| 1.172786 | 0.0001439285 | 155.6198 | 100 | 55.61977 | 49.46092
| 1.186766 | 0.0001209399 | 155.6644 | 100 | 55.66436 | 48.96709
| 1.199125 | 0.0001652513 | 155.3876 | 100 | 55.38758 | 48.91633
| 1.210653 | 1.365988e-05 | 155.2756 | 100 | 55.27559 | 48.7194
| 1.225676 | 5.647195e-05 | 155.1169 | 100 | 55.11686 | 48.54199
| 1.241925 | 0.0002252215 | 155.106 | 100 | 55.10599 | 48.02266
| 1.254782 | -1.266038e-05 | 154.7279 | 100 | 54.72795 | 48.00375
| 1.267816 | -8.895582e-05 | 154.6824 | 100 | 54.68236 | 47.80965
| 1.28257 | 0.0002038987 | 154.7001 | 100 | 54.70006 | 47.58485
| 1.297784 | 0.0003904727 | 154.7273 | 100 | 54.72727 | 47.26252
| 1.309778 | -0.0001097788 | 154.2738 | 100 | 54.27383 | 47.08178
| 1.325406 | -0.0001520911 | 154.3111 | 100 | 54.31111 | 46.8473
| 1.330986 | 0.0001504253 | 154.3352 | 100 | 54.33518 | 46.53213
| 1.349577 | -0.0001712483 | 154.0218 | 100 | 54.02184 | 46.51618
| 1.364021 | 0.0003369993 | 154.0657 | 100 | 54.06573 | 46.33371
| 1.365041 | -6.413481e-05 | 154.1085 | 100 | 54.10848 | 46.19696
| 1.389262 | 0.0003181753 | 153.7297 | 100 | 53.72974 | 45.92961
| 1.40253 | 0.0001987346 | 153.6599 | 100 | 53.65994 | 45.69675
| 1.415543 | 0.000190572 | 153.5226 | 100 | 53.52264 | 45.51178
| 1.428158 | 0.0001377649 | 153.4577 | 100 | 53.45772 | 45.25574
| 1.437167 | -4.064648e-05 | 153.3201 | 100 | 53.32014 | 45.30198
| 1.45088 | -4.581058e-05 | 153.2051 | 100 | 53.20514 | 45.00375
| 1.463953 | 4.497766e-06 | 153.2827 | 100 | 53.28274 | 44.72991
| 1.477986 | -7.662861e-06 | 153.006 | 100 | 53.00602 | 44.68527
| 1.492785 | 3.448287e-05 | 153.0992 | 100 | 53.0992 | 44.43923
| 1.503738 | 2.38215e-05 | 152.8425 | 100 | 52.84246 | 44.36735
| 1.516758 | -2.89856e-05 | 152.7919 | 100 | 52.79191 | 44.2123
| 1.533533 | -4.214573e-05 | 152.6144 | 100 | 52.61439 | 43.98063
| 1.548648 | 5.747146e-05 | 152.6865 | 100 | 52.68648 | 43.84796
| 1.557856 | 1.066137e-05 | 152.6469 | 100 | 52.64694 | 43.63848
| 1.570347 | 3.398312e-05 | 152.327 | 100 | 52.32704 | 43.60225
| 1.591349 | 7.829445e-05 | 152.4808 | 100 | 52.48079 | 43.2264
| 1.598725 | -5.59722e-05 | 152.3735 | 100 | 52.37354 | 43.10365
| 1.607187 | 7.063159e-05 | 152.0362 | 100 | 52.0362 | 43.0936
| 1.618545 | 6.563407e-05 | 152.2084 | 100 | 52.20842 | 42.79651
| 1.634471 | 7.36301e-05 | 152.1213 | 100 | 52.12132 | 42.70247
| 1.64776 | 4.497766e-06 | 151.8731 | 100 | 51.87307 | 42.52212
| 1.66629 | -1.266038e-05 | 151.917 | 100 | 51.91697 | 42.30016
| 1.675974 | 5.647195e-05 | 151.8334 | 100 | 51.83335 | 42.20458
| 1.691981 | 2.948536e-05 | 151.7383 | 100 | 51.73832 | 42.07791
| 1.705346 | 2.548734e-05 | 151.6106 | 100 | 51.61064 | 41.95025
| 1.719041 | 3.564896e-05 | 151.4298 | 100 | 51.42978 | 41.75716
| 1.73042 | -3.098461e-05 | 151.3777 | 100 | 51.37768 | 41.69889
| 1.744821 | 5.08081e-05 | 151.4414 | 100 | 51.44145 | 41.52285
| 1.756726 | 7.36301e-05 | 151.3455 | 100 | 51.34551 | 41.40107
| 1.770673 | 1.532572e-05 | 151.2527 | 100 | 51.25272 | 41.28064
| 1.782769 | -4.997518e-07 | 151.1498 | 100 | 51.14978 | 41.18233
| 1.795935 | 3.614871e-05 | 151.1137 | 100 | 51.11367 | 41.03289
| 1.810788 | 2.132274e-05 | 150.9855 | 100 | 50.98553 | 40.88768
| 1.821406 | 7.113134e-05 | 150.9332 | 100 | 50.9332 | 40.83023
| 1.835776 | 3.048486e-05 | 150.8459 | 100 | 50.84588 | 40.62263
| 1.851077 | 9.162116e-06 | 150.7576 | 100 | 50.75756 | 40.55019
| 1.860754 | 1.682498e-05 | 150.6257 | 100 | 50.62575 | 40.52185
| 1.873997 | -4.481108e-05 | 150.7119 | 100 | 50.71192 | 40.31727
| 1.890659 | 6.396823e-05 | 150.5108 | 100 | 50.51076 | 40.22072
| 1.900983 | 2.18225e-05 | 150.5511 | 100 | 50.55112 | 40.12527
| 1.915147 | 1.365988e-05 | 150.4509 | 100 | 50.45086 | 39.92735
| 1.929023 | 7.729494e-05 | 150.087 | 100 | 50.08698 | 40.06116
| 1.943517 | 7.629544e-05 | 149.9631 | 100 | 49.96314 | 39.89048
| 1.957077 | 9.661868e-06 | 150.1397 | 100 | 50.13972 | 39.62034
| 1.961631 | -1.316013e-05 | 150.0029 | 100 | 50.00286 | 39.53352
| 1.982424 | 4.164598e-05 | 150.038 | 100 | 50.03803 | 39.42164
| 1.995898 | 0.0001164422 | 149.8365 | 100 | 49.8365 | 39.40117
| 2.010141 | 3.664847e-05 | 149.8248 | 100 | 49.82475 | 39.15095
| 2.023128 | 1.365988e-05 | 149.8141 | 100 | 49.81415 | 39.13222
| 2.035441 | 0.0001412632 | 149.4005 | 100 | 49.40052 | 39.13434
| 2.046553 | 9.461967e-05 | 149.4708 | 100 | 49.4708 | 38.81847
| 2.058259 | 0.0002495427 | 149.4716 | 100 | 49.4716 | 38.72983
| 2.077106 | 4.681008e-05 | 149.5038 | 100 | 49.50382 | 38.57707
| 2.089945 | 3.564896e-05 | 149.0115 | 100 | 49.01148 | 38.68486
| 2.092882 | 7.213084e-05 | 149.2888 | 100 | 49.28882 | 38.30341
| 2.10765 | 4.531083e-05 | 149.2495 | 100 | 49.24951 | 38.293
| 2.12122 | -3.864747e-05 | 149.0307 | 100 | 49.0307 | 38.39067
| 2.136801 | 7.163109e-05 | 149.1956 | 100 | 49.19557 | 38.17862
| 2.152504 | 5.997022e-05 | 149.1889 | 100 | 49.18886 | 38.09459
| 2.164177 | 6.096972e-05 | 149.0428 | 100 | 49.04276 | 38.01019
| 2.176209 | 4.780959e-05 | 149.0148 | 100 | 49.01485 | 37.85588
| 2.19048 | 9.861769e-05 | 148.9915 | 100 | 48.9915 | 37.8265
| 2.206892 | 4.830934e-05 | 148.8482 | 100 | 48.84824 | 37.71675
| 2.216694 | -6.246897e-05 | 148.9129 | 100 | 48.91293 | 37.60501
| 2.228914 | 4.164598e-05 | 148.624 | 100 | 48.62399 | 37.7305
| 2.243064 | 4.414474e-05 | 148.6875 | 100 | 48.68748 | 37.46876
| 2.257068 | 7.87942e-05 | 148.6212 | 100 | 48.62119 | 37.38656
| 2.270223 | 1.465939e-05 | 148.6172 | 100 | 48.61716 | 37.30492
| 2.282191 | 3.098461e-05 | 148.4488 | 100 | 48.4488 | 37.2632
| 2.299652 | -3.998014e-06 | 148.1503 | 100 | 48.15031 | 37.2446
| 2.309518 | -3.714822e-05 | 148.1265 | 100 | 48.12653 | 37.19358
| 2.325607 | -7.729494e-05 | 148.0666 | 100 | 48.06656 | 37.13699
| 2.338929 | -1.682498e-05 | 148.0145 | 100 | 48.01449 | 37.03423
| 2.352773 | 3.048486e-05 | 147.9776 | 100 | 47.97762 | 36.94994
| 2.358027 | 5.447295e-05 | 148.1855 | 100 | 48.18547 | 36.71972
| 2.377403 | -2.498759e-06 | 147.991 | 100 | 47.99101 | 36.8155
| 2.385037 | 0.0001006167 | 147.8673 | 100 | 47.86727 | 36.77146
| 2.397897 | -0.0001062805 | 147.9457 | 100 | 47.94572 | 36.62911
| 2.408039 | -7.429643e-05 | 147.9323 | 100 | 47.93235 | 36.43425
| 2.425816 | 0.0001219394 | 147.7341 | 100 | 47.73412 | 36.55437
| 2.440296 | 9.195433e-05 | 147.6322 | 100 | 47.63219 | 36.449
| 2.454222 | 0.0001271035 | 147.5612 | 100 | 47.56119 | 36.32653
| 2.466017 | 3.098461e-05 | 147.6198 | 100 | 47.61979 | 36.23976
| 2.477633 | 9.295383e-05 | 147.6702 | 100 | 47.67023 | 36.09998
| 2.493164 | 5.647195e-05 | 147.4844 | 100 | 47.48442 | 36.10494
| 2.508163 | -6.246897e-05 | 147.4371 | 100 | 47.43711 | 36.06567
| 2.518835 | 2.38215e-05 | 147.4261 | 100 | 47.42614 | 35.97721
| 2.534636 | -2.082299e-05 | 147.4286 | 100 | 47.4286 | 35.84553
| 2.544644 | -1.499255e-06 | 147.4892 | 100 | 47.48925 | 35.79865
| 2.553106 | 2.432125e-05 | 147.4142 | 100 | 47.41415 | 35.73542
| 2.572939 | 1.365988e-05 | 147.3128 | 100 | 47.31284 | 35.76705
| 2.587537 | -1.216063e-05 | 147.1855 | 100 | 47.18547 | 35.71049
| 2.592454 | -2.848585e-05 | 147.5103 | 100 | 47.51029 | 35.50076
| 2.605814 | 7.829445e-05 | 147.0788 | 100 | 47.07885 | 35.58795
| 2.623329 | -1.532572e-05 | 147.0727 | 100 | 47.07266 | 35.54809
| 2.632078 | -9.961719e-05 | 147.0737 | 100 | 47.07368 | 35.45283
| 2.648601 | -8.595731e-05 | 147.1057 | 100 | 47.1057 | 35.4534
| 2.663433 | 6.346848e-05 | 147.1094 | 100 | 47.10942 | 35.30424
| 2.676791 | -4.214573e-05 | 146.972 | 100 | 46.97201 | 35.28404
| 2.686594 | -6.163605e-06 | 146.9744 | 100 | 46.97435 | 35.20462
| 2.699168 | -4.730984e-05 | 147.1348 | 100 | 47.13485 | 35.03962
| 2.714824 | 1.216063e-05 | 146.7877 | 100 | 46.78771 | 35.1949
| 2.727176 | 1.999007e-06 | 146.8943 | 100 | 46.89431 | 34.98934
| 2.739364 | 5.897071e-05 | 146.8673 | 100 | 46.86731 | 34.87654
| 2.754498 | -2.998511e-05 | 146.761 | 100 | 46.76096 | 34.93659
| 2.766618 | 4.581058e-05 | 146.7524 | 100 | 46.75242 | 34.81814
| 2.779486 | 6.813283e-05 | 146.8387 | 100 | 46.8387 | 34.7041
| 2.791053 | 5.330686e-05 | 146.7567 | 100 | 46.75668 | 34.62336
| 2.805945 | 4.064648e-05 | 146.5598 | 100 | 46.55984 | 34.79855
| 2.817192 | -7.013184e-05 | 146.701 | 100 | 46.70097 | 34.53489
| 2.830102 | -0.0001387644 | 146.4452 | 100 | 46.44524 | 34.63185
| 2.843794 | -4.114623e-05 | 146.3828 | 100 | 46.38277 | 34.63172
| 2.858348 | 8.662364e-06 | 146.4594 | 100 | 46.45943 | 34.55928
| 2.873852 | -8.029346e-05 | 146.6147 | 100 | 46.61471 | 34.34494
| 2.876984 | 0.0001347664 | 146.5883 | 100 | 46.58827 | 34.29032
| 2.901692 | -7.529594e-05 | 146.5538 | 100 | 46.55376 | 34.26542
| 2.90366 | 2.548734e-05 | 146.3702 | 100 | 46.37024 | 34.27665
| 2.916688 | 9.461967e-05 | 146.4183 | 100 | 46.4183 | 34.14377
| 2.936859 | -7.679519e-05 | 146.101 | 100 | 46.10097 | 34.27389
| 2.947956 | 4.014673e-05 | 146.3424 | 100 | 46.3424 | 34.04027
| 2.96174 | 1.066137e-05 | 146.1101 | 100 | 46.1101 | 34.19483
| 2.972103 | 1.832423e-05 | 146.0389 | 100 | 46.03889 | 34.1058
| 2.98643 | -4.997518e-07 | 146.0976 | 100 | 46.09755 | 34.05815
| 2.999205 | 5.547245e-05 | 146.0785 | 100 | 46.07849 | 34.0232
| 3.013109 | 6.913233e-05 | 146.1939 | 100 | 46.19395 | 33.95358
| 3.024147 | 1.016162e-05 | 146.0386 | 100 | 46.03861 | 34.019
| 3.037203 | 4.314524e-05 | 146.1759 | 100 | 46.17595 | 33.81478
| 3.051583 | -6.046997e-05 | 146.1387 | 100 | 46.13868 | 33.81736
| 3.062759 | 6.963208e-05 | 145.888 | 100 | 45.88804 | 33.77571
| 3.077122 | 8.029346e-05 | 146.2142 | 100 | 46.21423 | 33.64794
| 3.085112 | -5.69717e-05 | 145.9813 | 100 | 45.98132 | 33.64981
| 3.097958 | -2.18225e-05 | 145.9778 | 100 | 45.97777 | 33.71272
| 3.110509 | -3.098461e-05 | 145.9517 | 100 | 45.95173 | 33.59444
| 3.123483 | 4.364499e-05 | 145.6527 | 100 | 45.65274 | 33.67648
| 3.140503 | -0.0001164422 | 145.9342 | 100 | 45.93417 | 33.60849
| 3.151519 | 5.130785e-05 | 145.6773 | 100 | 45.67725 | 33.58765
| 3.158901 | -7.662861e-06 | 145.725 | 100 | 45.72499 | 33.45946
| 3.171576 | 2.848585e-05 | 145.7364 | 100 | 45.73642 | 33.31647
| 3.189243 | 0.0001011164 | 145.6509 | 100 | 45.65091 | 33.35627
| 3.207108 | -8.129296e-05 | 145.7469 | 100 | 45.74692 | 33.32667
| 3.217994 | 0.0001417629 | 145.7763 | 100 | 45.77626 | 33.44815
| 3.231641 | -0.0001011164 | 145.852 | 100 | 45.852 | 33.3596
| 3.247806 | 0.0001977351 | 145.6036 | 100 | 45.60362 | 33.30211
| 3.259337 | 0.0001880733 | 145.6524 | 100 | 45.65236 | 33.24815
| 3.269274 | 0.0001246048 | 145.7853 | 100 | 45.78527 | 33.26836
| 3.285214 | 0.0001236053 | 145.6082 | 100 | 45.60824 | 33.24115
| 3.296919 | 0.0001739136 | 145.5262 | 100 | 45.5262 | 33.2031
| 3.305214 | 6.146947e-05 | 145.6024 | 100 | 45.60235 | 33.11098
| 3.3206 | -8.029346e-05 | 145.6353 | 100 | 45.6353 | 33.18357
| 3.330618 | 6.296873e-05 | 145.4751 | 100 | 45.47506 | 33.14445
| 3.347329 | -2.132274e-05 | 145.7049 | 100 | 45.70491 | 33.03007
| 3.360026 | 4.880909e-05 | 145.6415 | 100 | 45.64147 | 33.01232
| 3.372851 | 2.998511e-06 | 145.6278 | 100 | 45.62775 | 33.08185
| 3.384265 | 0.0001127773 | 145.4166 | 100 | 45.41656 | 33.03255
| 3.39807 | -7.87942e-05 | 145.5545 | 100 | 45.55448 | 33.03793
| 3.411559 | -0.0001174417 | 145.6237 | 100 | 45.62369 | 32.9231
| 3.421217 | 0.0001179414 | 145.3648 | 100 | 45.36476 | 32.86909
| 3.43573 | -0.0001062805 | 145.6203 | 100 | 45.62034 | 32.88168
| 3.450267 | 6.396823e-05 | 145.4085 | 100 | 45.40853 | 32.89078
| 3.463212 | 9.911744e-05 | 145.5516 | 100 | 45.55163 | 32.75958
| 3.472371 | -8.029346e-05 | 145.4661 | 100 | 45.46606 | 32.77375
| 3.485334 | -1.482597e-05 | 145.6305 | 100 | 45.63045 | 32.63385
| 3.500329 | -2.498759e-06 | 145.4846 | 100 | 45.4846 | 32.57393
| 3.510799 | -9.411992e-05 | 145.5251 | 100 | 45.52505 | 32.55052
| 3.52553 | -3.098461e-05 | 145.3132 | 100 | 45.31323 | 32.71551
| 3.536493 | 0.0001057808 | 145.451 | 100 | 45.45096 | 32.61672
| 3.551904 | 4.014673e-05 | 145.1742 | 100 | 45.1742 | 32.61787
| 3.564295 | -2.848585e-05 | 145.2567 | 100 | 45.25665 | 32.65665
| 3.575919 | 0.0001077798 | 145.4238 | 100 | 45.42375 | 32.41815
| 3.58836 | 5.08081e-05 | 145.1915 | 100 | 45.19145 | 32.58372
| 3.60116 | 5.230735e-05 | 145.1823 | 100 | 45.18231 | 32.58157
| 3.612556 | 9.411992e-05 | 145.1051 | 100 | 45.1051 | 32.54663
| 3.626904 | 6.863258e-05 | 145.1751 | 100 | 45.17506 | 32.51715
| 3.641686 | 5.380661e-05 | 145.1125 | 100 | 45.11255 | 32.50972
| 3.655395 | 0.0001412632 | 145.3694 | 100 | 45.36942 | 32.28594
| 3.665659 | -9.162116e-06 | 145.3289 | 100 | 45.32891 | 32.25724
| 3.68081 | 7.662861e-06 | 145.0907 | 100 | 45.09068 | 32.42983
| 3.692701 | -4.314524e-05 | 145.0832 | 100 | 45.08317 | 32.41512
| 3.704558 | -3.914722e-05 | 145.1156 | 100 | 45.11561 | 32.42444
| 3.719007 | 1.266038e-05 | 145.2667 | 100 | 45.26674 | 32.21601
| 3.7289 | 4.481108e-05 | 145.2415 | 100 | 45.2415 | 32.1585
| 3.741114 | 3.714822e-05 | 145.0237 | 100 | 45.02371 | 32.3523
| 3.751214 | -1.882398e-05 | 145.2196 | 100 | 45.21959 | 32.2476
| 3.772515 | -3.714822e-05 | 145.137 | 100 | 45.13696 | 32.14215
| 3.78119 | 1.166088e-05 | 145.097 | 100 | 45.09697 | 32.30682
| 3.793869 | 8.662364e-06 | 145.0827 | 100 | 45.08272 | 32.11777
| 3.810874 | -6.163605e-06 | 145.0717 | 100 | 45.0717 | 32.1959
| 3.821661 | 1.266038e-05 | 145.2375 | 100 | 45.23747 | 32.01486
| 3.834915 | 6.246897e-05 | 145.2588 | 100 | 45.25881 | 32.02077
| 3.84581 | -2.448784e-05 | 145.1238 | 100 | 45.12378 | 32.14356
| 3.859207 | 6.146947e-05 | 145.1562 | 100 | 45.15623 | 32.10718
| 3.874273 | 5.380661e-05 | 145.1065 | 100 | 45.10653 | 32.06341
| 3.887016 | 9.995036e-07 | 145.0485 | 100 | 45.04845 | 32.15335
| 3.894892 | 3.098461e-05 | 145.0443 | 100 | 45.04427 | 32.07866
| 3.904306 | 4.730984e-05 | 145.0209 | 100 | 45.02091 | 32.07187
| 3.918085 | 8.795632e-05 | 145.0245 | 100 | 45.02454 | 32.04978
| 3.93198 | 0.0001316013 | 144.9056 | 100 | 44.90558 | 32.01843
| 3.953298 | -4.531083e-05 | 144.9102 | 100 | 44.91016 | 31.99425
| 3.966976 | -2.132274e-05 | 144.906 | 100 | 44.90598 | 31.94746
| 3.971701 | 4.98086e-05 | 145.0671 | 100 | 45.06711 | 31.74357
| 3.978674 | 0.0001407634 | 144.9878 | 100 | 44.98784 | 31.86325
| 3.994102 | 4.581058e-05 | 144.9371 | 100 | 44.93706 | 31.79082
| 4.010437 | -4.481108e-05 | 144.9862 | 100 | 44.98623 | 31.74921
| 4.027869 | -9.411992e-05 | 144.8602 | 100 | 44.8602 | 31.898
| 4.03939 | -6.363506e-05 | 144.8213 | 100 | 44.82134 | 31.86155
| 4.05097 | 1.216063e-05 | 145.0284 | 100 | 45.02842 | 31.72797
| 4.061359 | 8.079321e-05 | 144.8672 | 100 | 44.86717 | 31.87622
| 4.076421 | -2.79861e-05 | 144.7987 | 100 | 44.79871 | 31.811
| 4.084195 | -1.316013e-05 | 144.8648 | 100 | 44.86477 | 31.84392
| 4.102699 | -4.014673e-05 | 145.0351 | 100 | 45.0351 | 31.6013
| 4.111683 | -0.0001347664 | 144.8662 | 100 | 44.86624 | 31.84171
| 4.122245 | -4.214573e-05 | 145.1584 | 100 | 45.15844 | 31.69251
| 4.134274 | -4.264549e-05 | 145.0088 | 100 | 45.00877 | 31.80282
| 4.155187 | -2.448784e-05 | 145.1022 | 100 | 45.10224 | 31.70338
| 4.161315 | -4.014673e-05 | 144.9372 | 100 | 44.93715 | 31.81775
| 4.176782 | -4.581058e-05 | 145.2146 | 100 | 45.2146 | 31.65053
| 4.187138 | 1.882398e-05 | 145.0702 | 100 | 45.07016 | 31.62899
| 4.199114 | -4.364499e-05 | 144.8751 | 100 | 44.87514 | 31.73938
| 4.214528 | -3.614871e-05 | 145.0733 | 100 | 45.07325 | 31.59452
| 4.230966 | -6.813283e-05 | 145.0983 | 100 | 45.09826 | 31.59865
| 4.24222 | -1.016162e-05 | 145.024 | 100 | 45.024 | 31.5809
| 4.25459 | -2.648685e-05 | 144.9595 | 100 | 44.95949 | 31.6183
| 4.265752 | -3.814772e-05 | 145.0655 | 100 | 45.06553 | 31.52084
| 4.276733 | 1.999007e-06 | 145.0425 | 100 | 45.04246 | 31.61505
| 4.28987 | 4.214573e-05 | 144.9911 | 100 | 44.9911 | 31.65873
| 4.300634 | -5.030835e-05 | 144.9111 | 100 | 44.91108 | 31.73676
| 4.314581 | -4.930884e-05 | 144.9309 | 100 | 44.93086 | 31.68105
| 4.328916 | -5.130785e-05 | 144.8545 | 100 | 44.85447 | 31.64399
| 4.342892 | -9.461967e-05 | 144.8618 | 100 | 44.86178 | 31.64833
| 4.349715 | 5.030835e-05 | 145.1031 | 100 | 45.10306 | 31.44155
| 4.36525 | -4.064648e-05 | 145.12 | 100 | 45.11999 | 31.4594
| 4.381212 | 2.79861e-05 | 145.1198 | 100 | 45.11979 | 31.51883
| 4.394125 | 3.348337e-05 | 144.9614 | 100 | 44.9614 | 31.65003
| 4.401628 | -5.663854e-06 | 145.1512 | 100 | 45.15122 | 31.42731
| 4.418766 | -6.663357e-05 | 145.245 | 100 | 45.24496 | 31.44335
| 4.425995 | 2.998511e-05 | 144.8436 | 100 | 44.84362 | 31.55767
| 4.445214 | 0 | 144.9689 | 100 | 44.96895 | 31.55635
| 4.451388 | -5.747146e-05 | 145.1378 | 100 | 45.13776 | 31.36912
| 4.470408 | 1.415963e-05 | 145.0783 | 100 | 45.07832 | 31.39421
| 4.482401 | -2.79861e-05 | 144.9449 | 100 | 44.94491 | 31.54534
| 4.494793 | -9.045508e-05 | 145.134 | 100 | 45.13395 | 31.34715
| 4.51145 | -1.582547e-05 | 144.9242 | 100 | 44.92419 | 31.52163
| 4.518107 | 3.048486e-05 | 144.9921 | 100 | 44.9921 | 31.38867
| 4.531711 | -9.162116e-06 | 144.736 | 100 | 44.73601 | 31.5035
| 4.543686 | -9.245408e-05 | 144.7866 | 100 | 44.78656 | 31.42515
| 4.557924 | -2.332175e-05 | 144.8146 | 100 | 44.81461 | 31.4488
| 4.571889 | -7.163109e-05 | 145.0887 | 100 | 45.08873 | 31.30618
| 4.582735 | -7.77947e-05 | 145.0619 | 100 | 45.06188 | 31.29253
| 4.59579 | -6.196922e-05 | 145.0794 | 100 | 45.07939 | 31.25726
| 4.609638 | -0.0001134437 | 144.9463 | 100 | 44.94629 | 31.4188
| 4.622082 | -2.498759e-06 | 144.8464 | 100 | 44.84639 | 31.4127
| 4.633373 | -9.995036e-07 | 144.7788 | 100 | 44.77883 | 31.36488
| 4.645995 | -4.98086e-05 | 144.8381 | 100 | 44.83811 | 31.32854
| 4.659963 | -3.464946e-05 | 144.9177 | 100 | 44.91771 | 31.37487
| 4.671718 | -2.598709e-05 | 144.9923 | 100 | 44.99229 | 31.29543
| 4.684792 | -3.564896e-05 | 144.8169 | 100 | 44.81687 | 31.40196
| 4.697069 | 4.497766e-06 | 144.9907 | 100 | 44.9907 | 31.3729
| 4.708757 | 2.082299e-05 | 144.9721 | 100 | 44.97214 | 31.41891
| 4.720491 | -1.832423e-05 | 145.1735 | 100 | 45.17346 | 31.25532
| 4.735251 | 4.114623e-05 | 145.1829 | 100 | 45.18291 | 31.29907
| 4.746651 | 1.532572e-05 | 145.0876 | 100 | 45.08758 | 31.29229
| 4.759888 | -2.998511e-05 | 145.1429 | 100 | 45.14292 | 31.27774
| 4.773362 | -3.248387e-05 | 145.0472 | 100 | 45.04716 | 31.34452
| 4.785451 | 5.49727e-05 | 145.0903 | 100 | 45.09028 | 31.18189
| 4.797272 | -5.547245e-05 | 145.1304 | 100 | 45.13045 | 31.23398
| 4.810642 | -3.048486e-05 | 145.0487 | 100 | 45.04871 | 31.28574
| 4.826033 | -5.69717e-05 | 145.1067 | 100 | 45.10673 | 31.20348
| 4.835972 | 2.848585e-05 | 145.0813 | 100 | 45.08131 | 31.2506
| 4.848235 | 1.632523e-05 | 144.9636 | 100 | 44.96357 | 31.35876
| 4.862662 | 2.89856e-05 | 145.1244 | 100 | 45.12437 | 31.32496
| 4.872896 | 0.0001016162 | 145.0566 | 100 | 45.05662 | 31.29397
| 4.886851 | -3.964698e-05 | 145.1924 | 100 | 45.19238 | 31.25893
| 4.898184 | 6.396823e-05 | 145.1 | 100 | 45.09995 | 31.32602
| 4.912035 | 4.164598e-05 | 145.1972 | 100 | 45.19719 | 31.24153
| 4.923416 | 0.0001219394 | 145.0302 | 100 | 45.03017 | 31.28936
| 4.937152 | -2.38215e-05 | 145.0047 | 100 | 45.00473 | 31.28328
| 4.948828 | 8.645706e-05 | 145.1426 | 100 | 45.14259 | 31.16393
| 4.95658 | 8.445805e-05 | 145.0306 | 100 | 45.03056 | 31.23279
| 4.982173 | -6.813283e-05 | 144.9577 | 100 | 44.95771 | 31.3402
| 4.993846 | 7.013184e-05 | 145.2994 | 100 | 45.29939 | 31.2021
| 4.988165 | 0.0001047813 | 145.2264 | 100 | 45.22636 | 31.26845
| 5.010993 | 9.045508e-05 | 145.2315 | 100 | 45.23154 | 31.30768
| 5.03022 | 3.514921e-05 | 145.0678 | 100 | 45.0678 | 31.2592
| 5.037364 | 6.163605e-06 | 145.1224 | 100 | 45.12242 | 31.40591
| 5.052625 | 3.514921e-05 | 145.252 | 100 | 45.25197 | 31.10999
| 5.0642 | 3.398312e-05 | 145.3934 | 100 | 45.39338 | 31.36923
| 5.073297 | 0.0002058977 | 145.1843 | 100 | 45.18433 | 31.13324
| 5.08976 | 1.582547e-05 | 145.3678 | 100 | 45.36783 | 31.24931
| 5.108702 | 4.997518e-07 | 145.3539 | 100 | 45.3539 | 31.36797
| 5.123988 | -5.663854e-06 | 145.4119 | 100 | 45.41191 | 31.2985
| 5.124357 | -6.963208e-05 | 145.2078 | 100 | 45.20784 | 31.23998
| 5.14843 | 1.016162e-05 | 145.1539 | 100 | 45.15385 | 31.42888
| 5.155889 | 1.266038e-05 | 145.4215 | 100 | 45.42155 | 31.20862
| 5.15432 | 5.847096e-05 | 145.4693 | 100 | 45.46928 | 31.14463
| 5.17712 | 4.98086e-05 | 145.324 | 100 | 45.32396 | 31.39189
| 5.190495 | -2.18225e-05 | 145.4445 | 100 | 45.44454 | 31.24288
| 5.20225 | -6.163605e-06 | 145.2368 | 100 | 45.2368 | 31.39913
| 5.2116 | 0.0001459275 | 145.2176 | 100 | 45.21757 | 31.31182
| 5.217582 | 7.113134e-05 | 145.2372 | 100 | 45.23716 | 31.33725
| 5.234258 | 0.0001682498 | 145.2665 | 100 | 45.26646 | 31.30372
| 5.254862 | -5.280711e-05 | 145.6519 | 100 | 45.65193 | 31.25641
| 5.263708 | 0.0001337669 | 145.3594 | 100 | 45.35937 | 31.33379
| 5.275691 | 0.0001784114 | 145.3876 | 100 | 45.38761 | 31.3188
| 5.285087 | 5.747146e-05 | 145.4344 | 100 | 45.43442 | 31.37921
| 5.303148 | -5.397319e-05 | 145.3276 | 100 | 45.3276 | 31.4428
| 5.310654 | 5.130785e-05 | 145.6244 | 100 | 45.6244 | 31.27043
| 5.32862 | 0.0001006167 | 145.4537 | 100 | 45.45373 | 31.45804
| 5.336375 | 6.096972e-05 | 145.4954 | 100 | 45.49536 | 31.38462
| 5.354827 | 1.116112e-05 | 145.5089 | 100 | 45.50895 | 31.41505
| 5.366632 | 2.132274e-05 | 145.6466 | 100 | 45.64661 | 31.38194
| 5.379524 | 4.264549e-05 | 145.5989 | 100 | 45.59886 | 31.36752
| 5.392008 | 0.0001139434 | 145.5333 | 100 | 45.53332 | 31.47177
| 5.4008 | 5.447295e-05 | 145.5276 | 100 | 45.52761 | 31.54527
| 5.415879 | 0.000105281 | 145.8281 | 100 | 45.82811 | 31.36924
| 5.428726 | -6.163605e-06 | 145.421 | 100 | 45.42099 | 31.48773
| 5.442009 | 0.0001382647 | 145.8083 | 100 | 45.80825 | 31.31072
| 5.455839 | 1.582547e-05 | 145.7094 | 100 | 45.70939 | 31.55026
| 5.461718 | 0.0001122776 | 145.8378 | 100 | 45.83781 | 31.32387
| 5.471068 | 0.0001001169 | 145.6849 | 100 | 45.68486 | 31.50539
| 5.494075 | 1.166088e-05 | 145.9428 | 100 | 45.94278 | 31.38446
| 5.505887 | 0.000128103 | 145.7184 | 100 | 45.71836 | 31.44795
| 5.51903 | 2.998511e-05 | 145.6853 | 100 | 45.68528 | 31.47363
| 5.531553 | 5.280711e-05 | 145.6511 | 100 | 45.65107 | 31.43132
| 5.543426 | -3.564896e-05 | 145.6866 | 100 | 45.68657 | 31.54236
| 5.556715 | 3.864747e-05 | 145.7768 | 100 | 45.77682 | 31.56014
| 5.568954 | 9.995036e-07 | 145.6833 | 100 | 45.68327 | 31.56806
| 5.581565 | 3.664847e-05 | 145.6979 | 100 | 45.69789 | 31.54183
| 5.593193 | 0.0001042815 | 145.9289 | 100 | 45.92894 | 31.43935
| 5.606749 | 1.532572e-05 | 145.8084 | 100 | 45.80839 | 31.57166
| 5.620519 | -1.266038e-05 | 146.0022 | 100 | 46.00221 | 31.41157
| 5.632693 | -1.882398e-05 | 145.9607 | 100 | 45.96074 | 31.38045
| 5.644309 | 5.380661e-05 | 145.8845 | 100 | 45.88445 | 31.65192
| 5.660328 | -1.882398e-05 | 145.8725 | 100 | 45.87249 | 31.62173
| 5.669803 | 9.145458e-05 | 146.0851 | 100 | 46.08509 | 31.4185
| 5.683323 | -2.498759e-06 | 146.0175 | 100 | 46.01753 | 31.53858
| 5.69668 | 8.945557e-05 | 145.8919 | 100 | 45.89194 | 31.61871
| 5.707725 | -2.89856e-05 | 146.0116 | 100 | 46.01164 | 31.65831
| 5.721779 | 2.082299e-05 | 146.072 | 100 | 46.07205 | 31.70405
| 5.73455 | 8.329197e-05 | 146.056 | 100 | 46.05595 | 31.72438
| 5.747574 | 0 | 146.2821 | 100 | 46.28211 | 31.53397
| 5.759211 | 0.0001149429 | 146.1086 | 100 | 46.10862 | 31.76304
| 5.772207 | 3.614871e-05 | 146.0789 | 100 | 46.0789 | 31.74053
| 5.784189 | 5.49727e-05 | 146.1068 | 100 | 46.10677 | 31.74092
| 5.796979 | 4.581058e-05 | 146.3633 | 100 | 46.36333 | 31.54964
| 5.810514 | -1.882398e-05 | 146.1269 | 100 | 46.12694 | 31.77975
| 5.823001 | 4.531083e-05 | 146.3115 | 100 | 46.31153 | 31.65578
| 5.836234 | 3.914722e-05 | 146.2101 | 100 | 46.21005 | 31.79315
| 5.847822 | 4.014673e-05 | 146.1662 | 100 | 46.16617 | 31.79372
| 5.862377 | -7.662861e-06 | 146.1718 | 100 | 46.17185 | 31.79782
| 5.872387 | -3.664847e-05 | 146.4453 | 100 | 46.44531 | 31.60117
| 5.886519 | 5.380661e-05 | 146.1883 | 100 | 46.18834 | 31.79231
| 5.89885 | 7.313035e-05 | 146.2018 | 100 | 46.2018 | 31.7849
| 5.913043 | -1.932374e-05 | 146.2378 | 100 | 46.23777 | 31.78039
| 5.923998 | 3.998014e-06 | 146.445 | 100 | 46.44499 | 31.61936
| 5.936876 | 5.547245e-05 | 146.331 | 100 | 46.33101 | 31.83647
| 5.950418 | -2.332175e-05 | 146.5618 | 100 | 46.56179 | 31.6659
| 5.961552 | 7.679519e-05 | 146.3117 | 100 | 46.31175 | 31.84315
| 5.976416 | 6.863258e-05 | 146.6311 | 100 | 46.63113 | 31.69021
| 5.987901 | 8.895582e-05 | 146.5505 | 100 | 46.55046 | 31.65382
| 6.001944 | 3.964698e-05 | 146.599 | 100 | 46.59904 | 31.69151
| 6.012807 | 5.547245e-05 | 146.5765 | 100 | 46.5765 | 31.7587
| 6.023608 | 0.0001184412 | 146.6658 | 100 | 46.66581 | 31.72257
| 6.040496 | 1.499255e-06 | 146.4342 | 100 | 46.4342 | 31.91307
| 6.046397 | 4.414474e-05 | 146.5139 | 100 | 46.51395 | 32.02385
| 6.065395 | 7.113134e-05 | 146.5393 | 100 | 46.53931 | 31.9654
| 6.083097 | -2.498759e-05 | 146.7749 | 100 | 46.77488 | 31.72993
| 6.096142 | -0.0001301021 | 146.5565 | 100 | 46.55652 | 31.92914
| 6.097272 | 0.0001092791 | 146.7694 | 100 | 46.76936 | 31.85969
| 6.111553 | 6.346848e-05 | 146.5814 | 100 | 46.58142 | 32.06674
| 6.129063 | -3.714822e-05 | 146.742 | 100 | 46.74201 | 31.85877
| 6.138372 | 7.579569e-05 | 146.678 | 100 | 46.67799 | 32.08703
| 6.153672 | 3.198411e-05 | 146.7587 | 100 | 46.75875 | 32.06695
| 6.167519 | -7.662861e-06 | 146.7504 | 100 | 46.75043 | 32.04368
| 6.176138 | 0.0001016162 | 146.9223 | 100 | 46.92231 | 31.87607
| 6.188742 | -2.648685e-05 | 146.7861 | 100 | 46.7861 | 32.06357
| 6.201119 | -3.198411e-05 | 146.9729 | 100 | 46.97289 | 31.90583
| 6.216302 | -8.845607e-05 | 146.7159 | 100 | 46.71585 | 32.10425
| 6.228743 | 3.714822e-05 | 147.027 | 100 | 47.02698 | 31.99006
| 6.240836 | 5.847096e-05 | 146.8065 | 100 | 46.80652 | 32.13717
| 6.255004 | -4.531083e-05 | 146.8691 | 100 | 46.86906 | 32.12052
| 6.268105 | 4.364499e-05 | 146.9484 | 100 | 46.94843 | 32.20128
| 6.282052 | -5.397319e-05 | 146.9285 | 100 | 46.92853 | 32.21814
| 6.295137 | -1.682498e-05 | 146.9932 | 100 | 46.99323 | 32.08931
| 6.305957 | -4.431133e-05 | 147.1796 | 100 | 47.17956 | 32.03632
| 6.318323 | -6.463457e-05 | 147.1828 | 100 | 47.18281 | 32.0304
| 6.333482 | 2.38215e-05 | 146.9833 | 100 | 46.98327 | 32.25839
| 6.345451 | -8.39583e-05 | 146.8936 | 100 | 46.89363 | 32.21231
| 6.358413 | -4.780959e-05 | 147.1926 | 100 | 47.1926 | 32.05997
| 6.36981 | -0.0001107783 | 146.956 | 100 | 46.95597 | 32.22179
| 6.384282 | -2.648685e-05 | 147.2905 | 100 | 47.29052 | 32.11331
| 6.396596 | -3.864747e-05 | 147.1694 | 100 | 47.16937 | 32.32372
| 6.412046 | -4.830934e-05 | 147.3099 | 100 | 47.30995 | 32.20768
| 6.424213 | 5.380661e-05 | 147.4335 | 100 | 47.43354 | 32.13288
| 6.433723 | -0.0001209399 | 147.2679 | 100 | 47.26786 | 32.05535
| 6.447819 | -7.579569e-05 | 147.2404 | 100 | 47.24043 | 32.24071
| 6.464488 | -0.0001107783 | 147.1762 | 100 | 47.17619 | 32.2625
| 6.468065 | -7.163109e-06 | 147.3129 | 100 | 47.31292 | 32.28067
| 6.489646 | -7.013184e-05 | 147.2877 | 100 | 47.2877 | 32.28087
| 6.499363 | -5.947046e-05 | 147.1793 | 100 | 47.17933 | 32.29474
| 6.513143 | -0.0001149429 | 147.2535 | 100 | 47.25353 | 32.31638
| 6.518959 | -1.016162e-05 | 147.5727 | 100 | 47.5727 | 32.32517
| 6.532437 | 1.732473e-05 | 147.368 | 100 | 47.368 | 32.39793
| 6.551784 | 7.013184e-05 | 147.4269 | 100 | 47.42686 | 32.30895
| 6.564068 | -7.213084e-05 | 147.3547 | 100 | 47.35466 | 32.41339
| 6.578406 | -3.964698e-05 | 147.5088 | 100 | 47.50884 | 32.31798
| 6.583173 | -4.014673e-05 | 147.49 | 100 | 47.48997 | 32.46609
| 6.595262 | -4.214573e-05 | 147.5469 | 100 | 47.54694 | 32.54878
| 6.613046 | 3.248387e-05 | 147.5498 | 100 | 47.54975 | 32.52482
| 6.626969 | -7.479619e-05 | 147.6644 | 100 | 47.6644 | 32.28793
| 6.637257 | -6.296873e-05 | 147.647 | 100 | 47.647 | 32.57093
| 6.652152 | 1.365988e-05 | 147.8291 | 100 | 47.82908 | 32.35963
| 6.666669 | 6.163605e-06 | 147.8316 | 100 | 47.83162 | 32.40877
| 6.679113 | 3.864747e-05 | 147.8842 | 100 | 47.88425 | 32.40132
| 6.688139 | -7.163109e-05 | 147.8446 | 100 | 47.84462 | 32.48481
| 6.702581 | -4.880909e-05 | 147.919 | 100 | 47.91897 | 32.50949
| 6.715348 | 3.148436e-05 | 148.0228 | 100 | 48.02284 | 32.51791
| 6.728759 | -8.545756e-05 | 147.9073 | 100 | 47.90729 | 32.6988
| 6.74336 | -7.929395e-05 | 147.8533 | 100 | 47.85333 | 32.71311
| 6.755051 | -6.513432e-05 | 148.0754 | 100 | 48.07541 | 32.54854
| 6.768312 | 2.748635e-05 | 147.9303 | 100 | 47.93029 | 32.76046
| 6.780849 | 5.030835e-05 | 148.2076 | 100 | 48.20761 | 32.6158
| 6.791958 | 1.415963e-05 | 147.9986 | 100 | 47.99861 | 32.78394
| 6.807848 | -5.08081e-05 | 148.1813 | 100 | 48.18133 | 32.58484
| 6.817791 | -9.611893e-05 | 148.0757 | 100 | 48.0757 | 32.52983
| 6.830166 | -7.77947e-05 | 147.9467 | 100 | 47.94674 | 32.79835
| 6.845377 | 1.316013e-05 | 147.9592 | 100 | 47.95916 | 32.75129
| 6.859268 | -6.363506e-05 | 148.2151 | 100 | 48.21507 | 32.58149
| 6.870063 | 5.18076e-05 | 148.2011 | 100 | 48.20107 | 32.65422
| 6.88147 | 4.880909e-05 | 148.0762 | 100 | 48.07618 | 32.86309
| 6.894818 | -4.064648e-05 | 148.103 | 100 | 48.10302 | 32.90044
| 6.909926 | 9.511943e-05 | 148.1647 | 100 | 48.16471 | 32.8871
| 6.925279 | -5.663854e-06 | 148.2009 | 100 | 48.20095 | 32.89618
| 6.938691 | -6.196922e-05 | 148.3478 | 100 | 48.3478 | 32.70863
| 6.950925 | -5.164102e-06 | 148.2725 | 100 | 48.27246 | 32.74852
| 6.957491 | -2.2822e-05 | 148.172 | 100 | 48.17205 | 32.92315
| 6.975484 | 1.266038e-05 | 148.3158 | 100 | 48.31582 | 32.98057
| 6.986986 | 3.398312e-05 | 148.5278 | 100 | 48.52777 | 32.78292
| 7.001226 | -3.098461e-05 | 148.2657 | 100 | 48.26565 | 32.97755
| 7.011954 | 7.829445e-05 | 148.3432 | 100 | 48.34319 | 33.0028
| 7.025052 | 6.046997e-05 | 148.3777 | 100 | 48.37765 | 32.90318
| 7.037252 | -3.414971e-05 | 148.5297 | 100 | 48.52973 | 32.92738
| 7.050821 | 2.948536e-05 | 148.499 | 100 | 48.49895 | 32.94032
| 7.064986 | 2.432125e-05 | 148.4821 | 100 | 48.48209 | 33.0961
| 7.075409 | 1.415963e-05 | 148.3893 | 100 | 48.38933 | 33.05148
| 7.086446 | 3.198411e-05 | 148.6709 | 100 | 48.6709 | 32.92413
| 7.106195 | -8.662364e-06 | 148.5072 | 100 | 48.50718 | 33.10576
| 7.112473 | 6.963208e-05 | 148.6881 | 100 | 48.6881 | 33.00337
| 7.129535 | 8.845607e-05 | 148.7543 | 100 | 48.75431 | 33.09744
| 7.13929 | 5.947046e-05 | 148.8634 | 100 | 48.86344 | 33.10851
| 7.157582 | -2.232225e-05 | 148.7278 | 100 | 48.72781 | 33.3013
| 7.161784 | 8.079321e-05 | 148.8472 | 100 | 48.84719 | 33.2105
| 7.178507 | 4.681008e-05 | 148.8975 | 100 | 48.89752 | 33.19707
| 7.19008 | 8.129296e-05 | 148.8126 | 100 | 48.81261 | 33.25577
| 7.205399 | 3.348337e-05 | 148.9629 | 100 | 48.96293 | 33.08098
| 7.217946 | -1.216063e-05 | 149.0497 | 100 | 49.04968 | 33.14309
| 7.231702 | 3.148436e-05 | 148.9632 | 100 | 48.96324 | 33.25258
| 7.244797 | 4.830934e-05 | 149.0284 | 100 | 49.02835 | 33.31728
| 7.257855 | 6.813283e-05 | 149.0065 | 100 | 49.00647 | 33.26669
| 7.269297 | 7.163109e-06 | 149.0577 | 100 | 49.05769 | 33.14086
| 7.281998 | -3.198411e-05 | 149.0217 | 100 | 49.02173 | 33.31898
| 7.296939 | 0.0001067803 | 149.1159 | 100 | 49.11588 | 33.19546
| 7.308488 | 3.564896e-05 | 149.2223 | 100 | 49.22228 | 33.26263
| 7.322106 | 3.498263e-06 | 149.0709 | 100 | 49.07088 | 33.30406
| 7.333378 | 2.498759e-06 | 149.0526 | 100 | 49.05257 | 33.35706
| 7.34984 | 0.000165751 | 149.1272 | 100 | 49.12721 | 33.34324
| 7.362888 | -1.632523e-05 | 149.1623 | 100 | 49.1623 | 33.41383
| 7.372964 | 4.730984e-05 | 149.2817 | 100 | 49.28167 | 33.33922
| 7.387497 | 4.880909e-05 | 149.1533 | 100 | 49.15334 | 33.48985
| 7.397249 | -6.163605e-06 | 149.3805 | 100 | 49.38055 | 33.47948
| 7.414897 | 5.330686e-05 | 149.617 | 100 | 49.61705 | 33.44262
| 7.428425 | 5.897071e-05 | 149.6466 | 100 | 49.64657 | 33.52096
| 7.431469 | 0.0001412632 | 149.4378 | 100 | 49.43778 | 33.65966
| 7.446155 | 8.179271e-05 | 149.3804 | 100 | 49.38039 | 33.60343
| 7.461062 | 4.631033e-05 | 149.5756 | 100 | 49.57561 | 33.6211
| 7.475905 | 7.662861e-06 | 149.396 | 100 | 49.39596 | 33.71232
| 7.489497 | -2.89856e-05 | 149.3809 | 100 | 49.38095 | 33.68692
| 7.503333 | 9.145458e-05 | 149.3917 | 100 | 49.39173 | 33.70451
| 7.514677 | 9.711843e-05 | 149.5133 | 100 | 49.51326 | 33.75662
| 7.526318 | 5.130785e-05 | 149.7715 | 100 | 49.77155 | 33.66602
| 7.540602 | 9.911744e-05 | 149.635 | 100 | 49.63502 | 33.79601
| 7.551594 | 6.563407e-05 | 149.6152 | 100 | 49.61524 | 33.80431
| 7.568508 | 2.998511e-06 | 149.6877 | 100 | 49.68774 | 33.83068
| 7.58081 | 2.69866e-05 | 149.7105 | 100 | 49.71047 | 33.86116
| 7.587024 | 7.163109e-05 | 149.7226 | 100 | 49.72259 | 33.8408
| 7.607162 | -8.229246e-05 | 149.8148 | 100 | 49.81479 | 33.85533
| 7.620474 | -2.598709e-05 | 149.7538 | 100 | 49.75383 | 33.84931
| 7.630655 | 2.598709e-05 | 149.7238 | 100 | 49.72382 | 33.78751
| 7.644385 | 6.663357e-06 | 149.7796 | 100 | 49.77964 | 33.85881
| 7.653736 | 7.529594e-05 | 149.8392 | 100 | 49.83921 | 33.94247
| 7.666475 | -2.498759e-05 | 150.0195 | 100 | 50.01953 | 33.93878
| 7.680837 | 0 | 150.0041 | 100 | 50.00408 | 34.04343
| 7.693577 | 1.982349e-05 | 150.1374 | 100 | 50.13745 | 33.98818
| 7.704835 | 2.848585e-05 | 150.1837 | 100 | 50.18373 | 34.02521
| 7.718602 | 0.0001006167 | 150.2952 | 100 | 50.29521 | 34.06157
| 7.73177 | -6.813283e-05 | 150.1948 | 100 | 50.19484 | 34.15961
| 7.745749 | 2.748635e-05 | 150.2269 | 100 | 50.22687 | 34.14649
| 7.758837 | -3.148436e-05 | 150.2238 | 100 | 50.22384 | 34.17358
| 7.771821 | 1.499255e-06 | 150.3111 | 100 | 50.31106 | 34.14495
| 7.781559 | 4.314524e-05 | 150.3629 | 100 | 50.36292 | 34.21844
| 7.795268 | 6.046997e-05 | 150.5315 | 100 | 50.53152 | 34.21964
| 7.809279 | 2.948536e-05 | 150.5094 | 100 | 50.50939 | 34.30806
| 7.82259 | 2.848585e-05 | 150.4522 | 100 | 50.45221 | 34.3522
| 7.832477 | 6.096972e-05 | 150.7065 | 100 | 50.7065 | 34.16077
| 7.844029 | 3.198411e-05 | 150.7225 | 100 | 50.7225 | 34.3046
| 7.857649 | 8.945557e-05 | 150.6835 | 100 | 50.68345 | 34.38868
| 7.871582 | 3.864747e-05 | 150.575 | 100 | 50.57498 | 34.39433
| 7.885491 | 6.563407e-05 | 150.6031 | 100 | 50.60306 | 34.42749
| 7.896286 | 6.963208e-05 | 150.8106 | 100 | 50.81058 | 34.34286
| 7.909715 | 2.38215e-05 | 150.9278 | 100 | 50.92781 | 34.30784
| 7.921524 | 5.330686e-05 | 150.7555 | 100 | 50.75551 | 34.5113
| 7.93605 | 1.582547e-05 | 151.0249 | 100 | 51.02492 | 34.45731
| 7.947279 | 4.114623e-05 | 150.9704 | 100 | 50.97044 | 34.54635
| 7.963771 | 4.531083e-05 | 151.0699 | 100 | 51.06987 | 34.56789
| 7.975941 | -2.082299e-05 | 151.0561 | 100 | 51.05606 | 34.59559
| 7.985885 | 1.465939e-05 | 151.256 | 100 | 51.25595 | 34.50232
| 7.999562 | 3.864747e-05 | 150.8831 | 100 | 50.88314 | 34.69115
| 8.012998 | 5.747146e-05 | 151.1303 | 100 | 51.13035 | 34.49855
| 8.023335 | -2.498759e-05 | 151.2462 | 100 | 51.24622 | 34.55857
| 8.037418 | -3.964698e-05 | 151.2105 | 100 | 51.21051 | 34.57477
| 8.049656 | 4.014673e-05 | 151.3287 | 100 | 51.32874 | 34.55948
| 8.063056 | 5.59722e-05 | 151.2871 | 100 | 51.28707 | 34.57979
| 8.074598 | 3.098461e-05 | 151.3608 | 100 | 51.3608 | 34.60097
| 8.087611 | 1.016162e-05 | 151.4739 | 100 | 51.47393 | 34.71778
| 8.097405 | 7.113134e-05 | 151.4451 | 100 | 51.44507 | 34.65686
| 8.118145 | -1.166088e-05 | 151.405 | 100 | 51.40502 | 34.64751
| 8.122169 | 4.064648e-05 | 151.4676 | 100 | 51.46758 | 34.68276
| 8.14261 | 6.463457e-05 | 151.4907 | 100 | 51.49075 | 34.71998
| 8.146312 | 9.611893e-05 | 151.5057 | 100 | 51.50569 | 34.77896
| 8.159154 | 1.016162e-05 | 151.4866 | 100 | 51.48663 | 34.79191
| 8.181724 | -4.997518e-07 | 151.5999 | 100 | 51.59988 | 34.75666
| 8.187475 | 0.0002103955 | 151.4481 | 100 | 51.44813 | 35.06508
| 8.204556 | 3.864747e-05 | 151.6736 | 100 | 51.67361 | 34.91964
| 8.212734 | 7.429643e-05 | 151.7387 | 100 | 51.73873 | 34.87134
| 8.225704 | 0.0001402637 | 151.7102 | 100 | 51.71017 | 35.00522
| 8.237665 | 1.832423e-05 | 151.8082 | 100 | 51.80816 | 34.94029
| 8.254237 | 0.0001332671 | 151.7768 | 100 | 51.77684 | 35.10355
| 8.265868 | -4.581058e-05 | 151.7244 | 100 | 51.72443 | 35.10958
| 8.279073 | 6.096972e-05 | 151.8249 | 100 | 51.8249 | 35.10817
| 8.291539 | 1.316013e-05 | 151.5978 | 100 | 51.59778 | 35.03736
| 8.303422 | 7.429643e-05 | 151.7403 | 100 | 51.74026 | 35.03665
| 8.315757 | -2.032324e-05 | 151.7449 | 100 | 51.74489 | 35.0672
| 8.328833 | 4.064648e-05 | 151.8196 | 100 | 51.81964 | 35.18481
| 8.341829 | 6.146947e-05 | 151.791 | 100 | 51.79102 | 35.02487
| 8.353668 | 9.661868e-06 | 151.7818 | 100 | 51.78176 | 35.21369
| 8.367072 | 1.316013e-05 | 151.901 | 100 | 51.90103 | 35.09144
| 8.38043 | -1.982349e-05 | 151.9462 | 100 | 51.94618 | 35.13369
| 8.393052 | 1.465939e-05 | 151.9608 | 100 | 51.96079 | 35.21056
| 8.403418 | -7.163109e-06 | 151.9124 | 100 | 51.91244 | 35.15295
| 8.417709 | -4.681008e-05 | 151.7981 | 100 | 51.79806 | 35.26252
| 8.430243 | 2.032324e-05 | 151.9017 | 100 | 51.90172 | 35.28007
| 8.443028 | -8.079321e-05 | 151.9831 | 100 | 51.98312 | 35.38581
| 8.45559 | -3.514921e-05 | 152.0781 | 100 | 52.07813 | 35.39958
| 8.466898 | 1.116112e-05 | 151.9754 | 100 | 51.97537 | 35.32222
| 8.480841 | -6.196922e-05 | 152.1354 | 100 | 52.13543 | 35.32978
| 8.494913 | -7.829445e-05 | 152.0747 | 100 | 52.07466 | 35.37272
| 8.506067 | -2.498759e-05 | 152.1809 | 100 | 52.18091 | 35.51744
| 8.518469 | -8.695681e-05 | 152.1648 | 100 | 52.16479 | 35.53456
| 8.531561 | -9.861769e-05 | 152.271 | 100 | 52.27103 | 35.57398
| 8.544652 | -0.0001134437 | 152.3635 | 100 | 52.36352 | 35.53061
| 8.557362 | -0.0001804104 | 152.3745 | 100 | 52.37452 | 35.57587
| 8.570418 | -1.016162e-05 | 152.2854 | 100 | 52.28541 | 35.59497
| 8.582166 | -2.548734e-05 | 152.5712 | 100 | 52.57123 | 35.51054
| 8.595758 | -7.163109e-05 | 152.4898 | 100 | 52.4898 | 35.5822
| 8.608153 | -7.379668e-05 | 152.4833 | 100 | 52.48331 | 35.64234
| 8.619595 | -0.0001560891 | 152.4024 | 100 | 52.40245 | 35.67188
| 8.634665 | -7.063159e-05 | 152.6768 | 100 | 52.67677 | 35.64942
| 8.645024 | -7.429643e-05 | 152.5558 | 100 | 52.55579 | 35.6632
| 8.655359 | -3.764797e-05 | 152.5941 | 100 | 52.59415 | 35.66188
| 8.67067 | -1.116112e-05 | 152.6619 | 100 | 52.66194 | 35.58708
| 8.686236 | -9.661868e-05 | 152.5935 | 100 | 52.59352 | 35.67477
| 8.697178 | -7.379668e-05 | 152.6396 | 100 | 52.63964 | 35.70915
| 8.707939 | -8.995532e-05 | 152.7917 | 100 | 52.79166 | 35.75092
| 8.720319 | -7.529594e-05 | 152.9086 | 100 | 52.90864 | 35.77921
| 8.738856 | -8.795632e-05 | 152.8783 | 100 | 52.87827 | 35.81819
| 8.746171 | 3.614871e-05 | 152.914 | 100 | 52.91402 | 35.96711
| 8.762612 | 5.030835e-05 | 152.8976 | 100 | 52.89764 | 35.89915
| 8.771497 | -5.897071e-05 | 153.0599 | 100 | 53.05995 | 36.00205
| 8.784126 | 1.216063e-05 | 153.0905 | 100 | 53.09047 | 36.03392
| 8.799036 | -8.162613e-06 | 153.1731 | 100 | 53.17306 | 35.99735
| 8.810315 | -6.363506e-05 | 153.2349 | 100 | 53.23487 | 36.03266
| 8.823964 | 6.813283e-05 | 153.2925 | 100 | 53.29251 | 36.11097
| 8.837687 | 2.18225e-05 | 153.3224 | 100 | 53.32239 | 36.03243
| 8.850064 | -2.598709e-05 | 153.4489 | 100 | 53.44885 | 36.11098
| 8.862256 | 4.997518e-06 | 153.3745 | 100 | 53.37454 | 36.31841
| 8.874723 | -3.764797e-05 | 153.6223 | 100 | 53.62234 | 36.12491
| 8.886452 | -3.498263e-06 | 153.6122 | 100 | 53.61224 | 36.17945
| 8.898395 | 2.848585e-05 | 153.5846 | 100 | 53.58455 | 36.21112
| 8.910361 | -3.664847e-05 | 153.5949 | 100 | 53.59488 | 36.22106
| 8.925058 | 5.647195e-05 | 153.5767 | 100 | 53.57669 | 36.3434
| 8.936063 | -6.863258e-05 | 153.65 | 100 | 53.64997 | 36.28052
| 8.949126 | -2.18225e-05 | 153.7515 | 100 | 53.75148 | 36.34486
| 8.962199 | 4.581058e-05 | 153.6528 | 100 | 53.65278 | 36.51036
| 8.974416 | 5.49727e-05 | 153.8705 | 100 | 53.87052 | 36.31744
| 8.98669 | 4.531083e-05 | 153.888 | 100 | 53.88797 | 36.39226
| 8.999589 | 5.18076e-05 | 153.821 | 100 | 53.821 | 36.40043
| 9.012516 | 4.314524e-05 | 153.9893 | 100 | 53.98927 | 36.39242
| 9.025803 | -4.997518e-07 | 153.8678 | 100 | 53.86781 | 36.39254
| 9.037221 | 5.330686e-05 | 153.8634 | 100 | 53.86338 | 36.50156
| 9.051111 | 3.498263e-06 | 153.9249 | 100 | 53.92494 | 36.37618
| 9.060817 | 3.398312e-05 | 153.8383 | 100 | 53.83827 | 36.56179
| 9.076043 | 3.398312e-05 | 153.7907 | 100 | 53.79069 | 36.61123
| 9.088714 | 3.398312e-05 | 154.0849 | 100 | 54.08486 | 36.49539
| 9.103163 | 1.465939e-05 | 153.9448 | 100 | 53.94482 | 36.50461
| 9.113944 | 1.316013e-05 | 154.0054 | 100 | 54.00535 | 36.46068
| 9.118389 | 2.498759e-05 | 154.0284 | 100 | 54.02837 | 36.60966
| 9.1418 | 9.911744e-05 | 153.981 | 100 | 53.98103 | 36.73358
| 9.145874 | 6.296873e-05 | 154.2781 | 100 | 54.27805 | 36.61838
| 9.164219 | 1.832423e-05 | 154.208 | 100 | 54.20803 | 36.63284
| 9.178991 | -4.730984e-05 | 154.1876 | 100 | 54.18762 | 36.57294
| 9.18665 | 2.032324e-05 | 154.1014 | 100 | 54.10143 | 36.83321
| 9.200323 | 4.681008e-05 | 154.2231 | 100 | 54.22314 | 36.71298
| 9.211141 | 1.832423e-05 | 154.1713 | 100 | 54.17126 | 36.90349
| 9.227102 | 2.848585e-05 | 154.2805 | 100 | 54.28047 | 36.81999
| 9.236289 | 6.196922e-05 | 154.1935 | 100 | 54.19348 | 36.91669
| 9.252304 | 9.995036e-07 | 154.3167 | 100 | 54.31665 | 36.64995
| 9.265619 | 0.0001057808 | 154.2036 | 100 | 54.20361 | 36.92037
| 9.277711 | 3.298362e-05 | 154.3885 | 100 | 54.38851 | 36.9451
| 9.287712 | 5.647195e-05 | 154.4233 | 100 | 54.42331 | 36.9244
| 9.300494 | -8.662364e-06 | 154.6198 | 100 | 54.61982 | 36.86661
| 9.315098 | -2.998511e-05 | 154.543 | 100 | 54.543 | 37.0656
| 9.328317 | 5.847096e-05 | 154.5415 | 100 | 54.54151 | 37.0492
| 9.340701 | 2.948536e-05 | 154.6937 | 100 | 54.69368 | 37.02363
| 9.353781 | 5.747146e-05 | 154.861 | 100 | 54.86096 | 36.97689
| 9.36333 | -1.166088e-05 | 154.6205 | 100 | 54.62053 | 37.05534
| 9.377878 | -1.932374e-05 | 154.8461 | 100 | 54.84613 | 37.07724
| 9.389932 | 5.330686e-05 | 154.7768 | 100 | 54.77684 | 37.10085
| 9.402784 | -3.498263e-06 | 154.936 | 100 | 54.93605 | 37.08552
| 9.415119 | 7.063159e-05 | 154.8292 | 100 | 54.82915651 | 37.34399
| 9.427265 | 7.313035e-05 | 155.0221 | 100 | 55.02211 | 37.2332
| 9.441439 | 4.414474e-05 | 154.9062 | 100 | 54.90622 | 37.39997
| 9.452395 | -6.513432e-05 | 155.1278 | 100 | 55.12782 | 37.41744
| 9.46491 | 8.229246e-05 | 155.0415 | 100 | 55.04149 | 37.41086
| 9.478609 | 3.148436e-05 | 155.2446 | 100 | 55.24457 | 37.40506
| 9.490595 | 5.49727e-05 | 155.3525 | 100 | 55.35247 | 37.37052
| 9.503011 | -2.948536e-05 | 155.2322 | 100 | 55.23223 | 37.43414
| 9.515548 | 3.448287e-05 | 155.4404 | 100 | 55.44044 | 37.38525
| 9.5279 | 1.582547e-05 | 155.2501 | 100 | 55.25008 | 37.55649
| 9.54238 | 4.214573e-05 | 155.3571 | 100 | 55.3571 | 37.63847
| 9.554952 | 4.780959e-05 | 155.4904 | 100 | 55.4904 | 37.4492
| 9.565244 | 4.014673e-05 | 155.4573 | 100 | 55.45734 | 37.66938
| 9.579291 | 2.948536e-05 | 155.5528 | 100 | 55.55276 | 37.56299
| 9.591955 | 5.59722e-05 | 155.4581 | 100 | 55.45812 | 37.75094
| 9.603469 | 1.832423e-05 | 155.4802 | 100 | 55.48023 | 37.78291
| 9.617768 | 1.316013e-05 | 155.419 | 100 | 55.41895 | 37.76808
| 9.630085 | 2.498759e-06 | 155.563 | 100 | 55.56302 | 37.82461
| 9.642252 | 7.213084e-05 | 155.6705 | 100 | 55.67047 | 37.88872
| 9.653318 | 9.195433e-05 | 155.8476 | 100 | 55.84763 | 37.90298
| 9.668736 | 4.780959e-05 | 155.7978 | 100 | 55.79779 | 37.98616
| 9.677773 | 6.813283e-05 | 155.9127 | 100 | 55.91268 | 38.02846
| 9.693145 | 4.364499e-05 | 156.1438 | 100 | 56.14382 | 37.85951
| 9.70462 | 7.662861e-06 | 155.9385 | 100 | 55.93847 | 38.06996
| 9.71716 | -1.999007e-06 | 156.0751 | 100 | 56.07506 | 38.17569
| 9.731775 | 1.016162e-05 | 156.358 | 100 | 56.35804 | 37.98951
| 9.743353 | 3.664847e-05 | 156.0926 | 100 | 56.09261 | 38.19674
| 9.750727 | 5.08081e-05 | 156.1078 | 100 | 56.10777 | 38.21979
| 9.762547 | 1.465939e-05 | 156.3896 | 100 | 56.38964 | 38.02045
| 9.773532 | 0.000105281 | 156.2629 | 100 | 56.26285 | 38.31638
| 9.799841 | -6.246897e-05 | 156.2664 | 100 | 56.26643 | 38.18148
| 9.808086 | 6.663357e-06 | 156.1787 | 100 | 56.17871 | 38.29864
| 9.820989 | -8.162613e-06 | 156.3239 | 100 | 56.32386 | 38.15112
| 9.830311 | -2.498759e-05 | 156.3955 | 100 | 56.39549 | 38.3282
| 9.840319 | 3.498263e-06 | 156.4283 | 100 | 56.42828 | 38.31993
| 9.856714 | -3.764797e-05 | 156.3703 | 100 | 56.37035 | 38.24482
| 9.86551 | -8.079321e-05 | 156.4672 | 100 | 56.46716 | 38.28929
| 9.88913 | -8.795632e-05 | 156.5344 | 100 | 56.53445 | 38.38392
| 9.889161 | -6.763308e-05 | 156.6866 | 100 | 56.68658 | 38.39873
| 9.909904 | -7.729494e-05 | 156.6566 | 100 | 56.65665 | 38.41715
| 9.918608 | 0.0001006167 | 156.7803 | 100 | 56.78029 | 38.32096
| 9.937387 | -6.196922e-05 | 156.8536 | 100 | 56.85361 | 38.3771
| 9.942687 | -0.0001154427 | 156.7256 | 100 | 56.72556 | 38.51912
| 9.956478 | -0.0001236053 | 156.782 | 100 | 56.78196 | 38.53732
| 9.970312 | -4.531083e-05 | 156.9102 | 100 | 56.91019 | 38.45186
| 9.982926 | -2.648685e-05 | 157.0106 | 100 | 57.01055 | 38.50242
| 9.995214 | -2.648685e-05 | 157.0267 | 100 | 57.02666 | 38.50289
| 10.00799 | -8.179271e-05 | 157.0947 | 100 | 57.09474 | 38.54938
| 10.01933 | -1.499255e-06 | 156.8338 | 100 | 56.83384 | 38.75391
| 10.03283 | -7.063159e-05 | 157.0624 | 100 | 57.06241 | 38.5948
| 10.046 | -3.998014e-06 | 156.9253 | 100 | 56.92534 | 38.72151
| 10.05782 | -2.032324e-05 | 157.053 | 100 | 57.05298 | 38.59626
| 10.07109 | -1.999007e-06 | 157.2527 | 100 | 57.25268 | 38.64693
| 10.08252 | -7.379668e-05 | 157.0671 | 100 | 57.0671 | 38.91157
| 10.09647 | -6.046997e-05 | 157.1069 | 100 | 57.10687 | 38.92882
| 10.1081 | -0.0001226058 | 157.3806 | 100 | 57.38056 | 38.76945
| 10.12075 | -9.411992e-05 | 157.1755 | 100 | 57.17551 | 38.9993
| 10.13355 | -2.232225e-05 | 157.4021 | 100 | 57.40205 | 38.82002
| 10.14704 | -0.0001102786 | 157.2913 | 100 | 57.29128 | 39.05229
| 10.15987 | -0.0001097788 | 157.5009 | 100 | 57.50093 | 38.87648
| 10.17166 | -7.579569e-05 | 157.3111 | 100 | 57.31111 | 39.1006
| 10.18316 | -6.096972e-05 | 157.5717 | 100 | 57.57166 | 38.91135
| 10.19831 | -1.499255e-06 | 157.4428 | 100 | 57.44281 | 39.1644
| 10.21104 | 5.647195e-05 | 157.6626 | 100 | 57.6626 | 38.96667
| 10.22203 | -4.830934e-05 | 157.6248 | 100 | 57.6248 | 38.97537
| 10.23577 | -5.69717e-05 | 157.7232 | 100 | 57.7232 | 38.99997
| 10.24817 | -5.747146e-05 | 157.5956 | 100 | 57.59564 | 39.24465
| 10.2597 | -7.87942e-05 | 157.8169 | 100 | 57.81686 | 39.08189
| 10.27083 | 9.861769e-05 | 157.7108 | 100 | 57.7108 | 39.33333
| 10.28642 | -7.662861e-06 | 157.9915 | 100 | 57.99146 | 39.18469
| 10.29911 | -2.748635e-05 | 157.9988 | 100 | 57.9988 | 39.21093
| 10.31026 | -5.847096e-05 | 158.1186 | 100 | 58.11862 | 39.24227
| 10.32359 | 2.332175e-05 | 157.9341 | 100 | 57.93415 | 39.49448
| 10.3356 | -8.029346e-05 | 158.2404 | 100 | 58.24043 | 39.32378
| 10.3496 | -0.0001097788 | 158.1357 | 100 | 58.13571 | 39.32607
| 10.36335 | 4.114623e-05 | 158.2448 | 100 | 58.24479 | 39.36973
| 10.37431 | 9.045508e-05 | 158.3161 | 100 | 58.31607 | 39.43899
| 10.38695 | -8.695681e-05 | 158.44 | 100 | 58.43995 | 39.48238
| 10.40073 | -3.664847e-05 | 158.2735 | 100 | 58.27348 | 39.73269
| 10.41342 | -7.163109e-06 | 158.4861 | 100 | 58.48609 | 39.52916
| 10.42381 | 7.77947e-05 | 158.5337 | 100 | 58.53366 | 39.63662
| 10.43882 | -2.38215e-05 | 158.5614 | 100 | 58.56138 | 39.69036
| 10.44947 | -5.49727e-05 | 158.5904 | 100 | 58.59036 | 39.69552
| 10.46282 | -3.614871e-05 | 158.4046 | 100 | 58.40465 | 39.84882
| 10.4766 | -2.38215e-05 | 158.5408 | 100 | 58.54083 | 39.77571
| 10.48841 | -4.98086e-05 | 158.5228 | 100 | 58.52285 | 39.91022
| 10.50195 | 9.145458e-05 | 158.5994 | 100 | 58.59942 | 39.73304
| 10.51341 | -3.464946e-05 | 158.8014 | 100 | 58.80145 | 39.85228
| 10.51939 | -8.945557e-05 | 158.841 | 100 | 58.84103 | 39.98628
| 10.54841 | -0.0001144432 | 158.923 | 100 | 58.92304 | 39.95351
| 10.553 | -2.848585e-05 | 158.8832 | 100 | 58.88324 | 40.04125
| 10.56618 | 2.432125e-05 | 158.8576 | 100 | 58.8576 | 40.2219
| 10.57709 | -8.645706e-05 | 158.9717 | 100 | 58.97169 | 40.26453
| 10.59027 | -4.364499e-05 | 158.9705 | 100 | 58.97045 | 40.20912
| 10.6004 | -5.59722e-05 | 159.0964 | 100 | 59.09638 | 40.09089
| 10.61537 | 4.497766e-06 | 159.0286 | 100 | 59.02862 | 40.25141
| 10.62784 | 5.18076e-05 | 159.1535 | 100 | 59.15348 | 40.25243
| 10.64048 | -2.082299e-05 | 159.4893 | 100 | 59.48931 | 40.24697
| 10.65238 | 8.445805e-05 | 159.4235 | 100 | 59.42347 | 40.38492
| 10.66551 | 6.163605e-06 | 159.4855 | 100 | 59.48549 | 40.3467
| 10.67636 | -5.663854e-06 | 159.4786 | 100 | 59.47857 | 40.43839
| 10.69097 | -5.547245e-05 | 159.5737 | 100 | 59.57368 | 40.59919
| 10.70394 | 8.495781e-05 | 159.5208 | 100 | 59.52076 | 40.66965
| 10.71595 | 4.631033e-05 | 159.6884 | 100 | 59.68836 | 40.66732
| 10.72842 | 5.230735e-05 | 159.7814 | 100 | 59.78144 | 40.69805
| 10.74088 | 9.095483e-05 | 159.8268 | 100 | 59.82677 | 40.69056
| 10.75347 | 2.748635e-05 | 159.8645 | 100 | 59.86454 | 40.76965
| 10.7661 | -0.000105281 | 159.9689 | 100 | 59.96886 | 40.81232
| 10.77967 | -1.499255e-06 | 159.8834 | 100 | 59.88336 | 40.91512
| 10.79278 | 1.932374e-05 | 160.1161 | 100 | 60.11613 | 40.81171
| 10.80483 | 2.648685e-05 | 160.0797 | 100 | 60.07969 | 40.85566
| 10.81777 | 7.163109e-06 | 160.1882 | 100 | 60.18825 | 40.90105
| 10.83095 | -3.764797e-05 | 160.1374 | 100 | 60.1374 | 41.1075
| 10.84354 | 8.662364e-06 | 160.3502 | 100 | 60.35019 | 41.02283
| 10.85628 | 1.632523e-05 | 160.2837 | 100 | 60.28372 | 41.03787
| 10.86867 | -4.531083e-05 | 160.2846 | 100 | 60.28459 | 41.15346
| 10.88248 | 4.014673e-05 | 160.3704 | 100 | 60.37039 | 41.20226
| 10.89549 | -5.897071e-05 | 160.4812 | 100 | 60.48122 | 41.16811
| 10.90647 | -1.932374e-05 | 160.4259 | 100 | 60.42589 | 41.20826
| 10.9195 | -5.897071e-05 | 160.4908 | 100 | 60.49085 | 41.15302
| 10.93222 | -9.162116e-06 | 160.4679 | 100 | 60.4679 | 41.33187
| 10.94487 | -4.314524e-05 | 160.592 | 100 | 60.59202 | 41.17974
| 10.95736 | -7.163109e-06 | 160.533 | 100 | 60.53296 | 41.37245
| 10.96963 | 6.613382e-05 | 160.7555 | 100 | 60.75545 | 41.25832
| 10.98217 | -3.148436e-05 | 160.5771 | 100 | 60.57706 | 41.43135
| 10.99575 | -2.948536e-05 | 160.7312 | 100 | 60.73119 | 41.30423
| 11.00897 | -0.0001122776 | 160.8522 | 100 | 60.85218 | 41.41596
| 11.02076 | 1.016162e-05 | 160.7387 | 100 | 60.73866 | 41.49652
| 11.03093 | -1.166088e-05 | 160.9022 | 100 | 60.9022 | 41.64133
| 11.04564 | -2.18225e-05 | 161.1344 | 100 | 61.13444 | 41.59275
| 11.05885 | -8.129296e-05 | 161.0615 | 100 | 61.06152 | 41.77744
| 11.07327 | 3.614871e-05 | 161.1716 | 100 | 61.17159 | 41.74733
| 11.08273 | 4.114623e-05 | 161.3287 | 100 | 61.32871 | 41.6563
| 11.0959 | -3.514921e-05 | 161.1806 | 100 | 61.18064 | 41.86665
| 11.10875 | -6.413481e-05 | 161.4566 | 100 | 61.45665 | 41.80265
| 11.11832 | -2.132274e-05 | 161.4082 | 100 | 61.40819 | 42.017
| 11.13957 | -5.330686e-05 | 161.3582 | 100 | 61.35822 | 42.04724
| 11.15076 | -0.0001016162 | 161.4025 | 100 | 61.40249 | 42.0141
| 11.1625 | 4.264549e-05 | 161.4892 | 100 | 61.48915 | 42.12138
| 11.17301 | 4.264549e-05 | 161.6232 | 100 | 61.62325 | 42.03368
| 11.18502 | 3.348337e-05 | 161.5737 | 100 | 61.57373 | 42.10388
| 11.1971 | -1.982349e-05 | 161.5676 | 100 | 61.56764 | 42.15705
| 11.21077 | 1.316013e-05 | 161.6378 | 100 | 61.63776 | 42.14692
| 11.22618 | 8.162613e-06 | 161.6156 | 100 | 61.61557 | 42.24872
| 11.23494 | 6.663357e-06 | 161.9448 | 100 | 61.94482 | 42.04657
| 11.24776 | 8.545756e-05 | 161.9118 | 100 | 61.91179 | 42.16776
| 11.26042 | 5.49727e-05 | 162.0096 | 100 | 62.00964 | 42.15918
| 11.27339 | 9.045508e-05 | 161.8181 | 100 | 61.81806 | 42.35312
| 11.28921 | 5.380661e-05 | 161.8853 | 100 | 61.88533 | 42.31024
| 11.30249 | 3.914722e-05 | 161.8976 | 100 | 61.89761 | 42.32804
| 11.31614 | 9.162116e-06 | 162.0531 | 100 | 62.0531 | 42.24257
| 11.32535 | 2.432125e-05 | 162.1477 | 100 | 62.14767 | 42.28719
| 11.34096 | 5.997022e-05 | 162.1522 | 100 | 62.15224 | 42.29731
| 11.34984 | 7.929395e-05 | 162.2209 | 100 | 62.22094 | 42.41881
| 11.36259 | 4.481108e-05 | 162.1529 | 100 | 62.15292 | 42.61854
| 11.37853 | 4.481108e-05 | 162.4965 | 100 | 62.49653 | 42.48318
| 11.38777 | 7.629544e-05 | 162.4689 | 100 | 62.46894 | 42.57228
| 11.40347 | -8.279221e-05 | 162.5063 | 100 | 62.5063 | 42.55143
| 11.41659 | -0.0001026157 | 162.556 | 100 | 62.55604 | 42.69801
| 11.428 | -4.364499e-05 | 162.4705 | 100 | 62.47049 | 42.7336
| 11.44025 | 1.999007e-06 | 162.5335 | 100 | 62.53351 | 42.7399
| 11.45477 | 1.365988e-05 | 162.7531 | 100 | 62.7531 | 42.7393
| 11.46993 | 2.998511e-06 | 162.6979 | 100 | 62.69793 | 42.91071
| 11.47694 | 5.380661e-05 | 162.6228 | 100 | 62.62279 | 42.97086
| 11.49011 | -8.162613e-06 | 162.8628 | 100 | 62.86284 | 42.78318
| 11.50634 | 4.997518e-06 | 162.7365 | 100 | 62.73649 | 43.04806
| 11.51868 | 4.730984e-05 | 162.9877 | 100 | 62.98773 | 42.88311
| 11.53139 | 6.613382e-05 | 162.9387 | 100 | 62.93866 | 43.19605
| 11.54403 | -1.532572e-05 | 163.0326 | 100 | 63.03264 | 43.22708
| 11.55538 | 5.030835e-05 | 162.9886 | 100 | 62.9886 | 43.2209
| 11.57019 | 7.429643e-05 | 162.9975 | 100 | 62.99748 | 43.22906
| 11.58272 | -0.0001072801 | 163.0782 | 100 | 63.07821 | 43.24987
| 11.5953 | -4.064648e-05 | 163.0511 | 100 | 63.05115 | 43.23505
| 11.60859 | 5.08081e-05 | 163.2263 | 100 | 63.22632 | 43.11314
| 11.62169 | 4.314524e-05 | 163.2666 | 100 | 63.2666 | 43.33827
| 11.63379 | -1.266038e-05 | 163.3257 | 100 | 63.32566 | 43.29425
| 11.64551 | 2.548734e-05 | 163.4064 | 100 | 63.4064 | 43.40757
| 11.66057 | -3.814772e-05 | 163.4072 | 100 | 63.40721 | 43.53564
| 11.6704 | 6.463457e-05 | 163.5434 | 100 | 63.54337 | 43.46592
| 11.68742 | -5.164102e-06 | 163.5919 | 100 | 63.5919 | 43.5114
| 11.69862 | 3.564896e-05 | 163.7998 | 100 | 63.79978 | 43.51269
| 11.70974 | 0.0001164422 | 163.6632 | 100 | 63.66325 | 43.64208
| 11.72583 | 4.214573e-05 | 163.8673 | 100 | 63.86732 | 43.54901
| 11.73572 | 6.096972e-05 | 163.7941 | 100 | 63.79413 | 43.63901
| 11.75152 | -7.662861e-06 | 163.8913 | 100 | 63.89127 | 43.56399
| 11.76272 | 9.761818e-05 | 163.7026 | 100 | 63.70265 | 43.75532
| 11.77459 | 1.465939e-05 | 163.7956 | 100 | 63.79558 | 43.80639
| 11.79113 | -0.0001174417 | 163.9704 | 100 | 63.97041 | 43.71417
| 11.79839 | 8.229246e-05 | 163.9465 | 100 | 63.94652 | 43.69401
| 11.81497 | 5.947046e-05 | 164.0709 | 100 | 64.07086 | 43.77215
| 11.82444 | 2.38215e-05 | 164.1085 | 100 | 64.10853 | 43.79511
| 11.84151 | 6.296873e-05 | 164.232 | 100 | 64.23196 | 43.79775
| 11.8545 | -3.964698e-05 | 164.1296 | 100 | 64.12961 | 43.83414
| 11.86278 | 6.913233e-05 | 164.0895 | 100 | 64.08953 | 43.84858
| 11.88275 | 1.016162e-05 | 164.0823 | 100 | 64.08229 | 43.80346
| 11.89444 | -1.632523e-05 | 164.272 | 100 | 64.27204 | 43.79891
| 11.90215 | 7.013184e-05 | 164.248 | 100 | 64.24802 | 44.01951
| 11.91716 | 7.662861e-06 | 164.4436 | 100 | 64.44359 | 43.94
| 11.92996 | 5.997022e-05 | 164.4782 | 100 | 64.47824 | 43.96895
| 11.94351 | 6.713332e-05 | 164.4456 | 100 | 64.44558 | 44.02726
| 11.95662 | 7.97937e-05 | 164.4924 | 100 | 64.49244 | 44.03868
| 11.96979 | 6.913233e-05 | 164.3722 | 100 | 64.37222 | 44.20121
| 11.98188 | 3.664847e-05 | 164.2997 | 100 | 64.29968 | 44.23133
| 11.99494 | 5.647195e-05 | 164.2948 | 100 | 64.2948 | 44.2625
| 12.00796 | 1.932374e-05 | 164.6579 | 100 | 64.65794 | 44.16075
| 12.02092 | -6.163605e-06 | 164.7218 | 100 | 64.72183 | 44.15634
| 12.03179 | 5.280711e-05 | 164.7302 | 100 | 64.7302 | 44.35713
| 12.04593 | 4.631033e-05 | 164.7168 | 100 | 64.71678 | 44.49946
| 12.05776 | 4.581058e-05 | 164.9246 | 100 | 64.92459 | 44.32283
| 12.07182 | 4.98086e-05 | 164.9765 | 100 | 64.97649 | 44.57323
| 12.08404 | -8.079321e-05 | 165.0138 | 100 | 65.01383 | 44.56618
| 12.09761 | -5.447295e-05 | 164.9788 | 100 | 64.97883 | 44.67561
| 12.11061 | -1.999007e-06 | 164.9327 | 100 | 64.9327 | 44.58893
| 12.12136 | 4.681008e-05 | 165.0132 | 100 | 65.01318 | 44.59866
| 12.1349 | 7.479619e-05 | 165.0695 | 100 | 65.06946 | 44.74562
| 12.1506 | 2.18225e-05 | 165.0501 | 100 | 65.05008 | 44.77536
| 12.16074 | 4.997518e-07 | 165.1218 | 100 | 65.12177 | 44.81696
| 12.17623 | 4.481108e-05 | 165.158 | 100 | 65.15796 | 44.86052
| 12.18556 | -3.348337e-05 | 165.4142 | 100 | 65.41416 | 44.66692
| 12.20181 | 8.229246e-05 | 165.2432 | 100 | 65.24323 | 44.94014
| 12.21312 | 6.763308e-05 | 165.5412 | 100 | 65.54118 | 44.77246
| 12.22844 | -2.79861e-05 | 165.3646 | 100 | 65.36457 | 45.06389
| 12.24093 | 2.432125e-05 | 165.5738 | 100 | 65.57375 | 45.11752
| 12.2544 | -1.365988e-05 | 165.6167 | 100 | 65.61672 | 45.13664
| 12.26261 | 9.995036e-07 | 165.629 | 100 | 65.62904 | 45.19705
| 12.27533 | 3.514921e-05 | 165.7897 | 100 | 65.78968 | 45.18339
| 12.29061 | -7.662861e-06 | 165.7085 | 100 | 65.70849 | 45.24233
| 12.30049 | 2.18225e-05 | 165.8234 | 100 | 65.82345 | 45.20195
| 12.31378 | -7.063159e-05 | 165.8949 | 100 | 65.89494 | 45.23218
| 12.32594 | -6.913233e-05 | 166.07 | 100 | 66.07003 | 45.24784
| 12.3421 | -1.732473e-05 | 165.9974 | 100 | 65.9974 | 45.40673
| 12.35492 | -6.613382e-05 | 166.0058 | 100 | 66.00575 | 45.33842
| 12.36825 | -6.713332e-05 | 165.9635 | 100 | 65.96352 | 45.39604
| 12.38291 | -0.0001434288 | 166.3419 | 100 | 66.34191 | 45.32257
| 12.39475 | -0.0001570886 | 166.3189 | 100 | 66.31886 | 45.35219
| 12.40286 | -6.663357e-05 | 166.2037 | 100 | 66.20371 | 45.6049
| 12.41908 | -0.000169749 | 166.1918 | 100 | 66.19182 | 45.60334
| 12.43074 | -7.379668e-05 | 166.3976 | 100 | 66.39764 | 45.43875
| 12.44361 | -0.0001144432 | 166.2422 | 100 | 66.24223 | 45.66224
| 12.45686 | -0.0001590877 | 166.517 | 100 | 66.51703 | 45.48864
| 12.46978 | -5.49727e-05 | 166.4177 | 100 | 66.41768 | 45.77723
| 12.48257 | -0.0001047813 | 166.6062 | 100 | 66.60619 | 45.64416
| 12.4946 | -0.0001387644 | 166.7879 | 100 | 66.78789 | 45.68093
| 12.50737 | -0.0001062805 | 166.8586 | 100 | 66.85859 | 45.7462
| 12.52076 | -0.0001362657 | 166.8563 | 100 | 66.85628 | 45.97163
| 12.53339 | -0.000146927 | 166.7483 | 100 | 66.74827 | 46.00362
| 12.5466 | -2.89856e-05 | 166.9672 | 100 | 66.96716 | 45.90999
| 12.55775 | -3.148436e-05 | 166.9964 | 100 | 66.99644 | 46.05435
| 12.57068 | -4.364499e-05 | 167.0814 | 100 | 67.08143 | 46.07878
| 12.58508 | -5.130785e-05 | 167.0604 | 100 | 67.06043 | 46.03748
| 12.59705 | -4.064648e-05 | 167.1505 | 100 | 67.15053 | 46.18631
| 12.60931 | -7.313035e-05 | 167.0539 | 100 | 67.05387 | 46.22709
| 12.6229 | -0.0001149429 | 167.1907 | 100 | 67.19067 | 46.09169
| 12.63637 | -7.729494e-05 | 167.2817 | 100 | 67.28166 | 46.15312
| 12.64838 | -1.999007e-06 | 167.4171 | 100 | 67.41714 | 46.29378
| 12.66041 | 8.279221e-05 | 167.5072 | 100 | 67.50724 | 46.36291
| 12.67313 | -7.679519e-05 | 167.682 | 100 | 67.68196 | 46.32105
| 12.68487 | -5.08081e-05 | 167.4971 | 100 | 67.49712 | 46.56554
| 12.69809 | -1.116112e-05 | 167.7253 | 100 | 67.72527 | 46.54629
| 12.71012 | -3.148436e-05 | 167.9004 | 100 | 67.90038 | 46.53086
| 12.72461 | -7.579569e-05 | 167.771 | 100 | 67.77104 | 46.62115
| 12.73632 | -0.000128103 | 167.7456 | 100 | 67.74556 | 46.58035
| 12.75011 | -7.013184e-05 | 167.8023 | 100 | 67.80233 | 46.61328
| 12.76419 | 2.998511e-06 | 167.7815 | 100 | 67.78154 | 46.76165
| 12.77612 | -8.229246e-05 | 167.9643 | 100 | 67.96429 | 46.71176
| 12.78953 | -7.263059e-05 | 168.0383 | 100 | 68.03834 | 46.89025
| 12.80234 | -0.0001129439 | 168.224 | 100 | 68.22398 | 46.83283
| 12.81453 | -2.89856e-05 | 168.0752 | 100 | 68.07515 | 46.95442
| 12.82672 | -1.415963e-05 | 168.3422 | 100 | 68.34216 | 46.86422
| 12.83963 | -5.49727e-05 | 168.2558 | 100 | 68.25583 | 46.98594
| 12.85127 | -1.882398e-05 | 168.2206 | 100 | 68.22058 | 46.91379
| 12.86406 | -3.764797e-05 | 168.0817 | 100 | 68.08171 | 47.0289
| 12.87832 | -6.196922e-05 | 168.4348 | 100 | 68.43478 | 46.88329
| 12.88945 | 6.613382e-05 | 168.3549 | 100 | 68.35491 | 47.19907
| 12.90367 | -0.0001840752 | 168.5294 | 100 | 68.52939 | 46.98833
| 12.91621 | -3.198411e-05 | 168.4251 | 100 | 68.42508 | 47.22766
| 12.92814 | -5.547245e-05 | 168.4952 | 100 | 68.49524 | 47.02885
| 12.94024 | -1.782448e-05 | 168.4982 | 100 | 68.4982 | 47.11003
| 12.95475 | -6.663357e-06 | 168.733 | 100 | 68.73303 | 47.09371
| 12.96715 | -6.613382e-05 | 168.5242 | 100 | 68.52423 | 47.23041
| 12.98069 | -5.030835e-05 | 168.5203 | 100 | 68.52032 | 47.30971
| 12.99297 | -7.163109e-06 | 168.7943 | 100 | 68.79429 | 47.19353
| 13.00455 | -3.414971e-05 | 168.7934 | 100 | 68.79343 | 47.19134
| 13.01782 | 5.49727e-05 | 168.6606 | 100 | 68.66064 | 47.20878
| 13.03009 | -1.316013e-05 | 168.6655 | 100 | 68.66553 | 47.43381
| 13.04323 | -1.016162e-05 | 168.8845 | 100 | 68.88452 | 47.28301
| 13.05689 | -4.214573e-05 | 168.9249 | 100 | 68.9249 | 47.36497
| 13.06924 | 3.864747e-05 | 168.9726 | 100 | 68.97263 | 47.37078
| 13.07983 | -1.732473e-05 | 169.1182 | 100 | 69.1182 | 47.4169
| 13.09525 | 3.398312e-05 | 169.1458 | 100 | 69.14581 | 47.4468
| 13.10754 | -8.795632e-05 | 168.907 | 100 | 68.90697 | 47.67269
| 13.11966 | -4.114623e-05 | 169.14 | 100 | 69.14003 | 47.45888
| 13.13212 | -3.914722e-05 | 169.0865 | 100 | 69.08651 | 47.72394
| 13.14405 | -5.130785e-05 | 169.2562 | 100 | 69.25621 | 47.5422
| 13.15847 | -2.748635e-05 | 169.272 | 100 | 69.27203 | 47.73488
| 13.17086 | 4.497766e-06 | 169.3839 | 100 | 69.38392 | 47.64737
| 13.18259 | -1.066137e-05 | 169.2458 | 100 | 69.24583 | 47.83934
| 13.19509 | -1.999007e-06 | 169.4296 | 100 | 69.42963 | 47.69131
| 13.20872 | 3.814772e-05 | 169.3335 | 100 | 69.33346 | 47.95525
| 13.22125 | 4.631033e-05 | 169.5675 | 100 | 69.56753 | 47.78208
| 13.23327 | 1.782448e-05 | 169.6313 | 100 | 69.63127 | 47.97152
| 13.24579 | 1.365988e-05 | 169.596 | 100 | 69.59605 | 47.99688
| 13.25891 | 4.730984e-05 | 169.8207 | 100 | 69.82068 | 48.08076
| 13.27096 | 5.447295e-05 | 169.7791 | 100 | 69.77909 | 47.9622
| 13.28399 | 5.447295e-05 | 169.9053 | 100 | 69.9053 | 48.14917
| 13.29724 | 2.18225e-05 | 169.8393 | 100 | 69.83932 | 48.17237
| 13.30974 | 4.681008e-05 | 169.8635 | 100 | 69.8635 | 48.25943
| 13.32284 | 4.164598e-05 | 169.8979 | 100 | 69.89786 | 48.27179
| 13.33595 | 4.414474e-05 | 169.9475 | 100 | 69.94749 | 48.26003
| 13.34804 | 1.582547e-05 | 169.9368 | 100 | 69.93685 | 48.29888
| 13.36008 | 6.913233e-05 | 170.1007 | 100 | 70.10071 | 48.2094
| 13.37316 | 2.748635e-05 | 169.8869 | 100 | 69.88691 | 48.33504
| 13.38654 | 1.266038e-05 | 170.1593 | 100 | 70.15932 | 48.18804
| 13.39765 | -5.69717e-05 | 170.1323 | 100 | 70.13234 | 48.44795
| 13.41134 | -2.69866e-05 | 170.4014 | 100 | 70.40139 | 48.42013
| 13.42426 | 3.664847e-05 | 170.301 | 100 | 70.301 | 48.56827
| 13.43583 | 6.046997e-05 | 170.5724 | 100 | 70.57244 | 48.52415
| 13.44954 | 3.098461e-05 | 170.3316 | 100 | 70.33164 | 48.63398
| 13.46129 | 4.531083e-05 | 170.595 | 100 | 70.59505 | 48.47428
| 13.47463 | 1.632523e-05 | 170.493 | 100 | 70.49298 | 48.73476
| 13.4878 | 8.895582e-05 | 170.7407 | 100 | 70.74069 | 48.59913
| 13.49955 | -2.2822e-05 | 170.5769 | 100 | 70.57689 | 48.79873
| 13.51223 | 1.582547e-05 | 170.8506 | 100 | 70.85062 | 48.65837
| 13.52582 | 4.164598e-05 | 170.795 | 100 | 70.79501 | 48.91084
| 13.53803 | 2.89856e-05 | 170.951 | 100 | 70.951 | 48.77913
| 13.551 | -5.030835e-05 | 170.8949 | 100 | 70.89487 | 49.03632
| 13.56256 | 5.130785e-05 | 170.805 | 100 | 70.80501 | 48.79887
| 13.57601 | 5.947046e-05 | 170.7678 | 100 | 70.76779 | 48.96216
| 13.58885 | 5.447295e-05 | 171.0885 | 100 | 71.08851 | 48.83497
| 13.6014 | -5.330686e-05 | 171.0221 | 100 | 71.02213 | 49.08384
| 13.61456 | 3.198411e-05 | 171.1169 | 100 | 71.11688 | 48.94513
| 13.62686 | 2.848585e-05 | 171.2247 | 100 | 71.22472 | 48.92077
| 13.63901 | 6.563407e-05 | 171.1094 | 100 | 71.10937 | 49.17732
| 13.65202 | -1.832423e-05 | 171.3303 | 100 | 71.33032 | 49.14027
| 13.66481 | 6.813283e-05 | 171.3105 | 100 | 71.31053 | 49.19618
| 13.67691 | -2.18225e-05 | 171.5488 | 100 | 71.54883 | 49.15841
| 13.68983 | -5.18076e-05 | 171.4071 | 100 | 71.4071 | 49.33187
| 13.70204 | -3.148436e-05 | 171.5373 | 100 | 71.53731 | 49.22057
| 13.71454 | 3.814772e-05 | 171.3726 | 100 | 71.3726 | 49.41987
| 13.72815 | 2.848585e-05 | 171.5453 | 100 | 71.54528 | 49.28813
| 13.74064 | 4.264549e-05 | 171.4456 | 100 | 71.44557 | 49.32019
| 13.7527 | -5.49727e-05 | 171.6996 | 100 | 71.69959 | 49.33566
| 13.765 | -4.830934e-05 | 171.502 | 100 | 71.50203 | 49.47731
| 13.77746 | -5.08081e-05 | 171.7328 | 100 | 71.73283 | 49.46484
| 13.79136 | -5.647195e-05 | 171.4959 | 100 | 71.49588 | 49.56986
| 13.80375 | -2.332175e-05 | 171.9315 | 100 | 71.93151 | 49.47377
| 13.81676 | -1.999007e-06 | 171.7728 | 100 | 71.7728 | 49.71347
| 13.82895 | -7.479619e-05 | 172.0919 | 100 | 72.09186 | 49.61592
| 13.84008 | -1.499255e-06 | 171.9161 | 100 | 71.91605 | 49.85372
| 13.85278 | -0.0001530906 | 172.028 | 100 | 72.02799 | 49.87543
| 13.8662 | -6.813283e-05 | 172.2802 | 100 | 72.28021 | 49.723
| 13.88401 | -8.179271e-05 | 172.037 | 100 | 72.03702 | 49.86224
| 13.88997 | -1.365988e-05 | 172.1029 | 100 | 72.10295 | 49.71272
| 13.90725 | -0.0001347664 | 172.3778 | 100 | 72.37776 | 49.78412
| 13.91639 | -4.681008e-05 | 172.2453 | 100 | 72.24531 | 49.81847
| 13.93063 | -7.429643e-05 | 172.2971 | 100 | 72.29711 | 49.83704
| 13.94251 | -3.148436e-05 | 172.2149 | 100 | 72.21493 | 50.03514
| 13.95578 | -6.913233e-05 | 172.2969 | 100 | 72.29691 | 49.92107
| 13.9666 | 1.016162e-05 | 172.1439 | 100 | 72.14388 | 50.05266
| 13.98223 | -2.448784e-05 | 172.3156 | 100 | 72.31558 | 49.86819
| 13.99304 | -5.547245e-05 | 172.2718 | 100 | 72.27177 | 49.92799
| 14.00499 | -7.77947e-05 | 172.3164 | 100 | 72.31641 | 50.07167
| 14.01865 | -1.999007e-06 | 172.2008 | 100 | 72.20078 | 50.11543
| 14.03081 | 4.497766e-06 | 172.3423 | 100 | 72.34234 | 50.14131
| 14.04511 | -8.445805e-05 | 172.3792 | 100 | 72.37916 | 50.14999
| 14.05639 | -5.280711e-05 | 172.6448 | 100 | 72.64476 | 50.21712
| 14.0693 | -7.163109e-05 | 172.5712 | 100 | 72.57119 | 50.3431
| 14.08095 | -5.747146e-05 | 172.6697 | 100 | 72.66966 | 50.37012
| 14.09517 | -0.0001580882 | 172.7285 | 100 | 72.72853 | 50.29264
| 14.10588 | -0.0001672503 | 172.7623 | 100 | 72.76228 | 50.44339
| 14.11989 | -0.0001342666 | 172.886 | 100 | 72.88598 | 50.54473
| 14.13253 | -8.895582e-05 | 172.9976 | 100 | 72.99756 | 50.40192
| 14.1442 | -0.000142929 | 173.0206 | 100 | 73.02058 | 50.45079
| 14.15869 | -0.0001194407 | 173.1267 | 100 | 73.12675 | 50.45288
| 14.17028 | -5.547245e-05 | 173.1079 | 100 | 73.10787 | 50.61259
| 14.18095 | -6.813283e-05 | 173.1739 | 100 | 73.17392 | 50.50671
| 14.19431 | -0.0001575884 | 172.9921 | 100 | 72.99211 | 50.5197
| 14.20732 | -5.18076e-05 | 173.0469 | 100 | 73.04688 | 50.44756
| 14.21912 | -0.0001236053 | 173.1975 | 100 | 73.19746 | 50.62535
| 14.23384 | -9.961719e-05 | 173.2446 | 100 | 73.24463 | 50.58258
| 14.24571 | -0.0001016162 | 173.2724 | 100 | 73.27237 | 50.73552
| 14.25651 | -3.564896e-05 | 173.3991 | 100 | 73.39911 | 50.71787
| 14.26983 | -3.614871e-05 | 173.5259 | 100 | 73.52588 | 50.81663
| 14.28426 | -7.213084e-05 | 173.6579 | 100 | 73.65789 | 50.87163
| 14.29529 | 2.748635e-05 | 173.4933 | 100 | 73.49331 | 51.00507
| 14.30932 | -7.87942e-05 | 173.4558 | 100 | 73.45582 | 50.90947
| 14.32041 | -0.0001231055 | 173.3708 | 100 | 73.37083 | 50.86954
| 14.332 | -1.782448e-05 | 173.5141 | 100 | 73.51405 | 50.88378
| 14.34748 | -2.082299e-05 | 173.4938 | 100 | 73.49382 | 51.07144
| 14.3597 | -2.998511e-05 | 173.8017 | 100 | 73.80168 | 50.99766
| 14.36953 | -1.166088e-05 | 173.6802 | 100 | 73.68019 | 51.19696
| 14.38277 | -2.89856e-05 | 173.8282 | 100 | 73.82822 | 51.20611
| 14.39784 | -0.0001692493 | 174.0935 | 100 | 74.09346 | 51.22582
| 14.4081 | -4.531083e-05 | 174.1446 | 100 | 74.14456 | 51.21725
| 14.42114 | -1.682498e-05 | 174.0299 | 100 | 74.02993 | 51.39394
| 14.43485 | -4.164598e-05 | 174.1031 | 100 | 74.10312 | 51.36274
| 14.44785 | -5.847096e-05 | 174.1356 | 100 | 74.13561 | 51.21267
| 14.4597 | -9.461967e-05 | 174.3191 | 100 | 74.31913 | 51.31384
| 14.47186 | -5.847096e-05 | 174.0435 | 100 | 74.04347 | 51.46946
| 14.48499 | -0.0001525909 | 174.1236 | 100 | 74.12357 | 51.47626
| 14.49536 | -4.730984e-05 | 174.1283 | 100 | 74.12831 | 51.56254
| 14.50944 | -1.999007e-06 | 174.3694 | 100 | 74.36941 | 51.6449
| 14.52237 | -6.413481e-05 | 174.6282 | 100 | 74.62816 | 51.53715
| 14.53463 | -6.663357e-05 | 174.4349 | 100 | 74.43489 | 51.74973
| 14.54728 | -6.863258e-05 | 174.4469 | 100 | 74.44689 | 51.79553
| 14.55978 | -0.0001037818 | 174.52 | 100 | 74.51998 | 51.85909
| 14.57322 | -8.129296e-05 | 174.6631 | 100 | 74.66312 | 51.68151
| 14.58569 | -4.681008e-05 | 174.7524 | 100 | 74.7524 | 51.72357
| 14.59882 | 1.365988e-05 | 174.6727 | 100 | 74.67271 | 51.9768
| 14.61087 | -0.0001204402 | 174.7137 | 100 | 74.71366 | 52.01665
| 14.62289 | 1.882398e-05 | 174.8114 | 100 | 74.81136 | 52.04312
| 14.63617 | 3.664847e-05 | 174.8559 | 100 | 74.85592 | 52.09067
| 14.64876 | -3.764797e-05 | 175.0897 | 100 | 75.08971 | 52.0288
| 14.65995 | 1.116112e-05 | 174.9205 | 100 | 74.92047 | 52.05779
| 14.67393 | -4.730984e-05 | 175.1378 | 100 | 75.13782 | 52.03234
| 14.68661 | -5.08081e-05 | 175.1724 | 100 | 75.17237 | 52.16346
| 14.70019 | -2.748635e-05 | 175.3387 | 100 | 75.33866 | 52.16979
| 14.71101 | -3.048486e-05 | 175.5158 | 100 | 75.51582 | 52.18884
| 14.72448 | -1.066137e-05 | 175.6017 | 100 | 75.60167 | 52.26506
| 14.73773 | 1.732473e-05 | 175.4747 | 100 | 75.47465 | 52.45372
| 14.75009 | 5.59722e-05 | 175.6812 | 100 | 75.6812 | 52.35357
| 14.76523 | -2.748635e-05 | 175.3027 | 100 | 75.30268 | 52.43179
| 14.77548 | 4.264549e-05 | 175.4639 | 100 | 75.46394 | 52.28605
| 14.78798 | -2.89856e-05 | 175.5098 | 100 | 75.50977 | 52.40992
| 14.80258 | -1.415963e-05 | 175.5927 | 100 | 75.59269 | 52.36186
| 14.81461 | 7.729494e-05 | 175.3538 | 100 | 75.35383 | 52.48304
| 14.82681 | 3.048486e-05 | 175.3048 | 100 | 75.30477 | 52.46789
| 14.84048 | 7.213084e-05 | 175.3995 | 100 | 75.39951 | 52.35057
| 14.85285 | 5.330686e-05 | 175.4285 | 100 | 75.4285 | 52.51963
| 14.86486 | -2.648685e-05 | 175.7073 | 100 | 75.70731 | 52.36557
| 14.87745 | -1.365988e-05 | 175.5407 | 100 | 75.54065 | 52.64002
| 14.88971 | 1.782448e-05 | 175.7357 | 100 | 75.73572 | 52.72084
| 14.90296 | -7.929395e-05 | 175.7911 | 100 | 75.79113 | 52.72891
| 14.91672 | 0 | 175.9931 | 100 | 75.99306 | 52.57042
| 14.92773 | -2.648685e-05 | 175.8609 | 100 | 75.8609 | 52.81477
| 14.9403 | 4.880909e-05 | 176.0403 | 100 | 76.04026 | 52.64105
| 14.95392 | -2.448784e-05 | 175.8903 | 100 | 75.89033 | 52.88718
| 14.96659 | 7.36301e-05 | 176.0172 | 100 | 76.01722 | 52.75917
| 14.97902 | 2.948536e-05 | 176.0397 | 100 | 76.03972 | 52.97627
| 14.99086 | 2.2822e-05 | 176.0149 | 100 | 76.0149 | 52.8822
| 15.0048 | -2.332175e-05 | 176.0803 | 100 | 76.08032 | 52.96931
| 15.01692 | 3.664847e-05 | 176.0331 | 100 | 76.03305 | 52.95055
| 15.02967 | 3.148436e-05 | 175.9366 | 100 | 75.93663 | 52.94071
| 15.04214 | 2.082299e-05 | 176.1927 | 100 | 76.19274 | 52.91778
| 15.05427 | 6.513432e-05 | 176.15 | 100 | 76.15002 | 53.07254
| 15.06944 | -2.2822e-05 | 176.4518 | 100 | 76.45178 | 52.95623
| 15.08017 | -5.547245e-05 | 176.3246 | 100 | 76.3246 | 53.22873
| 15.09225 | -1.116112e-05 | 176.3154 | 100 | 76.31537 | 53.23816
| 15.10518 | 2.548734e-05 | 176.4443 | 100 | 76.44435 | 52.96775
| 15.11823 | 4.414474e-05 | 176.6756 | 100 | 76.67562 | 53.09884
| 15.13149 | 3.614871e-05 | 176.4504 | 100 | 76.45039 | 53.35886
| 15.14363 | 2.498759e-06 | 176.7293 | 100 | 76.72928 | 53.26043
| 15.15772 | -6.913233e-05 | 176.6929 | 100 | 76.69286 | 53.47719
| 15.17066 | -1.732473e-05 | 176.844 | 100 | 76.84403 | 53.47748
| 15.18342 | -1.316013e-05 | 176.827 | 100 | 76.827 | 53.5299
| 15.19774 | 1.316013e-05 | 176.9472 | 100 | 76.94723 | 53.60408
| 15.20918 | 1.682498e-05 | 177.0793 | 100 | 77.07925 | 53.57908
| 15.22283 | 2.598709e-05 | 177.0444 | 100 | 77.04435 | 53.75975
| 15.2329 | -1.482597e-05 | 177.1172 | 100 | 77.11718 | 53.73003
| 15.2473 | -5.847096e-05 | 177.1362 | 100 | 77.13619 | 53.69516
| 15.2621 | -9.761818e-05 | 177.1992 | 100 | 77.1992 | 53.67677
| 15.27258 | 5.997022e-05 | 177.3397 | 100 | 77.33969 | 53.7597
| 15.28031 | 6.663357e-05 | 177.3711 | 100 | 77.37111 | 53.77257
| 15.2979 | -6.463457e-05 | 177.5207 | 100 | 77.52072 | 53.79864
| 15.30745 | 2.082299e-05 | 177.3653 | 100 | 77.3653 | 53.84353
| 15.32168 | -4.214573e-05 | 177.424 | 100 | 77.42404 | 53.92441
| 15.33325 | 3.564896e-05 | 177.4131 | 100 | 77.4131 | 53.94647
| 15.34784 | -2.18225e-05 | 177.2915 | 100 | 77.29147 | 53.94652
| 15.35965 | 4.014673e-05 | 177.6317 | 100 | 77.63165 | 53.82152
| 15.37365 | -8.895582e-05 | 177.6881 | 100 | 77.68807 | 53.99352
| 15.38423 | 0.0001214397 | 177.5915 | 100 | 77.59154 | 54.10335
| 15.39769 | 4.531083e-05 | 177.7542 | 100 | 77.75415 | 54.13855
| 15.41026 | 1.982349e-05 | 177.6715 | 100 | 77.67149 | 54.2554
| 15.42288 | 7.729494e-05 | 177.9725 | 100 | 77.97252 | 54.20834
| 15.43608 | 6.663357e-06 | 177.9016 | 100 | 77.90161 | 54.3656
| 15.44837 | 3.814772e-05 | 177.894 | 100 | 77.89405 | 54.34168
| 15.4636 | -1.316013e-05 | 178.1694 | 100 | 78.16936 | 54.29075
| 15.47173 | 6.346848e-05 | 177.9907 | 100 | 77.99071 | 54.454
| 15.48569 | 0.0001372652 | 178.0391 | 100 | 78.03909 | 54.49693
| 15.50061 | 2.998511e-05 | 178.3207 | 100 | 78.32068 | 54.38079
| 15.51163 | 7.77947e-05 | 178.2224 | 100 | 78.22235 | 54.48112
| 15.52536 | 6.096972e-05 | 178.3015 | 100 | 78.30145 | 54.40188
| 15.53428 | 5.030835e-05 | 178.3415 | 100 | 78.34146 | 54.48812
| 15.55279 | -1.499255e-06 | 178.3783 | 100 | 78.37826 | 54.65969
| 15.56263 | 6.396823e-05 | 178.6138 | 100 | 78.61375 | 54.68148
| 15.57954 | 1.882398e-05 | 178.4474 | 100 | 78.44742 | 54.72824
| 15.5906 | -9.661868e-05 | 178.3928 | 100 | 78.39283 | 54.71454
| 15.60499 | -6.613382e-05 | 178.5632 | 100 | 78.56319 | 54.63493
| 15.61462 | -1.365988e-05 | 178.5415 | 100 | 78.54154 | 54.77611
| 15.6261 | -3.498263e-06 | 178.667 | 100 | 78.66697 | 54.83292
| 15.639 | -2.232225e-05 | 178.8062 | 100 | 78.80623 | 54.70284
| 15.65086 | 7.263059e-05 | 178.6398 | 100 | 78.63979 | 54.92296
| 15.66665 | 9.411992e-05 | 178.6669 | 100 | 78.66688 | 55.01289
| 15.67561 | -2.998511e-05 | 178.743 | 100 | 78.74304 | 55.02888
| 15.69308 | 9.345359e-05 | 178.8635 | 100 | 78.86352 | 55.14034
| 15.70365 | 2.748635e-05 | 178.8782 | 100 | 78.87819 | 55.17673
| 15.71662 | 8.845607e-05 | 178.9968 | 100 | 78.99676 | 54.92235
| 15.72842 | 3.398312e-05 | 178.8307 | 100 | 78.83072 | 55.17431
| 15.74277 | -3.664847e-05 | 179.0007 | 100 | 79.00072 | 55.27217
| 15.75664 | -4.730984e-05 | 179.2261 | 100 | 79.2261 | 55.2307
| 15.76954 | -4.830934e-05 | 179.1614 | 100 | 79.1614 | 55.27503
| 15.78068 | 4.214573e-05 | 179.1654 | 100 | 79.16544 | 55.12348
| 15.79407 | 7.163109e-05 | 179.0687 | 100 | 79.06868 | 55.37203
| 15.8069 | -3.514921e-05 | 179.2216 | 100 | 79.22162 | 55.20611
| 15.81784 | -2.598709e-05 | 179.3962 | 100 | 79.3962 | 55.2285
| 15.83324 | 2.648685e-05 | 179.3023 | 100 | 79.30229 | 55.4905
| 15.84581 | -6.096972e-05 | 179.3928 | 100 | 79.39279 | 55.33196
| 15.8575 | 4.880909e-05 | 179.5309 | 100 | 79.53087 | 55.34609
| 15.87053 | -7.163109e-06 | 179.6125 | 100 | 79.61245 | 55.51578
| 15.883 | -8.345855e-05 | 179.5526 | 100 | 79.55255 | 55.66332
| 15.89687 | -4.481108e-05 | 179.7887 | 100 | 79.78865 | 55.67122
| 15.90891 | -3.814772e-05 | 179.815 | 100 | 79.81504 | 55.64031
| 15.92161 | -5.797121e-05 | 179.7342 | 100 | 79.73415 | 55.74865
| 15.93672 | -0.0001102786 | 179.7672 | 100 | 79.76719 | 55.76506
| 15.94572 | 4.681008e-05 | 179.7853 | 100 | 79.78528 | 55.89279
| 15.95998 | -1.532572e-05 | 180.1168 | 100 | 80.11679 | 55.8328
| 15.97052 | -5.280711e-05 | 179.9314 | 100 | 79.93144 | 56.03501
| 15.98215 | -3.614871e-05 | 180.0609 | 100 | 80.06094 | 55.94148
| 15.99776 | -3.048486e-05 | 180.1463 | 100 | 80.14633 | 55.78494
| 16.01249 | -1.632523e-05 | 179.9591 | 100 | 79.95913 | 56.02164
| 16.02493 | -0.0001231055 | 180.1183 | 100 | 80.11828 | 56.14879
| 16.03832 | -0.0001484263 | 180.193 | 100 | 80.19299 | 56.1804
| 16.05076 | -7.579569e-05 | 180.1396 | 100 | 80.13955 | 56.14088
| 16.06385 | -4.681008e-05 | 180.4078 | 100 | 80.40777 | 56.02769
| 16.07666 | -4.631033e-05 | 180.5559 | 100 | 80.55592 | 56.04727
| 16.0899 | -1.166088e-05 | 180.3327 | 100 | 80.33268 | 56.30356
| 16.10244 | -1.166088e-05 | 180.5472 | 100 | 80.54721 | 56.10267
| 16.11548 | -2.548734e-05 | 180.6526 | 100 | 80.65259 | 56.2415
| 16.12891 | -5.747146e-05 | 180.7337 | 100 | 80.73369 | 56.21093
| 16.1423 | -5.164102e-06 | 180.7907 | 100 | 80.79072 | 56.24914
| 16.15421 | -3.298362e-05 | 180.5629 | 100 | 80.56293 | 56.44421
| 16.16645 | -3.098461e-05 | 180.8434 | 100 | 80.84345 | 56.29622
| 16.17848 | -6.163605e-06 | 180.8795 | 100 | 80.87953 | 56.32234
| 16.19227 | -4.631033e-05 | 180.9732 | 100 | 80.97317 | 56.38376
| 16.20487 | -5.280711e-05 | 180.8275 | 100 | 80.82749 | 56.6483
| 16.21935 | -0.0001154427 | 181.0586 | 100 | 81.05858 | 56.46683
| 16.23168 | -0.0001286028 | 180.9078 | 100 | 80.90782 | 56.71227
| 16.24256 | -0.0001444283 | 180.92 | 100 | 80.92002 | 56.73064
| 16.25844 | -0.0001387644 | 181.091 | 100 | 81.09103 | 56.59214
| 16.27122 | -8.845607e-05 | 181.3269 | 100 | 81.32691 | 56.63897
| 16.28399 | -2.848585e-05 | 181.3739 | 100 | 81.37389 | 56.69073
| 16.29627 | -4.014673e-05 | 181.2997 | 100 | 81.29973 | 56.65041
| 16.30824 | -7.479619e-05 | 181.32 | 100 | 81.32 | 56.97947
| 16.32198 | -7.929395e-05 | 181.4864 | 100 | 81.48637 | 56.85692
| 16.33584 | -4.930884e-05 | 181.2513 | 100 | 81.25128 | 56.98556
| 16.34725 | -3.048486e-05 | 181.442 | 100 | 81.442 | 57.10283
| 16.35983 | -0.0001179414 | 181.7374 | 100 | 81.73744 | 56.93181
| 16.37391 | 4.997518e-07 | 181.58 | 100 | 81.57996 | 57.16092
| 16.38679 | -9.761818e-05 | 181.8396 | 100 | 81.83958 | 57.06346
| 16.40048 | 1.999007e-06 | 181.932 | 100 | 81.93202 | 57.16057
| 16.41275 | -0.0001149429 | 181.9715 | 100 | 81.9715 | 57.17373
| 16.42557 | -9.711843e-05 | 181.9543 | 100 | 81.95434 | 57.16761
| 16.43918 | -3.914722e-05 | 181.8653 | 100 | 81.86534 | 57.22375
| 16.45071 | -4.930884e-05 | 181.7643 | 100 | 81.76434 | 57.44798
| 16.46315 | 1.582547e-05 | 181.7381 | 100 | 81.73812 | 57.39984
| 16.47771 | -5.547245e-05 | 181.8668 | 100 | 81.86684 | 57.22575
| 16.48969 | -1.932374e-05 | 182.055 | 100 | 82.05499 | 57.25676
| 16.50245 | -0.0001570886 | 181.9457 | 100 | 81.94568 | 57.54843
| 16.51667 | -2.848585e-05 | 182.0018 | 100 | 82.00176 | 57.57042
| 16.52817 | -5.647195e-05 | 182.303 | 100 | 82.30304 | 57.45785
| 16.5414 | 9.561918e-05 | 181.9894 | 100 | 81.98942 | 57.63291
| 16.55411 | 0.0001047813 | 181.9902 | 100 | 81.99021 | 57.65357
| 16.56683 | 1.365988e-05 | 182.2922 | 100 | 82.29215 | 57.48622
| 16.58062 | 6.613382e-05 | 182.408 | 100 | 82.408 | 57.55353
| 16.59558 | 8.162613e-06 | 182.4419 | 100 | 82.44191 | 57.58534
| 16.6085 | -1.582547e-05 | 182.432 | 100 | 82.43198 | 57.61343
| 16.61666 | 1.116112e-05 | 182.1243 | 100 | 82.12428 | 57.74586
| 16.63326 | -7.163109e-06 | 182.3579 | 100 | 82.35791 | 57.54324
| 16.64326 | 6.163605e-06 | 182.4282 | 100 | 82.42824 | 57.63078
| 16.66215 | -5.49727e-05 | 182.5977 | 100 | 82.59768 | 57.77096
| 16.67479 | -2.79861e-05 | 182.4599 | 100 | 82.45991 | 57.73504
| 16.68587 | 4.414474e-05 | 182.2785 | 100 | 82.27852 | 57.86867
| 16.69865 | 7.662861e-06 | 182.4471 | 100 | 82.44714 | 57.99078
| 16.71343 | -3.048486e-05 | 182.7159 | 100 | 82.71591 | 57.93367
| 16.72457 | -2.498759e-05 | 182.8 | 100 | 82.80004 | 57.99091
| 16.73686 | -7.213084e-05 | 182.9223 | 100 | 82.9223 | 57.98047
| 16.74812 | 8.162613e-06 | 182.8136 | 100 | 82.81357 | 58.11142
| 16.76439 | -0.0001087793 | 182.9347 | 100 | 82.93472 | 58.06021
| 16.77681 | -3.998014e-06 | 182.9188 | 100 | 82.91882 | 58.35711
| 16.7863 | -8.662364e-06 | 183.0214 | 100 | 83.02136 | 58.21399
| 16.79968 | -7.313035e-05 | 183.0174 | 100 | 83.0174 | 58.25967
| 16.81413 | -6.296873e-05 | 183.1871 | 100 | 83.18711 | 58.24844
| 16.82701 | -0.0001412632 | 183.2072 | 100 | 83.20722 | 58.33514
| 16.83999 | -0.0001434288 | 183.2077 | 100 | 83.20774 | 58.29041
| 16.85283 | -3.414971e-05 | 183.2233 | 100 | 83.22332 | 58.45831
| 16.86478 | -5.130785e-05 | 183.2611 | 100 | 83.26112 | 58.35061
| 16.87678 | -6.146947e-05 | 183.328 | 100 | 83.32804 | 58.52621
| 16.89129 | -1.415963e-05 | 183.439 | 100 | 83.43904 | 58.44201
| 16.90264 | -3.148436e-05 | 183.553 | 100 | 83.55299 | 58.5444
| 16.91653 | -1.882398e-05 | 183.6237 | 100 | 83.62369 | 58.62376
| 16.92813 | -7.163109e-06 | 183.792 | 100 | 83.79203 | 58.67678
| 16.941 | -7.629544e-05 | 183.9123 | 100 | 83.91225 | 58.71535
| 16.95378 | 5.230735e-05 | 183.892 | 100 | 83.89197 | 58.74649
| 16.96686 | -3.464946e-05 | 184.0282 | 100 | 84.02824 | 58.79891
| 16.98095 | -7.87942e-05 | 183.853 | 100 | 83.85296 | 59.05659
| 16.99438 | -4.581058e-05 | 183.9647 | 100 | 83.96472 | 59.04844
| 17.00493 | -5.663854e-06 | 184.0223 | 100 | 84.02227 | 59.17562
| 17.01846 | -1.632523e-05 | 184.1254 | 100 | 84.12538 | 59.18739
| 17.0315 | -3.414971e-05 | 184.2968 | 100 | 84.29684 | 58.99735
| 17.04342 | 4.414474e-05 | 184.4513 | 100 | 84.4513 | 59.09253
| 17.05594 | 5.647195e-05 | 184.3684 | 100 | 84.36839 | 59.0893
| 17.069 | 4.064648e-05 | 184.1737 | 100 | 84.17369 | 59.2136
| 17.08139 | 9.162116e-06 | 184.3286 | 100 | 84.32865 | 59.18625
| 17.0937 | 7.679519e-05 | 184.4715 | 100 | 84.47146 | 59.27955
| 17.10453 | 3.048486e-05 | 184.3503 | 100 | 84.3503 | 59.41867
| 17.12251 | 4.830934e-05 | 184.3299 | 100 | 84.32988 | 59.51556
| 17.13141 | 8.129296e-05 | 184.7105 | 100 | 84.71053 | 59.37144
| 17.14741 | 0.0001219394 | 184.4613 | 100 | 84.4613 | 59.59847
| 17.15684 | 2.848585e-05 | 184.6416 | 100 | 84.64164 | 59.60268
| 17.1754 | -8.39583e-05 | 184.4507 | 100 | 84.45073 | 59.54974
| 17.1854 | -6.763308e-05 | 184.6215 | 100 | 84.62148 | 59.60826
| 17.19697 | 3.514921e-05 | 184.5825 | 100 | 84.58251 | 59.65267
| 17.21148 | 6.513432e-05 | 184.7225 | 100 | 84.72251 | 59.67824
| 17.22267 | -3.614871e-05 | 184.7315 | 100 | 84.7315 | 59.65343
| 17.23693 | -5.280711e-05 | 184.7783 | 100 | 84.77835 | 59.47405
| 17.24871 | 7.662861e-06 | 184.6679 | 100 | 84.66787 | 59.70122
| 17.26101 | -6.096972e-05 | 184.7503 | 100 | 84.75026 | 59.62879
| 17.27485 | -3.864747e-05 | 184.8492 | 100 | 84.84916 | 59.67045
| 17.28453 | 2.432125e-05 | 184.956 | 100 | 84.95595 | 59.69585
| 17.29482 | 8.129296e-05 | 185.0047 | 100 | 85.00468 | 59.74199
| 17.31309 | 4.497766e-06 | 184.9104 | 100 | 84.91039 | 59.74116
| 17.32374 | -0.0001026157 | 184.7594 | 100 | 84.75937 | 59.79362
| 17.33694 | -3.714822e-05 | 184.8846 | 100 | 84.88461 | 59.70387
| 17.3493 | -3.298362e-05 | 185.093 | 100 | 85.09297 | 59.74772
| 17.36214 | -5.747146e-05 | 184.9676 | 100 | 84.96764 | 59.97205
| 17.37405 | -9.195433e-05 | 184.9905 | 100 | 84.99049 | 59.92656
| 17.38636 | -6.296873e-05 | 185.3253 | 100 | 85.32528 | 59.98536
| 17.39845 | 1.932374e-05 | 185.0914 | 100 | 85.09137 | 60.07759
| 17.41339 | 0.0001077798 | 185.2037 | 100 | 85.20372 | 60.04854
| 17.42621 | 2.79861e-05 | 185.4902 | 100 | 85.49018 | 60.01433
| 17.43251 | -6.613382e-05 | 185.5627 | 100 | 85.56268 | 60.15149
| 17.4468 | 2.2822e-05 | 185.6579 | 100 | 85.65795 | 60.12735
| 17.46523 | -3.198411e-05 | 185.4836 | 100 | 85.48358 | 60.36613
| 17.47891 | 1.882398e-05 | 185.6985 | 100 | 85.69851 | 60.32127
| 17.49116 | -4.631033e-05 | 185.7908 | 100 | 85.79077 | 60.43382
| 17.50483 | -8.695681e-05 | 185.899 | 100 | 85.89897 | 60.34019
| 17.51178 | 3.864747e-05 | 185.932 | 100 | 85.932 | 60.3478
| 17.52915 | -0.0001377649 | 185.8214 | 100 | 85.82136 | 60.50462
| 17.54167 | -4.880909e-05 | 186.0261 | 100 | 86.02613 | 60.48048
| 17.54993 | -3.714822e-05 | 186.0503 | 100 | 86.05029 | 60.68723
| 17.56443 | -8.945557e-05 | 186.0475 | 100 | 86.04753 | 60.77151
| 17.57656 | -0.0001367654 | 186.0498 | 100 | 86.04978 | 60.75196
| 17.5901 | -0.0001652513 | 186.1338 | 100 | 86.13375 | 60.78315
| 17.60213 | -4.631033e-05 | 186.3477 | 100 | 86.34771 | 60.72537
| 17.61357 | 7.662861e-06 | 186.4441 | 100 | 86.44413 | 60.97571
| 17.62819 | -7.263059e-05 | 186.5843 | 100 | 86.58431 | 61.00044
| 17.6404 | -2.232225e-05 | 186.4859 | 100 | 86.48594 | 61.11715
| 17.6529 | -5.797121e-05 | 186.5903 | 100 | 86.59029 | 61.02433
| 17.66376 | -5.230735e-05 | 186.3301 | 100 | 86.33012 | 60.97701
| 17.67747 | -0.0001194407 | 186.5331 | 100 | 86.53311 | 61.01867
| 17.6918 | -0.0001615864 | 186.6446 | 100 | 86.64456 | 60.94702
| 17.7035 | -9.761818e-05 | 186.5374 | 100 | 86.53737 | 61.01249
| 17.7141 | -0.0001540901 | 186.4718 | 100 | 86.47178 | 61.05973
| 17.72573 | -0.0001327674 | 186.5802 | 100 | 86.58022 | 60.98897
| 17.74248 | -0.000128103 | 186.6187 | 100 | 86.6187 | 60.9404
| 17.75664 | -0.0001321011 | 186.492 | 100 | 86.49198 | 60.97116
| 17.7643 | -3.564896e-05 | 186.3558 | 100 | 86.35578 | 60.99756
| 17.77511 | -1.782448e-05 | 186.6453 | 100 | 86.64526 | 60.97105
| 17.79034 | 2.648685e-05 | 186.5124 | 100 | 86.51242 | 61.08907
| 17.80146 | 1.632523e-05 | 186.67 | 100 | 86.66998 | 61.10249
| 17.81666 | -7.163109e-05 | 186.555 | 100 | 86.55497 | 61.20546
| 17.82798 | -8.745656e-05 | 186.8772 | 100 | 86.87717 | 61.09226
| 17.84022 | -5.897071e-05 | 186.8746 | 100 | 86.87461 | 61.3495
| 17.85378 | -5.397319e-05 | 186.9877 | 100 | 86.98771 | 61.509
| 17.86719 | -8.845607e-05 | 187.1188 | 100 | 87.11884 | 61.30131
| 17.87742 | 2.748635e-05 | 187.3015 | 100 | 87.30152 | 61.41371
| 17.89009 | -7.163109e-05 | 187.4472 | 100 | 87.44718 | 61.51546
| 17.90433 | 2.998511e-06 | 187.2849 | 100 | 87.28495 | 61.65388
| 17.91535 | -1.166088e-05 | 187.3012 | 100 | 87.30123 | 61.80491
| 17.92986 | -4.014673e-05 | 187.549 | 100 | 87.54896 | 61.67939
| 17.94163 | -8.129296e-05 | 187.4614 | 100 | 87.46138 | 61.87749
| 17.95489 | -6.146947e-05 | 187.6736 | 100 | 87.67355 | 61.67632
| 17.96707 | -0.0001047813 | 187.5219 | 100 | 87.52187 | 61.90016
| 17.981 | -2.332175e-05 | 187.6118 | 100 | 87.61181 | 61.79484
| 17.99418 | -0.0001454278 | 187.6593 | 100 | 87.65929 | 61.83936
| 18.00447 | -4.264549e-05 | 187.6966 | 100 | 87.69663 | 61.78281
| 18.01979 | -4.780959e-05 | 187.6914 | 100 | 87.69141 | 62.03537
| 18.02606 | -3.148436e-05 | 187.8324 | 100 | 87.83243 | 61.91518
| 18.04269 | -1.532572e-05 | 187.7336 | 100 | 87.73365 | 62.24135
| 18.0568 | -8.745656e-05 | 187.9152 | 100 | 87.91524 | 62.13798
| 18.06976 | -1.216063e-05 | 187.8635 | 100 | 87.86345 | 62.07812
| 18.07837 | -6.146947e-05 | 187.8796 | 100 | 87.87959 | 61.9717
| 18.09488 | -0.0001179414 | 187.7155 | 100 | 87.71548 | 62.05989
| 18.10438 | 1.166088e-05 | 187.7021 | 100 | 87.70208 | 62.05963
| 18.11994 | 1.532572e-05 | 187.9607 | 100 | 87.96075 | 62.11375
| 18.13216 | -1.832423e-05 | 188.0761 | 100 | 88.07612 | 62.17061
| 18.14086 | 9.561918e-05 | 188.0552 | 100 | 88.05524 | 62.40565
| 18.1576 | -1.632523e-05 | 188.0777 | 100 | 88.07768 | 62.19393
| 18.16825 | 3.514921e-05 | 188.0702 | 100 | 88.0702 | 62.32853
| 18.18041 | 6.396823e-05 | 188.1516 | 100 | 88.15161 | 62.41637
| 18.19462 | 6.763308e-05 | 188.3019 | 100 | 88.30191 | 62.34177
| 18.20707 | -5.663854e-06 | 188.1724 | 100 | 88.17237 | 62.41599
| 18.21853 | 2.848585e-05 | 188.1088 | 100 | 88.10884 | 62.45521
| 18.23137 | 1.166088e-05 | 188.11 | 100 | 88.11001 | 62.4468
| 18.24207 | 3.864747e-05 | 188.2647 | 100 | 88.26469 | 62.34306
| 18.25459 | -1.982349e-05 | 188.0864 | 100 | 88.08643 | 62.53054
| 18.2672 | 7.629544e-05 | 188.0905 | 100 | 88.09052 | 62.52031
| 18.28136 | 6.963208e-05 | 188.0771 | 100 | 88.07707 | 62.54992
| 18.29178 | -7.97937e-05 | 188.3551 | 100 | 88.35509 | 62.4272
| 18.30215 | -7.579569e-05 | 188.0982 | 100 | 88.09815 | 62.56545
| 18.31655 | -2.79861e-05 | 188.2192 | 100 | 88.21917 | 62.62299
| 18.32599 | -3.564896e-05 | 188.2174 | 100 | 88.21741 | 62.655
| 18.33978 | -8.662364e-06 | 188.3427 | 100 | 88.34266 | 62.64605
| 18.35652 | -5.663854e-06 | 188.284 | 100 | 88.28397 | 62.72119
| 18.37449 | -0.0001047813 | 188.4014 | 100 | 88.40144 | 62.69255
| 18.377 | 3.198411e-05 | 188.5027 | 100 | 88.50268 | 62.88439
| 18.39348 | -3.148436e-05 | 188.656 | 100 | 88.65605 | 62.86622
| 18.40361 | -5.997022e-05 | 188.5168 | 100 | 88.51676 | 62.87879
| 18.41553 | 2.18225e-05 | 188.6298 | 100 | 88.62982 | 62.96187
| 18.43078 | -0.0001236053 | 188.8825 | 100 | 88.88253 | 62.89741
| 18.43973 | -2.498759e-05 | 188.8635 | 100 | 88.86355 | 63.11888
| 18.45585 | -3.764797e-05 | 188.8891 | 100 | 88.88913 | 63.12831
| 18.4691 | -6.763308e-05 | 189.0074 | 100 | 89.00741 | 63.15484
| 18.48192 | -5.08081e-05 | 189.0357 | 100 | 89.03573 | 63.07218
| 18.49287 | -3.498263e-06 | 189.1212 | 100 | 89.12124 | 63.24438
| 18.50571 | -9.911744e-05 | 189.2656 | 100 | 89.26557 | 63.04439
| 18.51918 | -0.0001530906 | 189.2196 | 100 | 89.21958 | 63.33846
| 18.53092 | -9.362017e-05 | 189.193 | 100 | 89.19301 | 63.362
| 18.5441 | -0.0001301021 | 189.1472 | 100 | 89.14718 | 63.18193
| 18.55675 | -0.000165751 | 189.2536 | 100 | 89.25358 | 63.32789
| 18.56758 | -0.0001590877 | 189.4088 | 100 | 89.40877 | 63.38542
| 18.58166 | -0.0001291025 | 189.5493 | 100 | 89.54927 | 63.41876
| 18.59393 | -3.864747e-05 | 189.6109 | 100 | 89.61093 | 63.47931
| 18.60788 | -0.0001687495 | 189.6284 | 100 | 89.62835 | 63.59832
| 18.6175 | -2.69866e-05 | 189.7683 | 100 | 89.76826 | 63.66575
| 18.62984 | -8.39583e-05 | 189.7262 | 100 | 89.72618 | 63.74943
| 18.64271 | -0.0001744134 | 189.8035 | 100 | 89.80353 | 63.64761
| 18.65577 | -6.146947e-05 | 189.6555 | 100 | 89.65547 | 63.76326
| 18.66584 | -6.246897e-05 | 189.8739 | 100 | 89.8739 | 63.66917
| 18.67874 | -0.0001107783 | 189.982 | 100 | 89.98198 | 63.86659
| 18.69226 | -9.195433e-05 | 190.0012 | 100 | 90.00123 | 63.76681
| 18.70529 | 8.162613e-06 | 190.0091 | 100 | 90.00907 | 63.98132
| 18.71863 | -0.0001402637 | 190.064 | 100 | 90.06401 | 63.96264
| 18.7311 | -4.730984e-05 | 189.9822 | 100 | 89.98217 | 64.00586
| 18.7419 | -1.482597e-05 | 190.3178 | 100 | 90.31782 | 64.07054
| 18.7548 | -4.880909e-05 | 190.2052 | 100 | 90.20516 | 64.12999
| 18.76693 | -4.364499e-05 | 190.4364 | 100 | 90.43644 | 64.05078
| 18.78019 | -4.531083e-05 | 190.3927 | 100 | 90.39274 | 64.04331
| 18.79154 | -2.2822e-05 | 190.4382 | 100 | 90.4382 | 64.10547
| 18.80463 | 2.432125e-05 | 190.5571 | 100 | 90.55711 | 64.0809
| 18.81593 | -0.0001236053 | 190.4171 | 100 | 90.41715 | 64.25775
| 18.82887 | -6.413481e-05 | 190.522 | 100 | 90.52197 | 64.27699
| 18.84058 | 7.213084e-05 | 190.6135 | 100 | 90.61348 | 64.34719
| 18.85441 | -5.59722e-05 | 190.5022 | 100 | 90.50224 | 64.40201
| 18.86588 | -2.2822e-05 | 190.7038 | 100 | 90.70385 | 64.30202
| 18.87854 | 1.216063e-05 | 190.7068 | 100 | 90.70684 | 64.34201
| 18.89129 | -6.663357e-06 | 190.6663 | 100 | 90.66629 | 64.4357
| 18.90247 | -9.811794e-05 | 190.551 | 100 | 90.55103 | 64.43598
| 18.91517 | -8.39583e-05 | 190.7877 | 100 | 90.78768 | 64.39066
| 18.92744 | -8.39583e-05 | 190.7556 | 100 | 90.75564 | 64.53778
| 18.93974 | -4.064648e-05 | 190.8991 | 100 | 90.89911 | 64.3943
| 18.95297 | -5.797121e-05 | 191.033 | 100 | 91.03304 | 64.55355
| 18.96385 | 1.465939e-05 | 190.7572 | 100 | 90.75716 | 64.52249
| 18.97838 | -7.063159e-05 | 190.9788 | 100 | 90.97878 | 64.44496
| 18.99017 | -3.464946e-05 | 191.046 | 100 | 91.046 | 64.69067
| 19.00279 | -3.298362e-05 | 191.2632 | 100 | 91.26316 | 64.71065
| 19.01514 | -0.0001117778 | 191.2964 | 100 | 91.29643 | 64.70854
| 19.02826 | -3.764797e-05 | 191.2913 | 100 | 91.29129 | 64.84263
| 19.0407 | -3.764797e-05 | 191.46 | 100 | 91.46005 | 64.80518
| 19.05175 | 2.38215e-05 | 191.2981 | 100 | 91.2981 | 64.9679
| 19.064 | -4.014673e-05 | 191.427 | 100 | 91.42702 | 64.84697
| 19.0783 | -7.87942e-05 | 191.5129 | 100 | 91.51287 | 64.89309
| 19.09192 | -4.880909e-05 | 191.4261 | 100 | 91.42609 | 65.16806
| 19.10163 | -0.0001062805 | 191.5688 | 100 | 91.56877 | 65.15552
| 19.11255 | -4.264549e-05 | 191.7131 | 100 | 91.71307 | 65.28682
| 19.12552 | 5.59722e-05 | 191.7398 | 100 | 91.73983 | 65.35844
| 19.14037 | -5.280711e-05 | 191.7688 | 100 | 91.76879 | 65.1132
| 19.14972 | 0.0001001169 | 191.5014 | 100 | 91.50142 | 65.26997
| 19.16531 | -7.77947e-05 | 191.5403 | 100 | 91.54028 | 65.29493
| 19.17774 | -9.312042e-05 | 191.9116 | 100 | 91.91155 | 65.20078
| 19.1884 | -6.463457e-05 | 191.9091 | 100 | 91.90912 | 65.18587
| 19.20411 | 2.2822e-05 | 191.8407 | 100 | 91.84066 | 65.19085
| 19.21382 | -0.0001006167 | 191.6806 | 100 | 91.68059 | 65.1464
| 19.22697 | -7.662861e-06 | 191.8347 | 100 | 91.83465 | 65.16905
| 19.23801 | -8.162613e-06 | 191.6537 | 100 | 91.65369 | 65.34013
| 19.25123 | -3.714822e-05 | 191.7517 | 100 | 91.75167 | 65.28479
| 19.2667 | -5.397319e-05 | 191.8747 | 100 | 91.87466 | 65.34779
| 19.27391 | 5.897071e-05 | 191.9518 | 100 | 91.95179 | 65.3259
| 19.28694 | 2.648685e-05 | 191.9227 | 100 | 91.92269 | 65.4449
| 19.29833 | 6.246897e-05 | 192.1088 | 100 | 92.10875 | 65.45212
| 19.31384 | 6.146947e-05 | 191.941 | 100 | 91.94101 | 65.5362
| 19.32368 | 7.87942e-05 | 192.1476 | 100 | 92.14762 | 65.50047
| 19.33586 | 2.38215e-05 | 192.1148 | 100 | 92.11481 | 65.69304
| 19.34656 | 0.0001016162 | 192.176 | 100 | 92.176 | 65.73993
| 19.36407 | 8.229246e-05 | 192.4488 | 100 | 92.44881 | 65.72287
| 19.37259 | 0.0001037818 | 192.3932 | 100 | 92.39318 | 65.90853
| 19.38579 | 2.498759e-05 | 192.5712 | 100 | 92.5712 | 66.03197
| 19.40013 | 1.932374e-05 | 192.6342 | 100 | 92.63421 | 66.02237
| 19.41263 | 8.545756e-05 | 192.7642 | 100 | 92.76416 | 65.87009
| 19.42623 | 3.664847e-05 | 192.4288 | 100 | 92.42877 | 65.99699
| 19.43815 | 1.116112e-05 | 192.4976 | 100 | 92.4976 | 66.09563
| 19.4495 | 7.629544e-05 | 192.6891 | 100 | 92.6891 | 66.07697
| 19.46338 | -7.579569e-05 | 192.58 | 100 | 92.57995 | 65.85018
| 19.4733 | -3.864747e-05 | 192.6114 | 100 | 92.61144 | 66.13748
| 19.48741 | -4.681008e-05 | 192.8048 | 100 | 92.80479 | 66.20743
| 19.49979 | 8.229246e-05 | 192.5853 | 100 | 92.58533 | 66.13948
| 19.50969 | 6.146947e-05 | 192.7375 | 100 | 92.73748 | 65.95369
| 19.52317 | 4.531083e-05 | 192.8037 | 100 | 92.8037 | 66.20797
| 19.53809 | 4.014673e-05 | 192.9262 | 100 | 92.92624 | 66.09591
| 19.54758 | -2.448784e-05 | 192.919 | 100 | 92.91901 | 66.3566
| 19.56117 | 1.782448e-05 | 193.0565 | 100 | 93.05652 | 66.30974
| 19.57473 | 4.531083e-05 | 193.0931 | 100 | 93.09309 | 66.23733
| 19.58884 | -5.847096e-05 | 193.118 | 100 | 93.11805 | 66.47885
| 19.59957 | -0.0001402637 | 193.4485 | 100 | 93.4485 | 66.4272
| 19.59957 | 3.498263e-06 | 193.3417 | 100 | 93.34174 | 66.40501
| 19.6277 | -0.0002333841 | 193.1433 | 100 | 93.14335 | 66.55558
| 19.63665 | -0.0002150599 | 193.0986 | 100 | 93.09861 | 66.38597
| 19.65129 | -9.195433e-05 | 193.3662 | 100 | 93.36618 | 66.56456
| 19.66143 | -4.364499e-05 | 193.4516 | 100 | 93.45156 | 66.51822
| 19.67608 | -8.795632e-05 | 193.5175 | 100 | 93.51754 | 66.50881
| 19.68775 | -1.932374e-05 | 193.4391 | 100 | 93.43909 | 66.82536
| 19.69694 | 2.89856e-05 | 193.3463 | 100 | 93.34631 | 66.65504
| 19.71269 | -0.0001169419 | 193.5385 | 100 | 93.53849 | 66.5759
| 19.72225 | -0.0001367654 | 193.533 | 100 | 93.53304 | 66.55788
| 19.73598 | -2.79861e-05 | 193.5041 | 100 | 93.50411 | 66.70214
| 19.75098 | -7.429643e-05 | 193.5485 | 100 | 93.54851 | 66.64364
| 19.76033 | -0.0001560891 | 193.45 | 100 | 93.44999 | 66.858
| 19.77501 | -9.561918e-05 | 193.7365 | 100 | 93.73651 | 66.738
| 19.78811 | 1.999007e-06 | 193.5817 | 100 | 93.58173 | 66.83231
| 19.80008 | -5.330686e-05 | 193.9556 | 100 | 93.95557 | 66.86352
| 19.81192 | -4.830934e-05 | 193.8274 | 100 | 93.82741 | 66.9723
| 19.82457 | -2.598709e-05 | 194.0651 | 100 | 94.06514 | 67.12015
| 19.83741 | -5.130785e-05 | 194.1473 | 100 | 94.14726 | 67.08982
| 19.84926 | -3.914722e-05 | 193.8664 | 100 | 93.86639 | 67.0645
| 19.86152 | -2.848585e-05 | 193.8582 | 100 | 93.85815 | 67.14695
| 19.87381 | -4.98086e-05 | 194.0617 | 100 | 94.06166 | 67.06589
| 19.8866 | -0.0001610867 | 193.9814 | 100 | 93.98141 | 67.23084
| 19.90102 | -4.930884e-05 | 194.0208 | 100 | 94.02076 | 67.29305
| 19.91169 | 8.662364e-06 | 193.8162 | 100 | 93.81623 | 67.20408
| 19.92376 | -5.663854e-06 | 194.135 | 100 | 94.13499 | 67.14223
| 19.93823 | -4.930884e-05 | 194.1734 | 100 | 94.1734 | 67.19713
| 19.94889 | -1.166088e-05 | 194.1151 | 100 | 94.11508 | 67.10289
| 19.96224 | -9.045508e-05 | 194.1118 | 100 | 94.11177 | 67.09019
| 19.97475 | -5.49727e-05 | 194.1101 | 100 | 94.11008 | 67.40303
| 19.98606 | -6.813283e-05 | 194.0454 | 100 | 94.04542 | 67.38297
| 20.00059 | -6.163605e-06 | 194.2396 | 100 | 94.23959 | 67.4853
| 20.01314 | -4.730984e-05 | 194.3052 | 100 | 94.30516 | 67.55715
| 20.02505 | -8.445805e-05 | 194.5549 | 100 | 94.55495 | 67.41552
| 20.03716 | -5.947046e-05 | 194.3619 | 100 | 94.3619 | 67.64787
| 20.05055 | -8.595731e-05 | 194.5858 | 100 | 94.58581 | 67.4569
| 20.06258 | -6.146947e-05 | 194.836 | 100 | 94.83604 | 67.55531
| 20.07564 | -5.030835e-05 | 194.6486 | 100 | 94.64859 | 67.62563
| 20.08683 | -5.230735e-05 | 194.9384 | 100 | 94.93841 | 67.61744
| 20.09993 | -1.632523e-05 | 194.7278 | 100 | 94.72779 | 67.86773
| 20.11448 | -2.598709e-05 | 195.1224 | 100 | 95.12237 | 67.77976
| 20.12645 | -9.145458e-05 | 194.8836 | 100 | 94.88359 | 67.94686
| 20.13776 | 1.415963e-05 | 195.0407 | 100 | 95.04066 | 67.87592
| 20.15027 | -1.415963e-05 | 194.8689 | 100 | 94.86892 | 68.03927
| 20.16294 | -1.582547e-05 | 195.1408 | 100 | 95.1408 | 68.0206
| 20.17652 | -8.745656e-05 | 195.0813 | 100 | 95.08133 | 68.15318
| 20.189 | -2.232225e-05 | 195.1353 | 100 | 95.13527 | 68.09026
| 20.20022 | -4.66435e-06 | 195.3243 | 100 | 95.32431 | 68.10527
| 20.21261 | -6.463457e-05 | 195.4263 | 100 | 95.42629 | 68.12466
| 20.22703 | -5.59722e-05 | 195.4786 | 100 | 95.47865 | 68.35272
| 20.23853 | -7.829445e-05 | 195.4067 | 100 | 95.40672 | 68.35554
| 20.25351 | -5.947046e-05 | 195.3354 | 100 | 95.33538 | 68.30926
| 20.26306 | -3.348337e-05 | 195.4373 | 100 | 95.43727 | 68.39812
| 20.2768 | 3.914722e-05 | 195.4586 | 100 | 95.45864 | 68.45745
| 20.2897 | 3.448287e-05 | 195.6067 | 100 | 95.60674 | 68.44701
| 20.30239 | -4.481108e-05 | 195.5241 | 100 | 95.52408 | 68.43466
| 20.31464 | -2.498759e-06 | 195.7437 | 100 | 95.74368 | 68.51486
| 20.32782 | 5.997022e-05 | 195.6413 | 100 | 95.64128 | 68.62263
| 20.33877 | 1.832423e-05 | 195.8273 | 100 | 95.82726 | 68.37582
| 20.35108 | 3.148436e-05 | 195.8705 | 100 | 95.87047 | 68.42472
| 20.36551 | -2.648685e-05 | 195.679 | 100 | 95.67901 | 68.407
| 20.37758 | 1.365988e-05 | 195.9475 | 100 | 95.94752 | 68.45161
| 20.39056 | 9.711843e-05 | 195.587 | 100 | 95.58697 | 68.65652
| 20.40251 | 6.163605e-06 | 195.6855 | 100 | 95.68549 | 68.42346
| 20.41567 | 5.847096e-05 | 195.5569 | 100 | 95.55688 | 68.62879
| 20.42845 | 4.481108e-05 | 195.848 | 100 | 95.848 | 68.79503
| 20.43981 | 0.0001092791 | 195.9489 | 100 | 95.94894 | 68.58878
| 20.45235 | 6.396823e-05 | 195.8591 | 100 | 95.85912 | 68.80184
| 20.46634 | -4.66435e-06 | 195.8868 | 100 | 95.88679 | 68.71246
| 20.47758 | 8.645706e-05 | 195.9943 | 100 | 95.99429 | 68.7569
| 20.49166 | 2.948536e-05 | 196.0791 | 100 | 96.07913 | 68.81468
| 20.50331 | -1.932374e-05 | 195.9302 | 100 | 95.93016 | 68.79462
| 20.51696 | 2.79861e-05 | 195.8619 | 100 | 95.86187 | 68.82506
| 20.52845 | 4.264549e-05 | 196.1757 | 100 | 96.17571 | 68.76297
| 20.54035 | -3.764797e-05 | 196.2081 | 100 | 96.20811 | 68.79027
| 20.55441 | -5.164102e-06 | 196.1821 | 100 | 96.18209 | 68.7551
| 20.56555 | 3.614871e-05 | 196.181 | 100 | 96.18104 | 69.10385
| 20.57702 | -5.947046e-05 | 196.2793 | 100 | 96.27927 | 69.19449
| 20.59673 | -5.747146e-05 | 196.171 | 100 | 96.17105 | 69.10202
| 20.60672 | -7.662861e-06 | 196.2296 | 100 | 96.22958 | 69.13343
| 20.62074 | -0.0001256043 | 196.2929 | 100 | 96.29292 | 69.16214
| 20.62829 | -5.280711e-05 | 196.2901 | 100 | 96.29015 | 69.13012
| 20.64347 | -1.632523e-05 | 196.4226 | 100 | 96.42257 | 68.99776
| 20.65268 | -3.814772e-05 | 196.4576 | 100 | 96.45764 | 69.16615
| 20.66495 | -3.764797e-05 | 196.5235 | 100 | 96.52355 | 69.31102
| 20.67704 | -0.0001057808 | 196.483 | 100 | 96.48303 | 69.37451
| 20.68847 | -0.0001112781 | 196.5958 | 100 | 96.59577 | 69.30209
| 20.70546 | -0.0001271035 | 196.7282 | 100 | 96.7282 | 69.45983
| 20.71642 | 4.997518e-07 | 196.8561 | 100 | 96.85611 | 69.43107
| 20.73364 | -0.0001087793 | 196.8304 | 100 | 96.83042 | 69.47461
| 20.74273 | -9.162116e-06 | 196.9972 | 100 | 96.99717 | 69.62189
| 20.75384 | -0.0001042815 | 197.2577 | 100 | 97.25765 | 69.55702
| 20.77251 | -1.682498e-05 | 197.2461 | 100 | 97.24612 | 69.52597
| 20.78308 | -3.198411e-05 | 197.1411 | 100 | 97.14105 | 69.74325
| 20.79692 | -0.0001011164 | 197.3078 | 100 | 97.30779 | 69.60853
| 20.80762 | -9.461967e-05 | 197.2834 | 100 | 97.28337 | 69.89789
| 20.82091 | -1.632523e-05 | 197.3167 | 100 | 97.31667 | 69.91939
| 20.83239 | -0.0001424293 | 197.5844 | 100 | 97.58439 | 69.86823
| 20.84886 | 0.0001702488 | 197.5681 | 100 | 97.56809 | 69.8286
| 20.8551 | -0.0001311016 | 197.6361 | 100 | 97.63607 | 69.84306
| 20.87363 | -0.0001647515 | 197.7232 | 100 | 97.72317 | 69.92249
| 20.88528 | -6.563407e-05 | 197.6062 | 100 | 97.60623 | 70.22431
| 20.89864 | -2.38215e-05 | 197.7494 | 100 | 97.7494 | 70.03733
| 20.91005 | -5.330686e-05 | 197.6215 | 100 | 97.62151 | 70.0836
| 20.92656 | -0.0001342666 | 197.6096 | 100 | 97.60962 | 69.95234
| 20.9439 | -0.0002038987 | 197.768 | 100 | 97.76798 | 70.03173
| 20.94691 | 3.998014e-06 | 198.0404 | 100 | 98.04035 | 70.11092
| 20.96129 | -4.730984e-05 | 198.0957 | 100 | 98.09565 | 70.17845
| 20.97536 | -0.0001580882 | 198.0555 | 100 | 98.05547 | 70.49586
| 20.9898 | 1.016162e-05 | 198.2586 | 100 | 98.25862 | 70.32187
| 21.0027 | -0.0001159424 | 198.3311 | 100 | 98.33108 | 70.41013
| 21.01592 | -7.829445e-05 | 198.2122 | 100 | 98.21215 | 70.64908
| 21.02709 | -0.0001417629 | 198.2725 | 100 | 98.27251 | 70.685
| 21.04157 | -5.330686e-05 | 198.3087 | 100 | 98.30873 | 70.46298
| 21.05468 | -0.000128103 | 198.274 | 100 | 98.27398 | 70.75939
| 21.067 | -0.0001321011 | 198.4999 | 100 | 98.49989 | 70.5753
| 21.07885 | -7.163109e-05 | 198.2735 | 100 | 98.2735 | 70.65603
| 21.09267 | -2.448784e-05 | 198.1531 | 100 | 98.15307 | 70.67759
| 21.1065 | -4.431133e-05 | 198.3596 | 100 | 98.35963 | 70.57244
| 21.11833 | -8.795632e-05 | 198.3872 | 100 | 98.38722 | 70.57134
| 21.13348 | -2.998511e-05 | 198.2095 | 100 | 98.20954 | 70.71591
| 21.14261 | 0 | 198.3542 | 100 | 98.35425 | 70.56405
| 21.16087 | -3.148436e-05 | 198.0979 | 100 | 98.09787 | 70.60159
| 21.16708 | -0.0001982349 | 198.3216 | 100 | 98.3216 | 70.41887
| 21.18423 | -0.0001311016 | 198.3163 | 100 | 98.31633 | 70.56571
| 21.19621 | -6.863258e-05 | 198.5828 | 100 | 98.58281 | 70.61674
| 21.20606 | -8.995532e-05 | 198.5795 | 100 | 98.57948 | 70.68363
| 21.22198 | -8.39583e-05 | 198.334 | 100 | 98.334 | 70.9506
| 21.23056 | -0.0001311016 | 198.5164 | 100 | 98.5164 | 70.8689
| 21.24487 | -0.0001037818 | 198.7023 | 100 | 98.70227 | 70.91316
| 21.2626 | -8.029346e-05 | 198.7017 | 100 | 98.70173 | 70.90718
| 21.26396 | -2.948536e-05 | 198.8636 | 100 | 98.8636 | 71.00203
| 21.2909 | -5.947046e-05 | 198.6454 | 100 | 98.64537 | 71.07359
| 21.29651 | -0.0001707485 | 198.8852 | 100 | 98.88516 | 70.96982
| 21.3167 | -1.415963e-05 | 198.8449 | 100 | 98.84486 | 71.08269
| 21.32491 | -3.814772e-05 | 199.0226 | 100 | 99.02261 | 71.21124
| 21.3351 | -1.365988e-05 | 198.7261 | 100 | 98.72614 | 71.21921
| 21.3438 | -4.064648e-05 | 199.0688 | 100 | 99.06877 | 71.15342
| 21.3573 | -7.929395e-05 | 199.0739 | 100 | 99.07389 | 71.26983
| 21.3784 | 3.914722e-05 | 199.1259 | 100 | 99.12594 | 71.33338
| 21.38556 | 4.064648e-05 | 199.0475 | 100 | 99.04747 | 71.36602
| 21.40531 | -7.213084e-05 | 199.2095 | 100 | 99.20949 | 71.44203
| 21.41747 | -5.59722e-05 | 199.0979 | 100 | 99.09792 | 71.48694
| 21.43017 | -8.079321e-05 | 199.1699 | 100 | 99.16987 | 71.55722
| 21.44403 | -4.314524e-05 | 199.1747 | 100 | 99.17474 | 71.65445
| 21.45631 | -6.513432e-05 | 199.436 | 100 | 99.43603 | 71.57494
| 21.47055 | 8.895582e-05 | 199.4076 | 100 | 99.40756 | 71.66945
| 21.47113 | -0.0001895725 | 199.7102 | 100 | 99.71025 | 71.54825
| 21.49461 | -0.0001454278 | 199.5699 | 100 | 99.56994 | 71.80048
| 21.50832 | -6.146947e-05 | 199.7095 | 100 | 99.70953 | 71.72871
| 21.51449 | 1.166088e-05 | 199.5729 | 100 | 99.57286 | 71.90215
| 21.5338 | 4.264549e-05 | 199.6976 | 100 | 99.69763 | 71.90864
| 21.54749 | -5.130785e-05 | 199.7574 | 100 | 99.75737 | 72.12606
| 21.55589 | 5.947046e-05 | 200.0305 | 100 | 100.0305 | 71.8142
| 21.56475 | -9.711843e-05 | 199.9226 | 100 | 99.92256 | 72.03612
| 21.58107 | -0.000124105 | 200.2111 | 100 | 100.2111 | 71.90499
| 21.60161 | -3.998014e-06 | 200.182 | 100 | 100.182 | 72.17211
| 21.61289 | -9.561918e-05 | 200.0547 | 100 | 100.0547 | 72.25076
| 21.6246 | -0.0001672503 | 200.1926 | 100 | 100.1926 | 72.27054
| 21.63413 | -0.0001672503 | 200.3298 | 100 | 100.3298 | 72.01258
| 21.64994 | -6.463457e-05 | 200.0917 | 100 | 100.0917 | 72.39191
| 21.65798 | -1.499255e-06 | 200.4053 | 100 | 100.4053 | 72.18053
| 21.67013 | -2.498759e-06 | 200.3424 | 100 | 100.3424 | 72.34738
| 21.6934 | -4.681008e-05 | 200.5588 | 100 | 100.5588 | 72.30739
| 21.69941 | -8.545756e-05 | 200.4634 | 100 | 100.4634 | 72.4231
| 21.71324 | 4.064648e-05 | 200.3119 | 100 | 100.3119 | 72.51019
| 21.72442 | -2.998511e-06 | 200.4204 | 100 | 100.4204 | 72.60186
| 21.74489 | -2.2822e-05 | 200.6317 | 100 | 100.6317 | 72.68909
| 21.7525 | -2.848585e-05 | 200.5742 | 100 | 100.5742 | 72.64332
| 21.76565 | -9.811794e-05 | 200.6241 | 100 | 100.6241 | 72.64197
| 21.77645 | 5.230735e-05 | 200.6248 | 100 | 100.6248 | 72.6108
| 21.78668 | -1.415963e-05 | 200.7022 | 100 | 100.7022 | 72.59789
| 21.80134 | -0.0001291025 | 200.7809 | 100 | 100.7809 | 72.57642
| 21.8255 | 0.0001422627 | 200.765 | 100 | 100.765 | 72.74635
| 21.83524 | -2.082299e-05 | 200.8434 | 100 | 100.8434 | 72.62147
| 21.84707 | -4.997518e-07 | 200.7568 | 100 | 100.7568 | 72.77019
| 21.86351 | -7.97937e-05 | 200.6333 | 100 | 100.6333 | 72.84674
| 21.87437 | -9.561918e-05 | 200.6371 | 100 | 100.6371 | 72.88561
| 21.88243 | -0.0001327674 | 200.6993 | 100 | 100.6993 | 72.76204
| 21.90034 | -5.547245e-05 | 200.8386 | 100 | 100.8386 | 72.63627
| 21.9109 | -1.166088e-05 | 200.6044 | 100 | 100.6044 | 72.8384
| 21.92423 | -5.797121e-05 | 200.7329 | 100 | 100.7329 | 72.88702
| 21.93657 | -1.682498e-05 | 200.774 | 100 | 100.774 | 72.95933
| 21.95226 | -7.529594e-05 | 200.6599 | 100 | 100.6599 | 72.91268
| 21.96362 | 3.298362e-05 | 200.8106 | 100 | 100.8106 | 72.73043
| 21.9776 | -3.464946e-05 | 200.9352 | 100 | 100.9352 | 72.81137
| 21.99137 | -8.345855e-05 | 200.908 | 100 | 100.908 | 72.89651
| 22.00433 | -4.314524e-05 | 200.9096 | 100 | 100.9096 | 72.90134
| 22.0164 | 1.732473e-05 | 200.9101 | 100 | 100.9101 | 72.92809
| 22.0308 | -4.730984e-05 | 200.9928 | 100 | 100.9928 | 72.84648
| 22.04548 | -0.000103282 | 201.1058 | 100 | 101.1058 | 72.91914
| 22.05667 | -6.613382e-05 | 201.1785 | 100 | 101.1785 | 73.01206
| 22.06991 | -2.598709e-05 | 201.2058 | 100 | 101.2058 | 73.16207
| 22.08054 | -2.948536e-05 | 201.1973 | 100 | 101.1973 | 73.25673
| 22.09807 | 1.016162e-05 | 201.2836 | 100 | 101.2836 | 73.1908
| 22.10589 | -1.882398e-05 | 201.2009 | 100 | 101.2009 | 73.28932
| 22.12744 | -3.414971e-05 | 201.4228 | 100 | 101.4228 | 73.37001
| 22.13021 | 1.116112e-05 | 201.3393 | 100 | 101.3393 | 73.37788
| 22.1538 | -4.681008e-05 | 201.3564 | 100 | 101.3564 | 73.33436
| 22.16676 | -6.813283e-05 | 201.5951 | 100 | 101.5951 | 73.25593
| 22.17415 | -7.163109e-06 | 201.5502 | 100 | 101.5502 | 73.47347
| 22.18732 | 4.531083e-05 | 201.6161 | 100 | 101.6161 | 73.34295
| 22.2009 | 7.87942e-05 | 201.7254 | 100 | 101.7254 | 73.59748
| 22.21378 | -3.414971e-05 | 201.7213 | 100 | 101.7213 | 73.53019
| 22.22685 | -4.98086e-05 | 201.7836 | 100 | 101.7836 | 73.75448
| 22.24042 | 1.016162e-05 | 201.944 | 100 | 101.944 | 73.62513
| 22.25327 | -4.880909e-05 | 201.6679 | 100 | 101.6679 | 73.6656
| 22.26775 | -9.961719e-05 | 201.8356 | 100 | 101.8356 | 73.79438
| 22.282 | 4.497766e-06 | 201.8082 | 100 | 101.8082 | 73.76917
| 22.29588 | -7.163109e-06 | 202.0981 | 100 | 102.0981 | 73.65761
| 22.31011 | 6.396823e-05 | 201.9887 | 100 | 101.9887 | 73.89465
| 22.32227 | 0.000102116 | 202.185 | 100 | 102.185 | 73.99367
| 22.33276 | -8.645706e-05 | 202.1851 | 100 | 102.1851 | 73.9384
| 22.35233 | -2.38215e-05 | 202.0232 | 100 | 102.0232 | 73.67323
| 22.35241 | -0.0002785283 | 202.2309 | 100 | 102.2309 | 74.01966
| 22.37542 | 0.0002287197 | 202.4782 | 100 | 102.4782 | 73.90938
| 22.38749 | 0.0001306018 | 202.4101 | 100 | 102.4101 | 73.97919
| 22.39938 | 9.245408e-05 | 202.2281 | 100 | 102.2281 | 74.02233
| 22.41351 | 6.396823e-05 | 202.2966 | 100 | 102.2966 | 74.17666
| 22.42767 | 4.581058e-05 | 202.4898 | 100 | 102.4898 | 73.92708
| 22.43809 | 5.547245e-05 | 202.3402 | 100 | 102.3402 | 74.16129
| 22.45223 | -1.116112e-05 | 202.373 | 100 | 102.373 | 74.25584
| 22.46622 | 8.545756e-05 | 202.4294 | 100 | 102.4294 | 74.24562
| 22.47902 | -0.0001194407 | 202.5366 | 100 | 102.5366 | 74.09315
| 22.49151 | 4.581058e-05 | 202.509 | 100 | 102.509 | 74.19376
| 22.50465 | -4.314524e-05 | 202.3009 | 100 | 102.3009 | 74.2511
| 22.51892 | 7.063159e-05 | 202.5073 | 100 | 102.5073 | 74.29669
| 22.53188 | 5.747146e-05 | 202.4508 | 100 | 102.4508 | 74.27625
| 22.54635 | 6.296873e-05 | 202.6119 | 100 | 102.6119 | 74.36937
| 22.55609 | -6.413481e-05 | 202.6597 | 100 | 102.6597 | 74.30839
| 22.57163 | 8.645706e-05 | 202.7483 | 100 | 102.7483 | 74.47492
| 22.5834 | -4.730984e-05 | 202.7558 | 100 | 102.7558 | 74.58823
| 22.59685 | 6.563407e-05 | 202.9056 | 100 | 102.9056 | 74.48917
| 22.61099 | -4.014673e-05 | 202.8482 | 100 | 102.8482 | 74.54523
| 22.62217 | 2.498759e-05 | 202.8593 | 100 | 102.8593 | 74.64864
| 22.63775 | 0.0001006167 | 202.9582 | 100 | 102.9582 | 74.74581
| 22.65104 | 2.69866e-05 | 203.137 | 100 | 103.137 | 74.60578
| 22.66377 | 6.163605e-06 | 202.7824 | 100 | 102.7824 | 74.69719
| 22.67714 | -6.713332e-05 | 203.0015 | 100 | 103.0015 | 74.69883
| 22.68903 | 5.663854e-06 | 203.2065 | 100 | 103.2065 | 74.68475
| 22.70135 | -5.18076e-05 | 203.3649 | 100 | 103.3649 | 74.70338
| 22.71656 | -4.531083e-05 | 203.3381 | 100 | 103.3381 | 74.86654
| 22.72923 | -4.164598e-05 | 203.3823 | 100 | 103.3823 | 74.76748
| 22.74323 | 4.497766e-06 | 203.2815 | 100 | 103.2815 | 75.00796
| 22.75549 | 0.0001006167 | 203.5244 | 100 | 103.5244 | 74.86123
| 22.76752 | -1.216063e-05 | 203.5512 | 100 | 103.5512 | 75.18997
| 22.77901 | 2.998511e-06 | 203.597 | 100 | 103.597 | 75.02363
| 22.79707 | 0.0001337669 | 203.5507 | 100 | 103.5507 | 75.23739
| 22.8065 | 3.448287e-05 | 203.5968 | 100 | 103.5968 | 75.14355
| 22.82038 | 1.582547e-05 | 203.5948 | 100 | 103.5948 | 74.9659
| 22.83263 | 8.445805e-05 | 203.6469 | 100 | 103.6469 | 75.28388
| 22.8465 | -3.464946e-05 | 203.7926 | 100 | 103.7926 | 75.15844
| 22.85957 | 0.0001266038 | 203.7667 | 100 | 103.7667 | 75.36381
| 22.8731 | -5.49727e-05 | 203.8522 | 100 | 103.8522 | 75.29649
| 22.88943 | -1.999007e-06 | 203.7351 | 100 | 103.7351 | 75.35197
| 22.89976 | 1.365988e-05 | 203.7101 | 100 | 103.7101 | 75.42335
| 22.91586 | -6.046997e-05 | 203.7897 | 100 | 103.7897 | 75.43158
| 22.92901 | -9.811794e-05 | 204.0814 | 100 | 104.0814 | 75.3405
| 22.94162 | -3.864747e-05 | 204.0844 | 100 | 104.0844 | 75.37139
| 22.95423 | 7.113134e-05 | 204.1825 | 100 | 104.1825 | 75.43151
| 22.9687 | 3.398312e-05 | 204.0767 | 100 | 104.0767 | 75.71733
| 22.98193 | 5.947046e-05 | 204.0942 | 100 | 104.0942 | 75.74446
| 22.99678 | 4.214573e-05 | 204.3537 | 100 | 104.3537 | 75.57926
| 23.00823 | -5.397319e-05 | 204.2351 | 100 | 104.2351 | 75.84702
| 23.0226 | 1.499255e-06 | 204.3531 | 100 | 104.3531 | 75.69768
| 23.0345 | 2.498759e-06 | 204.1764 | 100 | 104.1764 | 75.78317
| 23.04678 | -1.999007e-06 | 204.4961 | 100 | 104.4961 | 75.69723
| 23.06098 | 9.295383e-05 | 204.5176 | 100 | 104.5176 | 75.79278
| 23.07469 | 2.18225e-05 | 204.4824 | 100 | 104.4824 | 76.01275
| 23.08413 | 5.69717e-05 | 204.7181 | 100 | 104.7181 | 75.91194
| 23.09787 | -1.166088e-05 | 204.659 | 100 | 104.659 | 76.13082
| 23.11293 | 7.529594e-05 | 204.8918 | 100 | 104.8918 | 76.06373
| 23.12236 | 8.945557e-05 | 204.7873 | 100 | 104.7873 | 76.0708
| 23.13486 | -6.513432e-05 | 204.9767 | 100 | 104.9767 | 76.11413
| 23.15146 | 2.498759e-06 | 204.7335 | 100 | 104.7335 | 76.17337
| 23.16383 | 3.864747e-05 | 204.9911 | 100 | 104.9911 | 76.19184
| 23.17925 | -7.729494e-05 | 204.8476 | 100 | 104.8476 | 76.09569
| 23.18466 | -9.145458e-05 | 204.8229 | 100 | 104.8229 | 76.13628

## triax-CU-2
Triaxial compression test - consolidated undrained (CU)
Testing Standard | DIN
Sample and Test Condition Information | Sample diameter/height: 100mm/200mm Initial density: 0,52 Initial void ratio: 0,609 Consolidation pressure: 100 kPa Degree of Saturation / B-test value: 1,02
References | The test has been performed at the Chair of Soil Mechanics, Foundation Engineering and Environmental Geotechnics (Ruhr-University Bochum, Prof. Wichtmann)
Additional notes | Dense For strains greater than 15%, high negative pore water pressures were developed.
| Axial strain | Volumetric strain | Axial stress | Radial stress | Deviatoric stress | Mean stress
| (%) | (%) | (kPa) | (kPa) | (kPa) | (kPa)
| 0 | 0 | 99.23114 | 100 | -0.7688581 | 99.76261
| 0.0006861615 | -0.0001003186 | 99.21601 | 100 | -0.7839926 | 99.73347
| 0.004354621 | -9.785171e-05 | 103.867 | 100 | 3.866994 | 99.6529
| 0.009883522 | 7.581452e-05 | 110.9558 | 100 | 10.95577 | 98.94792
| 0.018771 | -8.880659e-05 | 117.5979 | 100 | 17.59785 | 97.40585
| 0.03093668 | -4.70346e-05 | 123.301 | 100 | 23.30099 | 95.5951
| 0.04101941 | 1.907697e-05 | 128.4903 | 100 | 28.49033 | 93.29918
| 0.05242088 | 2.46685e-05 | 132.3965 | 100 | 32.39646 | 91.13942
| 0.06425221 | 7.565006e-06 | 135.591 | 100 | 35.59101 | 89.03137
| 0.07560358 | -6.019114e-05 | 138.4669 | 100 | 38.46688 | 86.69409
| 0.08621637 | -6.660495e-05 | 140.6702 | 100 | 40.67019 | 84.58063
| 0.1003159 | -1.693904e-05 | 142.5526 | 100 | 42.55263 | 82.47061
| 0.1117104 | 5.279059e-05 | 144.278 | 100 | 44.27803 | 80.30834
| 0.1246869 | -2.795763e-05 | 145.4735 | 100 | 45.47351 | 78.25474
| 0.1372405 | -7.729463e-05 | 146.4629 | 100 | 46.46286 | 76.49262
| 0.149928 | -1.545893e-05 | 147.4074 | 100 | 47.40743 | 74.49018
| 0.1626238 | -5.163939e-05 | 148.2167 | 100 | 48.21672 | 72.68574
| 0.1757389 | -3.552264e-05 | 148.6245 | 100 | 48.62451 | 70.95577
| 0.1889787 | -9.933182e-05 | 149.1793 | 100 | 49.17927 | 69.30839
| 0.2002054 | -5.871103e-05 | 149.3606 | 100 | 49.36061 | 67.75214
| 0.2149887 | -2.450404e-05 | 149.5709 | 100 | 49.57086 | 66.42442
| 0.2273606 | -9.933182e-05 | 149.8066 | 100 | 49.80656 | 64.88829
| 0.2402474 | -7.268984e-05 | 149.7969 | 100 | 49.79693 | 63.60488
| 0.2531493 | -2.549078e-05 | 150.0393 | 100 | 50.03929 | 62.10976
| 0.2681808 | -7.926811e-05 | 150.1271 | 100 | 50.12714 | 60.87375
| 0.281367 | -0.0001027854 | 149.9849 | 100 | 49.9849 | 59.79793
| 0.2916699 | -7.926811e-05 | 149.9951 | 100 | 49.99515 | 58.52905
| 0.3060397 | -8.321507e-05 | 149.7427 | 100 | 49.74266 | 57.59749
| 0.3182694 | -6.265799e-05 | 149.8586 | 100 | 49.85859 | 56.39463
| 0.330837 | 3.864731e-05 | 149.5694 | 100 | 49.56935 | 55.54382
| 0.3443214 | 3.174013e-05 | 149.5772 | 100 | 49.57719 | 54.47373
| 0.3575787 | 8.551746e-06 | 149.2713 | 100 | 49.2713 | 53.65407
| 0.3704806 | -7.40055e-06 | 149.2625 | 100 | 49.26248 | 52.65923
| 0.3842435 | -2.96022e-05 | 148.9766 | 100 | 48.97662 | 51.95604
| 0.3969637 | -8.880659e-06 | 148.7633 | 100 | 48.7633 | 51.20833
| 0.4092959 | -9.735834e-05 | 148.7833 | 100 | 48.78329 | 50.2425
| 0.4223365 | 4.522558e-05 | 148.4513 | 100 | 48.45132 | 49.69234
| 0.4356438 | 3.71672e-05 | 148.3307 | 100 | 48.33066 | 48.88302
| 0.4472585 | 8.485963e-05 | 148.3097 | 100 | 48.3097 | 48.12843
| 0.4622935 | -0.0001223558 | 148.0791 | 100 | 48.07913 | 47.49548
| 0.4762835 | -2.401067e-05 | 147.8608 | 100 | 47.86082 | 47.01961
| 0.4881498 | -4.654123e-05 | 147.5966 | 100 | 47.59661 | 46.40204
| 0.5010377 | -1.97348e-06 | 147.5431 | 100 | 47.54314 | 45.84341
| 0.5144021 | -1.693904e-05 | 147.3427 | 100 | 47.34273 | 45.30121
| 0.5277153 | 9.538486e-06 | 147.2756 | 100 | 47.27557 | 44.64432
| 0.5414886 | -4.802134e-05 | 146.8673 | 100 | 46.86727 | 44.28972
| 0.555997 | -5.410624e-05 | 146.9361 | 100 | 46.93608 | 43.72946
| 0.5698904 | 6.035559e-05 | 146.6058 | 100 | 46.60582 | 43.42377
| 0.5802934 | -5.459961e-05 | 146.6352 | 100 | 46.63516 | 42.73955
| 0.5992357 | -7.926811e-05 | 146.2255 | 100 | 46.22552 | 42.56151
| 0.6060146 | 0.0002068865 | 146.2942 | 100 | 46.29419 | 41.9301
| 0.6147891 | -0.0001434062 | 145.8569 | 100 | 45.85689 | 41.63693
| 0.6338059 | 3.174013e-05 | 146.1532 | 100 | 46.15317 | 41.06739
| 0.6457828 | -0.000172515 | 145.5955 | 100 | 45.59553 | 40.99771
| 0.6570352 | 0.0002340218 | 145.8163 | 100 | 45.81627 | 40.49949
| 0.6576433 | -3.864731e-05 | 145.3353 | 100 | 45.33526 | 40.10535
| 0.6860881 | 0.0002068865 | 145.7096 | 100 | 45.70957 | 39.66592
| 0.7033983 | 0.0001682392 | 145.2541 | 100 | 45.25406 | 39.80029
| 0.7084216 | 5.525744e-05 | 145.3826 | 100 | 45.38257 | 39.15702
| 0.7181455 | 8.946442e-05 | 145.0376 | 100 | 45.03756 | 39.03562
| 0.7359997 | -0.000244876 | 145.1074 | 100 | 45.10744 | 38.45901
| 0.7661617 | -5.42707e-06 | 144.9267 | 100 | 44.92673 | 38.65328
| 0.7818118 | -8.321507e-05 | 144.9063 | 100 | 44.90633 | 38.09778
| 0.7890636 | 2.417513e-05 | 144.6855 | 100 | 44.68551 | 38.16087
| 0.7931456 | -0.0001614964 | 144.7194 | 100 | 44.71937 | 37.35366
| 0.8049875 | 8.485963e-05 | 144.5424 | 100 | 44.54242 | 37.38927
| 0.8163039 | -0.0003080273 | 144.5252 | 100 | 44.52521 | 36.97154
| 0.841474 | -3.305579e-05 | 144.3067 | 100 | 44.30675 | 37.11542
| 0.8362305 | -2.549078e-05 | 144.1785 | 100 | 44.17851 | 36.58597
| 0.85807 | -0.0001646211 | 144.1073 | 100 | 44.10729 | 36.51883
| 0.8703313 | -4.407438e-05 | 144.3076 | 100 | 44.30761 | 36.1245
| 0.8847302 | 1.167642e-05 | 144.0003 | 100 | 44.00029 | 36.10566
| 0.8979024 | -7.729463e-05 | 143.9247 | 100 | 43.92469 | 35.94136
| 0.9122221 | 6.989408e-05 | 143.849 | 100 | 43.849 | 35.85203
| 0.9236095 | 2.910883e-05 | 143.8792 | 100 | 43.87919 | 35.5532
| 0.9381506 | 1.759686e-05 | 143.7215 | 100 | 43.72149 | 35.50973
| 0.9508067 | 4.423884e-05 | 143.7374 | 100 | 43.73742 | 35.28554
| 0.9632671 | 0.0001220268 | 143.8567 | 100 | 43.85673 | 35.02261
| 0.9748468 | -0.0001284406 | 143.6483 | 100 | 43.64834 | 34.94165
| 0.9901625 | -3.798949e-05 | 143.7159 | 100 | 43.71593 | 34.73738
| 1.003882 | 7.482778e-05 | 143.556 | 100 | 43.55605 | 34.69208
| 1.017488 | 0.0001276184 | 143.661 | 100 | 43.66101 | 34.50237
| 1.03004 | 0.0001024565 | 143.511 | 100 | 43.51101 | 34.46057
| 1.041573 | 8.239278e-05 | 143.7189 | 100 | 43.71894 | 34.20548
| 1.056264 | 0.0001034432 | 143.4708 | 100 | 43.47077 | 34.26756
| 1.068216 | -5.163939e-05 | 143.6495 | 100 | 43.64948 | 34.01173
| 1.085417 | 0.0001230136 | 143.4163 | 100 | 43.41627 | 34.09159
| 1.096522 | 4.127862e-05 | 143.6684 | 100 | 43.66843 | 33.78924
| 1.107885 | 8.485963e-05 | 143.3874 | 100 | 43.38742 | 33.90497
| 1.12147 | 1.907697e-05 | 143.6006 | 100 | 43.6006 | 33.59943
| 1.136401 | 3.930514e-05 | 143.3986 | 100 | 43.39861 | 33.721
| 1.149349 | 9.439812e-05 | 143.4918 | 100 | 43.49177 | 33.47456
| 1.163061 | -2.96022e-06 | 143.3688 | 100 | 43.36881 | 33.54047
| 1.177648 | 0.0001110082 | 143.4201 | 100 | 43.42012 | 33.44557
| 1.187852 | 5.673755e-05 | 143.4201 | 100 | 43.42007 | 33.43606
| 1.201475 | 0.0001154486 | 143.5647 | 100 | 43.56475 | 33.15008
| 1.215113 | 8.436626e-05 | 143.4732 | 100 | 43.47325 | 33.28838
| 1.228551 | 0.0001068968 | 143.5683 | 100 | 43.56833 | 33.03688
| 1.242075 | 0 | 143.4464 | 100 | 43.44636 | 33.14212
| 1.253776 | 6.282244e-05 | 143.4588 | 100 | 43.45876 | 33.09275
| 1.267513 | -1.299208e-05 | 143.5872 | 100 | 43.58722 | 33.01057
| 1.282345 | 7.186756e-05 | 143.5102 | 100 | 43.51021 | 32.9424
| 1.29567 | 7.071636e-06 | 143.6499 | 100 | 43.64995 | 32.86238
| 1.309456 | 0.0001225202 | 143.6369 | 100 | 43.63694 | 32.80305
| 1.320438 | 0.0001636344 | 143.5736 | 100 | 43.5736 | 32.89613
| 1.336334 | 6.134233e-05 | 143.7362 | 100 | 43.73617 | 32.70862
| 1.347041 | 6.578266e-05 | 143.6635 | 100 | 43.66348 | 32.82409
| 1.360605 | 5.591526e-06 | 143.8605 | 100 | 43.86054 | 32.59688
| 1.374463 | 0.0001345255 | 143.8112 | 100 | 43.81121 | 32.67904
| 1.386956 | 4.522558e-05 | 143.9473 | 100 | 43.94725 | 32.53728
| 1.400056 | 9.045116e-05 | 144.042 | 100 | 44.04199 | 32.56976
| 1.414479 | 3.322024e-05 | 144.0586 | 100 | 44.05862 | 32.53871
| 1.426106 | -6.611158e-05 | 144.0229 | 100 | 44.0229 | 32.6168
| 1.437944 | 4.275873e-05 | 144.0088 | 100 | 44.00883 | 32.56601
| 1.453672 | 3.026002e-05 | 144.0638 | 100 | 44.06382 | 32.60484
| 1.468593 | 1.611675e-05 | 144.0192 | 100 | 44.01919 | 32.63266
| 1.479518 | 7.334767e-05 | 144.1974 | 100 | 44.19743 | 32.60448
| 1.495733 | 2.976665e-05 | 144.2096 | 100 | 44.20958 | 32.57673
| 1.508739 | 1.513001e-05 | 144.3345 | 100 | 44.33447 | 32.55776
| 1.517917 | 6.331581e-05 | 144.2472 | 100 | 44.24717 | 32.59636
| 1.537983 | 8.847768e-05 | 144.414 | 100 | 44.41404 | 32.59158
| 1.543562 | 2.072154e-05 | 144.3737 | 100 | 44.37366 | 32.56102
| 1.562742 | 8.041931e-05 | 144.6227 | 100 | 44.62273 | 32.54604
| 1.572014 | -6.512484e-05 | 144.4548 | 100 | 44.45485 | 32.67138
| 1.586657 | 1.414327e-05 | 144.7782 | 100 | 44.77822 | 32.55207
| 1.598421 | 2.121491e-05 | 144.6607 | 100 | 44.66071 | 32.6884
| 1.609975 | 4.571895e-05 | 144.9106 | 100 | 44.91064 | 32.63251
| 1.631587 | 3.864731e-05 | 144.8275 | 100 | 44.82753 | 32.75931
| 1.633379 | 5.986222e-05 | 145.066 | 100 | 45.06601 | 32.6261
| 1.65444 | 2.072154e-05 | 144.9909 | 100 | 44.99094 | 32.63738
| 1.660597 | 2.631307e-06 | 145.0931 | 100 | 45.09309 | 32.70283
| 1.676162 | 7.433441e-05 | 145.0485 | 100 | 45.04848 | 32.78286
| 1.695495 | -2.96022e-05 | 145.2267 | 100 | 45.22669 | 32.81146
| 1.700984 | 7.943257e-05 | 145.2628 | 100 | 45.26279 | 32.8739
| 1.716851 | 0.0001009764 | 145.4988 | 100 | 45.49883 | 32.77028
| 1.731648 | -1.397882e-05 | 145.3951 | 100 | 45.39506 | 32.91919
| 1.742526 | 5.279059e-05 | 145.6687 | 100 | 45.66866 | 32.84529
| 1.759396 | 6.134233e-05 | 145.6903 | 100 | 45.69027 | 32.88229
| 1.767818 | 3.979851e-05 | 145.7792 | 100 | 45.7792 | 33.00393
| 1.781858 | 4.769243e-05 | 145.7312 | 100 | 45.73116 | 33.10142
| 1.799164 | 8.5353e-05 | 146.1424 | 100 | 46.14237 | 32.93479
| 1.81234 | -2.055708e-05 | 146.0073 | 100 | 46.00728 | 33.15746
| 1.823524 | 4.423884e-05 | 146.3507 | 100 | 46.3507 | 33.03803
| 1.840418 | -0.0001068968 | 146.1623 | 100 | 46.16233 | 33.27684
| 1.848019 | 0.0001295918 | 146.3266 | 100 | 46.32661 | 33.2901
| 1.861871 | 0.0001455441 | 146.367 | 100 | 46.36703 | 33.41098
| 1.87794 | -7.40055e-06 | 146.7 | 100 | 46.69997 | 33.22716
| 1.89033 | 1.118305e-05 | 146.7508 | 100 | 46.75083 | 33.40311
| 1.900316 | 0.0001366635 | 146.7301 | 100 | 46.73009 | 33.5461
| 1.91844 | 2.762872e-05 | 146.851 | 100 | 46.85098 | 33.60919
| 1.928996 | 1.216979e-05 | 147.1768 | 100 | 47.1768 | 33.4524
| 1.942 | 6.578266e-06 | 147.1448 | 100 | 47.14485 | 33.71885
| 1.955734 | 0.0001702126 | 147.4446 | 100 | 47.44463 | 33.62458
| 1.969102 | 0.0001787644 | 147.368 | 100 | 47.36795 | 33.80532
| 1.97971 | 4.867917e-05 | 147.5162 | 100 | 47.51616 | 33.82032
| 1.993483 | 8.041931e-05 | 147.6974 | 100 | 47.69743 | 33.86114
| 2.007839 | -7.40055e-06 | 147.6092 | 100 | 47.60919 | 33.99073
| 2.017335 | 4.621232e-05 | 147.9802 | 100 | 47.98016 | 33.92029
| 2.034044 | 6.035559e-05 | 147.8748 | 100 | 47.87478 | 34.11316
| 2.047176 | 1.957034e-05 | 148.178 | 100 | 48.178 | 34.12413
| 2.059641 | 0.0001240003 | 148.1163 | 100 | 48.11633 | 34.31238
| 2.072878 | 0.0001540959 | 148.2167 | 100 | 48.2167 | 34.35133
| 2.0859 | 5.525744e-05 | 148.351 | 100 | 48.35104 | 34.46151
| 2.099527 | 6.528929e-05 | 148.7725 | 100 | 48.77248 | 34.35109
| 2.111603 | 0.0001235069 | 148.6754 | 100 | 48.67539 | 34.65043
| 2.125786 | 6.430255e-05 | 149.0016 | 100 | 49.0016 | 34.54277
| 2.140205 | 9.390475e-05 | 149.0394 | 100 | 49.03942 | 34.66587
| 2.150505 | 0.000146202 | 149.3003 | 100 | 49.30031 | 34.71534
| 2.16353 | 0.0002323773 | 149.27 | 100 | 49.27004 | 34.92955
| 2.176603 | -6.923625e-05 | 149.4621 | 100 | 49.46208 | 34.94256
| 2.188026 | 0.0001506423 | 149.5777 | 100 | 49.57767 | 35.12759
| 2.197771 | -3.108231e-05 | 149.7154 | 100 | 49.71542 | 35.13161
| 2.221327 | 0.0003042448 | 149.8462 | 100 | 49.84622 | 35.20241
| 2.221591 | -7.120973e-05 | 150.224 | 100 | 50.22404 | 35.21305
| 2.238303 | -0.0001851782 | 150.1379 | 100 | 50.13791 | 35.49654
| 2.259072 | 0.0002389555 | 150.4264 | 100 | 50.42639 | 35.4135
| 2.274505 | -4.062079e-05 | 150.2425 | 100 | 50.24245 | 35.55668
| 2.280468 | 6.528929e-05 | 150.4884 | 100 | 50.48844 | 35.48648
| 2.292452 | 5.229722e-05 | 150.9161 | 100 | 50.91606 | 35.66982
| 2.304969 | -5.821766e-05 | 150.8081 | 100 | 50.80808 | 35.87063
| 2.32074 | -0.0001017987 | 151.0062 | 100 | 51.00617 | 35.94436
| 2.33398 | 0.0002154382 | 151.2092 | 100 | 51.20919 | 36.05383
| 2.347404 | 4.670569e-05 | 151.3352 | 100 | 51.33515 | 35.98502
| 2.361276 | 6.479592e-05 | 151.3425 | 100 | 51.34254 | 36.21758
| 2.370723 | 0.0001019631 | 151.8539 | 100 | 51.85386 | 36.25892
| 2.388004 | 8.798431e-05 | 151.716 | 100 | 51.71604 | 36.41958
| 2.398407 | -1.59523e-05 | 152.0951 | 100 | 52.09512 | 36.40344
| 2.412759 | 0.0001345255 | 152.1091 | 100 | 52.10914 | 36.70381
| 2.425237 | 0.0001090348 | 152.4593 | 100 | 52.45927 | 36.64102
| 2.440593 | 0.0001220268 | 152.3435 | 100 | 52.34347 | 36.91102
| 2.453224 | 0.0001325521 | 152.6889 | 100 | 52.68894 | 36.83518
| 2.464643 | 9.587823e-05 | 152.7013 | 100 | 52.70126 | 37.11599
| 2.476187 | 0.0001085414 | 153.0485 | 100 | 53.04846 | 37.04532
| 2.491527 | 0.000100483 | 153.0034 | 100 | 53.00338 | 37.37549
| 2.502951 | 0.0001085414 | 153.342 | 100 | 53.34201 | 37.36687
| 2.516122 | 9.390475e-05 | 153.627 | 100 | 53.62701 | 37.42097
| 2.528107 | 0.0001159419 | 153.626 | 100 | 53.62599 | 37.66043
| 2.540745 | 0.0001115016 | 153.7408 | 100 | 53.74075 | 37.87518
| 2.557948 | 0.0001993215 | 153.9654 | 100 | 53.96544 | 37.82978
| 2.571732 | 0.0002213587 | 154.0796 | 100 | 54.07961 | 38.05404
| 2.576653 | 0.000185836 | 154.3578 | 100 | 54.35776 | 38.12055
| 2.595271 | 0.000151629 | 154.5037 | 100 | 54.50369 | 38.3156
| 2.60449 | 7.992594e-05 | 154.627 | 100 | 54.62702 | 38.38751
| 2.621928 | 0.0001371569 | 155.0381 | 100 | 55.03813 | 38.42904
| 2.632387 | 0.0001435707 | 155.0438 | 100 | 55.04378 | 38.58103
| 2.642818 | 0.000174653 | 155.3686 | 100 | 55.36862 | 38.71011
| 2.657543 | 6.232907e-05 | 155.3738 | 100 | 55.37382 | 38.81984
| 2.67319 | 0.0001430773 | 155.7848 | 100 | 55.78476 | 38.85312
| 2.682198 | 0.0001205467 | 155.739 | 100 | 55.73898 | 39.17286
| 2.69749 | 8.091268e-05 | 156.0696 | 100 | 56.06965 | 39.17228
| 2.709541 | 0.0001034432 | 156.142 | 100 | 56.14202 | 39.44821
| 2.721804 | 0.0001159419 | 156.5347 | 100 | 56.53466 | 39.39179
| 2.735583 | 0.0001721861 | 156.7737 | 100 | 56.7737 | 39.51817
| 2.748126 | 8.798431e-05 | 156.9719 | 100 | 56.97187 | 39.67632
| 2.761696 | 8.584637e-05 | 157.0405 | 100 | 57.04047 | 39.96319
| 2.77275 | 5.180385e-05 | 157.3923 | 100 | 57.39228 | 39.94496
| 2.790315 | 8.633974e-05 | 157.4426 | 100 | 57.4426 | 40.23213
| 2.79616 | 0.0001295918 | 157.8817 | 100 | 57.88169 | 40.1835
| 2.80685 | 0.0001175865 | 158.0607 | 100 | 58.06075 | 40.32548
| 2.827325 | 0.0001883029 | 158.1282 | 100 | 58.12822 | 40.57907
| 2.842058 | 7.581452e-05 | 158.3482 | 100 | 58.34822 | 40.78641
| 2.843089 | 2.664198e-05 | 158.5339 | 100 | 58.53393 | 40.86021
| 2.870517 | 9.949628e-05 | 158.8677 | 100 | 58.86771 | 41.00987
| 2.881513 | 5.229722e-05 | 158.8229 | 100 | 58.82288 | 41.25623
| 2.879721 | 2.976665e-05 | 159.3199 | 100 | 59.31989 | 41.2214
| 2.89482 | 0.0001435707 | 159.3687 | 100 | 59.36867 | 41.40296
| 2.918294 | 0.0001567272 | 159.7802 | 100 | 59.78025 | 41.52735
| 2.923574 | 0.0001215335 | 159.8093 | 100 | 59.80933 | 41.75044
| 2.940984 | 4.029188e-05 | 160.1545 | 100 | 60.15455 | 41.88772
| 2.953217 | 0.0001445574 | 160.1739 | 100 | 60.17393 | 42.22018
| 2.968867 | 8.5353e-05 | 160.5405 | 100 | 60.54048 | 42.19486
| 2.97768 | 8.436626e-05 | 160.6362 | 100 | 60.63623 | 42.44408
| 2.990205 | 0.0001406104 | 161.1323 | 100 | 61.13229 | 42.47003
| 3.004241 | 8.683311e-05 | 161.1743 | 100 | 61.1743 | 42.76423
| 3.018753 | 8.436626e-05 | 161.4849 | 100 | 61.48485 | 42.82315
| 3.029827 | 0.000144064 | 161.5486 | 100 | 61.5486 | 43.0879
| 3.04189 | 0.000144064 | 161.9905 | 100 | 61.99052 | 43.07741
| 3.055453 | 0.0001225202 | 162.0202 | 100 | 62.02025 | 43.43592
| 3.067996 | 0.0001430773 | 162.4366 | 100 | 62.4366 | 43.4187
| 3.081367 | 0.000189783 | 162.3801 | 100 | 62.38012 | 43.78137
| 3.092107 | 0.0001672524 | 162.8713 | 100 | 62.87132 | 43.71381
| 3.104095 | 0.0001149552 | 162.8343 | 100 | 62.83434 | 44.07158
| 3.118163 | 0.0001170931 | 163.3244 | 100 | 63.32442 | 44.06224
| 3.133052 | 0.0001521224 | 163.4239 | 100 | 63.4239 | 44.4641
| 3.146192 | 0.0001841915 | 163.6894 | 100 | 63.68937 | 44.52209
| 3.158624 | 0.0001305786 | 163.7952 | 100 | 63.79519 | 44.74956
| 3.17057 | 0.0001753108 | 164.1803 | 100 | 64.18028 | 44.83393
| 3.183671 | 9.390475e-05 | 164.3532 | 100 | 64.35321 | 45.06407
| 3.195363 | 0.0002054064 | 164.7113 | 100 | 64.7113 | 45.09883
| 3.21048 | 0.0001587007 | 164.8476 | 100 | 64.84764 | 45.39848
| 3.223538 | 0.0001320587 | 165.1826 | 100 | 65.18258 | 45.50373
| 3.229192 | 0.0002198785 | 165.3489 | 100 | 65.34895 | 45.78538
| 3.251514 | 0.0001335388 | 165.5348 | 100 | 65.53477 | 45.93392
| 3.264644 | 0.0001657723 | 165.8499 | 100 | 65.84994 | 46.14678
| 3.272767 | 0.0001948811 | 166.1769 | 100 | 66.17688 | 46.24876
| 3.28958 | 9.900291e-05 | 166.3707 | 100 | 66.37073 | 46.54318
| 3.296711 | 0.0001406104 | 166.6086 | 100 | 66.60862 | 46.57967
| 3.318867 | 0.0001175865 | 166.9524 | 100 | 66.95237 | 46.79596
| 3.316496 | 0.000185836 | 167.0965 | 100 | 67.09651 | 46.9459
| 3.331651 | 0.0002715179 | 167.4542 | 100 | 67.45423 | 47.13294
| 3.356559 | 0.0002149449 | 167.5915 | 100 | 67.59151 | 47.3779
| 3.355162 | 0.0001802445 | 167.951 | 100 | 67.95098 | 47.52453
| 3.379528 | 8.946442e-05 | 168.1088 | 100 | 68.10883 | 47.77614
| 3.383777 | 0.0002335285 | 168.618 | 100 | 68.61796 | 47.80795
| 3.403341 | 0.0001902764 | 168.6196 | 100 | 68.61961 | 48.1802
| 3.409954 | 0.0001175865 | 169.0435 | 100 | 69.04352 | 48.29491
| 3.424779 | 8.633974e-05 | 169.161 | 100 | 69.16104 | 48.55088
| 3.435836 | 0.0001230136 | 169.6641 | 100 | 69.66411 | 48.61077
| 3.449647 | 0.0001430773 | 169.6869 | 100 | 69.68688 | 48.88726
| 3.462041 | 0.0002604993 | 170.1675 | 100 | 70.16749 | 49.03276
| 3.475718 | 4.374547e-05 | 170.2647 | 100 | 70.26469 | 49.28866
| 3.48814 | 0.0001562338 | 170.7824 | 100 | 70.78243 | 49.28414
| 3.498428 | 0.0002475073 | 170.7563 | 100 | 70.75627 | 49.66332
| 3.514729 | 7.433441e-05 | 171.2773 | 100 | 71.27729 | 49.6536
| 3.528679 | 0.0001651145 | 171.4197 | 100 | 71.41972 | 50.00717
| 3.537955 | 0.0002685577 | 171.8384 | 100 | 71.83841 | 50.07504
| 3.551741 | 0.000345359 | 171.8825 | 100 | 71.88247 | 50.48762
| 3.563477 | 0.0002103401 | 172.2256 | 100 | 72.22561 | 50.5419
| 3.576187 | -1.496556e-05 | 172.4443 | 100 | 72.44425 | 50.82508
| 3.58746 | 0.0002174117 | 172.7995 | 100 | 72.79948 | 50.89129
| 3.603188 | 0.000275136 | 173.3235 | 100 | 73.32351 | 51.07517
| 3.608791 | 0.0001481754 | 173.4847 | 100 | 73.48473 | 51.31561
| 3.633613 | 0.0003399319 | 173.5981 | 100 | 73.5981 | 51.6018
| 3.645247 | 0.000307205 | 173.856 | 100 | 73.85603 | 51.75618
| 3.647905 | 0.0001139685 | 174.3231 | 100 | 74.32309 | 52.08326
| 3.669959 | 0.00031477 | 174.5224 | 100 | 74.5224 | 52.1778
| 3.676902 | 7.532115e-05 | 174.9892 | 100 | 74.98925 | 52.38112
| 3.690778 | 2.516187e-05 | 175.3086 | 100 | 75.30865 | 52.63678
| 3.705652 | 0.0002966798 | 175.5763 | 100 | 75.57631 | 52.7736
| 3.714579 | 0.0002073798 | 175.684 | 100 | 75.68401 | 53.1824
| 3.72906 | 0.0002133003 | 176.2414 | 100 | 76.24142 | 53.23091
| 3.740735 | 6.035559e-05 | 176.2964 | 100 | 76.29642 | 53.57584
| 3.754902 | 0.0001134751 | 176.7707 | 100 | 76.77072 | 53.64934
| 3.764697 | 0.0002851678 | 176.882 | 100 | 76.88202 | 54.02274
| 3.780564 | 0.0001802445 | 177.5076 | 100 | 77.50758 | 54.05336
| 3.79038 | 0.0001129817 | 177.529 | 100 | 77.52901 | 54.4868
| 3.804202 | 0.0001596874 | 178.1197 | 100 | 78.11967 | 54.48349
| 3.817978 | 7.729463e-05 | 178.4518 | 100 | 78.45183 | 54.72001
| 3.828675 | 0.0001360057 | 178.6957 | 100 | 78.69571 | 54.949
| 3.842328 | 0.0001682392 | 178.8928 | 100 | 78.89285 | 55.34302
| 3.855578 | 0.0001315653 | 179.3813 | 100 | 79.38132 | 55.41034
| 3.867128 | 0.0001672524 | 179.4609 | 100 | 79.46093 | 55.75938
| 3.87992 | 0.0001641277 | 179.915 | 100 | 79.91503 | 55.88174
| 3.893653 | 0.0002078732 | 180.0352 | 100 | 80.03522 | 56.28281
| 3.904649 | 0.0001540959 | 180.6487 | 100 | 80.64869 | 56.3153
| 3.918974 | 0.0001396237 | 180.7794 | 100 | 80.77936 | 56.79375
| 3.930297 | 0.0001697193 | 181.1903 | 100 | 81.19025 | 56.79972
| 3.943316 | 0.0001335388 | 181.4397 | 100 | 81.43974 | 57.23778
| 3.954514 | 0.0001244937 | 181.8659 | 100 | 81.86591 | 57.23364
| 3.966155 | 0.0001420906 | 182.0051 | 100 | 82.00508 | 57.62163
| 3.981427 | 0.0001320587 | 182.6328 | 100 | 82.63282 | 57.78597
| 3.993206 | 3.322024e-05 | 182.6707 | 100 | 82.6707 | 58.188
| 4.00728 | 9.998965e-05 | 183.2325 | 100 | 83.23252 | 58.24497
| 4.018668 | 0.0001068968 | 183.3491 | 100 | 83.34912 | 58.69164
| 4.033112 | 0.0001266316 | 183.7554 | 100 | 83.75543 | 58.93998
| 4.044226 | 9.291801e-05 | 184.1279 | 100 | 84.12791 | 59.15864
| 4.055364 | 5.131048e-05 | 184.5046 | 100 | 84.50462 | 59.27591
| 4.069851 | 0.00011956 | 184.7749 | 100 | 84.77493 | 59.66311
| 4.084146 | 8.584637e-05 | 185.2023 | 100 | 85.20226 | 59.77735
| 4.095057 | 0.0001401171 | 185.4996 | 100 | 85.49956 | 60.18045
| 4.1077 | 0.0001868228 | 186.0443 | 100 | 86.04432 | 60.29344
| 4.118422 | 0.000189783 | 186.3908 | 100 | 86.39083 | 60.63684
| 4.134599 | 0.0001185732 | 186.6826 | 100 | 86.68265 | 60.82872
| 4.143437 | 8.732648e-05 | 186.9251 | 100 | 86.92507 | 61.18972
| 4.158347 | 5.229722e-05 | 187.3404 | 100 | 87.34045 | 61.26658
| 4.171096 | 0.0001095281 | 187.6034 | 100 | 87.60335 | 61.69682
| 4.184225 | 0.0001562338 | 188.2296 | 100 | 88.22963 | 61.79698
| 4.197355 | 9.14379e-05 | 188.4222 | 100 | 88.42221 | 62.10077
| 4.2077 | 0.0001345255 | 188.921 | 100 | 88.92097 | 62.36762
| 4.219824 | 0.0001340322 | 189.1274 | 100 | 89.12737 | 62.81162
| 4.235352 | 4.719906e-05 | 189.5813 | 100 | 89.58133 | 62.89424
| 4.247123 | 0.0001350189 | 190.0569 | 100 | 90.05695 | 63.11008
| 4.255336 | 0.0001651145 | 190.2431 | 100 | 90.24314 | 63.46125
| 4.271967 | 8.995779e-05 | 190.5148 | 100 | 90.51481 | 63.7953
| 4.283887 | 6.035559e-05 | 190.9054 | 100 | 90.9054 | 63.9996
| 4.295566 | 0.0001988281 | 191.4545 | 100 | 91.45449 | 64.26203
| 4.306349 | 0.0001491622 | 191.8056 | 100 | 91.80561 | 64.47917
| 4.322688 | 0.0001266316 | 192.099 | 100 | 92.09903 | 64.92178
| 4.33313 | 0.000146202 | 192.5459 | 100 | 92.54593 | 64.99414
| 4.345146 | 0.0003001334 | 192.7494 | 100 | 92.74936 | 65.44675
| 4.358568 | 0.0001848493 | 193.2933 | 100 | 93.29328 | 65.62046
| 4.375852 | 8.091268e-05 | 193.6425 | 100 | 93.64247 | 65.98106
| 4.381378 | 0.0001210401 | 193.9868 | 100 | 93.98683 | 66.15344
| 4.402951 | 6.890734e-05 | 194.4104 | 100 | 94.41042 | 66.48604
| 4.41796 | 6.331581e-05 | 194.7712 | 100 | 94.77123 | 66.71031
| 4.416047 | 0.0002470139 | 195.2496 | 100 | 95.24963 | 67.00558
| 4.441246 | -9.867399e-07 | 195.6116 | 100 | 95.61159 | 67.29263
| 4.440361 | 0.0002213587 | 196.0504 | 100 | 96.0504 | 67.6083
| 4.452741 | 0.0001948811 | 196.3564 | 100 | 96.35644 | 67.93421
| 4.470595 | 0.0002269502 | 196.8042 | 100 | 96.80418 | 68.16806
| 4.483834 | 1.611675e-05 | 197.0625 | 100 | 97.06252 | 68.46777
| 4.497941 | 0.0001144618 | 197.7298 | 100 | 97.72985 | 68.69082
| 4.509336 | 6.084896e-05 | 197.9421 | 100 | 97.94209 | 69.05536
| 4.52163 | 0.0001420906 | 198.5189 | 100 | 98.51893 | 69.31424
| 4.532455 | 0.0001682392 | 198.6866 | 100 | 98.68663 | 69.75474
| 4.545901 | 0.0001787644 | 199.3425 | 100 | 99.34247 | 69.88476
| 4.557494 | 0.0001425839 | 199.5325 | 100 | 99.53255 | 70.30302
| 4.577154 | 0.0001626476 | 200.0945 | 100 | 100.0945 | 70.39854
| 4.589273 | 0.0001557405 | 200.3758 | 100 | 100.3758 | 70.87989
| 4.592836 | 0.000144064 | 200.8846 | 100 | 100.8846 | 71.09011
| 4.613914 | 0.0001366635 | 201.1017 | 100 | 101.1017 | 71.42117
| 4.619119 | 0.0002424091 | 201.6244 | 100 | 101.6244 | 71.60549
| 4.636426 | 0.0001420906 | 201.8825 | 100 | 101.8825 | 72.01903
| 4.651109 | 0.0002731625 | 202.6432 | 100 | 102.6432 | 72.15632
| 4.659695 | 0.0002414224 | 202.6379 | 100 | 102.6379 | 72.63882
| 4.676938 | 0.0001355123 | 203.2774 | 100 | 103.2774 | 72.71349
| 4.686931 | 0.0001034432 | 203.402 | 100 | 103.402 | 73.17484
| 4.698428 | 0.0002264568 | 204.0943 | 100 | 104.0943 | 73.2641
| 4.71251 | 0.0002619795 | 204.2729 | 100 | 104.2729 | 73.79852
| 4.726233 | 0.0002504675 | 204.985 | 100 | 104.985 | 73.9111
| 4.736846 | 0.0002776028 | 205.2163 | 100 | 105.2163 | 74.4538
| 4.750266 | 0.0002414224 | 205.8702 | 100 | 105.8702 | 74.57258
| 4.76357 | 0.0002133003 | 205.9521 | 100 | 105.9521 | 75.05187
| 4.772991 | -0.008624272 | 206.5848 | 100 | 106.5848 | 75.16848
| 4.786116 | -0.006210706 | 206.8944 | 100 | 106.8944 | 75.70986
| 4.798727 | -0.004835519 | 207.558 | 100 | 107.558 | 75.85145
| 4.813594 | -0.003664588 | 207.7545 | 100 | 107.7545 | 76.28185
| 4.823961 | -0.002797901 | 208.4314 | 100 | 108.4314 | 76.45049
| 4.837418 | -0.001849808 | 208.5956 | 100 | 108.5956 | 76.93972
| 4.850103 | -0.000988549 | 209.2569 | 100 | 109.2569 | 77.04738
| 4.861241 | -0.000210669 | 209.6212 | 100 | 109.6212 | 77.60209
| 4.875124 | 0.0004728129 | 210.2233 | 100 | 110.2233 | 77.7338
| 4.887841 | 0.001187048 | 210.711 | 100 | 110.711 | 78.08615
| 4.899573 | 0.001837474 | 211.1575 | 100 | 111.1575 | 78.4059
| 4.912943 | 0.002937031 | 211.4894 | 100 | 111.4894 | 78.93555
| 4.92187 | 0.003779214 | 211.8387 | 100 | 111.8387 | 79.15218
| 4.938527 | 0.004887981 | 212.3498 | 100 | 112.3498 | 79.50262
| 4.953167 | 0.005904652 | 212.8975 | 100 | 112.8975 | 79.7794
| 4.964419 | 0.006818209 | 213.3301 | 100 | 113.3301 | 80.22549
| 4.976823 | 0.00746107 | 213.7969 | 100 | 113.7969 | 80.55039
| 4.985982 | 0.008225958 | 214.2851 | 100 | 114.2851 | 80.88764
| 5.002659 | 0.009041991 | 214.8388 | 100 | 114.8388 | 81.08969
| 5.014032 | 0.009637653 | 215.2475 | 100 | 115.2475 | 81.53752
| 5.026258 | 0.01014763 | 215.4679 | 100 | 115.4679 | 81.88618
| 5.038552 | 0.01048888 | 216.1874 | 100 | 116.1874 | 82.16363
| 5.050608 | 0.01044826 | 216.3266 | 100 | 116.3266 | 82.58712
| 5.063647 | 0.01015668 | 216.9845 | 100 | 116.9845 | 82.79704
| 5.076913 | 0.01004419 | 217.3493 | 100 | 117.3493 | 83.25393
| 5.089071 | 0.009291966 | 217.9365 | 100 | 117.9365 | 83.38176
| 5.102523 | 0.008117581 | 218.1398 | 100 | 118.1398 | 83.89685
| 5.112481 | 0.006711805 | 218.8274 | 100 | 118.8274 | 84.02623
| 5.126215 | 0.004883376 | 219.0687 | 100 | 119.0687 | 84.53727
| 5.138075 | 0.002881445 | 219.7248 | 100 | 119.7248 | 84.70658
| 5.152133 | 0.0007433441 | 220.1013 | 100 | 120.1013 | 85.26638
| 5.16534 | -0.001713803 | 220.7939 | 100 | 120.7939 | 85.46515
| 5.177336 | -0.004563014 | 221.0343 | 100 | 121.0343 | 85.91387
| 5.186973 | -0.007112093 | 221.7418 | 100 | 121.7418 | 86.12529
| 5.202709 | -0.01047868 | 221.9155 | 100 | 121.9155 | 86.62641
| 5.214821 | -0.01308351 | 222.604 | 100 | 122.604 | 86.77221
| 5.22758 | -0.01544577 | 222.7359 | 100 | 122.7359 | 87.26507
| 5.240874 | -0.01744885 | 223.444 | 100 | 123.444 | 87.43371
| 5.252043 | -0.01909704 | 223.7759 | 100 | 123.7759 | 87.99085
| 5.265315 | -0.02020268 | 224.4596 | 100 | 124.4596 | 88.14763
| 5.276379 | -0.02125668 | 224.7317 | 100 | 124.7317 | 88.69202
| 5.291068 | -0.02130536 | 225.381 | 100 | 125.381 | 88.83017
| 5.303494 | -0.02213241 | 225.6943 | 100 | 125.6943 | 89.40911
| 5.314007 | -0.02207765 | 226.206 | 100 | 126.206 | 89.71485
| 5.328452 | -0.0220691 | 227.0359 | 100 | 127.0359 | 90.12091
| 5.339415 | -0.02192158 | 227.443 | 100 | 127.443 | 90.3411
| 5.353156 | -0.02190004 | 227.8286 | 100 | 127.8286 | 90.96914
| 5.365138 | -0.0214509 | 228.5772 | 100 | 128.5772 | 91.11867
| 5.380873 | -0.02117034 | 228.7572 | 100 | 128.7572 | 91.68838
| 5.394006 | -0.02096707 | 229.7475 | 100 | 129.7475 | 91.86366
| 5.401243 | -0.02024889 | 229.7637 | 100 | 129.7637 | 92.36096
| 5.415649 | -0.02010433 | 230.3716 | 100 | 130.3716 | 92.67901
| 5.434055 | -0.01984581 | 230.6787 | 100 | 130.6787 | 93.01695
| 5.447514 | -0.01949601 | 231.296 | 100 | 131.296 | 93.24654
| 5.453693 | -0.01891383 | 231.6637 | 100 | 131.6637 | 93.7213
| 5.466379 | -0.01824482 | 232.504 | 100 | 132.504 | 93.94532
| 5.477723 | -0.01800093 | 232.701 | 100 | 132.701 | 94.45487
| 5.491154 | -0.01812131 | 233.3692 | 100 | 133.3692 | 94.721
| 5.503565 | -0.01671455 | 233.6754 | 100 | 133.6754 | 95.18766
| 5.515265 | -0.01659861 | 234.2817 | 100 | 134.2817 | 95.61227
| 5.531229 | -0.01565266 | 235.0257 | 100 | 135.0257 | 95.82917
| 5.541748 | -0.01493299 | 235.4923 | 100 | 135.4923 | 96.2112
| 5.552758 | -0.01425329 | 235.8276 | 100 | 135.8276 | 96.76756
| 5.567188 | -0.01405512 | 236.6221 | 100 | 136.6221 | 97.0287
| 5.577606 | -0.0134815 | 237.1023 | 100 | 137.1023 | 97.62146
| 5.591584 | -0.01255906 | 237.8271 | 100 | 137.8271 | 97.96787
| 5.606352 | -0.0123326 | 238.23 | 100 | 138.23 | 98.52115
| 5.616641 | -0.01171227 | 238.9121 | 100 | 138.9121 | 98.79364
| 5.628971 | -0.01080398 | 239.4733 | 100 | 139.4733 | 99.27181
| 5.641773 | -0.01022427 | 240.238 | 100 | 140.238 | 99.57581
| 5.653694 | -0.009761983 | 240.54 | 100 | 140.54 | 100.1078
| 5.66539 | -0.009161716 | 241.127 | 100 | 141.127 | 100.337
| 5.679063 | -0.008838065 | 241.488 | 100 | 141.488 | 100.8489
| 5.691915 | -0.008265427 | 242.2509 | 100 | 142.2509 | 101.0608
| 5.705702 | -0.007868922 | 242.5634 | 100 | 142.5634 | 101.6645
| 5.717284 | -0.007146793 | 243.2944 | 100 | 143.2944 | 102.0962
| 5.72934 | -0.006482224 | 243.9064 | 100 | 143.9064 | 102.4693
| 5.741168 | -0.006062695 | 244.3777 | 100 | 144.3777 | 102.9144
| 5.75652 | -0.00510901 | 244.9695 | 100 | 144.9695 | 103.3022
| 5.767865 | -0.004615147 | 245.5203 | 100 | 145.5203 | 103.6722
| 5.780215 | -0.003598969 | 246.2326 | 100 | 146.2326 | 104.0994
| 5.793451 | -0.002951504 | 246.6141 | 100 | 146.6141 | 104.5642
| 5.805902 | -0.002248287 | 247.3422 | 100 | 147.3422 | 104.9225
| 5.817456 | -0.001700811 | 247.6838 | 100 | 147.6838 | 105.372
| 5.828523 | -0.0009444746 | 248.4394 | 100 | 148.4394 | 105.6202
| 5.84189 | -0.0002507964 | 249.0232 | 100 | 149.0232 | 106.1609
| 5.855001 | 0.0004989615 | 249.6142 | 100 | 149.6142 | 106.5069
| 5.868721 | 0.0008959599 | 250.0916 | 100 | 150.0916 | 107.106
| 5.879937 | 0.001658874 | 250.9481 | 100 | 150.9481 | 107.361
| 5.893348 | 0.001995517 | 251.2535 | 100 | 151.2535 | 107.9242
| 5.903771 | 0.002446293 | 252.0416 | 100 | 152.0416 | 108.2223
| 5.918127 | 0.003092114 | 252.3763 | 100 | 152.3763 | 108.8023
| 5.92891 | 0.003767209 | 253.1252 | 100 | 153.1252 | 108.9907
| 5.943561 | 0.00414513 | 253.6734 | 100 | 153.6734 | 109.7463
| 5.956748 | 0.005180056 | 254.5693 | 100 | 154.5693 | 110.0107
| 5.966147 | 0.005484136 | 254.7164 | 100 | 154.7164 | 110.5702
| 5.982114 | 0.006900437 | 255.6222 | 100 | 155.6222 | 110.8167
| 5.993479 | 0.007444953 | 255.9744 | 100 | 155.9744 | 111.4416
| 6.005268 | 0.007823368 | 256.8728 | 100 | 156.8728 | 111.7306
| 6.0178 | 0.008779025 | 257.2495 | 100 | 157.2495 | 112.2694
| 6.029554 | 0.009482571 | 257.9365 | 100 | 157.9365 | 112.5503
| 6.039988 | 0.01042112 | 258.2137 | 100 | 158.2137 | 113.1032
| 6.059541 | 0.01121907 | 259.0783 | 100 | 159.0783 | 113.3746
| 6.068302 | 0.01175569 | 259.7333 | 100 | 159.7333 | 113.9619
| 6.077375 | 0.01240513 | 260.1602 | 100 | 160.1602 | 114.3328
| 6.088203 | 0.0136698 | 260.7652 | 100 | 160.7652 | 114.7985
| 6.111177 | 0.01403111 | 261.3901 | 100 | 161.3901 | 115.1022
| 6.117498 | 0.01466098 | 262.1049 | 100 | 162.1049 | 115.6167
| 6.129283 | 0.01573505 | 262.6975 | 100 | 162.6975 | 116.2237
| 6.138797 | 0.01677392 | 263.5142 | 100 | 163.5142 | 116.6891
| 6.162254 | 0.01708918 | 263.7863 | 100 | 163.7863 | 117.0612
| 6.174402 | 0.01745707 | 264.5185 | 100 | 164.5185 | 117.3948
| 6.178576 | 0.018256 | 264.9357 | 100 | 164.9357 | 118.1002
| 6.189085 | 0.01935869 | 265.6283 | 100 | 165.6283 | 118.5471
| 6.206936 | 0.01970092 | 266.3793 | 100 | 166.3793 | 118.9309
| 6.221593 | 0.02043374 | 267.1945 | 100 | 167.1945 | 119.2752
| 6.233059 | 0.02120257 | 267.6225 | 100 | 167.6225 | 119.9001
| 6.241961 | 0.02141341 | 268.5478 | 100 | 168.5478 | 120.264
| 6.252214 | 0.02169348 | 268.8172 | 100 | 168.8172 | 120.862
| 6.267441 | 0.02197947 | 269.7422 | 100 | 169.7422 | 121.1479
| 6.285349 | 0.0220413 | 270.1124 | 100 | 170.1124 | 121.7838
| 6.292705 | 0.02230213 | 270.9854 | 100 | 170.9854 | 122.0971
| 6.306456 | 0.02270521 | 271.4764 | 100 | 171.4764 | 122.757
| 6.320257 | 0.02260835 | 271.9802 | 100 | 171.9802 | 123.0679
| 6.333859 | 0.02210297 | 272.7669 | 100 | 172.7669 | 123.6855
| 6.345396 | 0.02189576 | 273.4789 | 100 | 173.4789 | 124.0503
| 6.359114 | 0.02092908 | 273.9438 | 100 | 173.9438 | 124.6167
| 6.370171 | 0.01963612 | 274.6202 | 100 | 174.6202 | 124.9853
| 6.384606 | 0.0179881 | 275.4559 | 100 | 175.4559 | 125.3695
| 6.396465 | 0.01621395 | 275.8956 | 100 | 175.8956 | 125.9481
| 6.407519 | 0.01403966 | 276.6888 | 100 | 176.6888 | 126.4185
| 6.422682 | 0.01123667 | 277.212 | 100 | 177.212 | 126.9131
| 6.432992 | 0.00877146 | 277.8108 | 100 | 177.8108 | 127.4157
| 6.444913 | 0.007751171 | 278.3844 | 100 | 178.3844 | 127.8898
| 6.457959 | 0.005357669 | 279.0255 | 100 | 179.0255 | 128.3608
| 6.471925 | 0.001922334 | 279.694 | 100 | 179.694 | 128.7915
| 6.484833 | -0.001284735 | 280.3274 | 100 | 180.3274 | 129.232
| 6.496074 | -0.003953702 | 281.0232 | 100 | 181.0232 | 129.8061
| 6.509865 | -0.006643884 | 281.7783 | 100 | 181.7783 | 130.095
| 6.523801 | -0.01089377 | 282.1676 | 100 | 182.1676 | 130.7307
| 6.534612 | -0.01311805 | 283.013 | 100 | 183.013 | 131.1728
| 6.548794 | -0.01569673 | 283.6642 | 100 | 183.6642 | 131.6868
| 6.561423 | -0.01782973 | 284.546 | 100 | 184.546 | 132.0225
| 6.574907 | -0.01910756 | 284.908 | 100 | 184.908 | 132.6507
| 6.586551 | -0.02066842 | 285.754 | 100 | 185.754 | 133.0139
| 6.596814 | -0.02166059 | 286.2419 | 100 | 186.2419 | 133.6862
| 6.609638 | -0.02203259 | 286.8559 | 100 | 186.8559 | 134.1157
| 6.623784 | -0.02312606 | 287.5607 | 100 | 187.5607 | 134.4498
| 6.6359 | -0.02268499 | 288.261 | 100 | 188.261 | 134.8609
| 6.647682 | -0.02279386 | 288.8315 | 100 | 188.8315 | 135.5397
| 6.662019 | -0.02244817 | 289.7094 | 100 | 189.7094 | 135.9032
| 6.673798 | -0.0222694 | 290.273 | 100 | 190.273 | 136.5902
| 6.686664 | -0.02217912 | 291.1436 | 100 | 191.1436 | 136.9228
| 6.698837 | -0.02216053 | 291.7033 | 100 | 191.7033 | 137.6081
| 6.711565 | -0.02180926 | 292.401 | 100 | 192.401 | 138.0366
| 6.724349 | -0.02118991 | 293.1955 | 100 | 193.1955 | 138.5617
| 6.736465 | -0.0208661 | 293.9055 | 100 | 193.9055 | 139.0221
| 6.750259 | -0.02034066 | 294.5898 | 100 | 194.5898 | 139.5804
| 6.763527 | -0.02022225 | 295.3094 | 100 | 195.3094 | 140.112
| 6.775838 | -0.01922597 | 295.864 | 100 | 195.864 | 140.6301
| 6.78848 | -0.01911562 | 296.6304 | 100 | 196.6304 | 141.1297
| 6.801486 | -0.01857867 | 297.3893 | 100 | 197.3893 | 141.5969
| 6.812631 | -0.01807625 | 297.9983 | 100 | 197.9983 | 142.1746
| 6.82764 | -0.01767169 | 298.776 | 100 | 198.776 | 142.4752
| 6.841521 | -0.01716681 | 299.2342 | 100 | 199.2342 | 143.0825
| 6.849622 | -0.01647971 | 300.1128 | 100 | 200.1128 | 143.5594
| 6.866072 | -0.01568226 | 300.7089 | 100 | 200.7089 | 144.2074
| 6.876933 | -0.01533838 | 301.5346 | 100 | 201.5346 | 144.4933
| 6.890056 | -0.01449373 | 302.0298 | 100 | 202.0298 | 145.2461
| 6.90119 | -0.01400891 | 303.106 | 100 | 203.106 | 145.6436
| 6.914839 | -0.01331786 | 303.5266 | 100 | 203.5266 | 146.2376
| 6.926578 | -0.01271316 | 304.4159 | 100 | 204.4159 | 146.6478
| 6.939099 | -0.01217061 | 304.9154 | 100 | 204.9154 | 147.3396
| 6.950785 | -0.01162495 | 305.8698 | 100 | 205.8698 | 147.7059
| 6.963758 | -0.01086072 | 306.5138 | 100 | 206.5138 | 148.4543
| 6.983276 | -0.01001854 | 307.3868 | 100 | 207.3868 | 148.8817
| 6.990952 | -0.009381101 | 308.0255 | 100 | 208.0255 | 149.5157
| 7.002758 | -0.008710118 | 308.8951 | 100 | 208.8951 | 149.9249
| 7.014305 | -0.008071204 | 309.3965 | 100 | 209.3965 | 150.6484
| 7.027651 | -0.007195472 | 310.3813 | 100 | 210.3813 | 150.9886
| 7.041321 | -0.006367268 | 310.941 | 100 | 210.941 | 151.4865
| 7.053682 | -0.005700232 | 311.7164 | 100 | 211.7164 | 152.0854
| 7.068266 | -0.005373621 | 312.2668 | 100 | 212.2668 | 152.6959
| 7.081243 | -0.004398393 | 313.2938 | 100 | 213.2938 | 153.1719
| 7.092175 | -0.003798126 | 314.0224 | 100 | 214.0224 | 153.9104
| 7.104216 | -0.002974034 | 314.7594 | 100 | 214.7594 | 154.2623
| 7.118689 | -0.00222773 | 315.4729 | 100 | 215.4729 | 154.9377
| 7.131609 | -0.001529118 | 315.9839 | 100 | 215.9839 | 155.3197
| 7.143265 | -0.0009987453 | 316.7932 | 100 | 216.7932 | 156.0602
| 7.156552 | -0.0002021172 | 317.659 | 100 | 217.659 | 156.4758
| 7.166268 | 0.0007088082 | 318.115 | 100 | 218.115 | 157.037
| 7.186348 | 0.001659368 | 318.8741 | 100 | 218.8741 | 157.5292
| 7.198872 | 0.002546118 | 319.7233 | 100 | 219.7233 | 158.1355
| 7.205386 | 0.003854535 | 320.4652 | 100 | 220.4652 | 158.6035
| 7.224328 | 0.004735365 | 321.3415 | 100 | 221.3415 | 159.2559
| 7.231918 | 0.00562524 | 322.0162 | 100 | 222.0162 | 159.7381
| 7.244158 | 0.006370393 | 322.9016 | 100 | 222.9016 | 160.3571
| 7.257138 | 0.006841726 | 323.7059 | 100 | 223.7059 | 160.9565
| 7.270374 | 0.007676343 | 324.5909 | 100 | 224.5909 | 161.4972
| 7.28328 | 0.008441725 | 325.0821 | 100 | 225.0821 | 162.0699
| 7.297017 | 0.009153822 | 325.9603 | 100 | 225.9603 | 162.5662
| 7.307892 | 0.009357584 | 326.525 | 100 | 226.525 | 163.2365
| 7.319784 | 0.0103634 | 327.4418 | 100 | 227.4418 | 163.5764
| 7.33473 | 0.01032278 | 327.9344 | 100 | 227.9344 | 164.2957
| 7.345687 | 0.009992058 | 328.9538 | 100 | 228.9538 | 164.6989
| 7.361906 | 0.009380772 | 329.5152 | 100 | 229.5152 | 165.4708
| 7.369709 | 0.008479879 | 330.5622 | 100 | 230.5622 | 165.8507
| 7.382145 | 0.006898957 | 331.0931 | 100 | 231.0931 | 166.5799
| 7.396782 | 0.005711415 | 332.0542 | 100 | 232.0542 | 166.9538
| 7.410008 | 0.003928376 | 332.3948 | 100 | 232.3948 | 167.6541
| 7.422443 | 0.001706402 | 333.3729 | 100 | 233.3729 | 168.0095
| 7.43515 | -0.001615951 | 334.0063 | 100 | 234.0063 | 168.7995
| 7.448378 | -0.004948994 | 335.0369 | 100 | 235.0369 | 169.2437
| 7.461081 | -0.008284504 | 335.5456 | 100 | 235.5456 | 169.9404
| 7.475305 | -0.01158531 | 336.1846 | 100 | 236.1846 | 170.4301
| 7.487713 | -0.01476722 | 336.956 | 100 | 236.956 | 171.0401
| 7.497901 | -0.01774652 | 337.8885 | 100 | 237.8885 | 171.491
| 7.511167 | -0.02153363 | 338.4345 | 100 | 238.4345 | 172.1127
| 7.524882 | -0.02534244 | 339.5026 | 100 | 239.5026 | 172.571
| 7.535942 | -0.02891543 | 340.1641 | 100 | 240.1641 | 173.3488
| 7.55027 | -0.03347351 | 341.1927 | 100 | 241.1927 | 173.8302
| 7.562744 | -0.03745435 | 341.5859 | 100 | 241.5859 | 174.4425
| 7.573598 | -0.04092191 | 342.5924 | 100 | 242.5924 | 174.8964
| 7.589711 | -0.04536504 | 343.318 | 100 | 243.318 | 175.6763
| 7.599925 | -0.04940673 | 344.2603 | 100 | 244.2603 | 176.0545
| 7.613598 | -0.05317788 | 345.0351 | 100 | 245.0351 | 176.7129
| 7.625547 | -0.05604157 | 345.6703 | 100 | 245.6703 | 177.166
| 7.63837 | -0.05838984 | 346.5411 | 100 | 246.5411 | 178.0197
| 7.652424 | -0.06079288 | 347.5502 | 100 | 247.5502 | 178.4237
| 7.664345 | -0.06226543 | 348.1302 | 100 | 248.1302 | 179.2064
| 7.672645 | -0.0635893 | 348.9722 | 100 | 248.9722 | 179.53
| 7.685832 | -0.06438429 | 349.9813 | 100 | 249.9813 | 180.279
| 7.700536 | -0.06508389 | 350.8043 | 100 | 250.8043 | 180.9036
| 7.715002 | -0.06529982 | 351.4513 | 100 | 251.4513 | 181.3833
| 7.727036 | -0.06541527 | 352.1615 | 100 | 252.1615 | 181.9997
| 7.740162 | -0.06577411 | 352.8793 | 100 | 252.8793 | 182.7385
| 7.752047 | -0.06560801 | 353.7815 | 100 | 253.7815 | 183.1216
| 7.765905 | -0.06575651 | 354.5755 | 100 | 254.5755 | 183.9811
| 7.77875 | -0.06537201 | 355.5431 | 100 | 255.5431 | 184.4516
| 7.790987 | -0.06515723 | 356.3679 | 100 | 256.3679 | 185.0107
| 7.803227 | -0.06468705 | 357.2043 | 100 | 257.2043 | 185.5819
| 7.814661 | -0.06442507 | 357.9121 | 100 | 257.9121 | 186.0953
| 7.831683 | -0.06379208 | 358.6907 | 100 | 258.6907 | 186.9178
| 7.837975 | -0.06342567 | 359.686 | 100 | 259.686 | 187.6582
| 7.856261 | -0.0631257 | 360.6467 | 100 | 260.6467 | 188.1734
| 7.861273 | -0.06252543 | 361.4495 | 100 | 261.4495 | 188.9388
| 7.879667 | -0.06181268 | 362.2399 | 100 | 262.2399 | 189.3609
| 7.89451 | -0.06115469 | 362.9966 | 100 | 262.9966 | 190.2086
| 7.901425 | -0.06070408 | 363.7456 | 100 | 263.7456 | 190.7377
| 7.916983 | -0.06001846 | 364.5441 | 100 | 264.5441 | 191.2395
| 7.931353 | -0.05937806 | 365.2438 | 100 | 265.2438 | 191.702
| 7.94049 | -0.05875527 | 365.9173 | 100 | 265.9173 | 192.3971
| 7.953078 | -0.05832916 | 366.9859 | 100 | 266.9859 | 192.8563
| 7.967082 | -0.05761098 | 367.585 | 100 | 267.585 | 193.5911
| 7.979308 | -0.05698111 | 368.4032 | 100 | 268.4032 | 193.9551
| 7.99268 | -0.05635321 | 369.3269 | 100 | 269.3269 | 194.8229
| 8.004586 | -0.0555357 | 370.41 | 100 | 270.41 | 195.358
| 8.017072 | -0.05510712 | 371.4246 | 100 | 271.4246 | 196.1173
| 8.030762 | -0.05433171 | 371.9615 | 100 | 271.9615 | 196.6398
| 8.043625 | -0.05366056 | 372.8272 | 100 | 272.8272 | 197.2672
| 8.055055 | -0.05260015 | 373.6993 | 100 | 273.6993 | 197.8481
| 8.067349 | -0.05125769 | 374.3536 | 100 | 274.3536 | 198.5801
| 8.078971 | -0.04971229 | 375.4244 | 100 | 275.4244 | 199.1064
| 8.0929 | -0.04864677 | 376.3058 | 100 | 276.3058 | 199.9296
| 8.105187 | -0.04791856 | 377.1324 | 100 | 277.1324 | 200.4216
| 8.117029 | -0.04742618 | 378.0157 | 100 | 278.0157 | 201.0038
| 8.131908 | -0.04655192 | 379.0415 | 100 | 279.0415 | 201.722
| 8.144418 | -0.04583835 | 379.8727 | 100 | 279.8727 | 202.3424
| 8.157387 | -0.04527114 | 380.6093 | 100 | 280.6093 | 202.9648
| 8.168689 | -0.04468189 | 381.3252 | 100 | 281.3252 | 203.635
| 8.181839 | -0.04359236 | 382.0019 | 100 | 282.0019 | 204.151
| 8.192914 | -0.04292746 | 383.1367 | 100 | 283.1367 | 204.8568
| 8.209197 | -0.04228592 | 383.8478 | 100 | 283.8478 | 205.456
| 8.220897 | -0.04134046 | 384.9403 | 100 | 284.9403 | 206.1041
| 8.229625 | -0.04060418 | 385.6954 | 100 | 285.6954 | 206.8731
| 8.239938 | -0.03992662 | 386.71 | 100 | 286.71 | 207.4401
| 8.254184 | -0.03912917 | 387.4829 | 100 | 287.4829 | 208.1643
| 8.267989 | -0.03776352 | 388.4946 | 100 | 288.4946 | 208.6973
| 8.280268 | -0.03648224 | 389.0161 | 100 | 289.0161 | 209.3895
| 8.292277 | -0.03556671 | 390.0895 | 100 | 290.0895 | 209.8203
| 8.308163 | -0.03472469 | 390.6154 | 100 | 290.6154 | 210.641
| 8.32251 | -0.0337243 | 391.669 | 100 | 291.669 | 211.2681
| 8.330464 | -0.03313012 | 392.6525 | 100 | 292.6525 | 211.9978
| 8.346036 | -0.03248923 | 393.407 | 100 | 293.407 | 212.5481
| 8.35663 | -0.03123706 | 394.4405 | 100 | 294.4405 | 213.3107
| 8.368742 | -0.0307899 | 395.3216 | 100 | 295.3216 | 213.6938
| 8.382167 | -0.02965762 | 395.9443 | 100 | 295.9443 | 214.4721
| 8.39376 | -0.02889635 | 396.8153 | 100 | 296.8153 | 214.9351
| 8.40743 | -0.02790155 | 397.6609 | 100 | 297.6609 | 215.7831
| 8.420712 | -0.02691531 | 398.6839 | 100 | 298.6839 | 216.2724
| 8.431836 | -0.02641947 | 399.5986 | 100 | 299.5986 | 217.1043
| 8.443035 | -0.0251326 | 400.759 | 100 | 300.759 | 217.6508
| 8.453868 | -0.02422923 | 401.4506 | 100 | 301.4506 | 218.5334
| 8.470076 | -0.02313724 | 402.5487 | 100 | 302.5487 | 218.9523
| 8.485437 | -0.02241742 | 403.2185 | 100 | 303.2185 | 219.86
| 8.493241 | -0.02140864 | 404.3555 | 100 | 304.3555 | 220.2765
| 8.503811 | -0.02058718 | 405.2688 | 100 | 305.2688 | 221.2436
| 8.521327 | -0.01996882 | 406.242 | 100 | 306.242 | 221.7758
| 8.534687 | -0.01897961 | 406.9066 | 100 | 306.9066 | 222.3705
| 8.547899 | -0.01761101 | 407.7564 | 100 | 307.7564 | 223.177
| 8.558645 | -0.01632759 | 408.978 | 100 | 308.978 | 223.7657
| 8.565088 | -0.01486869 | 409.8308 | 100 | 309.8308 | 224.5205
| 8.585299 | -0.01406565 | 410.6842 | 100 | 310.6842 | 224.9717
| 8.59771 | -0.01225745 | 411.5482 | 100 | 311.5482 | 225.859
| 8.609311 | -0.01074313 | 412.5912 | 100 | 312.5912 | 226.4374
| 8.622613 | -0.009123562 | 413.6016 | 100 | 313.6016 | 227.3776
| 8.632516 | -0.007799686 | 414.65 | 100 | 314.65 | 227.8618
| 8.644425 | -0.006633853 | 415.5279 | 100 | 315.5279 | 228.8079
| 8.654749 | -0.005522126 | 416.5058 | 100 | 316.5058 | 229.4457
| 8.667245 | -0.003944657 | 417.4023 | 100 | 317.4023 | 230.0943
| 8.680478 | -0.002515365 | 418.4318 | 100 | 318.4318 | 230.6386
| 8.6928 | -0.001670222 | 419.189 | 100 | 319.189 | 231.5581
| 8.707838 | -0.001098077 | 420.092 | 100 | 320.092 | 232.0492
| 8.717647 | -0.0005790519 | 421.0101 | 100 | 321.0101 | 232.8448
| 8.729425 | -0.0006333226 | 421.9381 | 100 | 321.9381 | 233.2523
| 8.741126 | -0.0003567065 | 422.6309 | 100 | 322.6309 | 233.9892
| 8.75428 | -0.000328091 | 423.5817 | 100 | 323.5817 | 234.7845
| 8.768635 | -0.001040846 | 424.4716 | 100 | 324.4716 | 235.4488
| 8.782875 | -0.002116393 | 425.5177 | 100 | 325.5177 | 236.0907
| 8.791008 | -0.002512404 | 426.5759 | 100 | 326.5759 | 236.7666
| 8.80765 | -0.003089976 | 427.4087 | 100 | 327.4087 | 237.4745
| 8.817313 | -0.003605383 | 428.4614 | 100 | 328.4614 | 238.0155
| 8.831452 | -0.004941429 | 428.9309 | 100 | 328.9309 | 238.7625
| 8.841738 | -0.005914519 | 430.3207 | 100 | 330.3207 | 239.4877
| 8.856843 | -0.007894577 | 431.0295 | 100 | 331.0295 | 240.2346
| 8.869453 | -0.009522205 | 432.3672 | 100 | 332.3672 | 240.8861
| 8.881452 | -0.0117621 | 432.9109 | 100 | 332.9109 | 241.65
| 8.893166 | -0.01331129 | 434.0437 | 100 | 334.0437 | 242.2128
| 8.906723 | -0.01500272 | 435.025 | 100 | 335.025 | 243.0333
| 8.917554 | -0.01694792 | 436.0221 | 100 | 336.0221 | 243.6361
| 8.93019 | -0.01863031 | 436.7787 | 100 | 336.7787 | 244.4911
| 8.945211 | -0.02028803 | 437.8994 | 100 | 337.8994 | 245.0226
| 8.954429 | -0.02194723 | 438.5948 | 100 | 338.5948 | 245.8785
| 8.969923 | -0.02387993 | 439.343 | 100 | 339.343 | 246.5091
| 8.977722 | -0.02566215 | 440.2807 | 100 | 340.2807 | 247.1385
| 8.992971 | -0.02745686 | 441.537 | 100 | 341.537 | 247.7647
| 9.002008 | -0.02857665 | 442.1433 | 100 | 342.1433 | 248.569
| 9.014377 | -0.02918431 | 443.1941 | 100 | 343.1941 | 249.0934
| 9.031654 | -0.03026743 | 444.0395 | 100 | 344.0395 | 249.9658
| 9.042953 | -0.03025032 | 445.0423 | 100 | 345.0423 | 250.5295
| 9.053057 | -0.03041346 | 445.9461 | 100 | 345.9461 | 251.3161
| 9.068781 | -0.03066393 | 446.8335 | 100 | 346.8335 | 251.8734
| 9.079063 | -0.03059963 | 447.7995 | 100 | 347.7995 | 252.6147
| 9.090308 | -0.03006712 | 448.8852 | 100 | 348.8852 | 253.3404
| 9.107021 | -0.02959743 | 449.8372 | 100 | 349.8372 | 253.8762
| 9.113214 | -0.02946899 | 450.645 | 100 | 350.645 | 254.7952
| 9.131367 | -0.02894602 | 451.6863 | 100 | 351.6863 | 255.4637
| 9.144468 | -0.02813146 | 452.6339 | 100 | 352.6339 | 256.189
| 9.150217 | -0.02739009 | 453.821 | 100 | 353.821 | 256.8481
| 9.162641 | -0.02700576 | 454.6605 | 100 | 354.6605 | 257.8159
| 9.172592 | -0.02623084 | 455.592 | 100 | 355.592 | 258.4371
| 9.186565 | -0.02538865 | 456.5792 | 100 | 356.5792 | 259.2278
| 9.198795 | -0.02478543 | 457.6336 | 100 | 357.6336 | 259.7856
| 9.219588 | -0.02443859 | 458.4255 | 100 | 358.4255 | 260.5796
| 9.232508 | -0.02384276 | 459.6817 | 100 | 359.6817 | 261.143
| 9.243931 | -0.02364459 | 460.4547 | 100 | 360.4547 | 262.0577
| 9.248698 | -0.02281293 | 461.5846 | 100 | 361.5846 | 262.5765
| 9.267292 | -0.02226085 | 462.5557 | 100 | 362.5557 | 263.5881
| 9.279664 | -0.02182175 | 463.8295 | 100 | 363.8295 | 264.1631
| 9.288825 | -0.02091691 | 464.6807 | 100 | 364.6807 | 264.9492
| 9.301503 | -0.02012193 | 465.7409 | 100 | 365.7409 | 265.6508
| 9.317914 | -0.01930228 | 466.5737 | 100 | 366.5737 | 266.5598
| 9.328875 | -0.01872865 | 467.67 | 100 | 367.67 | 267.062
| 9.341122 | -0.01768731 | 468.6852 | 100 | 368.6852 | 267.8225
| 9.352808 | -0.01734491 | 469.6526 | 100 | 369.6526 | 268.5242
| 9.36422 | -0.01633712 | 470.32 | 100 | 370.32 | 269.383
| 9.377808 | -0.01549149 | 471.3466 | 100 | 371.3466 | 270.0209
| 9.390255 | -0.01463829 | 472.6966 | 100 | 372.6966 | 270.7126
| 9.40199 | -0.01425889 | 473.7706 | 100 | 373.7706 | 271.5894
| 9.416705 | -0.01326211 | 474.5304 | 100 | 374.5304 | 272.4472
| 9.423603 | -0.01259623 | 475.5411 | 100 | 375.5411 | 273.169
| 9.436326 | -0.01180421 | 476.4399 | 100 | 376.4399 | 273.8751
| 9.453278 | -0.01099919 | 477.4113 | 100 | 377.4113 | 274.3771
| 9.46011 | -0.01015355 | 478.0722 | 100 | 378.0722 | 275.1916
| 9.473517 | -0.009263186 | 479.2286 | 100 | 379.2286 | 275.8813
| 9.490891 | -0.008714065 | 480.3131 | 100 | 380.3131 | 276.633
| 9.498137 | -0.007805771 | 481.3935 | 100 | 381.3935 | 277.3311
| 9.51182 | -0.006999111 | 482.481 | 100 | 382.481 | 278.0159
| 9.529574 | -0.006110387 | 483.3264 | 100 | 383.3264 | 278.8171
| 9.540567 | -0.005597447 | 484.5374 | 100 | 384.5374 | 279.5402
| 9.550515 | -0.004351688 | 485.1506 | 100 | 385.1506 | 280.4441
| 9.559449 | -0.003530227 | 486.3888 | 100 | 386.3888 | 281.0116
| 9.577822 | -0.002491847 | 487.3227 | 100 | 387.3227 | 281.8103
| 9.588238 | -0.001767087 | 488.4059 | 100 | 388.4059 | 282.4245
| 9.598428 | -0.0009785171 | 489.4361 | 100 | 389.4361 | 283.2645
| 9.614772 | 0.0001953745 | 490.2893 | 100 | 390.2893 | 284.111
| 9.622379 | 0.000760941 | 491.2309 | 100 | 391.2309 | 284.8668
| 9.633447 | 0.001797347 | 492.4685 | 100 | 392.4685 | 285.4547
| 9.652563 | 0.002517503 | 493.35 | 100 | 393.35 | 286.4301
| 9.656936 | 0.003341595 | 494.0794 | 100 | 394.0794 | 286.932
| 9.674591 | 0.004311231 | 495.015 | 100 | 395.015 | 287.7279
| 9.687379 | 0.005586593 | 496.033 | 100 | 396.033 | 288.2808
| 9.696906 | 0.006357894 | 497.0601 | 100 | 397.0601 | 289.2122
| 9.711007 | 0.007117191 | 498.1934 | 100 | 398.1934 | 289.9829
| 9.723417 | 0.007401865 | 499.1889 | 100 | 399.1889 | 290.5691
| 9.735906 | 0.008437284 | 500.1216 | 100 | 400.1216 | 291.4089
| 9.74745 | 0.009201021 | 501.1255 | 100 | 401.1255 | 292.219
| 9.760125 | 0.01013004 | 502.2585 | 100 | 402.2585 | 293.0098
| 9.77363 | 0.01083967 | 503.1898 | 100 | 403.1898 | 293.734
| 9.784961 | 0.01176474 | 504.2033 | 100 | 404.2033 | 294.3789
| 9.796736 | 0.01241105 | 505.3457 | 100 | 405.3457 | 295.3251
| 9.808372 | 0.01314387 | 506.2837 | 100 | 406.2837 | 296.0251
| 9.821135 | 0.01407289 | 507.3326 | 100 | 407.3326 | 296.5924
| 9.835309 | 0.0152874 | 508.1882 | 100 | 408.1882 | 297.4003
| 9.84573 | 0.01619322 | 509.2054 | 100 | 409.2054 | 297.982
| 9.858553 | 0.01709626 | 510.2026 | 100 | 410.2026 | 298.846
| 9.874022 | 0.0179187 | 511.4502 | 100 | 411.4502 | 299.5131
| 9.884282 | 0.0191097 | 512.308 | 100 | 412.308 | 300.4749
| 9.89894 | 0.02013558 | 513.3849 | 100 | 413.3849 | 301.0448
| 9.908944 | 0.021183 | 514.373 | 100 | 414.373 | 302.0614
| 9.921433 | 0.0218706 | 515.5752 | 100 | 415.5752 | 302.655
| 9.934115 | 0.02237153 | 516.438 | 100 | 416.438 | 303.6183
| 9.948137 | 0.02279155 | 517.4787 | 100 | 417.4787 | 304.1273
| 9.958308 | 0.0236959 | 518.3818 | 100 | 418.3818 | 305.0547
| 9.970776 | 0.02390378 | 519.368 | 100 | 419.368 | 305.4878
| 9.98088 | 0.02346303 | 520.2485 | 100 | 420.2485 | 306.3054
| 9.999776 | 0.02330894 | 521.3186 | 100 | 421.3186 | 306.911
| 10.00324 | 0.02190069 | 522.2042 | 100 | 422.2042 | 307.8945
| 10.01821 | 0.02056218 | 522.972 | 100 | 422.972 | 308.6003
| 10.03724 | 0.01908914 | 524.0905 | 100 | 424.0905 | 309.3744
| 10.04491 | 0.01679201 | 524.9954 | 100 | 424.9954 | 309.9616
| 10.05984 | 0.01423603 | 525.8431 | 100 | 425.8431 | 310.7423
| 10.06872 | 0.0112689 | 526.8476 | 100 | 426.8476 | 311.3245
| 10.08142 | 0.008104917 | 528.2297 | 100 | 428.2297 | 312.2315
| 10.09701 | 0.00538168 | 529.2702 | 100 | 429.2702 | 313.0358
| 10.11006 | 0.001373213 | 530.4497 | 100 | 430.4497 | 314.0377
| 10.11722 | -0.002166552 | 531.3071 | 100 | 431.3071 | 314.6964
| 10.13141 | -0.005559786 | 532.4982 | 100 | 432.4982 | 315.251
| 10.14626 | -0.008764718 | 533.3091 | 100 | 433.3091 | 316.2339
| 10.15717 | -0.01144585 | 534.4962 | 100 | 434.4962 | 316.7998
| 10.17029 | -0.01345338 | 535.3009 | 100 | 435.3009 | 317.6778
| 10.18147 | -0.01616708 | 536.2626 | 100 | 436.2626 | 318.1529
| 10.18941 | -0.01851831 | 537.1007 | 100 | 437.1007 | 319.1315
| 10.20588 | -0.02058455 | 538.4593 | 100 | 438.4593 | 319.7603
| 10.21845 | -0.0216642 | 539.0755 | 100 | 439.0755 | 320.6858
| 10.22879 | -0.02220625 | 540.1765 | 100 | 440.1765 | 321.348
| 10.24459 | -0.02246511 | 541.1481 | 100 | 441.1481 | 322.1778
| 10.25725 | -0.02272758 | 542.2494 | 100 | 442.2494 | 322.682
| 10.26941 | -0.02278333 | 543.0801 | 100 | 443.0801 | 323.6388
| 10.28469 | -0.02294746 | 544.2178 | 100 | 444.2178 | 324.1538
| 10.29101 | -0.02334594 | 545.1566 | 100 | 445.1566 | 325.1674
| 10.30603 | -0.0223296 | 546.2931 | 100 | 446.2931 | 325.6369
| 10.32004 | -0.02305682 | 547.0857 | 100 | 447.0857 | 326.6006
| 10.32964 | -0.02183031 | 548.6951 | 100 | 448.6951 | 327.3427
| 10.34259 | -0.02149761 | 549.8054 | 100 | 449.8054 | 328.1861
| 10.3592 | -0.02112709 | 550.7182 | 100 | 450.7182 | 329.1051
| 10.37013 | -0.02076183 | 551.842 | 100 | 451.842 | 329.9384
| 10.37712 | -0.01990205 | 552.787 | 100 | 452.787 | 330.6519
| 10.39663 | -0.01951114 | 553.7135 | 100 | 453.7135 | 331.4478
| 10.40227 | -0.01894245 | 554.8166 | 100 | 454.8166 | 332.106
| 10.42098 | -0.01812444 | 556.0473 | 100 | 456.0473 | 333.1267
| 10.43336 | -0.017773 | 557.0116 | 100 | 457.0116 | 333.8362
| 10.44506 | -0.01756874 | 557.8593 | 100 | 457.8593 | 334.3089
| 10.45481 | -0.01709659 | 558.797 | 100 | 458.797 | 335.1452
| 10.47081 | -0.01665288 | 559.7221 | 100 | 459.7221 | 335.8762
| 10.4789 | -0.01558885 | 560.9395 | 100 | 460.9395 | 336.6387
| 10.49753 | -0.01482807 | 562.2711 | 100 | 462.2711 | 337.3835
| 10.5026 | -0.01420067 | 563.2286 | 100 | 463.2286 | 338.3884
| 10.52399 | -0.01348545 | 564.4497 | 100 | 464.4497 | 339.1333
| 10.53424 | -0.01287729 | 564.9214 | 100 | 464.9214 | 339.7788
| 10.53768 | -0.01247075 | 565.8461 | 100 | 465.8461 | 340.3797
| 10.54905 | -0.01211585 | 566.7997 | 100 | 466.7997 | 341.2706
| 10.56774 | -0.01161048 | 568.0564 | 100 | 468.0564 | 342.0317
| 10.57524 | -0.01192821 | 569.1438 | 100 | 469.1438 | 342.9264
| 10.59125 | -0.01042655 | 570.4923 | 100 | 470.4923 | 343.5941
| 10.61162 | -0.01015651 | 571.0935 | 100 | 471.0935 | 344.4747
| 10.61542 | -0.008477247 | 572.2711 | 100 | 472.2711 | 345.0659
| 10.62685 | -0.007797219 | 573.1161 | 100 | 473.1161 | 346.0434
| 10.6468 | -0.006841068 | 574.1279 | 100 | 474.1279 | 346.4948
| 10.65151 | -0.006226329 | 575.215 | 100 | 475.215 | 347.3671
| 10.66376 | -0.005354051 | 576.1192 | 100 | 476.1192 | 348.0698
| 10.6844 | -0.004530945 | 577.1477 | 100 | 477.1477 | 348.8795
| 10.69113 | -0.003814737 | 578.236 | 100 | 478.236 | 349.5707
| 10.70111 | -0.002837042 | 579.0436 | 100 | 479.0436 | 350.367
| 10.72082 | -0.002081692 | 580.1755 | 100 | 480.1755 | 351.1352
| 10.73659 | -0.001390152 | 581.3969 | 100 | 481.3969 | 352.1096
| 10.74646 | -0.0004757731 | 582.5136 | 100 | 482.5136 | 352.9189
| 10.76105 | 0.0003779214 | 583.4086 | 100 | 483.4086 | 353.7189
| 10.76439 | 0.001210565 | 584.6666 | 100 | 484.6666 | 354.3467
| 10.78623 | 0.001857538 | 585.4681 | 100 | 485.4681 | 355.2467
| 10.78917 | 0.002670612 | 586.7172 | 100 | 486.7172 | 356.0209
| 10.80411 | 0.003493717 | 587.6695 | 100 | 487.6695 | 356.8021
| 10.82004 | 0.004146117 | 588.896 | 100 | 488.896 | 357.4767
| 10.83614 | 0.004928602 | 589.9084 | 100 | 489.9084 | 358.388
| 10.84549 | 0.006040657 | 590.8215 | 100 | 490.8215 | 359.2184
| 10.85454 | 0.007048448 | 591.6751 | 100 | 491.6751 | 359.9241
| 10.8713 | 0.007979437 | 593.0246 | 100 | 493.0246 | 360.5601
| 10.88222 | 0.008885922 | 594.1085 | 100 | 494.1085 | 361.5094
| 10.89645 | 0.0099368 | 595.2875 | 100 | 495.2875 | 362.2802
| 10.90969 | 0.01104951 | 596.3318 | 100 | 496.3318 | 362.9631
| 10.91575 | 0.01177575 | 597.1785 | 100 | 497.1785 | 363.9308
| 10.92955 | 0.01249492 | 598.3731 | 100 | 498.3731 | 364.5528
| 10.94538 | 0.01372555 | 599.2959 | 100 | 499.2959 | 365.5369
| 10.9565 | 0.01451659 | 600.3542 | 100 | 500.3542 | 365.983
| 10.97068 | 0.0150144 | 600.8823 | 100 | 500.8823 | 366.7936
| 10.98481 | 0.01529792 | 602.0322 | 100 | 502.0322 | 367.3557
| 10.99262 | 0.01573554 | 602.8997 | 100 | 502.8997 | 368.2835
| 11.0081 | 0.01545909 | 603.9682 | 100 | 503.9682 | 369.056
| 11.02008 | 0.01546402 | 604.9557 | 100 | 504.9557 | 369.7651
| 11.0318 | 0.01526437 | 606.0984 | 100 | 506.0984 | 370.4106
| 11.04351 | 0.01456461 | 607.0956 | 100 | 507.0956 | 371.411
| 11.05377 | 0.01410693 | 608.0004 | 100 | 508.0004 | 372.0716
| 11.07028 | 0.01353084 | 609.2516 | 100 | 509.2516 | 372.982
| 11.08325 | 0.01310473 | 610.214 | 100 | 510.214 | 373.7005
| 11.09553 | 0.01276841 | 611.3261 | 100 | 511.3261 | 374.4855
| 11.10882 | 0.01187969 | 612.3199 | 100 | 512.3199 | 375.2561
| 11.12066 | 0.01043477 | 613.5612 | 100 | 513.5612 | 375.9768
| 11.13211 | 0.009035907 | 614.4588 | 100 | 514.4588 | 376.8361
| 11.14475 | 0.007977464 | 615.6519 | 100 | 515.6519 | 377.5703
| 11.15756 | 0.006760484 | 616.5196 | 100 | 516.5196 | 378.414
| 11.17111 | 0.005142889 | 617.7189 | 100 | 517.7189 | 379.0467
| 11.18281 | 0.003537792 | 618.594 | 100 | 518.594 | 379.997
| 11.19546 | 0.002430669 | 620.0078 | 100 | 520.0078 | 380.7199
| 11.20876 | 0.001382752 | 620.8101 | 100 | 520.8101 | 381.6353
| 11.22134 | -0.000485805 | 622.2343 | 100 | 522.2343 | 382.3237
| 11.23319 | -0.001921183 | 623.0404 | 100 | 523.0404 | 383.2939
| 11.2453 | -0.002717153 | 624.1408 | 100 | 524.1408 | 383.8307
| 11.2586 | -0.003629065 | 624.9033 | 100 | 524.9033 | 384.7661
| 11.27195 | -0.003736455 | 626.2995 | 100 | 526.2995 | 385.3886
| 11.28409 | -0.003818684 | 627.0504 | 100 | 527.0504 | 386.3613
| 11.29772 | -0.003934132 | 628.5141 | 100 | 528.5141 | 387.051
| 11.30899 | -0.003844339 | 629.4348 | 100 | 529.4348 | 388.0817
| 11.32252 | -0.003905517 | 630.5571 | 100 | 530.5571 | 388.6093
| 11.3339 | -0.003618046 | 631.5984 | 100 | 531.5984 | 389.6956
| 11.34778 | -0.003185854 | 632.5767 | 100 | 532.5767 | 390.1376
| 11.3604 | -0.002856119 | 633.6657 | 100 | 533.6657 | 391.1647
| 11.37352 | -0.002499741 | 634.9195 | 100 | 534.9195 | 391.8962
| 11.38395 | -0.002131852 | 635.5656 | 100 | 535.5656 | 392.7199
| 11.39908 | -0.001482412 | 636.6742 | 100 | 536.6742 | 393.3006
| 11.41048 | -0.001328481 | 637.4821 | 100 | 537.4821 | 394.2644
| 11.42246 | -0.0007688349 | 638.7986 | 100 | 538.7986 | 394.8949
| 11.43568 | -0.0006297045 | 639.941 | 100 | 539.941 | 395.9114
| 11.44793 | 0.000178271 | 640.8278 | 100 | 540.8278 | 396.4624
| 11.4614 | 0.0009221085 | 641.7966 | 100 | 541.7966 | 397.4241
| 11.47456 | 0.001385218 | 643.0309 | 100 | 543.0309 | 398.1954
| 11.48712 | 0.002133496 | 644.0264 | 100 | 544.0264 | 398.9846
| 11.4999 | 0.002595784 | 644.922 | 100 | 544.922 | 399.6686
| 11.51143 | 0.003272359 | 646.0772 | 100 | 546.0772 | 400.3567
| 11.5251 | 0.003805856 | 647.1002 | 100 | 547.1002 | 401.2358
| 11.53823 | 0.004559232 | 648.1254 | 100 | 548.1254 | 402.0518
| 11.54992 | 0.005355695 | 649.1235 | 100 | 549.1235 | 402.8297
| 11.56266 | 0.006067793 | 650.2673 | 100 | 550.2673 | 403.513
| 11.57427 | 0.006225342 | 651.1911 | 100 | 551.1911 | 404.4848
| 11.58816 | 0.007255828 | 652.2522 | 100 | 552.2522 | 405.0552
| 11.59981 | 0.007633749 | 653.1041 | 100 | 553.1041 | 405.9064
| 11.61313 | 0.008490897 | 654.4412 | 100 | 554.4412 | 406.6497
| 11.62503 | 0.008598287 | 655.6078 | 100 | 555.6078 | 407.5909
| 11.63857 | 0.01057078 | 656.889 | 100 | 556.889 | 408.4193
| 11.65163 | 0.01109013 | 657.6939 | 100 | 557.6939 | 409.2806
| 11.66414 | 0.01216025 | 658.9185 | 100 | 558.9185 | 409.9628
| 11.67737 | 0.01298221 | 659.4153 | 100 | 559.4153 | 410.766
| 11.68814 | 0.01368691 | 660.8337 | 100 | 560.8337 | 411.4203
| 11.7025 | 0.01467315 | 661.6845 | 100 | 561.6845 | 412.1666
| 11.7146 | 0.01577222 | 662.6582 | 100 | 562.6582 | 412.9241
| 11.72714 | 0.01656819 | 663.4213 | 100 | 563.4213 | 413.6396
| 11.74154 | 0.01632676 | 664.554 | 100 | 564.554 | 414.3151
| 11.75236 | 0.01759505 | 665.4195 | 100 | 565.4195 | 415.2692
| 11.76636 | 0.01872273 | 666.0745 | 100 | 566.0745 | 415.6599
| 11.77812 | 0.01950916 | 667.113 | 100 | 567.113 | 416.6161
| 11.79033 | 0.02020531 | 668.1737 | 100 | 568.1737 | 417.247
| 11.80376 | 0.02134763 | 669.2073 | 100 | 569.2073 | 418.2145
| 11.81689 | 0.02191171 | 670.1983 | 100 | 570.1983 | 418.8313
| 11.82866 | 0.02268055 | 671.3064 | 100 | 571.3064 | 419.7584
| 11.84111 | 0.02351533 | 672.2445 | 100 | 572.2445 | 420.3142
| 11.85393 | 0.02443168 | 673.6794 | 100 | 573.6794 | 421.3772
| 11.86723 | 0.02510974 | 674.8898 | 100 | 574.8898 | 422.1249
| 11.87976 | 0.02553124 | 676.0741 | 100 | 576.0741 | 422.942
| 11.89076 | 0.02660037 | 676.8508 | 100 | 576.8508 | 423.7509
| 11.9047 | 0.02715147 | 677.7254 | 100 | 577.7254 | 424.3887
| 11.91736 | 0.02801256 | 678.7584 | 100 | 578.7584 | 425.2617
| 11.93122 | 0.02922017 | 680.0563 | 100 | 580.0563 | 425.9412
| 11.94276 | 0.02975514 | 680.8882 | 100 | 580.8882 | 426.8918
| 11.95551 | 0.03054305 | 682.0374 | 100 | 582.0374 | 427.6184
| 11.96732 | 0.0312989 | 682.966 | 100 | 582.966 | 428.4342
| 11.98062 | 0.03221739 | 684.0184 | 100 | 584.0184 | 428.9865
| 11.99299 | 0.03315084 | 684.8145 | 100 | 584.8145 | 429.9354
| 12.00533 | 0.03431832 | 685.9607 | 100 | 585.9607 | 430.6163
| 12.01808 | 0.0348778 | 686.7874 | 100 | 586.7874 | 431.3706
| 12.03136 | 0.03610399 | 688.192 | 100 | 588.192 | 432.0046
| 12.04397 | 0.03634541 | 689.0719 | 100 | 589.0719 | 433.0342
| 12.05658 | 0.03752687 | 690.2036 | 100 | 590.2036 | 433.5515
| 12.06837 | 0.03787453 | 690.9406 | 100 | 590.9406 | 434.4798
| 12.08156 | 0.03817565 | 691.8469 | 100 | 591.8469 | 435.0585
| 12.09369 | 0.03859074 | 693.2142 | 100 | 593.2142 | 435.8836
| 12.10536 | 0.0387052 | 694.1218 | 100 | 594.1218 | 436.5099
| 12.11942 | 0.03833435 | 694.963 | 100 | 594.963 | 437.3286
| 12.13272 | 0.03795791 | 696.1749 | 100 | 596.1749 | 438.002
| 12.14501 | 0.03734564 | 697.0434 | 100 | 597.0434 | 438.8137
| 12.15792 | 0.03627305 | 697.8502 | 100 | 597.8502 | 439.5932
| 12.17038 | 0.03468966 | 698.6971 | 100 | 598.6971 | 440.0817
| 12.18103 | 0.03335822 | 699.7823 | 100 | 599.7823 | 441.1967
| 12.19645 | 0.03087328 | 700.7638 | 100 | 600.7638 | 441.8842
| 12.2087 | 0.03040113 | 701.7987 | 100 | 601.7987 | 442.6562
| 12.22102 | 0.02765733 | 702.9074 | 100 | 602.9074 | 443.2225
| 12.23308 | 0.02702434 | 703.7413 | 100 | 603.7413 | 444.1863
| 12.24686 | 0.02506106 | 705.1559 | 100 | 605.1559 | 444.8194
| 12.25735 | 0.02311077 | 705.7722 | 100 | 605.7722 | 445.6808
| 12.27115 | 0.02064392 | 706.623 | 100 | 606.623 | 446.0855
| 12.28318 | 0.01853114 | 707.5991 | 100 | 607.5991 | 447.0798
| 12.29575 | 0.01691651 | 708.5501 | 100 | 608.5501 | 447.5598
| 12.30839 | 0.01537226 | 709.6687 | 100 | 609.6687 | 448.6574
| 12.32093 | 0.01431924 | 711.1202 | 100 | 611.1202 | 449.3134
| 12.33333 | 0.01357491 | 712.3618 | 100 | 612.3618 | 450.3514
| 12.34702 | 0.01312923 | 713.5161 | 100 | 613.5161 | 451.0639
| 12.35905 | 0.01282219 | 714.196 | 100 | 614.196 | 451.9204
| 12.37044 | 0.01299372 | 715.4898 | 100 | 615.4898 | 452.8388
| 12.38435 | 0.01298484 | 716.3923 | 100 | 616.3923 | 453.5733
| 12.39615 | 0.01264951 | 717.6153 | 100 | 617.6153 | 454.2443
| 12.4092 | 0.01256712 | 718.6024 | 100 | 618.6024 | 455.2359
| 12.42145 | 0.01265346 | 719.7188 | 100 | 619.7188 | 455.7443
| 12.43317 | 0.01250446 | 720.5409 | 100 | 620.5409 | 456.6548
| 12.44455 | 0.01277746 | 721.4617 | 100 | 621.4617 | 457.2528
| 12.45854 | 0.01291807 | 722.6319 | 100 | 622.6319 | 458.1601
| 12.47148 | 0.01323416 | 723.6688 | 100 | 623.6688 | 458.9291
| 12.48216 | 0.01368082 | 724.9932 | 100 | 624.9932 | 459.7239
| 12.49185 | 0.01391534 | 726.0278 | 100 | 626.0278 | 460.6656
| 12.50959 | 0.0145753 | 727.0563 | 100 | 627.0563 | 461.4523
| 12.52537 | 0.01496276 | 728.0343 | 100 | 628.0343 | 462.1475
| 12.52985 | 0.01553326 | 728.9511 | 100 | 628.9511 | 462.8114
| 12.55074 | 0.01617217 | 729.5579 | 100 | 629.5579 | 463.5873
| 12.56418 | 0.01613353 | 730.4786 | 100 | 630.4786 | 464.2412
| 12.57619 | 0.01671981 | 731.1095 | 100 | 631.1095 | 464.8846
| 12.58355 | 0.01730742 | 732.4202 | 100 | 632.4202 | 465.6361
| 12.59767 | 0.01807691 | 733.244 | 100 | 633.244 | 466.4317
| 12.61151 | 0.0184693 | 734.2617 | 100 | 634.2617 | 466.9046
| 12.624 | 0.01930639 | 735.1992 | 100 | 635.1992 | 467.908
| 12.63674 | 0.01987969 | 736.7416 | 100 | 636.7416 | 468.6339
| 12.64852 | 0.02073025 | 737.581 | 100 | 637.581 | 469.571
| 12.66211 | 0.02140486 | 738.8262 | 100 | 638.8262 | 470.2206
| 12.67346 | 0.02182192 | 739.5592 | 100 | 639.5592 | 471.1496
| 12.68552 | 0.02224293 | 740.7005 | 100 | 640.7005 | 471.8194
| 12.70087 | 0.02281113 | 741.4445 | 100 | 641.4445 | 472.6249
| 12.71252 | 0.02445224 | 742.8551 | 100 | 642.8551 | 473.2777
| 12.72496 | 0.02512733 | 743.7714 | 100 | 643.7714 | 474.3152
| 12.73529 | 0.02575112 | 745.0728 | 100 | 645.0728 | 474.9789
| 12.75035 | 0.02617426 | 746.0028 | 100 | 646.0028 | 475.9049
| 12.76002 | 0.0266405 | 747.1551 | 100 | 647.1551 | 476.4478
| 12.77435 | 0.02722975 | 748.0143 | 100 | 648.0143 | 477.4633
| 12.78651 | 0.0279374 | 749.2366 | 100 | 649.2366 | 478.253
| 12.79924 | 0.02875245 | 750.5709 | 100 | 650.5709 | 478.9203
| 12.81244 | 0.02956898 | 751.4388 | 100 | 651.4388 | 479.765
| 12.82376 | 0.0301477 | 752.2455 | 100 | 652.2455 | 480.3647
| 12.83551 | 0.03130745 | 753.188 | 100 | 653.188 | 481.212
| 12.8499 | 0.03162863 | 754.1044 | 100 | 654.1044 | 481.8138
| 12.86001 | 0.03240553 | 755.0847 | 100 | 655.0847 | 482.6737
| 12.87586 | 0.03272375 | 756.0568 | 100 | 656.0568 | 483.2574
| 12.88731 | 0.03361116 | 756.7552 | 100 | 656.7552 | 484.121
| 12.89961 | 0.03438295 | 757.7902 | 100 | 657.7902 | 484.7761
| 12.91246 | 0.03527233 | 758.5853 | 100 | 658.5853 | 485.5135
| 12.92531 | 0.03552576 | 759.9312 | 100 | 659.9312 | 486.1902
| 12.93747 | 0.03635693 | 760.8978 | 100 | 660.8978 | 487.1377
| 12.94989 | 0.0372547 | 762.239 | 100 | 662.239 | 487.8505
| 12.96111 | 0.03860176 | 763.1754 | 100 | 663.1754 | 488.813
| 12.97529 | 0.03954492 | 764.3565 | 100 | 664.3565 | 489.4103
| 12.98686 | 0.04041555 | 764.8525 | 100 | 664.8525 | 490.2613
| 12.9988 | 0.04143337 | 766.1847 | 100 | 666.1847 | 490.8589
| 13.0124 | 0.04208841 | 766.8433 | 100 | 666.8433 | 491.711
| 13.0212 | 0.04245481 | 768.1567 | 100 | 668.1567 | 492.3237
| 13.03518 | 0.04245926 | 768.8177 | 100 | 668.8177 | 493.2347
| 13.05091 | 0.04223148 | 769.8956 | 100 | 669.8956 | 493.712
| 13.06667 | 0.04191622 | 770.3819 | 100 | 670.3819 | 494.4527
| 13.07401 | 0.04150524 | 771.6084 | 100 | 671.6084 | 494.9815
| 13.08454 | 0.04056669 | 772.6688 | 100 | 672.6688 | 496.0497
| 13.09964 | 0.0394941 | 773.819 | 100 | 673.819 | 496.6079
| 13.11354 | 0.03821594 | 774.7312 | 100 | 674.7312 | 497.5929
| 13.12625 | 0.03609593 | 775.7127 | 100 | 675.7127 | 498.0764
| 13.13727 | 0.03383038 | 776.3941 | 100 | 676.3941 | 498.958
| 13.15016 | 0.03094959 | 777.8803 | 100 | 677.8803 | 499.6228
| 13.16203 | 0.02791833 | 778.8371 | 100 | 678.8371 | 500.6421
| 13.17212 | 0.02484874 | 779.7735 | 100 | 679.7735 | 501.1802
| 13.18754 | 0.02220642 | 780.5176 | 100 | 680.5176 | 502.0244
| 13.19733 | 0.01838 | 781.8486 | 100 | 681.8486 | 502.6478
| 13.21115 | 0.01556895 | 782.4805 | 100 | 682.4805 | 503.5076
| 13.22413 | 0.01267056 | 783.257 | 100 | 683.257 | 504.0923
| 13.23707 | 0.009274369 | 784.3281 | 100 | 684.3281 | 504.9154
| 13.24628 | 0.005671781 | 785.146 | 100 | 685.146 | 505.4389
| 13.26268 | 0.00205834 | 786.0698 | 100 | 686.0698 | 506.3941
| 13.27391 | -0.00190852 | 786.6858 | 100 | 686.6858 | 506.7285
| 13.28492 | -0.004852623 | 787.8376 | 100 | 687.8376 | 507.6624
| 13.29779 | -0.008574112 | 788.7857 | 100 | 688.7857 | 508.1578
| 13.31307 | -0.01094147 | 789.4928 | 100 | 689.4928 | 509.0942
| 13.32291 | -0.01313121 | 790.6662 | 100 | 690.6662 | 509.6801
| 13.33531 | -0.01558243 | 791.6577 | 100 | 691.6577 | 510.6451
| 13.34754 | -0.01766774 | 792.7615 | 100 | 692.7615 | 511.2061
| 13.36381 | -0.01905395 | 793.187 | 100 | 693.187 | 511.9125
| 13.36765 | -0.02047568 | 794.3378 | 100 | 694.3378 | 512.6156
| 13.38115 | -0.02196532 | 795.2608 | 100 | 695.2608 | 513.4159
| 13.39756 | -0.0229274 | 796.1021 | 100 | 696.1021 | 513.9676
| 13.41602 | -0.02364558 | 797.198 | 100 | 697.198 | 514.823
| 13.42769 | -0.02398337 | 798.029 | 100 | 698.029 | 515.5435
| 13.43815 | -0.02390953 | 799.1072 | 100 | 699.1072 | 516.1143
| 13.44948 | -0.0239166 | 799.9341 | 100 | 699.9341 | 516.7968
| 13.46235 | -0.02397729 | 800.6147 | 100 | 700.6147 | 517.6416
| 13.47376 | -0.02372485 | 801.9753 | 100 | 701.9753 | 518.4574
| 13.48608 | -0.0235668 | 802.9039 | 100 | 702.9039 | 519.0797
| 13.50024 | -0.02327572 | 803.6412 | 100 | 703.6412 | 519.8227
| 13.5111 | -0.02285668 | 804.3377 | 100 | 704.3377 | 520.4625
| 13.52584 | -0.02255243 | 805.2827 | 100 | 705.2827 | 521.1193
| 13.53691 | -0.02165516 | 806.4492 | 100 | 706.4492 | 521.7478
| 13.5476 | -0.02113317 | 807.1656 | 100 | 707.1656 | 522.5111
| 13.56034 | -0.02051284 | 808.5399 | 100 | 708.5399 | 523.2681
| 13.57607 | -0.01989153 | 809.2497 | 100 | 709.2497 | 524.1217
| 13.58586 | -0.01898257 | 810.5192 | 100 | 710.5192 | 524.9211
| 13.59843 | -0.01807971 | 811.546 | 100 | 711.546 | 525.7651
| 13.61074 | -0.01788943 | 812.4989 | 100 | 712.4989 | 526.4129
| 13.62279 | -0.0171201 | 813.4129 | 100 | 713.4129 | 527.226
| 13.63383 | -0.01656802 | 814.4651 | 100 | 714.4651 | 527.8736
| 13.65048 | -0.01578504 | 815.3213 | 100 | 715.3213 | 528.5234
| 13.66364 | -0.01551106 | 816.1116 | 100 | 716.1116 | 529.0759
| 13.67753 | -0.01460013 | 816.826 | 100 | 716.826 | 529.921
| 13.6901 | -0.01412847 | 818.1514 | 100 | 718.1514 | 530.545
| 13.70252 | -0.01277532 | 818.9654 | 100 | 718.9654 | 531.4477
| 13.71139 | -0.01207523 | 819.8071 | 100 | 719.8071 | 531.9267
| 13.72016 | -0.01074379 | 820.9893 | 100 | 720.9893 | 532.6934
| 13.73856 | -0.009178326 | 821.7849 | 100 | 721.7849 | 533.2488
| 13.74855 | -0.008940522 | 822.8887 | 100 | 722.8887 | 534.1926
| 13.75978 | -0.007310263 | 823.8211 | 100 | 723.8211 | 534.8693
| 13.7764 | -0.006740749 | 825.068 | 100 | 725.068 | 535.666
| 13.78414 | -0.005210974 | 825.7292 | 100 | 725.7292 | 536.4452
| 13.79636 | -0.004261894 | 826.1051 | 100 | 726.1051 | 536.9606
| 13.81179 | -0.00370488 | 827.0339 | 100 | 727.0339 | 537.3662
| 13.82388 | -0.002795434 | 827.8042 | 100 | 727.8042 | 538.0888
| 13.83573 | -0.00224286 | 828.8807 | 100 | 728.8807 | 538.8135
| 13.84766 | -0.001199382 | 829.9123 | 100 | 729.9123 | 539.7467
| 13.86331 | -0.0005002771 | 830.7476 | 100 | 730.7476 | 540.46
| 13.87303 | 0.0008663577 | 832.3077 | 100 | 732.3077 | 541.2257
| 13.88771 | 0.002166223 | 832.8533 | 100 | 732.8533 | 541.9303
| 13.89681 | 0.003128788 | 834.0457 | 100 | 734.0457 | 542.5277
| 13.91147 | 0.003732015 | 835.1123 | 100 | 735.1123 | 543.4929
| 13.92462 | 0.004880416 | 836.2174 | 100 | 736.2174 | 544.1778
| 13.93564 | 0.005805813 | 837.0279 | 100 | 737.0279 | 545.0473
| 13.94856 | 0.006635004 | 838.2146 | 100 | 738.2146 | 545.6186
| 13.96053 | 0.007534253 | 838.9987 | 100 | 738.9987 | 546.4815
| 13.97366 | 0.008127612 | 840.1636 | 100 | 740.1636 | 547.1115
| 13.98481 | 0.009391791 | 840.6742 | 100 | 740.6742 | 547.8637
| 13.99965 | 0.01027163 | 841.9265 | 100 | 741.9265 | 548.4859
| 14.0117 | 0.01154042 | 842.8595 | 100 | 742.8595 | 549.3263
| 14.02199 | 0.01233277 | 844.0098 | 100 | 744.0098 | 550.0132
| 14.03475 | 0.0133973 | 844.6778 | 100 | 744.6778 | 550.7186
| 14.04967 | 0.01403818 | 845.296 | 100 | 745.296 | 551.2177
| 14.06217 | 0.01491852 | 846.2758 | 100 | 746.2758 | 551.9831
| 14.07495 | 0.01573307 | 846.8294 | 100 | 746.8294 | 552.5029
| 14.08696 | 0.01606939 | 847.7225 | 100 | 747.7225 | 552.9539
| 14.0982 | 0.01606133 | 848.2029 | 100 | 748.2029 | 553.7619
| 14.11136 | 0.01713737 | 849.5093 | 100 | 749.5093 | 554.3136
| 14.1246 | 0.01815207 | 850.253 | 100 | 750.253 | 555.2128
| 14.13349 | 0.0193753 | 851.3576 | 100 | 751.3576 | 555.6948
| 14.14675 | 0.01911677 | 852.177 | 100 | 752.177 | 556.6193
| 14.15826 | 0.02087629 | 853.2618 | 100 | 753.2618 | 557.2394
| 14.17341 | 0.02156948 | 854.0903 | 100 | 754.0903 | 558.0019
| 14.18344 | 0.02217122 | 855.2003 | 100 | 755.2003 | 558.6222
| 14.19909 | 0.02295009 | 856.0491 | 100 | 756.0491 | 559.3574
| 14.21069 | 0.02386052 | 857.2944 | 100 | 757.2944 | 560.0799
| 14.22161 | 0.02455864 | 858.171 | 100 | 758.171 | 560.8478
| 14.23374 | 0.02526021 | 858.8781 | 100 | 758.8781 | 561.403
| 14.24612 | 0.02558896 | 859.5833 | 100 | 759.5833 | 561.993
| 14.2618 | 0.02641667 | 860.1599 | 100 | 760.1599 | 562.6896
| 14.27135 | 0.02739223 | 861.5196 | 100 | 761.5196 | 563.2607
| 14.28619 | 0.02797046 | 862.3225 | 100 | 762.3225 | 564.1066
| 14.29672 | 0.02833325 | 862.9806 | 100 | 762.9806 | 564.47
| 14.31017 | 0.02885326 | 863.5874 | 100 | 763.5874 | 565.3073
| 14.32146 | 0.02994328 | 864.4774 | 100 | 764.4774 | 565.6638
| 14.33383 | 0.0307108 | 865.072 | 100 | 765.072 | 566.5108
| 14.34624 | 0.03147766 | 866.1095 | 100 | 766.1095 | 566.9933
| 14.36087 | 0.03210901 | 866.6727 | 100 | 766.6727 | 567.6212
| 14.37343 | 0.03291205 | 867.7792 | 100 | 767.7792 | 568.3086
| 14.38551 | 0.0337817 | 868.9146 | 100 | 768.9146 | 569.0045
| 14.39678 | 0.03518254 | 869.4202 | 100 | 769.4202 | 569.6143
| 14.4111 | 0.03607291 | 869.9757 | 100 | 769.9757 | 570.1755
| 14.42156 | 0.03706952 | 870.6516 | 100 | 770.6516 | 570.6726
| 14.43519 | 0.03812648 | 871.569 | 100 | 771.569 | 571.0609
| 14.44715 | 0.03893561 | 872.0393 | 100 | 772.0393 | 571.8056
| 14.46021 | 0.04007233 | 872.8965 | 100 | 772.8965 | 572.3243
| 14.4749 | 0.04110824 | 873.3724 | 100 | 773.3724 | 572.8562
| 14.48568 | 0.04202558 | 874.5878 | 100 | 774.5878 | 573.3915
| 14.49681 | 0.04281563 | 875.8739 | 100 | 775.8739 | 574.1712
| 14.51122 | 0.04335818 | 876.7462 | 100 | 776.7462 | 574.9341
| 14.52655 | 0.0437009 | 877.3694 | 100 | 777.3694 | 575.5736
| 14.53488 | 0.04414263 | 877.8093 | 100 | 777.8093 | 575.8451
| 14.54728 | 0.04422684 | 878.7372 | 100 | 778.7372 | 576.4815
| 14.5593 | 0.04315096 | 879.4787 | 100 | 779.4787 | 577.2044
| 14.57182 | 0.04116449 | 880.3403 | 100 | 780.3403 | 577.6403
| 14.58437 | 0.03978683 | 880.7457 | 100 | 780.7457 | 578.3013
| 14.59928 | 0.03771896 | 881.669 | 100 | 781.669 | 578.6032
| 14.61039 | 0.03524882 | 882.1944 | 100 | 782.1944 | 579.3271
| 14.62441 | 0.03237642 | 883.228 | 100 | 783.228 | 579.7768
| 14.63722 | 0.02863388 | 883.468 | 100 | 783.468 | 580.322
| 14.6475 | 0.02544292 | 884.2632 | 100 | 784.2632 | 580.6905
| 14.66083 | 0.02202519 | 884.9706 | 100 | 784.9706 | 581.3572
| 14.67331 | 0.01787562 | 885.6561 | 100 | 785.6561 | 581.8415
| 14.68405 | 0.0140071 | 887.0368 | 100 | 787.0368 | 582.5925
| 14.69836 | 0.01001212 | 887.9095 | 100 | 787.9095 | 583.2597
| 14.71034 | 0.006307242 | 888.2336 | 100 | 788.2336 | 583.5187
| 14.72209 | 0.002716331 | 888.8889 | 100 | 788.8889 | 584.152
| 14.73766 | -0.0003632848 | 889.5881 | 100 | 789.5881 | 584.4966
| 14.74689 | -0.004119804 | 889.7371 | 100 | 789.7371 | 585.066
| 14.76007 | -0.007489521 | 890.3399 | 100 | 790.3399 | 585.2572
| 14.77335 | -0.01064742 | 890.8343 | 100 | 790.8343 | 585.9033
| 14.78586 | -0.01322051 | 891.6441 | 100 | 791.6441 | 586.2279
| 14.79855 | -0.01585181 | 892.0253 | 100 | 792.0253 | 586.8151
| 14.81083 | -0.01769471 | 892.7612 | 100 | 792.7612 | 587.0006
| 14.82443 | -0.01942578 | 893.4419 | 100 | 793.4419 | 587.8278
| 14.83732 | -0.01972641 | 893.8977 | 100 | 793.8977 | 587.9804
| 14.85025 | -0.02046071 | 894.5615 | 100 | 794.5615 | 588.6807
| 14.8623 | -0.02036779 | 895.3328 | 100 | 795.3328 | 588.823
| 14.87362 | -0.02070608 | 895.7217 | 100 | 795.7217 | 589.448
| 14.88753 | -0.02036779 | 896.2719 | 100 | 796.2719 | 589.7007
| 14.9 | -0.02006157 | 896.6232 | 100 | 796.6232 | 590.1816
| 14.90858 | -0.01977213 | 897.2641 | 100 | 797.2641 | 590.3738
| 14.92041 | -0.01980075 | 897.928 | 100 | 797.928 | 590.8423
| 14.93442 | -0.01967263 | 898.3337 | 100 | 798.3337 | 591.1658
| 14.94802 | -0.01924357 | 898.9669 | 100 | 798.9669 | 591.7435
| 14.96236 | -0.01863886 | 899.8154 | 100 | 799.8154 | 592.1068
| 14.97492 | -0.01791213 | 900.2814 | 100 | 800.2814 | 592.6665
| 14.98742 | -0.01721993 | 901.0259 | 100 | 801.0259 | 593.0001
| 14.99888 | -0.01664236 | 901.3925 | 100 | 801.3925 | 593.3838
| 15.01292 | -0.01640241 | 902.2712 | 100 | 802.2712 | 593.8193
| 15.02445 | -0.01607827 | 902.5245 | 100 | 802.5245 | 594.285
| 15.03993 | -0.01569722 | 903.0585 | 100 | 803.0585 | 594.5804
| 15.0511 | -0.01468894 | 903.4632 | 100 | 803.4632 | 594.8002
| 15.06356 | -0.01494747 | 903.6924 | 100 | 803.6924 | 595.2062
| 15.07333 | -0.01379265 | 904.5157 | 100 | 804.5157 | 595.4018
| 15.08542 | -0.01437976 | 904.9296 | 100 | 804.9296 | 595.9463
| 15.09622 | -0.01294438 | 905.6289 | 100 | 805.6289 | 596.1559
| 15.11616 | -0.01219216 | 905.767 | 100 | 805.767 | 596.5913
| 15.12823 | -0.01166919 | 906.3221 | 100 | 806.3221 | 596.6796
| 15.13496 | -0.01115065 | 906.4262 | 100 | 806.4262 | 597.0683
| 15.15373 | -0.0104481 | 906.745 | 100 | 806.745 | 597.1169
| 15.16847 | -0.009981861 | 907.4193 | 100 | 807.4193 | 597.8138
| 15.17391 | -0.008973577 | 907.933 | 100 | 807.933 | 597.8083
| 15.18754 | -0.008388441 | 908.0995 | 100 | 808.0995 | 598.317
| 15.20558 | -0.007782089 | 908.5216 | 100 | 808.5216 | 598.3219
| 15.21294 | -0.007132156 | 908.92 | 100 | 808.92 | 598.8426
| 15.23305 | -0.006474165 | 909.4661 | 100 | 809.4661 | 598.9712
| 15.23559 | -0.005935241 | 909.418 | 100 | 809.418 | 599.1697
| 15.24741 | -0.005313923 | 910.1296 | 100 | 810.1296 | 599.4283
| 15.26579 | -0.004234266 | 910.7333 | 100 | 810.7333 | 599.8901
| 15.2817 | -0.003755039 | 910.7888 | 100 | 810.7888 | 599.9889
| 15.29082 | -0.00303883 | 911.6369 | 100 | 811.6369 | 600.4174
| 15.30383 | -0.002111295 | 911.9381 | 100 | 811.9381 | 600.5663
| 15.31781 | -0.001578784 | 912.2659 | 100 | 812.2659 | 600.831
| 15.33186 | -0.0007803468 | 912.4925 | 100 | 812.4925 | 601.1469
| 15.34588 | -3.864731e-05 | 912.6717 | 100 | 812.6717 | 601.291
| 15.34658 | 0.0008573126 | 913.277 | 100 | 813.277 | 601.5373
| 15.37189 | 0.001635193 | 913.914 | 100 | 813.914 | 601.6999
| 15.38323 | 0.00227164 | 914.2174 | 100 | 814.2174 | 602.1349
| 15.38932 | 0.003127308 | 914.8872 | 100 | 814.8872 | 602.2714
| 15.40791 | 0.003680376 | 915.258 | 100 | 815.258 | 602.7726
| 15.41965 | 0.004330308 | 915.7696 | 100 | 815.7696 | 602.7819
| 15.42986 | 0.005060989 | 915.6215 | 100 | 815.6215 | 603.0973
| 15.43854 | 0.006175676 | 915.7566 | 100 | 815.7566 | 602.9727
| 15.45927 | 0.007073116 | 915.9565 | 100 | 815.9565 | 603.06
| 15.46738 | 0.008100477 | 916.3901 | 100 | 816.3901 | 603.2283
| 15.47697 | 0.008716696 | 916.488 | 100 | 816.488 | 603.6745
| 15.48938 | 0.009922821 | 916.6495 | 100 | 816.6495 | 603.4686
| 15.50907 | 0.01030173 | 916.7196 | 100 | 816.7196 | 603.9235
| 15.52295 | 0.01111628 | 917.1202 | 100 | 817.1202 | 603.8117
| 15.53162 | 0.01189926 | 917.5934 | 100 | 817.5934 | 604.2572
| 15.5471 | 0.01205434 | 917.6372 | 100 | 817.6372 | 604.3636
| 15.55874 | 0.01330997 | 917.892 | 100 | 817.892 | 604.4096
| 15.57211 | 0.01401516 | 917.9621 | 100 | 817.9621 | 604.677
| 15.57989 | 0.01513083 | 918.2727 | 100 | 818.2727 | 604.5975
| 15.59816 | 0.0160161 | 918.6858 | 100 | 818.6858 | 605.0123
| 15.60865 | 0.01656523 | 919.1752 | 100 | 819.1752 | 605.028
| 15.62062 | 0.01663496 | 919.5175 | 100 | 819.5175 | 605.4681
| 15.63618 | 0.0176929 | 919.8493 | 100 | 819.8493 | 605.5018
| 15.64414 | 0.01865251 | 920.1181 | 100 | 820.1181 | 605.8025
| 15.65827 | 0.01901037 | 920.3465 | 100 | 820.3465 | 605.89
| 15.6686 | 0.02017324 | 920.7467 | 100 | 820.7467 | 606.2644
| 15.67982 | 0.02078058 | 920.8934 | 100 | 820.8934 | 606.2553
| 15.6993 | 0.02159563 | 920.8744 | 100 | 820.8744 | 606.4559
| 15.71327 | 0.02227664 | 921.0582 | 100 | 821.0582 | 606.466
| 15.71776 | 0.02332094 | 921.5609 | 100 | 821.5609 | 606.5694
| 15.72972 | 0.02404077 | 921.4178 | 100 | 821.4178 | 606.6998
| 15.74973 | 0.02534918 | 921.6873 | 100 | 821.6873 | 606.7177
| 15.76379 | 0.02584699 | 921.5231 | 100 | 821.5231 | 607.0494
| 15.77499 | 0.02670628 | 921.954 | 100 | 821.954 | 606.8928
| 15.77935 | 0.02758695 | 922.2803 | 100 | 822.2803 | 607.2532
| 15.79613 | 0.0285084 | 922.8512 | 100 | 822.8512 | 607.2839
| 15.80699 | 0.02951125 | 922.8254 | 100 | 822.8254 | 607.6519
| 15.82843 | 0.03064189 | 922.9692 | 100 | 822.9692 | 607.5791
| 15.84086 | 0.03149263 | 922.5397 | 100 | 822.5397 | 607.6724
| 15.84443 | 0.03290646 | 923.0687 | 100 | 823.0687 | 607.6841
| 15.85784 | 0.0337516 | 923.5986 | 100 | 823.5986 | 607.907
| 15.87613 | 0.03467865 | 923.3752 | 100 | 823.3752 | 607.9194
| 15.884 | 0.03572755 | 923.5963 | 100 | 823.5963 | 608.0184
| 15.89729 | 0.03643866 | 923.644 | 100 | 823.644 | 607.9813
| 15.91928 | 0.03691394 | 923.4411 | 100 | 823.4411 | 607.9677
| 15.9207 | 0.03747556 | 923.5676 | 100 | 823.5676 | 608.1511
| 15.94062 | 0.03761814 | 923.9375 | 100 | 823.9375 | 608.0904
| 15.94505 | 0.03761206 | 924.2532 | 100 | 824.2532 | 608.5307
| 15.96679 | 0.03740435 | 924.4475 | 100 | 824.4475 | 608.4547
| 15.97954 | 0.03705307 | 924.3936 | 100 | 824.3936 | 608.727
| 15.98872 | 0.03627716 | 924.5694 | 100 | 824.5694 | 608.5845
| 16.0041 | 0.03547116 | 924.6449 | 100 | 824.6449 | 608.6334
| 16.01646 | 0.03475742 | 925.0211 | 100 | 825.0211 | 608.7686
| 16.02892 | 0.03359307 | 924.7756 | 100 | 824.7756 | 608.8562
| 16.04131 | 0.03240109 | 924.7348 | 100 | 824.7348 | 608.9146
| 16.05397 | 0.03091555 | 924.8003 | 100 | 824.8003 | 608.7817
| 16.06746 | 0.02993785 | 924.6275 | 100 | 824.6275 | 609.0143
| 16.07981 | 0.02784597 | 924.7838 | 100 | 824.7838 | 608.7569
| 16.09053 | 0.02594896 | 924.6701 | 100 | 824.6701 | 609.0483
| 16.10079 | 0.02335169 | 925.0617 | 100 | 825.0617 | 608.9605
| 16.11803 | 0.0226641 | 925.3316 | 100 | 825.3316 | 609.3326
| 16.12614 | 0.02175416 | 925.5222 | 100 | 825.5222 | 609.3385
| 16.14114 | 0.0211534 | 925.7619 | 100 | 825.7619 | 609.3317
| 16.15312 | 0.02056777 | 925.8662 | 100 | 825.8662 | 609.5624
| 16.17327 | 0.01972098 | 926.0665 | 100 | 826.0665 | 609.6276
| 16.18132 | 0.01951328 | 926.3083 | 100 | 826.3083 | 609.863
| 16.18795 | 0.01907516 | 926.8178 | 100 | 826.8178 | 609.8936
| 16.20764 | 0.01899277 | 926.8978 | 100 | 826.8978 | 610.2047
| 16.21438 | 0.01914391 | 927.3058 | 100 | 827.3058 | 610.2569
| 16.23576 | 0.01949009 | 927.5308 | 100 | 827.5308 | 610.4634
| 16.2417 | 0.01913239 | 927.9661 | 100 | 827.9661 | 610.4897
| 16.25794 | 0.02015318 | 927.7937 | 100 | 827.7937 | 610.756
| 16.27377 | 0.02034543 | 927.8844 | 100 | 827.8844 | 610.6216
| 16.28378 | 0.02083666 | 927.6742 | 100 | 827.6742 | 610.7388
| 16.29765 | 0.02133562 | 928.2589 | 100 | 828.2589 | 610.8348
| 16.31138 | 0.02141439 | 927.9366 | 100 | 827.9366 | 610.7924
| 16.32308 | 0.02206022 | 927.8776 | 100 | 827.8776 | 610.7801
| 16.33462 | 0.02245179 | 927.9056 | 100 | 827.9056 | 610.7961
| 16.3496 | 0.02320401 | 928.3777 | 100 | 828.3777 | 611.0932
| 16.36183 | 0.02374162 | 928.8441 | 100 | 828.8441 | 611.0989
| 16.37397 | 0.02411905 | 929.0081 | 100 | 829.0081 | 611.4709
| 16.38693 | 0.02439155 | 929.1367 | 100 | 829.1367 | 611.2809
| 16.39933 | 0.02522222 | 929.3298 | 100 | 829.3298 | 611.688
| 16.41287 | 0.02569586 | 929.5539 | 100 | 829.5539 | 611.4984
| 16.42553 | 0.02566889 | 929.5563 | 100 | 829.5563 | 611.8468
| 16.4386 | 0.02644973 | 929.698 | 100 | 829.698 | 611.8083
| 16.4521 | 0.0272332 | 929.616 | 100 | 829.616 | 611.8903
| 16.46574 | 0.02789514 | 929.714 | 100 | 829.714 | 611.7648
| 16.47736 | 0.02850001 | 929.9335 | 100 | 829.9335 | 612.0046
| 16.49162 | 0.02903597 | 929.762 | 100 | 829.762 | 611.8705
| 16.50226 | 0.02909074 | 929.8805 | 100 | 829.8805 | 612.0397
| 16.51663 | 0.02982142 | 929.6897 | 100 | 829.6897 | 611.9999
| 16.52983 | 0.03166333 | 929.8392 | 100 | 829.8392 | 611.8859
| 16.54082 | 0.03220176 | 929.9202 | 100 | 829.9202 | 612.1814
| 16.55288 | 0.0332357 | 930.0061 | 100 | 830.0061 | 612.0413
| 16.5654 | 0.03395389 | 930.3912 | 100 | 830.3912 | 612.4297
| 16.58439 | 0.03470529 | 930.5271 | 100 | 830.5271 | 612.3172
| 16.59258 | 0.03547659 | 930.4382 | 100 | 830.4382 | 612.5094
| 16.60693 | 0.03654556 | 930.5014 | 100 | 830.5014 | 612.377
| 16.6243 | 0.03701936 | 930.4225 | 100 | 830.4225 | 612.6128
| 16.63379 | 0.03817467 | 931.0601 | 100 | 831.0601 | 612.576
| 16.64645 | 0.03907803 | 930.9805 | 100 | 830.9805 | 612.8965
| 16.65997 | 0.04009897 | 931.113 | 100 | 831.113 | 612.7408
| 16.67096 | 0.04101796 | 931.3399 | 100 | 831.3399 | 612.731
| 16.68641 | 0.04186409 | 931.5652 | 100 | 831.5652 | 612.9678
| 16.6992 | 0.0426691 | 931.4946 | 100 | 831.4946 | 613.0908
| 16.71255 | 0.04344846 | 931.7858 | 100 | 831.7858 | 613.1622
| 16.72162 | 0.04397143 | 932.1818 | 100 | 832.1818 | 613.314
| 16.73838 | 0.04478895 | 932.2838 | 100 | 832.2838 | 613.4112
| 16.7501 | 0.04578769 | 932.604 | 100 | 832.604 | 613.4047
| 16.76038 | 0.04679302 | 932.7375 | 100 | 832.7375 | 613.7832
| 16.77735 | 0.04783699 | 932.9348 | 100 | 832.9348 | 613.6672
| 16.78744 | 0.04845633 | 932.5654 | 100 | 832.5654 | 613.8549
| 16.80158 | 0.04921859 | 932.6619 | 100 | 832.6619 | 613.6645
| 16.81335 | 0.04949668 | 932.4849 | 100 | 832.4849 | 613.8207
| 16.82721 | 0.0507158 | 932.607 | 100 | 832.607 | 613.8668
| 16.83999 | 0.05094061 | 932.7332 | 100 | 832.7332 | 613.9488
| 16.85413 | 0.05268566 | 933.3382 | 100 | 833.3382 | 613.9055
| 16.8644 | 0.05344496 | 933.4263 | 100 | 833.4263 | 614.2117
| 16.87865 | 0.0545034 | 933.4827 | 100 | 833.4827 | 614.1081
| 16.8872 | 0.05545495 | 933.5283 | 100 | 833.5283 | 614.2835
| 16.90645 | 0.05590819 | 933.7753 | 100 | 833.7753 | 614.2026
| 16.9181 | 0.05643774 | 933.8293 | 100 | 833.8293 | 614.4803
| 16.93085 | 0.05722861 | 934.1806 | 100 | 834.1806 | 614.4081
| 16.93944 | 0.05741938 | 934.0619 | 100 | 834.0619 | 614.5773
| 16.95835 | 0.05752431 | 933.7805 | 100 | 833.7805 | 614.4289
| 16.96757 | 0.05733452 | 933.7028 | 100 | 833.7028 | 614.4836
| 16.97867 | 0.05726183 | 933.8752 | 100 | 833.8752 | 614.4934
| 16.98973 | 0.05647228 | 934.7469 | 100 | 834.7469 | 614.8554
| 17.01173 | 0.05582235 | 934.5999 | 100 | 834.5999 | 614.7939
| 17.01338 | 0.05521862 | 934.31 | 100 | 834.31 | 614.7094
| 17.03478 | 0.05332195 | 934.1895 | 100 | 834.1895 | 614.858
| 17.04892 | 0.05281657 | 934.6993 | 100 | 834.6993 | 614.7865
| 17.05385 | 0.05042208 | 934.7598 | 100 | 834.7598 | 615.1204
| 17.07416 | 0.04896269 | 934.6449 | 100 | 834.6449 | 614.848
| 17.08692 | 0.04786659 | 934.2806 | 100 | 834.2806 | 614.8833
| 17.09712 | 0.04635194 | 933.7726 | 100 | 833.7726 | 614.8077
| 17.10946 | 0.04464752 | 933.8696 | 100 | 833.8696 | 614.9114
| 17.118 | 0.04305804 | 934.1544 | 100 | 834.1544 | 614.7282
| 17.12874 | 0.04125428 | 934.0864 | 100 | 834.0864 | 615.028
| 17.14475 | 0.04024896 | 933.8201 | 100 | 833.8201 | 614.7039
| 17.15539 | 0.03873777 | 933.6522 | 100 | 833.6522 | 614.8763
| 17.17087 | 0.0366786 | 934.0719 | 100 | 834.0719 | 614.7266
| 17.18295 | 0.03459181 | 934.1363 | 100 | 834.1363 | 614.9359
| 17.19389 | 0.03278443 | 934.0278 | 100 | 834.0278 | 615.032
| 17.2076 | 0.03108872 | 933.8442 | 100 | 833.8442 | 614.9815
| 17.22038 | 0.02950977 | 933.8151 | 100 | 833.8151 | 614.8811
| 17.23558 | 0.0277195 | 935.2156 | 100 | 835.2156 | 615.3044
| 17.24814 | 0.02587314 | 934.8175 | 100 | 834.8175 | 615.4041
| 17.264 | 0.02472836 | 934.8252 | 100 | 834.8252 | 615.4794
| 17.27841 | 0.02386858 | 935.3742 | 100 | 835.3742 | 615.4116
| 17.28884 | 0.02409043 | 935.1459 | 100 | 835.1459 | 615.3818
| 17.29703 | 0.02280553 | 934.9964 | 100 | 834.9964 | 615.5019
| 17.31414 | 0.02388059 | 934.6687 | 100 | 834.6687 | 615.454
| 17.32567 | 0.02341139 | 934.9387 | 100 | 834.9387 | 615.6328
| 17.33803 | 0.02353029 | 935.4028 | 100 | 835.4028 | 615.6093
| 17.35015 | 0.02316948 | 935.3227 | 100 | 835.3227 | 615.875
| 17.36228 | 0.02317244 | 935.6124 | 100 | 835.6124 | 615.6704
| 17.37469 | 0.02357996 | 935.112 | 100 | 835.112 | 615.7624
| 17.38834 | 0.02372304 | 935.2382 | 100 | 835.2382 | 615.6643
| 17.40096 | 0.02394982 | 935.0978 | 100 | 835.0978 | 615.7795
| 17.41274 | 0.02427808 | 935.2017 | 100 | 835.2017 | 615.6879
| 17.42602 | 0.0245792 | 935.3341 | 100 | 835.3341 | 615.9594
| 17.43877 | 0.02500087 | 935.0447 | 100 | 835.0447 | 615.814
| 17.45043 | 0.0253602 | 935.6445 | 100 | 835.6445 | 616.0989
| 17.46379 | 0.02519608 | 936.0671 | 100 | 836.0671 | 616.0159
| 17.47787 | 0.02649249 | 936.2193 | 100 | 836.2193 | 616.2832
| 17.49243 | 0.02663392 | 935.8811 | 100 | 835.8811 | 616.2704
| 17.50321 | 0.02809545 | 936.0962 | 100 | 836.0962 | 616.3275
| 17.51606 | 0.02884126 | 936.3752 | 100 | 836.3752 | 616.2505
| 17.52851 | 0.02934762 | 936.1494 | 100 | 836.1494 | 616.4295
| 17.54021 | 0.02976978 | 936.2521 | 100 | 836.2521 | 616.4091
| 17.55441 | 0.03027762 | 936.3706 | 100 | 836.3706 | 616.4147
| 17.5656 | 0.03101192 | 935.9693 | 100 | 835.9693 | 616.2922
| 17.57941 | 0.03125828 | 936.2741 | 100 | 836.2741 | 616.3721
| 17.59091 | 0.03185147 | 936.0778 | 100 | 836.0778 | 616.3235
| 17.60456 | 0.03270615 | 936.2376 | 100 | 836.2376 | 616.4461
| 17.61569 | 0.03387807 | 935.831 | 100 | 835.831 | 616.4124
| 17.62916 | 0.03447488 | 936.4368 | 100 | 836.4368 | 616.6843
| 17.64226 | 0.0353692 | 936.704 | 100 | 836.704 | 616.6243
| 17.65363 | 0.03565026 | 936.7191 | 100 | 836.7191 | 616.6658
| 17.6682 | 0.03642057 | 936.188 | 100 | 836.188 | 616.5049
| 17.67935 | 0.03685375 | 936.1246 | 100 | 836.1246 | 616.5043
| 17.69347 | 0.03742688 | 936.0491 | 100 | 836.0491 | 616.6606
| 17.70561 | 0.03803718 | 936.3394 | 100 | 836.3394 | 616.6124
| 17.71762 | 0.03838599 | 936.2186 | 100 | 836.2186 | 616.5327
| 17.73057 | 0.03895008 | 936.531 | 100 | 836.531 | 616.6467
| 17.7428 | 0.03947618 | 936.6594 | 100 | 836.6594 | 616.8147
| 17.75443 | 0.04041966 | 936.4646 | 100 | 836.4646 | 616.5983
| 17.76849 | 0.04015522 | 936.2752 | 100 | 836.2752 | 616.7656
| 17.78029 | 0.04119952 | 936.3003 | 100 | 836.3003 | 616.7651
| 17.79387 | 0.04190816 | 936.2869 | 100 | 836.2869 | 616.8589
| 17.8053 | 0.04259082 | 936.2673 | 100 | 836.2673 | 616.8158
| 17.81754 | 0.04322875 | 936.5734 | 100 | 836.5734 | 616.799
| 17.82984 | 0.04360766 | 937.0129 | 100 | 837.0129 | 616.8565
| 17.84316 | 0.04461282 | 937.4062 | 100 | 837.4062 | 617.2046
| 17.85733 | 0.04522969 | 937.8185 | 100 | 837.8185 | 617.3011
| 17.86932 | 0.04616117 | 937.4694 | 100 | 837.4694 | 617.4173
| 17.88166 | 0.04673677 | 937.9898 | 100 | 837.9898 | 617.3155
| 17.89163 | 0.04753324 | 937.4723 | 100 | 837.4723 | 617.4436
| 17.90421 | 0.04829418 | 937.6547 | 100 | 837.6547 | 617.3759
| 17.91829 | 0.04917402 | 937.1717 | 100 | 837.1717 | 617.3683
| 17.92927 | 0.04978119 | 937.5314 | 100 | 837.5314 | 617.2023
| 17.94293 | 0.05050694 | 937.7868 | 100 | 837.7868 | 617.4682
| 17.955 | 0.05123614 | 937.8514 | 100 | 837.8514 | 617.3844
| 17.97057 | 0.05227057 | 937.752 | 100 | 837.752 | 617.618
| 17.97913 | 0.05318956 | 938.1903 | 100 | 838.1903 | 617.5364
| 17.99302 | 0.05405674 | 937.9829 | 100 | 837.9829 | 617.7266
| 18.00638 | 0.05474844 | 938.5443 | 100 | 838.5443 | 617.7647
| 18.01852 | 0.0563042 | 938.358 | 100 | 838.358 | 618.0248
| 18.03228 | 0.05707863 | 938.2445 | 100 | 838.2445 | 617.7195
| 18.04294 | 0.05777264 | 938.3587 | 100 | 838.3587 | 617.9853
| 18.05792 | 0.05877188 | 938.6731 | 100 | 838.6731 | 617.9314
| 18.06828 | 0.05967376 | 939.0171 | 100 | 839.0171 | 618.2765
| 18.08159 | 0.0606059 | 938.7664 | 100 | 838.7664 | 618.2176
| 18.09349 | 0.06123313 | 939.0521 | 100 | 839.0521 | 618.3601
| 18.10491 | 0.06191218 | 939.2993 | 100 | 839.2993 | 618.3446
| 18.11911 | 0.06257921 | 939.1762 | 100 | 839.1762 | 618.447
| 18.13291 | 0.06350477 | 939.5446 | 100 | 839.5446 | 618.3812
| 18.14163 | 0.06407692 | 939.0657 | 100 | 839.0657 | 618.4462
| 18.15807 | 0.06469873 | 939.016 | 100 | 839.016 | 618.3787
| 18.16998 | 0.06537563 | 939.1297 | 100 | 839.1297 | 618.4892
| 18.18111 | 0.06624347 | 939.5377 | 100 | 839.5377 | 618.4222
| 18.19332 | 0.06722117 | 938.9702 | 100 | 838.9702 | 618.4933
| 18.206 | 0.0675389 | 939.3339 | 100 | 839.3339 | 618.4041
| 18.21971 | 0.06802059 | 939.3338 | 100 | 839.3338 | 618.6759
| 18.2303 | 0.06867858 | 939.3926 | 100 | 839.3926 | 618.4498
| 18.24386 | 0.06908068 | 939.4285 | 100 | 839.4285 | 618.7383
| 18.25767 | 0.06952027 | 939.1905 | 100 | 839.1905 | 618.6386
| 18.27156 | 0.06988454 | 939.0434 | 100 | 839.0434 | 618.6529
| 18.27688 | 0.07003716 | 939.2448 | 100 | 839.2448 | 618.7257
| 18.29172 | 0.07014866 | 939.4011 | 100 | 839.4011 | 618.7656
| 18.30523 | 0.06989063 | 939.5745 | 100 | 839.5745 | 618.7281
| 18.31826 | 0.06919103 | 939.2772 | 100 | 839.2772 | 618.7594
| 18.32692 | 0.06844423 | 939.3279 | 100 | 839.3279 | 618.7012
| 18.34519 | 0.06770039 | 939.4172 | 100 | 839.4172 | 618.8243
| 18.35708 | 0.06710325 | 939.3624 | 100 | 839.3624 | 618.6647
| 18.36627 | 0.06631073 | 939.8391 | 100 | 839.8391 | 618.8127
| 18.38189 | 0.06527087 | 939.706 | 100 | 839.706 | 618.9373
| 18.3895 | 0.06424351 | 939.7266 | 100 | 839.7266 | 618.7996
| 18.40526 | 0.06273841 | 939.472 | 100 | 839.472 | 619.0489
| 18.41689 | 0.06134513 | 940.0396 | 100 | 840.0396 | 619.0562
| 18.42907 | 0.06017814 | 939.5312 | 100 | 839.5312 | 619.1308
| 18.44129 | 0.05891742 | 939.9589 | 100 | 839.9589 | 619.0308
| 18.45203 | 0.05721661 | 940.0469 | 100 | 840.0469 | 619.3049
| 18.46829 | 0.05549919 | 940.4636 | 100 | 840.4636 | 619.1856
| 18.47999 | 0.05348821 | 940.3039 | 100 | 840.3039 | 619.4208
| 18.49227 | 0.05146359 | 940.4219 | 100 | 840.4219 | 619.1995
| 18.50481 | 0.05034594 | 940.0925 | 100 | 840.0925 | 619.342
| 18.51641 | 0.05005173 | 940.3971 | 100 | 840.3971 | 619.2117
| 18.52908 | 0.04944801 | 940.1475 | 100 | 840.1475 | 619.4282
| 18.54304 | 0.04909409 | 940.0459 | 100 | 840.0459 | 619.2264
| 18.55026 | 0.04891845 | 939.6112 | 100 | 839.6112 | 619.2875
| 18.56967 | 0.04808334 | 939.8404 | 100 | 839.8404 | 619.0993
| 18.57053 | 0.04896861 | 940.1366 | 100 | 840.1366 | 619.188
| 18.59179 | 0.04953533 | 940.0777 | 100 | 840.0777 | 619.2678
| 18.60624 | 0.04966328 | 939.6378 | 100 | 839.6378 | 619.4267
| 18.62366 | 0.04942498 | 940.2269 | 100 | 840.2269 | 619.4351
| 18.6289 | 0.04953484 | 940.5064 | 100 | 840.5064 | 619.6186
| 18.63581 | 0.05005534 | 940.482 | 100 | 840.482 | 619.3202
| 18.65404 | 0.05023394 | 940.4871 | 100 | 840.4871 | 619.6625
| 18.66075 | 0.05066762 | 940.4323 | 100 | 840.4323 | 619.5561
| 18.67708 | 0.05090295 | 940.494 | 100 | 840.494 | 619.6877
| 18.6909 | 0.05125982 | 940.4966 | 100 | 840.4966 | 619.6149
| 18.70955 | 0.0517652 | 940.7519 | 100 | 840.7519 | 619.947
| 18.71712 | 0.05229524 | 940.8185 | 100 | 840.8185 | 619.6823
| 18.73203 | 0.05279009 | 940.6665 | 100 | 840.6665 | 619.8893
| 18.74318 | 0.05330599 | 940.8384 | 100 | 840.8384 | 620.0433
| 18.75675 | 0.05363425 | 940.7632 | 100 | 840.7632 | 619.8711
| 18.77014 | 0.05390478 | 940.4585 | 100 | 840.4585 | 619.6319
| 18.78441 | 0.05479005 | 940.5109 | 100 | 840.5109 | 619.8193
| 18.78949 | 0.05525579 | 940.4911 | 100 | 840.4911 | 619.9821
| 18.80543 | 0.05601871 | 940.7663 | 100 | 840.7663 | 620.0012
| 18.81864 | 0.056257 | 940.936 | 100 | 840.936 | 620.0715
| 18.82937 | 0.05710067 | 941.1962 | 100 | 841.1962 | 620.0456
| 18.84005 | 0.05752677 | 940.687 | 100 | 840.687 | 620.0477
| 18.85326 | 0.0581596 | 941.2137 | 100 | 841.2137 | 620.1397
| 18.86388 | 0.05864195 | 941.167 | 100 | 841.167 | 620.2141
| 18.87799 | 0.05904339 | 941.4265 | 100 | 841.4265 | 620.181
| 18.89008 | 0.05955995 | 940.9224 | 100 | 840.9224 | 620.1839
| 18.90259 | 0.0600502 | 941.6547 | 100 | 841.6547 | 620.2617
| 18.91333 | 0.06048782 | 941.1922 | 100 | 841.1922 | 620.3064
| 18.92828 | 0.0612828 | 941.5205 | 100 | 841.5205 | 620.2843
| 18.94071 | 0.06199901 | 941.3739 | 100 | 841.3739 | 620.4995
| 18.94941 | 0.06245735 | 941.4883 | 100 | 841.4883 | 620.295
| 18.96427 | 0.06307554 | 941.6445 | 100 | 841.6445 | 620.5983
| 18.97853 | 0.06358355 | 941.7298 | 100 | 841.7298 | 620.4481
| 18.98849 | 0.0643384 | 941.543 | 100 | 841.543 | 620.507
| 19.00047 | 0.0649908 | 941.6813 | 100 | 841.6813 | 620.4939
| 19.01674 | 0.06551016 | 941.5281 | 100 | 841.5281 | 620.4569
| 19.02668 | 0.06622637 | 941.7496 | 100 | 841.7496 | 620.5969
| 19.03806 | 0.06692004 | 941.6819 | 100 | 841.6819 | 620.8014
| 19.05154 | 0.06760714 | 941.8923 | 100 | 841.8923 | 620.6348
| 19.06189 | 0.06820034 | 941.4668 | 100 | 841.4668 | 620.7452
| 19.07673 | 0.06874025 | 941.7264 | 100 | 841.7264 | 620.6533
| 19.08882 | 0.06925681 | 941.4792 | 100 | 841.4792 | 620.8245
| 19.10103 | 0.06969936 | 941.3711 | 100 | 841.3711 | 620.5247
| 19.11343 | 0.07026608 | 940.9737 | 100 | 840.9737 | 620.6084
| 19.12589 | 0.07086026 | 941.203 | 100 | 841.203 | 620.6128
| 19.13725 | 0.07117849 | 941.3807 | 100 | 841.3807 | 620.8261
| 19.15181 | 0.07140938 | 942.0049 | 100 | 842.0049 | 620.8141
| 19.16299 | 0.07143652 | 942.2632 | 100 | 842.2632 | 621.1734
| 19.17431 | 0.07173205 | 941.9159 | 100 | 841.9159 | 620.8736
| 19.18769 | 0.07169291 | 941.4559 | 100 | 841.4559 | 620.9983
| 19.19915 | 0.07183993 | 941.6842 | 100 | 841.6842 | 620.822
| 19.21454 | 0.07112569 | 941.6356 | 100 | 841.6356 | 620.8022
| 19.22326 | 0.07036936 | 941.778 | 100 | 841.778 | 620.922
| 19.23711 | 0.06945153 | 941.7778 | 100 | 841.7778 | 621.1346
| 19.24829 | 0.06862135 | 942.1597 | 100 | 842.1597 | 620.9915
| 19.26244 | 0.06649739 | 941.9509 | 100 | 841.9509 | 621.1956
| 19.27299 | 0.06426703 | 941.8935 | 100 | 841.8935 | 621.1796
| 19.2872 | 0.06204917 | 942.2062 | 100 | 842.2062 | 621.2167
| 19.29904 | 0.05920012 | 941.6412 | 100 | 841.6412 | 621.1659
| 19.31139 | 0.05681205 | 941.9469 | 100 | 841.9469 | 621.1373
| 19.32361 | 0.05443762 | 941.7927 | 100 | 841.7927 | 621.3081
| 19.33505 | 0.05153677 | 941.939 | 100 | 841.939 | 621.0949
| 19.3487 | 0.04854267 | 941.3569 | 100 | 841.3569 | 621.1835
| 19.36 | 0.04469208 | 940.9609 | 100 | 840.9609 | 621.0499
| 19.37423 | 0.04022791 | 941.1992 | 100 | 841.1992 | 621.1383
| 19.38543 | 0.03630923 | 941.5797 | 100 | 841.5797 | 621.0021
| 19.39764 | 0.03245585 | 941.523 | 100 | 841.523 | 621.2789
| 19.41195 | 0.02848439 | 941.6976 | 100 | 841.6976 | 621.1781
| 19.42207 | 0.02476092 | 941.6269 | 100 | 841.6269 | 621.1273
| 19.43635 | 0.02202617 | 941.6406 | 100 | 841.6406 | 621.1337
| 19.45032 | 0.01926626 | 941.1421 | 100 | 841.1421 | 621.2313
| 19.46076 | 0.01755295 | 940.9617 | 100 | 840.9617 | 621.0817
| 19.47295 | 0.01582649 | 941.3188 | 100 | 841.3188 | 621.1699
| 19.485 | 0.01422945 | 941.2813 | 100 | 841.2813 | 621.1778
| 19.49752 | 0.01334763 | 941.2678 | 100 | 841.2678 | 621.3165
| 19.51017 | 0.01234987 | 941.0606 | 100 | 841.0606 | 621.1696
| 19.52205 | 0.01196652 | 941.2576 | 100 | 841.2576 | 621.234
| 19.537 | 0.01156689 | 940.9384 | 100 | 840.9384 | 621.2143
| 19.54958 | 0.0112809 | 941.2322 | 100 | 841.2322 | 621.2469
| 19.56297 | 0.01125673 | 941.1997 | 100 | 841.1997 | 621.0902
| 19.57254 | 0.0112217 | 940.9825 | 100 | 840.9825 | 621.3068
| 19.58602 | 0.01172099 | 940.8594 | 100 | 840.8594 | 621.1962
| 19.59294 | 0.01164781 | 941.5173 | 100 | 841.5173 | 621.3828
| 19.60852 | 0.01200961 | 941.2352 | 100 | 841.2352 | 621.4099
| 19.62127 | 0.01186061 | 941.2849 | 100 | 841.2849 | 621.3191
| 19.63577 | 0.01190518 | 940.7016 | 100 | 840.7016 | 621.3316
| 19.64946 | 0.01200813 | 940.689 | 100 | 840.689 | 621.3232
| 19.66136 | 0.01254558 | 941.1104 | 100 | 841.1104 | 621.5035
| 19.67482 | 0.01294669 | 940.9248 | 100 | 840.9248 | 621.3093
| 19.68647 | 0.01327691 | 940.7386 | 100 | 840.7386 | 621.2832
| 19.69826 | 0.01364579 | 941.3353 | 100 | 841.3353 | 621.443
| 19.71201 | 0.01414311 | 940.813 | 100 | 840.813 | 621.333
| 19.72493 | 0.0144342 | 941.2598 | 100 | 841.2598 | 621.46
| 19.7358 | 0.01469815 | 941.1215 | 100 | 841.1215 | 621.4266
| 19.74764 | 0.01533509 | 941.6105 | 100 | 841.6105 | 621.4914
| 19.76028 | 0.01568588 | 941.6258 | 100 | 841.6258 | 621.7568
| 19.77269 | 0.01628812 | 941.8638 | 100 | 841.8638 | 621.6872
| 19.78501 | 0.01713227 | 941.9764 | 100 | 841.9764 | 621.7111
| 19.79684 | 0.0174375 | 941.9921 | 100 | 841.9921 | 621.7908
| 19.81166 | 0.01769537 | 942.2123 | 100 | 842.2123 | 621.8983
| 19.82377 | 0.01805126 | 942.3865 | 100 | 842.3865 | 621.8835
| 19.83225 | 0.01819581 | 941.9273 | 100 | 841.9273 | 622.052
| 19.85203 | 0.01824745 | 942.1126 | 100 | 842.1126 | 621.9695
| 19.86189 | 0.01875447 | 942.151 | 100 | 842.151 | 622.1224
| 19.86842 | 0.01948614 | 942.2209 | 100 | 842.2209 | 621.9546
| 19.88322 | 0.02027816 | 942.3742 | 100 | 842.3742 | 622.18
| 19.89566 | 0.02156093 | 942.4221 | 100 | 842.4221 | 621.946
| 19.91205 | 0.02227467 | 942.1462 | 100 | 842.1462 | 621.9052
| 19.92024 | 0.02310665 | 941.9486 | 100 | 841.9486 | 621.9871
| 19.93448 | 0.02390575 | 941.8075 | 100 | 841.8075 | 622.0444
| 19.9499 | 0.02347668 | 942.1113 | 100 | 842.1113 | 622.1808
| 19.95907 | 0.02479151 | 942.4451 | 100 | 842.4451 | 622.3424
| 19.97079 | 0.02545098 | 942.1517 | 100 | 842.1517 | 622.2284
| 19.98556 | 0.02617476 | 942.1433 | 100 | 842.1433 | 622.181
| 19.99922 | 0.02601819 | 942.4136 | 100 | 842.4136 | 622.132
| 20.00962 | 0.02710065 | 942.2207 | 100 | 842.2207 | 622.1172
| 20.0226 | 0.02807785 | 942.6995 | 100 | 842.6995 | 622.2545
| 20.03574 | 0.0284783 | 942.0631 | 100 | 842.0631 | 622.2947
| 20.05019 | 0.0292718 | 942.2262 | 100 | 842.2262 | 622.1737
| 20.05684 | 0.0295624 | 942.4566 | 100 | 842.4566 | 622.3674
| 20.07848 | 0.03020888 | 942.5313 | 100 | 842.5313 | 622.525
| 20.07921 | 0.03123871 | 942.9244 | 100 | 842.9244 | 622.5514
| 20.09587 | 0.03183141 | 943.0516 | 100 | 843.0516 | 622.7018
| 20.11191 | 0.03235734 | 942.4971 | 100 | 842.4971 | 622.445
| 20.12481 | 0.03267803 | 942.6827 | 100 | 842.6827 | 622.4006
| 20.14223 | 0.03331448 | 942.1803 | 100 | 842.1803 | 622.4199
| 20.15054 | 0.03403562 | 942.5769 | 100 | 842.5769 | 622.3571
| 20.15802 | 0.03460777 | 942.283 | 100 | 842.283 | 622.3849
| 20.176 | 0.03534058 | 942.4179 | 100 | 842.4179 | 622.3874
| 20.1859 | 0.03641514 | 942.1846 | 100 | 842.1846 | 622.508
| 20.19975 | 0.0373065 | 942.6375 | 100 | 842.6375 | 622.4237
| 20.21301 | 0.03754332 | 942.4906 | 100 | 842.4906 | 622.6069
| 20.22475 | 0.03886177 | 942.8494 | 100 | 842.8494 | 622.5672
| 20.23661 | 0.03927077 | 942.5959 | 100 | 842.5959 | 622.7098
| 20.24721 | 0.04029517 | 942.8223 | 100 | 842.8223 | 622.6232
| 20.26274 | 0.04083574 | 942.2712 | 100 | 842.2712 | 622.6217
| 20.2758 | 0.041734 | 942.3184 | 100 | 842.3184 | 622.4312
| 20.28782 | 0.04259082 | 942.3044 | 100 | 842.3044 | 622.6575
| 20.29995 | 0.04348662 | 942.5015 | 100 | 842.5015 | 622.508
| 20.31293 | 0.04415859 | 942.2965 | 100 | 842.2965 | 622.6219
| 20.32519 | 0.04509566 | 942.6099 | 100 | 842.6099 | 622.6549
| 20.3391 | 0.04581845 | 942.1226 | 100 | 842.1226 | 622.5611
| 20.3517 | 0.04622137 | 942.0819 | 100 | 842.0819 | 622.438
| 20.36176 | 0.04721666 | 941.668 | 100 | 841.668 | 622.5055
| 20.3766 | 0.048109 | 941.877 | 100 | 841.877 | 622.3991
| 20.38935 | 0.04889691 | 941.8902 | 100 | 841.8902 | 622.5295
| 20.40127 | 0.04991473 | 941.776 | 100 | 841.776 | 622.3846
| 20.41548 | 0.05115342 | 941.3244 | 100 | 841.3244 | 622.3568
| 20.42809 | 0.05192226 | 941.7133 | 100 | 841.7133 | 622.3469
| 20.43937 | 0.05318709 | 941.5169 | 100 | 841.5169 | 622.4569
| 20.45208 | 0.05406184 | 941.9579 | 100 | 841.9579 | 622.4
| 20.4645 | 0.05506552 | 941.898 | 100 | 841.898 | 622.5541
| 20.47683 | 0.05593483 | 941.8955 | 100 | 841.8955 | 622.447
| 20.49209 | 0.05681007 | 941.6776 | 100 | 841.6776 | 622.5831
| 20.50485 | 0.05808691 | 942.2374 | 100 | 842.2374 | 622.6562
| 20.51525 | 0.05867205 | 941.9457 | 100 | 841.9457 | 622.5983
| 20.52957 | 0.05944648 | 942.154 | 100 | 842.154 | 622.6413
| 20.54266 | 0.05972309 | 941.8135 | 100 | 841.8135 | 622.641
| 20.55434 | 0.06100487 | 942.2129 | 100 | 842.2129 | 622.6535
| 20.56661 | 0.0612231 | 941.9699 | 100 | 841.9699 | 622.6054
| 20.58089 | 0.06158803 | 942.3824 | 100 | 842.3824 | 622.7863
| 20.59242 | 0.06154478 | 942.2698 | 100 | 842.2698 | 622.6652
| 20.6039 | 0.06091606 | 942.3104 | 100 | 842.3104 | 622.7559
| 20.61806 | 0.05952772 | 942.6142 | 100 | 842.6142 | 622.8657
| 20.63198 | 0.05839757 | 942.2816 | 100 | 842.2816 | 622.8619
| 20.64258 | 0.05624697 | 942.3228 | 100 | 842.3228 | 622.8595
| 20.65585 | 0.05465043 | 942.5531 | 100 | 842.5531 | 622.9927
| 20.66779 | 0.05282973 | 942.1717 | 100 | 842.1717 | 622.9071
| 20.68101 | 0.05050793 | 942.5361 | 100 | 842.5361 | 622.8763
| 20.69273 | 0.04794832 | 942.2953 | 100 | 842.2953 | 622.8693
| 20.70867 | 0.04487841 | 942.3213 | 100 | 842.3213 | 622.8709
| 20.71922 | 0.04129293 | 941.9392 | 100 | 841.9392 | 622.9286
| 20.73257 | 0.03777668 | 942.0326 | 100 | 842.0326 | 622.8271
| 20.7467 | 0.0340593 | 941.9421 | 100 | 841.9421 | 622.8633
| 20.7602 | 0.03010149 | 942.0496 | 100 | 842.0496 | 622.8289
| 20.77356 | 0.02667553 | 941.9375 | 100 | 841.9375 | 623.0424
| 20.78208 | 0.02292197 | 941.8063 | 100 | 841.8063 | 622.713
| 20.79698 | 0.01866007 | 941.3909 | 100 | 841.3909 | 622.8531
| 20.81052 | 0.01437795 | 941.6992 | 100 | 841.6992 | 622.7798
| 20.82519 | 0.009813293 | 941.0528 | 100 | 841.0528 | 622.6877
| 20.83764 | 0.006391608 | 941.6518 | 100 | 841.6518 | 622.7857
| 20.83886 | 0.003679882 | 941.5666 | 100 | 841.5666 | 622.7201
| 20.86307 | 0.001030485 | 941.1981 | 100 | 841.1981 | 622.5793
| 20.87227 | -0.001398704 | 941.1176 | 100 | 841.1176 | 622.7733
| 20.88901 | -0.003465431 | 941.4678 | 100 | 841.4678 | 622.7287
| 20.90004 | -0.005424767 | 941.154 | 100 | 841.154 | 622.7663
| 20.91237 | -0.006403449 | 941.2328 | 100 | 841.2328 | 622.7013
| 20.92685 | -0.007532608 | 940.8479 | 100 | 840.8479 | 622.7926
| 20.93875 | -0.008434982 | 941.1633 | 100 | 841.1633 | 622.654
| 20.95028 | -0.008850071 | 940.79 | 100 | 840.79 | 622.6172
| 20.96528 | -0.009137705 | 940.6542 | 100 | 840.6542 | 622.4804
| 20.97704 | -0.009429287 | 940.5293 | 100 | 840.5293 | 622.6419
| 20.98964 | -0.009295748 | 940.8729 | 100 | 840.8729 | 622.6192
| 21.00814 | -0.009185398 | 940.7179 | 100 | 840.7179 | 622.7793
| 21.01404 | -0.009016172 | 941.1359 | 100 | 841.1359 | 622.7285
| 21.02341 | -0.008725577 | 940.6608 | 100 | 840.6608 | 622.677
| 21.03991 | -0.008845137 | 940.666 | 100 | 840.666 | 622.5572
| 21.05855 | -0.00814044 | 940.5583 | 100 | 840.5583 | 622.7017
| 21.06733 | -0.007809224 | 940.8814 | 100 | 840.8814 | 622.676
| 21.08227 | -0.007636051 | 940.6418 | 100 | 840.6418 | 622.7774
| 21.09115 | -0.006861625 | 940.7175 | 100 | 840.7175 | 622.7731
| 21.10715 | -0.006491762 | 940.2353 | 100 | 840.2353 | 622.6748
| 21.11955 | -0.005815681 | 940.4836 | 100 | 840.4836 | 622.5306
| 21.13207 | -0.005527717 | 940.2567 | 100 | 840.2567 | 622.6753
| 21.14498 | -0.004622219 | 940.5408 | 100 | 840.5408 | 622.8033
| 21.15743 | -0.003694848 | 940.4246 | 100 | 840.4246 | 622.8045
| 21.16982 | -0.003803225 | 940.7321 | 100 | 840.7321 | 622.6595
| 21.18539 | -0.002724718 | 940.3871 | 100 | 840.3871 | 622.8292
| 21.19836 | -0.002565524 | 940.4321 | 100 | 840.4321 | 622.7132
| 21.21169 | -0.002186616 | 940.2425 | 100 | 840.2425 | 622.5557
| 21.22255 | -0.001571877 | 940.2177 | 100 | 840.2177 | 622.6156
| 21.23531 | -0.001202507 | 940.086 | 100 | 840.086 | 622.7243
| 21.24782 | -0.0004611365 | 940.7728 | 100 | 840.7728 | 622.8119
| 21.26094 | 0.0002455338 | 940.3589 | 100 | 840.3589 | 622.6882
| 21.27693 | 0.0008145538 | 940.3598 | 100 | 840.3598 | 622.618
| 21.28611 | 0.001330125 | 940.4879 | 100 | 840.4879 | 622.6308
| 21.29995 | 0.001507245 | 940.2285 | 100 | 840.2285 | 622.6781
| 21.31519 | 0.001920196 | 939.97 | 100 | 839.97 | 622.5455
| 21.32981 | 0.002117544 | 940.25 | 100 | 840.25 | 622.749
| 21.33904 | 0.002981764 | 940.6006 | 100 | 840.6006 | 622.8604
| 21.35135 | 0.003698466 | 940.6204 | 100 | 840.6204 | 622.9155
| 21.36351 | 0.004546569 | 940.4145 | 100 | 840.4145 | 622.9446
| 21.3765 | 0.005240247 | 940.7624 | 100 | 840.7624 | 622.9778
| 21.39074 | 0.005800386 | 940.4928 | 100 | 840.4928 | 622.7577
| 21.4024 | 0.006603264 | 940.2689 | 100 | 840.2689 | 622.9769
| 21.41712 | 0.007174422 | 940.0901 | 100 | 840.0901 | 622.6686
| 21.43057 | 0.007696407 | 940.1575 | 100 | 840.1575 | 622.836
| 21.44331 | 0.008073835 | 940.2307 | 100 | 840.2307 | 622.6834
| 21.45335 | 0.008268058 | 940.149 | 100 | 840.149 | 622.9843
| 21.47193 | 0.00896667 | 940.1776 | 100 | 840.1776 | 622.7444
| 21.4859 | 0.009736656 | 939.7224 | 100 | 839.7224 | 622.7066
| 21.48879 | 0.01242059 | 939.9985 | 100 | 839.9985 | 622.6695
| 21.50712 | 0.01393178 | 939.7193 | 100 | 839.7193 | 622.7213
| 21.51454 | 0.0148779 | 940.0456 | 100 | 840.0456 | 622.6967
| 21.54009 | 0.01609192 | 939.6439 | 100 | 839.6439 | 622.7948
| 21.54572 | 0.01729591 | 939.5137 | 100 | 839.5137 | 622.4032
| 21.56267 | 0.01808382 | 938.9578 | 100 | 838.9578 | 622.5729
| 21.56911 | 0.01809138 | 939.4515 | 100 | 839.4515 | 622.5912
| 21.58565 | 0.01894064 | 939.5372 | 100 | 839.5372 | 622.4839
| 21.59869 | 0.0207143 | 939.5018 | 100 | 839.5018 | 622.372
| 21.60952 | 0.02086577 | 939.2443 | 100 | 839.2443 | 622.7446
| 21.62769 | 0.02216662 | 939.2474 | 100 | 839.2474 | 622.3779
| 21.63892 | 0.02317046 | 938.9523 | 100 | 838.9523 | 622.5533
| 21.65223 | 0.02388256 | 939.2405 | 100 | 839.2405 | 622.5492
| 21.6667 | 0.02443365 | 938.9415 | 100 | 838.9415 | 622.5668
| 21.67683 | 0.02518144 | 939.5124 | 100 | 839.5124 | 622.6012
| 21.68894 | 0.02609088 | 939.0695 | 100 | 839.0695 | 622.7209
| 21.7029 | 0.02677453 | 939.1483 | 100 | 839.1483 | 622.4495
| 21.71654 | 0.02759764 | 939.0316 | 100 | 839.0316 | 622.6719
| 21.72942 | 0.02817126 | 939.0917 | 100 | 839.0917 | 622.4612
| 21.7426 | 0.02883468 | 938.6257 | 100 | 838.6257 | 622.442
| 21.75566 | 0.02982586 | 939.0861 | 100 | 839.0861 | 622.4304
| 21.77109 | 0.03075142 | 938.9116 | 100 | 838.9116 | 622.6447
| 21.78187 | 0.03134314 | 939.4916 | 100 | 839.4916 | 622.6186
| 21.7952 | 0.03217364 | 939.0927 | 100 | 839.0927 | 622.7368
| 21.80895 | 0.03290498 | 938.7143 | 100 | 838.7143 | 622.3959
| 21.82248 | 0.03354439 | 938.6988 | 100 | 838.6988 | 622.6116
| 21.83431 | 0.03449034 | 939.2541 | 100 | 839.2541 | 622.5157
| 21.84986 | 0.03515343 | 938.9881 | 100 | 838.9881 | 622.6891
| 21.86153 | 0.03616566 | 939.2853 | 100 | 839.2853 | 622.6124
| 21.87275 | 0.036897 | 938.9662 | 100 | 838.9662 | 622.7359
| 21.88697 | 0.03776616 | 939.5906 | 100 | 839.5906 | 622.6681
| 21.90024 | 0.03853499 | 938.8197 | 100 | 838.8197 | 622.6428
| 21.91341 | 0.03918098 | 939.3155 | 100 | 839.3155 | 622.623
| 21.92756 | 0.03969293 | 938.8826 | 100 | 838.8826 | 622.7183
| 21.93947 | 0.04018729 | 939.5788 | 100 | 839.5788 | 622.6983
| 21.95326 | 0.0395413 | 939.2153 | 100 | 839.2153 | 622.8961
| 21.96517 | 0.04052656 | 939.5882 | 100 | 839.5882 | 622.7302
| 21.97826 | 0.04023087 | 939.4537 | 100 | 839.4537 | 622.881
| 21.9926 | 0.03936615 | 939.1264 | 100 | 839.1264 | 622.6672
| 22.00474 | 0.03893906 | 938.9436 | 100 | 838.9436 | 622.7662
| 22.01909 | 0.03755697 | 939.1418 | 100 | 839.1418 | 622.6067
| 22.02952 | 0.03512482 | 938.9772 | 100 | 838.9772 | 622.6461
| 22.04522 | 0.03433526 | 938.7951 | 100 | 838.7951 | 622.4759
| 22.06096 | 0.03081967 | 938.4277 | 100 | 838.4277 | 622.6463
| 22.06848 | 0.02882267 | 938.7363 | 100 | 838.7363 | 622.5558
| 22.08238 | 0.02554933 | 938.9458 | 100 | 838.9458 | 622.8428
| 22.0942 | 0.02336765 | 938.6627 | 100 | 838.6627 | 622.6367
| 22.11366 | 0.01928682 | 938.7987 | 100 | 838.7987 | 622.7008
| 22.12759 | 0.01715332 | 938.0697 | 100 | 838.0697 | 622.3339
| 22.13514 | 0.01345157 | 938.2364 | 100 | 838.2364 | 622.5853
| 22.14725 | 0.009775797 | 938.155 | 100 | 838.155 | 622.6095
| 22.16486 | 0.005568996 | 937.9835 | 100 | 837.9835 | 622.4659
| 22.17802 | 0.002638543 | 937.9229 | 100 | 837.9229 | 622.3755
| 22.18981 | -0.0003381229 | 937.8479 | 100 | 837.8479 | 622.4573
| 22.20308 | -0.002756294 | 937.578 | 100 | 837.578 | 622.4425
| 22.21672 | -0.004553969 | 937.5829 | 100 | 837.5829 | 622.3068
| 22.23016 | -0.006659343 | 937.0456 | 100 | 837.0456 | 622.2544
| 22.24703 | -0.007921055 | 937.0748 | 100 | 837.0748 | 622.0843
| 22.25048 | -0.008983116 | 936.9535 | 100 | 836.9535 | 622.2517
| 22.26574 | -0.008811423 | 937.1238 | 100 | 837.1238 | 622.108
| 22.28236 | -0.00905893 | 937.0347 | 100 | 837.0347 | 622.2266
| 22.29355 | -0.0099021 | 937.2286 | 100 | 837.2286 | 622.1566
| 22.30772 | -0.009208422 | 936.927 | 100 | 836.927 | 622.2173
| 22.32272 | -0.009197403 | 937.0845 | 100 | 837.0845 | 622.1383
| 22.33367 | -0.008351273 | 936.8651 | 100 | 836.8651 | 622.1982
| 22.34777 | -0.00889727 | 936.954 | 100 | 836.954 | 622.0813
| 22.3613 | -0.008580526 | 935.8407 | 100 | 835.8407 | 621.8994
| 22.37275 | -0.008184186 | 936.2619 | 100 | 836.2619 | 621.8418
| 22.38709 | -0.007300231 | 936.0956 | 100 | 836.0956 | 621.9035
| 22.4037 | -0.00665885 | 936.2818 | 100 | 836.2818 | 621.8377
| 22.41207 | -0.005888042 | 935.885 | 100 | 835.885 | 621.922
| 22.4276 | -0.005277743 | 936.3612 | 100 | 836.3612 | 621.8697
| 22.43999 | -0.004799339 | 935.8026 | 100 | 835.8026 | 621.8645
| 22.45157 | -0.004152037 | 936.2333 | 100 | 836.2333 | 622.0288
| 22.46603 | -0.003064979 | 936.0041 | 100 | 836.0041 | 621.9603
| 22.48041 | -0.002602691 | 936.4765 | 100 | 836.4765 | 621.927
| 22.49363 | -0.001896021 | 936.7253 | 100 | 836.7253 | 622.106
| 22.50618 | -0.001047424 | 936.6152 | 100 | 836.6152 | 622.0437
| 22.5184 | -0.0007747553 | 936.3761 | 100 | 836.3761 | 622.1455
| 22.53146 | -0.0001284406 | 936.1998 | 100 | 836.1998 | 621.8467
| 22.5446 | 0.0006188504 | 935.9241 | 100 | 835.9241 | 621.8268
| 22.55955 | 0.001204152 | 936.1001 | 100 | 836.1001 | 621.8378
| 22.57361 | 0.001930392 | 936.0526 | 100 | 836.0526 | 621.9871
| 22.58532 | 0.00268015 | 936.6299 | 100 | 836.6299 | 621.9699
| 22.59806 | 0.003080109 | 936.331 | 100 | 836.331 | 622.1422
| 22.61067 | 0.003655707 | 936.4012 | 100 | 836.4012 | 621.9386
| 22.62498 | 0.004279162 | 936.3061 | 100 | 836.3061 | 622.1747
| 22.63845 | 0.005185483 | 936.5836 | 100 | 836.5836 | 621.996
| 22.64974 | 0.005520317 | 936.1946 | 100 | 836.1946 | 622.1336
| 22.66407 | 0.006545539 | 935.8941 | 100 | 835.8941 | 622.003
| 22.67747 | 0.006997795 | 935.7346 | 100 | 835.7346 | 621.9581
| 22.69017 | 0.007830933 | 936.0494 | 100 | 836.0494 | 621.9589
| 22.70298 | 0.008459815 | 936.0035 | 100 | 836.0035 | 622.0784
| 22.71665 | 0.009050543 | 936.163 | 100 | 836.163 | 621.8765
| 22.73096 | 0.009625155 | 936.0393 | 100 | 836.0393 | 622.1066
| 22.74294 | 0.01048493 | 936.3292 | 100 | 836.3292 | 621.9472
| 22.75564 | 0.01111678 | 935.7492 | 100 | 835.7492 | 622.0622
| 22.76916 | 0.01246581 | 935.5723 | 100 | 835.5723 | 621.9296
| 22.7817 | 0.01344647 | 935.4039 | 100 | 835.4039 | 621.6437
| 22.79793 | 0.0141737 | 935.4714 | 100 | 835.4714 | 621.6717
| 22.80845 | 0.01499631 | 934.9 | 100 | 834.9 | 621.7613
| 22.82371 | 0.01613353 | 935.3517 | 100 | 835.3517 | 621.7294
| 22.83635 | 0.01612958 | 935.2805 | 100 | 835.2805 | 621.7441
| 22.84928 | 0.01785851 | 935.4435 | 100 | 835.4435 | 621.822
| 22.86085 | 0.01875233 | 935.5651 | 100 | 835.5651 | 622.0147
| 22.87599 | 0.01929044 | 935.6124 | 100 | 835.6124 | 621.8215
| 22.88965 | 0.01997803 | 935.4126 | 100 | 835.4126 | 621.8532
| 22.90082 | 0.02046828 | 935.2935 | 100 | 835.2935 | 621.8019
| 22.91482 | 0.02148708 | 934.7882 | 100 | 834.7882 | 621.7704
| 22.92671 | 0.02218224 | 935.0346 | 100 | 835.0346 | 621.5453
| 22.94231 | 0.02311882 | 934.8479 | 100 | 834.8479 | 621.8397
| 22.95586 | 0.02405836 | 935.1084 | 100 | 835.1084 | 621.5797
| 22.96831 | 0.02540592 | 934.7846 | 100 | 834.7846 | 621.7609
| 22.98346 | 0.02636799 | 934.8315 | 100 | 834.8315 | 621.5047
| 22.99423 | 0.0275409 | 934.1347 | 100 | 834.1347 | 621.5156
| 23.00921 | 0.028129 | 934.3229 | 100 | 834.3229 | 621.3443
| 23.02507 | 0.02905949 | 934.1117 | 100 | 834.1117 | 621.6994
| 23.02794 | 0.0296989 | 934.4506 | 100 | 834.4506 | 621.3616
| 23.05132 | 0.03011399 | 933.9319 | 100 | 833.9319 | 621.3961
| 23.06418 | 0.03129791 | 933.9043 | 100 | 833.9043 | 621.4276
| 23.07154 | 0.031192 | 934.0611 | 100 | 834.0611 | 621.4771
| 23.08985 | 0.03145447 | 934.2666 | 100 | 834.2666 | 621.2182
| 23.10202 | 0.03110073 | 933.4882 | 100 | 833.4882 | 621.4305
| 23.11876 | 0.03104054 | 933.3717 | 100 | 833.3717 | 621.1249
| 23.13071 | 0.03051444 | 933.096 | 100 | 833.096 | 621.2842

## triax-CU-3
Triaxial compression test - consolidated undrained (CU)
Testing Standard | DIN
Sample and Test Condition Information | Sample diameter/height: 100mm/200mm Initial density: 0,31 Initial void ratio: 0,683 Consolidation pressure: 200 kPa Degree of Saturation / B-test value: 1,07
References | The test has been performed at the Chair of Soil Mechanics, Foundation Engineering and Environmental Geotechnics (Ruhr-University Bochum, Prof. Wichtmann)
Additional notes | Loose
| Axial strain | Volumetric strain | Axial stress | Radial stress | Deviatoric stress | Mean stress
| (%) | (%) | (kPa) | (kPa) | (kPa) | (kPa)
| 0 | 0 | 198.9483 | 200 | -1.051678 | 199.523
| -0.0007815155 | 0.0002246139 | 199.0673 | 200 | -0.9327041 | 199.4767
| -0.003248356 | -0.0002299699 | 198.9991 | 200 | -1.000919 | 199.2217
| 0.001851877 | -6.895748e-05 | 206.118 | 200 | 6.118024 | 200.2244
| 0.008395176 | 1.506353e-06 | 215.6539 | 200 | 15.65392 | 200.5748
| 0.01967066 | 0.0001312201 | 224.3848 | 200 | 24.3848 | 200.252
| 0.02758249 | -0.0001087921 | 232.5698 | 200 | 32.56978 | 199.2981
| 0.03794368 | 0.0002282961 | 240.1527 | 200 | 40.15269 | 198.2612
| 0.05037339 | 0.0001061142 | 247.0434 | 200 | 47.04336 | 196.8457
| 0.05935907 | 0.0002287983 | 252.983 | 200 | 52.98302 | 195.2693
| 0.07192738 | -0.0002758299 | 258.7827 | 200 | 58.78265 | 193.0765
| 0.07570916 | 0.0001444425 | 264.1761 | 200 | 64.17613 | 191.143
| 0.08781159 | -0.0002170822 | 268.9253 | 200 | 68.92529 | 189.1592
| 0.1148315 | -5.004439e-05 | 273.1581 | 200 | 73.15813 | 187.1255
| 0.1203452 | -2.677961e-06 | 276.8437 | 200 | 76.84373 | 185.2114
| 0.127493 | -2.912282e-05 | 280.4478 | 200 | 80.44781 | 182.8086
| 0.1403874 | -3.481349e-05 | 283.097 | 200 | 83.097 | 181.1142
| 0.1509338 | -0.0003780946 | 286.227 | 200 | 86.22702 | 178.6055
| 0.1688306 | -0.0001303832 | 288.7777 | 200 | 88.77766 | 176.7859
| 0.1787539 | -0.0003034464 | 291.1197 | 200 | 91.11967 | 174.2962
| 0.1880529 | -0.0002892197 | 292.85 | 200 | 92.85 | 172.7359
| 0.1976174 | 0.0001322243 | 295.1472 | 200 | 95.14723 | 170.2145
| 0.2101322 | -4.552533e-05 | 296.689 | 200 | 96.68901 | 168.4726
| 0.2270762 | -8.686634e-05 | 298.155 | 200 | 98.15499 | 166.4014
| 0.2424631 | 0.0001449446 | 299.6189 | 200 | 99.6189 | 164.6141
| 0.2513848 | -0.000421444 | 300.9941 | 200 | 100.9941 | 162.2234
| 0.2567983 | -0.000115487 | 301.7349 | 200 | 101.7349 | 160.5315
| 0.2695262 | -5.824564e-05 | 302.9597 | 200 | 102.9597 | 158.4535
| 0.2977912 | -1.004235e-06 | 303.6896 | 200 | 103.6896 | 157.0294
| 0.3011455 | -0.0003340756 | 304.6253 | 200 | 104.6253 | 154.811
| 0.3155098 | -0.0002539041 | 304.9753 | 200 | 104.9753 | 153.3649
| 0.3277077 | 6.728376e-05 | 305.8839 | 200 | 105.8839 | 151.4289
| 0.3411111 | 0.0001097964 | 306.1606 | 200 | 106.1606 | 149.9175
| 0.3525497 | -2.259529e-05 | 306.7616 | 200 | 106.7616 | 147.9938
| 0.369149 | 5.05465e-05 | 306.9571 | 200 | 106.9571 | 146.5899
| 0.3879939 | -0.0001226841 | 307.5155 | 200 | 107.5155 | 144.8802
| 0.3944918 | -0.0002003449 | 307.4823 | 200 | 107.4823 | 143.3985
| 0.4053072 | -0.0003096392 | 308.1459 | 200 | 108.1459 | 141.6763
| 0.4199091 | 9.757819e-05 | 308.2992 | 200 | 108.2992 | 140.3041
| 0.4332915 | 2.242792e-05 | 308.3744 | 200 | 108.3744 | 139.0703
| 0.4299779 | -1.539827e-05 | 308.4365 | 200 | 108.4365 | 137.5252
| 0.4502065 | 0.0001394213 | 308.8483 | 200 | 108.8483 | 136.144
| 0.478546 | 0.0002952451 | 308.5689 | 200 | 108.5689 | 134.8435
| 0.485363 | -0.0001221819 | 308.8835 | 200 | 108.8835 | 133.2714
| 0.5166842 | -0.0001067837 | 308.7778 | 200 | 108.7778 | 132.4849
| 0.5093478 | -0.0003069612 | 308.7592 | 200 | 108.7592 | 130.8667
| 0.5243188 | -9.406336e-05 | 308.886 | 200 | 108.886 | 129.5302
| 0.5434596 | 0.0003921538 | 308.562 | 200 | 108.562 | 128.5234
| 0.5610291 | 1.020972e-05 | 308.9124 | 200 | 108.9124 | 127.3249
| 0.5635134 | 0.000227794 | 308.8088 | 200 | 108.8088 | 126.3217
| 0.5778334 | 7.297442e-05 | 308.3714 | 200 | 108.3714 | 125.3737
| 0.5914325 | -0.0003146604 | 308.511 | 200 | 108.511 | 123.857
| 0.6029596 | 0.0002589253 | 308.3723 | 200 | 108.3723 | 122.9576
| 0.6004892 | -6.192784e-06 | 308.1812 | 200 | 108.1812 | 121.5395
| 0.6255979 | -0.0002631096 | 308.2253 | 200 | 108.2253 | 120.6631
| 0.6424278 | 0.0003124845 | 307.9628 | 200 | 107.9628 | 119.8179
| 0.654783 | -9.255701e-05 | 307.4148 | 200 | 107.4148 | 119.0083
| 0.6648239 | -0.0001436056 | 307.4608 | 200 | 107.4608 | 117.8622
| 0.6817645 | -7.715874e-05 | 307.4131 | 200 | 107.4131 | 116.6888
| 0.6947835 | 9.707607e-06 | 306.8403 | 200 | 106.8403 | 116.1654
| 0.7072459 | -4.75338e-05 | 307.0495 | 200 | 107.0495 | 114.8452
| 0.7209661 | 6.326682e-05 | 306.8505 | 200 | 106.8505 | 113.9036
| 0.7325176 | 0.0002262877 | 306.6674 | 200 | 106.6674 | 113.0567
| 0.7455017 | 0.0001506353 | 306.2209 | 200 | 106.2209 | 112.3876
| 0.7597262 | 0.0001041057 | 306.1863 | 200 | 106.1863 | 111.3732
| 0.7764991 | 0.0001551543 | 306.0842 | 200 | 106.0842 | 110.4646
| 0.7866646 | 6.025411e-05 | 305.5707 | 200 | 105.5707 | 109.864
| 0.8006306 | 0.0001685441 | 305.3359 | 200 | 105.3359 | 109.1144
| 0.813334 | 0.0001628535 | 305.0736 | 200 | 105.0736 | 108.2429
| 0.8254539 | 0.0001802602 | 304.8211 | 200 | 104.8211 | 107.4383
| 0.8423164 | 0.000197667 | 304.7279 | 200 | 104.7279 | 106.4379
| 0.853154 | 0.0002068724 | 304.4704 | 200 | 104.4704 | 105.7838
| 0.8661125 | 0.0001832729 | 304.2766 | 200 | 104.2766 | 104.9179
| 0.87946 | 0.0002046966 | 303.7479 | 200 | 103.7479 | 104.398
| 0.8952557 | 0.000153648 | 303.7221 | 200 | 103.7221 | 103.5144
| 0.9059115 | 0.0002160779 | 303.484 | 200 | 103.484 | 102.8816
| 0.9197167 | 0.0001772475 | 303.2176 | 200 | 103.2176 | 102.111
| 0.9319857 | 0.0001981691 | 302.7465 | 200 | 102.7465 | 101.6279
| 0.9452261 | 0.0002482135 | 302.5024 | 200 | 102.5024 | 100.9558
| 0.9600947 | 0.0002272919 | 302.406 | 200 | 102.406 | 100.3001
| 0.9718989 | 0.0001802602 | 302.2958 | 200 | 102.2958 | 99.56681
| 0.9849319 | 0.000209383 | 301.8885 | 200 | 101.8885 | 99.05223
| 0.9981653 | 0.0002748257 | 301.5244 | 200 | 101.5244 | 98.40817
| 1.011179 | 0.0002880481 | 301.2475 | 200 | 101.2475 | 97.87697
| 1.024991 | 0.0003176731 | 301.0999 | 200 | 101.0999 | 97.12705
| 1.037769 | 0.0002542389 | 300.8055 | 200 | 100.8055 | 96.64082
| 1.051972 | 0.0002925672 | 300.5547 | 200 | 100.5547 | 95.96945
| 1.064669 | 0.0002656202 | 300.2598 | 200 | 100.2598 | 95.42403
| 1.078815 | 0.0002507241 | 300.0739 | 200 | 100.0739 | 94.81916
| 1.089858 | 0.0003211879 | 299.8114 | 200 | 99.81144 | 94.39658
| 1.102938 | 0.0003340756 | 299.5545 | 200 | 99.5545 | 93.77993
| 1.119268 | 0.0003774251 | 299.249 | 200 | 99.24901 | 93.2447
| 1.131164 | 0.0003094718 | 299.1571 | 200 | 99.15706 | 92.62935
| 1.145896 | 0.0003856263 | 298.6957 | 200 | 98.69571 | 92.19457
| 1.158802 | 0.0004162555 | 298.5932 | 200 | 98.59318 | 91.61989
| 1.17188 | 0.0003114803 | 298.2063 | 200 | 98.20627 | 91.19522
| 1.184664 | 0.0002768342 | 298.0391 | 200 | 98.03907 | 90.58429
| 1.197595 | 0.0003390968 | 297.7121 | 200 | 97.71211 | 90.2114
| 1.209673 | 0.0003181752 | 297.6024 | 200 | 97.60244 | 89.60535
| 1.226169 | 0.0004120712 | 297.2254 | 200 | 97.22538 | 89.21016
| 1.238193 | 0.0003493065 | 297.2017 | 200 | 97.20169 | 88.67856
| 1.249805 | 0.000363031 | 296.8326 | 200 | 96.83265 | 88.29445
| 1.264663 | 0.000324368 | 296.734 | 200 | 96.73402 | 87.75797
| 1.275721 | 0.0003385946 | 296.4314 | 200 | 96.43142 | 87.43921
| 1.289565 | 0.0003549971 | 296.1098 | 200 | 96.10976 | 87.02349
| 1.305997 | 0.0003615247 | 295.9079 | 200 | 95.90786 | 86.53779
| 1.317022 | 0.0003355819 | 295.7451 | 200 | 95.7451 | 86.03213
| 1.328806 | 0.0003156646 | 295.366 | 200 | 95.36605 | 85.88688
| 1.339398 | 0.0002584232 | 295.2608 | 200 | 95.26081 | 85.243
| 1.361137 | 0.0002467071 | 295.0685 | 200 | 95.06854 | 84.86941
| 1.366098 | 0.0002410164 | 294.8655 | 200 | 94.86549 | 84.41703
| 1.382139 | 0.0001705526 | 294.3904 | 200 | 94.39041 | 84.23167
| 1.39958 | 0.0001588365 | 294.4174 | 200 | 94.41738 | 83.59196
| 1.407159 | 0.000168042 | 293.8838 | 200 | 93.88385 | 83.42782
| 1.42471 | 0.0002175843 | 293.8875 | 200 | 93.88748 | 82.79693
| 1.43441 | 0.0001665357 | 293.6717 | 200 | 93.67175 | 82.48152
| 1.445337 | 0.0001409277 | 293.4689 | 200 | 93.46888 | 82.06329
| 1.461942 | 0.0001179976 | 293.1763 | 200 | 93.17629 | 81.73716
| 1.474529 | 4.535796e-05 | 293.0072 | 200 | 93.00718 | 81.44209
| 1.491184 | 5.355921e-05 | 292.6718 | 200 | 92.67181 | 81.121
| 1.499484 | 1.841098e-05 | 292.6663 | 200 | 92.66627 | 80.67386
| 1.514806 | 7.046384e-05 | 292.3642 | 200 | 92.36416 | 80.36905
| 1.529102 | 1.623514e-05 | 292.04 | 200 | 92.03995 | 80.20298
| 1.543565 | 4.016941e-06 | 291.9734 | 200 | 91.97344 | 79.62691
| 1.554651 | -4.803592e-05 | 291.5247 | 200 | 91.52467 | 79.46642
| 1.569985 | 8.736846e-05 | 291.4193 | 200 | 91.41926 | 79.07779
| 1.581153 | -7.414603e-05 | 291.3584 | 200 | 91.35843 | 78.68461
| 1.596213 | 1.020972e-05 | 290.968 | 200 | 90.96802 | 78.49017
| 1.609183 | -1.188345e-05 | 290.8891 | 200 | 90.8891 | 78.13517
| 1.62178 | 0.0001041057 | 290.6346 | 200 | 90.63462 | 77.82814
| 1.636758 | 5.60698e-05 | 290.6289 | 200 | 90.62891 | 77.49144
| 1.646476 | 1.121396e-05 | 290.2518 | 200 | 90.25182 | 77.16464
| 1.660416 | 7.916721e-05 | 290.0174 | 200 | 90.01738 | 76.99979
| 1.676297 | 8.067356e-05 | 289.9579 | 200 | 89.95788 | 76.66626
| 1.685628 | 2.644486e-05 | 289.6698 | 200 | 89.66983 | 76.35014
| 1.701413 | 2.962494e-05 | 289.5138 | 200 | 89.5138 | 76.01043
| 1.715818 | 9.80803e-05 | 289.349 | 200 | 89.34897 | 75.81939
| 1.729677 | 3.464611e-05 | 289.1854 | 200 | 89.18537 | 75.46886
| 1.743028 | 2.19258e-05 | 289.0235 | 200 | 89.02352 | 75.16581
| 1.757547 | 2.142368e-05 | 288.7673 | 200 | 88.76726 | 74.85029
| 1.77298 | 2.242792e-05 | 288.6211 | 200 | 88.62111 | 74.65567
| 1.781059 | 6.427105e-05 | 288.5074 | 200 | 88.50736 | 74.26535
| 1.787919 | 6.577741e-05 | 288.1733 | 200 | 88.17333 | 74.12441
| 1.802968 | 0.0001138133 | 288.027 | 200 | 88.02697 | 73.78782
| 1.819422 | 8.887481e-05 | 287.8259 | 200 | 87.82589 | 73.6207
| 1.834001 | 0.000112307 | 287.7118 | 200 | 87.71182 | 73.28357
| 1.846197 | 0.0001481247 | 287.5933 | 200 | 87.59328 | 73.08266
| 1.862266 | 1.573302e-05 | 287.4072 | 200 | 87.40722 | 72.83504
| 1.876839 | 9.540234e-05 | 287.2577 | 200 | 87.25769 | 72.6305
| 1.882824 | 1.941521e-05 | 287.0032 | 200 | 87.0032 | 72.38387
| 1.897934 | 6.845537e-05 | 286.8775 | 200 | 86.87746 | 72.14945
| 1.919105 | 9.640658e-05 | 286.7463 | 200 | 86.74628 | 71.84323
| 1.923651 | 8.736846e-05 | 286.5906 | 200 | 86.5906 | 71.63123
| 1.937562 | 0.0001174955 | 286.4003 | 200 | 86.4003 | 71.456
| 1.954161 | 5.924988e-05 | 286.3726 | 200 | 86.37259 | 71.21526
| 1.967149 | 0.0001787539 | 286.1994 | 200 | 86.19943 | 70.91604
| 1.978399 | 0.0001118049 | 286.0436 | 200 | 86.04356 | 70.73779
| 1.992982 | 9.439811e-05 | 285.8017 | 200 | 85.80166 | 70.55855
| 2.006851 | 0.0001153197 | 285.7323 | 200 | 85.7323 | 70.36493
| 2.020767 | 0.0001561586 | 285.5064 | 200 | 85.50644 | 70.19405
| 2.032152 | 0.000119504 | 285.4346 | 200 | 85.43461 | 69.926
| 2.041824 | 0.0001449446 | 285.36 | 200 | 85.35999 | 69.64023
| 2.054488 | 0.0002088809 | 284.9687 | 200 | 84.96875 | 69.63452
| 2.068418 | 0.0002860397 | 284.8772 | 200 | 84.87717 | 69.36289
| 2.08619 | 0.0002354932 | 284.8749 | 200 | 84.87487 | 69.07012
| 2.101918 | 8.569474e-05 | 284.6961 | 200 | 84.69608 | 68.91683
| 2.108635 | 0.0002527325 | 284.6689 | 200 | 84.66888 | 68.69356
| 2.121307 | 0.0001954911 | 284.558 | 200 | 84.55802 | 68.45301
| 2.134255 | 0.0002026881 | 284.4335 | 200 | 84.43346 | 68.28579
| 2.151907 | 0.0001072858 | 284.0811 | 200 | 84.08111 | 68.24284
| 2.165537 | 0.0001292116 | 284.1931 | 200 | 84.19315 | 67.91518
| 2.175692 | 0.0002272919 | 284.0845 | 200 | 84.08451 | 67.74557
| 2.189828 | 0.0002415186 | 283.8938 | 200 | 83.89378 | 67.58959
| 2.204756 | 0.0003385946 | 283.6182 | 200 | 83.61817 | 67.48942
| 2.216315 | 0.0001369107 | 283.611 | 200 | 83.61102 | 67.21054
| 2.230974 | 0.0002160779 | 283.2944 | 200 | 83.29437 | 67.12549
| 2.242654 | 0.0002036924 | 283.3377 | 200 | 83.33774 | 66.83845
| 2.257458 | 0.0003565035 | 282.9558 | 200 | 82.95583 | 66.76544
| 2.268301 | 0.0003114803 | 283.0643 | 200 | 83.06426 | 66.42529
| 2.283799 | 0.0002487156 | 282.7515 | 200 | 82.7515 | 66.44363
| 2.295738 | 0.0002808511 | 282.7914 | 200 | 82.79141 | 66.09044
| 2.310621 | 0.0003620268 | 282.4532 | 200 | 82.45317 | 66.04149
| 2.32133 | 0.0002656202 | 282.6085 | 200 | 82.60847 | 65.79516
| 2.337325 | 0.0003375904 | 282.1161 | 200 | 82.11609 | 65.68593
| 2.3491 | 0.0001797581 | 282.1662 | 200 | 82.16624 | 65.36795
| 2.363172 | 0.0002532346 | 281.7778 | 200 | 81.77776 | 65.30185
| 2.374987 | 0.0002221034 | 281.9896 | 200 | 81.98956 | 65.14965
| 2.379486 | 0.0001374128 | 281.8166 | 200 | 81.81664 | 65.20501
| 2.403791 | 0.0001297137 | 281.6857 | 200 | 81.68574 | 64.71458
| 2.408359 | 0.000209383 | 281.7517 | 200 | 81.75168 | 64.68426
| 2.426405 | 2.443639e-05 | 281.5644 | 200 | 81.56436 | 64.50572
| 2.435871 | 7.029646e-06 | 281.2227 | 200 | 81.22266 | 64.51632
| 2.453851 | 0.0001797581 | 281.3735 | 200 | 81.37349 | 64.1381
| 2.464699 | 4.033678e-05 | 280.9434 | 200 | 80.94339 | 64.20123
| 2.477524 | 0.0001087921 | 281.1825 | 200 | 81.18255 | 63.90535
| 2.494937 | 0.0002251161 | 280.9317 | 200 | 80.93172 | 63.62484
| 2.50774 | 0.0001174955 | 280.8294 | 200 | 80.82945 | 63.57155
| 2.516939 | -5.004439e-05 | 280.5093 | 200 | 80.50934 | 63.59575
| 2.534928 | 4.38516e-05 | 280.6762 | 200 | 80.67617 | 63.25136
| 2.547574 | 0.0001491289 | 280.4218 | 200 | 80.42183 | 63.23338
| 2.557523 | 1.673725e-05 | 280.5383 | 200 | 80.53831 | 63.1263
| 2.573845 | -3.062917e-05 | 280.1549 | 200 | 80.15495 | 63.03512
| 2.584309 | 5.104862e-05 | 280.3392 | 200 | 80.33918 | 62.83953
| 2.60026 | -0.0001226841 | 280.0394 | 200 | 80.03935 | 62.71858
| 2.612978 | 5.021176e-07 | 280.0949 | 200 | 80.09491 | 62.5308
| 2.62088 | -0.0001896331 | 279.9149 | 200 | 79.91485 | 62.49578
| 2.63632 | -9.305913e-05 | 279.7586 | 200 | 79.75857 | 62.19469
| 2.640273 | -0.0004030331 | 279.6649 | 200 | 79.66491 | 62.33347
| 2.653499 | -0.0003873 | 279.6777 | 200 | 79.67772 | 62.16194
| 2.679384 | -9.556972e-05 | 279.5023 | 200 | 79.50233 | 61.96958
| 2.680914 | -0.0004535796 | 279.6354 | 200 | 79.6354 | 61.85543
| 2.698376 | -0.0003263764 | 279.3897 | 200 | 79.38968 | 61.71653
| 2.717026 | -0.0002600969 | 279.1415 | 200 | 79.14145 | 61.50408
| 2.730359 | -0.000141095 | 279.1288 | 200 | 79.12876 | 61.40065
| 2.743364 | -0.0003268786 | 278.971 | 200 | 78.97096 | 61.35045
| 2.752944 | -0.0003280502 | 279.09 | 200 | 79.09004 | 61.27275
| 2.766023 | -0.0002354932 | 279.0184 | 200 | 79.01845 | 61.20498
| 2.778361 | -0.0003734081 | 278.7852 | 200 | 78.78518 | 60.96633
| 2.792315 | -0.0004286411 | 278.5999 | 200 | 78.59985 | 60.97635
| 2.808225 | -0.0002257855 | 278.7504 | 200 | 78.75039 | 60.68773
| 2.817911 | -0.0002820227 | 278.6333 | 200 | 78.63329 | 60.8131
| 2.833556 | -0.0001538154 | 278.6185 | 200 | 78.61853 | 60.48778
| 2.844924 | -0.0003652069 | 278.383 | 200 | 78.38296 | 60.57285
| 2.857826 | -0.0004433698 | 278.2862 | 200 | 78.2862 | 60.2607
| 2.873203 | -0.0001859509 | 278.2363 | 200 | 78.23629 | 60.29106
| 2.881284 | -0.0002855375 | 278.3443 | 200 | 78.34433 | 60.18518
| 2.898772 | -0.0001022646 | 278.1837 | 200 | 78.18366 | 60.06482
| 2.912385 | -0.0001600081 | 278.2065 | 200 | 78.20651 | 59.94024
| 2.920685 | -0.0001971648 | 278.1337 | 200 | 78.13374 | 60.07048
| 2.938059 | -3.933255e-05 | 278.203 | 200 | 78.20297 | 59.75666
| 2.951232 | -0.000264616 | 277.8808 | 200 | 77.88077 | 59.76406
| 2.95984 | -0.0001966627 | 277.9727 | 200 | 77.97273 | 59.58871
| 2.97065 | -0.0002110568 | 277.7535 | 200 | 77.75346 | 59.67082
| 2.98845 | -7.715874e-05 | 277.7395 | 200 | 77.73947 | 59.35856
| 3.002685 | -0.0003290544 | 277.4443 | 200 | 77.44433 | 59.32978
| 3.014397 | -0.000391317 | 277.5991 | 200 | 77.59905 | 59.17575
| 3.022434 | -0.0003280502 | 277.4297 | 200 | 77.42972 | 59.26081
| 3.039882 | -0.0003631984 | 277.3575 | 200 | 77.35746 | 58.94162
| 3.050919 | -0.0003851242 | 277.2218 | 200 | 77.22177 | 59.09139
| 3.067936 | -7.866509e-05 | 277.2585 | 200 | 77.2585 | 58.65473
| 3.076016 | -0.0002354932 | 277.1444 | 200 | 77.14436 | 58.89009
| 3.092206 | -0.00010829 | 277.3308 | 200 | 77.33084 | 58.56835
| 3.106928 | -0.0002294677 | 276.8756 | 200 | 76.87562 | 58.64651
| 3.115633 | -0.0001476226 | 276.9992 | 200 | 76.99917 | 58.63029
| 3.131536 | -9.105066e-05 | 276.8869 | 200 | 76.88686 | 58.48975
| 3.141516 | -0.0003826136 | 277.0318 | 200 | 77.03178 | 58.29446
| 3.157123 | -0.0002569168 | 276.6963 | 200 | 76.69625 | 58.37002
| 3.167261 | -0.0002676287 | 276.9219 | 200 | 76.9219 | 58.07753
| 3.18108 | -0.000227794 | 276.6441 | 200 | 76.64409 | 58.25163
| 3.19368 | -0.0001814318 | 276.7367 | 200 | 76.73667 | 57.93179
| 3.207212 | -0.0002815206 | 276.4725 | 200 | 76.47251 | 58.02044
| 3.219681 | -7.866509e-05 | 276.7521 | 200 | 76.75212 | 57.75634
| 3.234257 | -0.000248883 | 276.4484 | 200 | 76.44836 | 57.93969
| 3.244885 | -0.0003004337 | 276.5511 | 200 | 76.55114 | 57.67955
| 3.259095 | -0.0001481247 | 276.2107 | 200 | 76.21071 | 57.70557
| 3.272445 | -8.887481e-05 | 276.3863 | 200 | 76.38632 | 57.43051
| 3.283816 | -0.0002457029 | 276.0636 | 200 | 76.06356 | 57.57372
| 3.297472 | -0.0001216798 | 276.3457 | 200 | 76.34572 | 57.29067
| 3.312177 | -0.0001027667 | 275.9794 | 200 | 75.97939 | 57.40836
| 3.323569 | -0.00017072 | 276.071 | 200 | 76.07097 | 57.33019
| 3.338564 | -1.841098e-05 | 275.976 | 200 | 75.97604 | 57.27565
| 3.351662 | -8.385364e-05 | 276.1009 | 200 | 76.10088 | 56.98476
| 3.360601 | -0.0002354932 | 275.8613 | 200 | 75.86126 | 57.20359
| 3.373522 | -0.0002840312 | 276.0023 | 200 | 76.00228 | 56.89539
| 3.383919 | -0.0001548196 | 275.8791 | 200 | 75.87911 | 57.10304
| 3.39997 | -0.0003146604 | 275.8782 | 200 | 75.87817 | 56.80302
| 3.415706 | 0.0001347349 | 275.6755 | 200 | 75.67546 | 56.85545
| 3.419374 | -0.0001767454 | 276.0059 | 200 | 76.0059 | 56.7247
| 3.440898 | 0.0001347349 | 275.6269 | 200 | 75.62691 | 56.70737
| 3.450684 | -6.025411e-05 | 275.707 | 200 | 75.70695 | 56.45305
| 3.467578 | 0.0001730632 | 275.6301 | 200 | 75.63012 | 56.65964
| 3.481494 | 0.0002078767 | 275.7707 | 200 | 75.77073 | 56.43091
| 3.483743 | -0.0001359065 | 275.6175 | 200 | 75.61751 | 56.62314
| 3.499407 | 9.188752e-05 | 275.6598 | 200 | 75.65979 | 56.30543
| 3.509609 | -0.0001889636 | 275.4139 | 200 | 75.41392 | 56.51527
| 3.531593 | -0.0001593387 | 275.1812 | 200 | 75.18117 | 56.34759
| 3.544495 | -4.401898e-05 | 275.2054 | 200 | 75.20542 | 56.11187
| 3.551977 | -2.677961e-06 | 275.5025 | 200 | 75.50249 | 56.0751
| 3.566202 | -4.452109e-05 | 275.04 | 200 | 75.04003 | 56.16724
| 3.579318 | 9.640658e-05 | 275.2914 | 200 | 75.29145 | 55.86035
| 3.593279 | 4.535796e-05 | 275.0647 | 200 | 75.06469 | 56.03846
| 3.605417 | -5.188549e-06 | 275.1985 | 200 | 75.19854 | 55.83638
| 3.61565 | 6.176046e-05 | 274.9874 | 200 | 74.98742 | 55.95351
| 3.635032 | -2.259529e-05 | 275.1414 | 200 | 75.14138 | 55.63393
| 3.648358 | 5.104862e-05 | 275.0135 | 200 | 75.01349 | 55.6847
| 3.651529 | 0.0001220146 | 275.0433 | 200 | 75.04332 | 55.53784
| 3.667096 | -0.008356408 | 274.7616 | 200 | 74.76159 | 55.68773
| 3.681193 | -0.007301627 | 275.0317 | 200 | 75.03165 | 55.47165
| 3.695254 | -0.006736242 | 274.7721 | 200 | 74.77209 | 55.58593
| 3.708538 | -0.006452713 | 274.8568 | 200 | 74.85683 | 55.45638
| 3.720079 | -0.005906744 | 274.7443 | 200 | 74.74432 | 55.50797
| 3.733678 | -0.005886827 | 274.8504 | 200 | 74.85044 | 55.25895
| 3.744913 | -0.00595478 | 274.741 | 200 | 74.74095 | 55.41595
| 3.758139 | -0.006661092 | 274.844 | 200 | 74.84403 | 55.25171
| 3.769826 | -0.007415607 | 274.6409 | 200 | 74.64091 | 55.3096
| 3.785141 | -0.008888653 | 274.6483 | 200 | 74.64834 | 55.15408
| 3.798442 | -0.01029375 | 274.6867 | 200 | 74.68667 | 55.17296
| 3.810569 | -0.01250089 | 274.5158 | 200 | 74.51583 | 55.12021
| 3.821012 | -0.01469514 | 274.3353 | 200 | 74.33534 | 55.11165
| 3.839196 | -0.01747637 | 274.4576 | 200 | 74.45763 | 54.88691
| 3.849395 | -0.02035518 | 274.3074 | 200 | 74.30736 | 54.90922
| 3.86503 | -0.02388724 | 274.4524 | 200 | 74.45242 | 54.80987
| 3.87779 | -0.02702029 | 274.2547 | 200 | 74.25471 | 54.94317
| 3.887217 | -0.03078282 | 274.2451 | 200 | 74.24509 | 54.74746
| 3.89558 | -0.03434953 | 274.1947 | 200 | 74.19475 | 54.79628
| 3.901821 | -0.03785498 | 274.2343 | 200 | 74.23428 | 54.57936
| 3.926339 | -0.04170472 | 274.1918 | 200 | 74.1918 | 54.7007
| 3.940397 | -0.04549068 | 274.2579 | 200 | 74.25786 | 54.52312
| 3.951327 | -0.04883228 | 274.1426 | 200 | 74.14264 | 54.64071
| 3.966021 | -0.05303851 | 274.1728 | 200 | 74.17281 | 54.41787
| 3.977524 | -0.05646781 | 273.9907 | 200 | 73.99067 | 54.48356
| 3.989917 | -0.05953608 | 273.9725 | 200 | 73.97254 | 54.51741
| 3.999159 | -0.06220032 | 274.014 | 200 | 74.01395 | 54.47382
| 4.015114 | -0.06479811 | 274.1952 | 200 | 74.19516 | 54.30392
| 4.025134 | -0.06711756 | 274.0003 | 200 | 74.00031 | 54.41897
| 4.040211 | -0.06878325 | 273.9191 | 200 | 73.91914 | 54.32511
| 4.049122 | -0.07008675 | 273.9319 | 200 | 73.9319 | 54.26707
| 4.064314 | -0.07084946 | 274.0918 | 200 | 74.09177 | 54.13876
| 4.077181 | -0.07127944 | 273.8691 | 200 | 73.86909 | 54.29623
| 4.091747 | -0.07150523 | 274.0143 | 200 | 74.01432 | 54.06294
| 4.10167 | -0.07166507 | 273.8997 | 200 | 73.89974 | 53.97715
| 4.11467 | -0.07128246 | 273.9935 | 200 | 73.99345 | 53.91708
| 4.128026 | -0.07118237 | 273.7291 | 200 | 73.72914 | 54.13298
| 4.142351 | -0.0707395 | 273.9233 | 200 | 73.92332 | 53.87301
| 4.151855 | -0.0701716 | 273.7154 | 200 | 73.71535 | 54.03918
| 4.164687 | -0.06925072 | 273.9695 | 200 | 73.96952 | 53.80661
| 4.177425 | -0.06824448 | 273.6406 | 200 | 73.6406 | 53.97287
| 4.190033 | -0.06743741 | 273.9378 | 200 | 73.9378 | 53.74873
| 4.20275 | -0.06642296 | 273.7101 | 200 | 73.71006 | 53.95422
| 4.216005 | -0.06573539 | 273.8721 | 200 | 73.87212 | 53.67954
| 4.229461 | -0.06485903 | 273.6646 | 200 | 73.66464 | 53.87988
| 4.241614 | -0.06391957 | 273.8731 | 200 | 73.87313 | 53.67438
| 4.254026 | -0.0630017 | 273.7799 | 200 | 73.77995 | 53.64482
| 4.266815 | -0.06210123 | 273.8741 | 200 | 73.87406 | 53.61269
| 4.279497 | -0.06111692 | 273.6345 | 200 | 73.63446 | 53.73762
| 4.292609 | -0.06037027 | 273.7658 | 200 | 73.76582 | 53.53761
| 4.305213 | -0.05913623 | 273.5986 | 200 | 73.5986 | 53.70337
| 4.318001 | -0.05796998 | 273.5867 | 200 | 73.58672 | 53.64091
| 4.330929 | -0.05715889 | 273.5578 | 200 | 73.55779 | 53.60556
| 4.341244 | -0.05612972 | 273.8095 | 200 | 73.80947 | 53.51736
| 4.355557 | -0.05506473 | 273.5782 | 200 | 73.57818 | 53.59866
| 4.36851 | -0.053865 | 273.7572 | 200 | 73.75723 | 53.46084
| 4.381152 | -0.05288118 | 273.6435 | 200 | 73.64353 | 53.55474
| 4.394037 | -0.05199846 | 273.8123 | 200 | 73.81232 | 53.42191
| 4.403606 | -0.05063889 | 273.6054 | 200 | 73.60538 | 53.53333
| 4.422259 | -0.04960754 | 273.6896 | 200 | 73.68956 | 53.38609
| 4.42816 | -0.04847159 | 273.6117 | 200 | 73.61165 | 53.43432
| 4.447637 | -0.04759154 | 273.6355 | 200 | 73.63553 | 53.33118
| 4.460476 | -0.04636002 | 273.5392 | 200 | 73.53918 | 53.40166
| 4.472124 | -0.04534406 | 273.6872 | 200 | 73.68723 | 53.35631
| 4.487418 | -0.04397111 | 273.5566 | 200 | 73.55661 | 53.37817
| 4.497953 | -0.04305374 | 273.5954 | 200 | 73.59535 | 53.28178
| 4.512121 | -0.04179727 | 273.5568 | 200 | 73.55685 | 53.30895
| 4.515625 | -0.04108309 | 273.6871 | 200 | 73.68709 | 53.30536
| 4.523158 | -0.04018363 | 273.6083 | 200 | 73.60825 | 53.21648
| 4.550693 | -0.03914057 | 273.7342 | 200 | 73.73416 | 53.27585
| 4.562021 | -0.03824379 | 273.5344 | 200 | 73.53437 | 53.28626
| 4.57332 | -0.03708724 | 273.7032 | 200 | 73.70318 | 53.20393
| 4.586056 | -0.03593405 | 273.479 | 200 | 73.479 | 53.2378
| 4.593616 | -0.03474135 | 273.707 | 200 | 73.70699 | 53.1108
| 4.609429 | -0.03382699 | 273.648 | 200 | 73.64804 | 53.19465
| 4.620523 | -0.03256634 | 273.6979 | 200 | 73.69793 | 53.22508
| 4.632319 | -0.03145231 | 273.723 | 200 | 73.72299 | 53.12933
| 4.645539 | -0.0303746 | 273.6388 | 200 | 73.63882 | 53.19527
| 4.659368 | -0.02937806 | 273.6585 | 200 | 73.6585 | 53.13073
| 4.673174 | -0.02804862 | 273.6915 | 200 | 73.69152 | 53.05414
| 4.684444 | -0.02694062 | 273.5703 | 200 | 73.57026 | 53.09912
| 4.698332 | -0.02598241 | 273.6434 | 200 | 73.64339 | 53.0805
| 4.711665 | -0.02475858 | 273.6146 | 200 | 73.61457 | 53.11339
| 4.724207 | -0.02347852 | 273.7858 | 200 | 73.78582 | 53.03827
| 4.737157 | -0.02244884 | 273.5733 | 200 | 73.57326 | 53.04672
| 4.748641 | -0.02130887 | 273.6436 | 200 | 73.64363 | 52.91428
| 4.762094 | -0.02032036 | 273.5432 | 200 | 73.54319 | 53.016
| 4.77302 | -0.01922123 | 273.7089 | 200 | 73.7089 | 52.94823
| 4.787487 | -0.01786668 | 273.624 | 200 | 73.62395 | 52.99322
| 4.801384 | -0.01655448 | 273.8068 | 200 | 73.80684 | 52.96258
| 4.812175 | -0.01543794 | 273.6258 | 200 | 73.62576 | 52.99162
| 4.8236 | -0.01417327 | 273.7641 | 200 | 73.76413 | 52.88214
| 4.838919 | -0.01224497 | 273.5741 | 200 | 73.57414 | 52.98821
| 4.850907 | -0.01053895 | 273.7427 | 200 | 73.74267 | 52.87739
| 4.863856 | -0.009073098 | 273.5197 | 200 | 73.51966 | 52.94895
| 4.876584 | -0.008014634 | 273.6886 | 200 | 73.68858 | 52.80176
| 4.885012 | -0.006671302 | 273.6497 | 200 | 73.64972 | 52.91141
| 4.903527 | -0.005257506 | 273.5231 | 200 | 73.52309 | 52.9501
| 4.910074 | -0.00405778 | 273.5575 | 200 | 73.55749 | 52.93196
| 4.928891 | -0.002903913 | 273.6446 | 200 | 73.64455 | 52.97868
| 4.932481 | -0.001689291 | 273.7145 | 200 | 73.7145 | 52.9202
| 4.944612 | -0.0005461366 | 273.9096 | 200 | 73.90958 | 52.74623
| 4.966802 | 0.0006507444 | 273.6717 | 200 | 73.67175 | 52.96915
| 4.973538 | 0.001736155 | 273.9554 | 200 | 73.95537 | 52.76549
| 4.992753 | 0.002865418 | 273.5755 | 200 | 73.57554 | 52.89308
| 5.002574 | 0.004374783 | 273.7592 | 200 | 73.75921 | 52.759
| 5.014527 | 0.005669075 | 273.5803 | 200 | 73.58035 | 52.86788
| 5.026004 | 0.006555815 | 273.8805 | 200 | 73.88054 | 52.70635
| 5.039923 | 0.007316858 | 273.7525 | 200 | 73.75248 | 52.97066
| 5.053006 | 0.007732109 | 273.872 | 200 | 73.87201 | 52.7123
| 5.064754 | 0.008010449 | 273.677 | 200 | 73.67695 | 52.81068
| 5.076942 | 0.008363438 | 273.9634 | 200 | 73.96344 | 52.65368
| 5.084623 | 0.007876217 | 273.6791 | 200 | 73.6791 | 52.8693
| 5.108726 | 0.00822251 | 273.7936 | 200 | 73.79365 | 52.66768
| 5.118824 | 0.00739251 | 273.8511 | 200 | 73.85106 | 52.79382
| 5.129714 | 0.006977259 | 274.0469 | 200 | 74.04695 | 52.67152
| 5.144141 | 0.006704442 | 273.8651 | 200 | 73.8651 | 52.8416
| 5.155063 | 0.005120595 | 273.9197 | 200 | 73.91968 | 52.77989
| 5.16557 | 0.004451942 | 273.8488 | 200 | 73.84881 | 52.88007
| 5.180335 | 0.003401679 | 274.0009 | 200 | 74.00088 | 52.67476
| 5.19096 | 0.001877083 | 273.9074 | 200 | 73.90739 | 52.8059
| 5.202988 | 0.0003226942 | 274.1738 | 200 | 74.1738 | 52.7364
| 5.217763 | -0.0014543 | 273.8674 | 200 | 73.86736 | 52.82155
| 5.231043 | -0.0032328 | 274.0375 | 200 | 74.03755 | 52.70468
| 5.24178 | -0.005117583 | 273.9553 | 200 | 73.95527 | 52.88906
| 5.256836 | -0.007421131 | 274.1248 | 200 | 74.1248 | 52.73927
| 5.267542 | -0.009428597 | 273.9676 | 200 | 73.9676 | 52.90567
| 5.2794 | -0.01166988 | 274.0348 | 200 | 74.03479 | 52.73456
| 5.291378 | -0.01375785 | 273.9004 | 200 | 73.90037 | 52.82286
| 5.306385 | -0.01609789 | 273.8855 | 200 | 73.88551 | 52.81
| 5.318825 | -0.0183534 | 274.0186 | 200 | 74.01859 | 52.82806
| 5.333036 | -0.02075922 | 274.071 | 200 | 74.07103 | 52.68654
| 5.345337 | -0.02339583 | 273.9926 | 200 | 73.99259 | 52.7407
| 5.356477 | -0.02529133 | 274.2656 | 200 | 74.26561 | 52.727
| 5.371427 | -0.02706983 | 274.0724 | 200 | 74.07237 | 52.82379
| 5.385314 | -0.02841534 | 274.1339 | 200 | 74.13391 | 52.6724
| 5.396563 | -0.02926977 | 274.0091 | 200 | 74.00909 | 52.794
| 5.407377 | -0.02947715 | 274.013 | 200 | 74.01297 | 52.64919
| 5.41928 | -0.02954811 | 274.1446 | 200 | 74.14458 | 52.75566
| 5.432442 | -0.02951297 | 274.1772 | 200 | 74.1772 | 52.62063
| 5.445258 | -0.02940869 | 274.0717 | 200 | 74.07168 | 52.78686
| 5.456867 | -0.02911613 | 274.1609 | 200 | 74.16093 | 52.61971
| 5.471646 | -0.02867276 | 274.0405 | 200 | 74.04046 | 52.81065
| 5.48402 | -0.02839743 | 274.2077 | 200 | 74.20766 | 52.63909
| 5.497469 | -0.02760576 | 274.161 | 200 | 74.16095 | 52.83562
| 5.510012 | -0.027031 | 274.2641 | 200 | 74.26405 | 52.65198
| 5.52134 | -0.02636553 | 274.1756 | 200 | 74.17558 | 52.82939
| 5.534811 | -0.02551193 | 274.4225 | 200 | 74.42249 | 52.7183
| 5.546733 | -0.02480712 | 274.2121 | 200 | 74.21209 | 52.84286
| 5.560762 | -0.02398164 | 274.3217 | 200 | 74.32174 | 52.71211
| 5.575068 | -0.02316704 | 274.3165 | 200 | 74.3165 | 52.84347
| 5.5849 | -0.02199727 | 274.4046 | 200 | 74.40464 | 52.77455
| 5.598815 | -0.02102534 | 274.2326 | 200 | 74.23261 | 52.8558
| 5.606415 | -0.02020304 | 274.3344 | 200 | 74.33444 | 52.75125
| 5.623952 | -0.01930609 | 274.3111 | 200 | 74.31109 | 52.83706
| 5.638706 | -0.0181149 | 274.3785 | 200 | 74.37853 | 52.60324
| 5.645364 | -0.01724406 | 274.2857 | 200 | 74.28568 | 52.87649
| 5.665854 | -0.01613555 | 274.4148 | 200 | 74.41484 | 52.61225
| 5.676539 | -0.01531024 | 274.2447 | 200 | 74.24472 | 52.78574
| 5.685376 | -0.01413495 | 274.3634 | 200 | 74.36344 | 52.62171
| 5.701207 | -0.01302142 | 274.3514 | 200 | 74.35139 | 52.8392
| 5.71347 | -0.01205702 | 274.4836 | 200 | 74.48363 | 52.58018
| 5.725657 | -0.01080406 | 274.368 | 200 | 74.368 | 52.83683
| 5.739424 | -0.009754973 | 274.488 | 200 | 74.48804 | 52.74895
| 5.751526 | -0.008827395 | 274.4174 | 200 | 74.41739 | 52.8454
| 5.765506 | -0.007928939 | 274.5963 | 200 | 74.59628 | 52.64683
| 5.778988 | -0.006931901 | 274.4647 | 200 | 74.46474 | 52.73208
| 5.786586 | -0.005780043 | 274.7098 | 200 | 74.70983 | 52.67608
| 5.802593 | -0.004787524 | 274.5025 | 200 | 74.50246 | 52.89775
| 5.810593 | -0.003661274 | 274.683 | 200 | 74.68299 | 52.72033
| 5.821661 | -0.002821064 | 274.5859 | 200 | 74.58589 | 52.94336
| 5.845344 | -0.00165749 | 274.8402 | 200 | 74.84017 | 52.77332
| 5.852897 | -0.000533751 | 274.6591 | 200 | 74.65906 | 52.96735
| 5.859466 | 0.0007109985 | 274.8766 | 200 | 74.87662 | 52.75757
| 5.871181 | 0.001769295 | 274.6326 | 200 | 74.6326 | 52.93083
| 5.884226 | 0.002978227 | 274.8746 | 200 | 74.87457 | 52.71699
| 5.895287 | 0.003842036 | 274.6754 | 200 | 74.67543 | 52.93291
| 5.90755 | 0.00503172 | 274.9499 | 200 | 74.94995 | 52.77782
| 5.932569 | 0.006071104 | 274.7011 | 200 | 74.70106 | 52.95855
| 5.945354 | 0.00696956 | 274.9182 | 200 | 74.91822 | 52.75564
| 5.950345 | 0.007904335 | 274.7193 | 200 | 74.71927 | 52.95232
| 5.964295 | 0.008741867 | 274.6458 | 200 | 74.64575 | 52.78722
| 5.979202 | 0.009868787 | 274.7251 | 200 | 74.7251 | 52.91317
| 5.996427 | 0.01078565 | 274.8588 | 200 | 74.85879 | 52.73433
| 6.010317 | 0.01183977 | 274.6614 | 200 | 74.6614 | 52.93673
| 6.018802 | 0.01283178 | 274.7111 | 200 | 74.71107 | 52.72899
| 6.028457 | 0.01414298 | 274.6801 | 200 | 74.68009 | 52.87426
| 6.044312 | 0.01528195 | 274.9371 | 200 | 74.93712 | 52.72714
| 6.054219 | 0.0161707 | 274.7795 | 200 | 74.77946 | 52.93759
| 6.071844 | 0.01744926 | 274.8857 | 200 | 74.88571 | 52.7003
| 6.085294 | 0.01836562 | 274.8847 | 200 | 74.88467 | 52.86626
| 6.09433 | 0.01953221 | 275.0404 | 200 | 75.04043 | 52.77988
| 6.106588 | 0.0203689 | 274.9763 | 200 | 74.97629 | 52.7856
| 6.118247 | 0.02146452 | 274.7982 | 200 | 74.79819 | 52.88893
| 6.131537 | 0.02254475 | 274.802 | 200 | 74.80201 | 52.8353
| 6.149128 | 0.02375786 | 274.8109 | 200 | 74.81087 | 52.77296
| 6.15784 | 0.02463088 | 274.9015 | 200 | 74.90149 | 52.82916
| 6.168463 | 0.02574223 | 274.8998 | 200 | 74.8998 | 52.8123
| 6.185884 | 0.02717762 | 275.1623 | 200 | 75.16227 | 52.77509
| 6.195864 | 0.02828847 | 274.9575 | 200 | 74.95747 | 52.88902
| 6.210946 | 0.02950778 | 275.1804 | 200 | 75.18036 | 52.73832
| 6.221172 | 0.03071169 | 274.9332 | 200 | 74.93319 | 52.97063
| 6.235538 | 0.03162805 | 275.0884 | 200 | 75.08837 | 52.70826
| 6.247542 | 0.03234206 | 274.9455 | 200 | 74.94555 | 52.86025
| 6.261791 | 0.03317307 | 275.192 | 200 | 75.19201 | 52.7639
| 6.272249 | 0.03342948 | 274.9443 | 200 | 74.94432 | 52.94684
| 6.286139 | 0.03362564 | 275.2799 | 200 | 75.27995 | 52.79562
| 6.299856 | 0.03323182 | 275.0887 | 200 | 75.08871 | 53.04187
| 6.311851 | 0.03237571 | 275.3035 | 200 | 75.30355 | 52.86978
| 6.325134 | 0.03110451 | 275.1152 | 200 | 75.11522 | 53.06031
| 6.337737 | 0.02938359 | 275.4032 | 200 | 75.40325 | 52.85562
| 6.350043 | 0.02733796 | 275.2253 | 200 | 75.22534 | 53.09361
| 6.361907 | 0.02479122 | 275.4405 | 200 | 75.44047 | 52.91322
| 6.376061 | 0.02180831 | 275.2361 | 200 | 75.23606 | 53.09289
| 6.388516 | 0.01910775 | 275.5883 | 200 | 75.5883 | 52.9564
| 6.401112 | 0.01628669 | 275.4109 | 200 | 75.41087 | 53.18266
| 6.412231 | 0.01413177 | 275.6513 | 200 | 75.65133 | 53.02321
| 6.42664 | 0.0114282 | 275.4963 | 200 | 75.4963 | 53.23913
| 6.439212 | 0.007391004 | 275.7011 | 200 | 75.70109 | 53.049
| 6.45333 | 0.003568717 | 275.4975 | 200 | 75.49749 | 53.24813
| 6.465099 | -0.0002641139 | 275.7938 | 200 | 75.79382 | 53.08221
| 6.477134 | -0.003880532 | 275.5849 | 200 | 75.58493 | 53.32088
| 6.489595 | -0.00717593 | 275.7539 | 200 | 75.75387 | 53.10619
| 6.502729 | -0.01053694 | 275.6138 | 200 | 75.61376 | 53.36409
| 6.515991 | -0.01314761 | 275.8052 | 200 | 75.80519 | 53.2262
| 6.52847 | -0.01552983 | 275.6769 | 200 | 75.67686 | 53.33412
| 6.541368 | -0.01766634 | 275.9997 | 200 | 75.99969 | 53.22503
| 6.554602 | -0.01940517 | 275.88 | 200 | 75.88002 | 53.44334
| 6.567277 | -0.02041644 | 276.1251 | 200 | 76.12507 | 53.30842
| 6.578857 | -0.02096759 | 275.9342 | 200 | 75.93417 | 53.45869
| 6.591994 | -0.02139724 | 276.3097 | 200 | 76.30968 | 53.36506
| 6.605571 | -0.02180529 | 276.1857 | 200 | 76.18565 | 53.59712
| 6.618517 | -0.02164495 | 276.3438 | 200 | 76.34376 | 53.45882
| 6.629905 | -0.02157181 | 276.1665 | 200 | 76.16654 | 53.65215
| 6.643735 | -0.02138084 | 276.3499 | 200 | 76.34986 | 53.45505
| 6.657249 | -0.02107337 | 276.1211 | 200 | 76.12111 | 53.6153
| 6.670748 | -0.02039652 | 276.3323 | 200 | 76.33227 | 53.47299
| 6.682072 | -0.02016923 | 276.2758 | 200 | 76.27578 | 53.66776
| 6.697577 | -0.01971414 | 276.5066 | 200 | 76.5066 | 53.5005
| 6.705368 | -0.01916918 | 276.3293 | 200 | 76.32928 | 53.73319
| 6.721449 | -0.0180051 | 276.4488 | 200 | 76.44883 | 53.53064
| 6.734365 | -0.01720004 | 276.3827 | 200 | 76.38273 | 53.72481
| 6.745555 | -0.01654477 | 276.5603 | 200 | 76.56031 | 53.5322
| 6.759573 | -0.01592114 | 276.6042 | 200 | 76.60417 | 53.59562
| 6.772987 | -0.01517885 | 276.5919 | 200 | 76.59186 | 53.61412
| 6.785794 | -0.01459053 | 276.5433 | 200 | 76.54325 | 53.79872
| 6.798497 | -0.01380807 | 276.6918 | 200 | 76.69179 | 53.70023
| 6.811783 | -0.01259595 | 276.5294 | 200 | 76.52938 | 53.81119
| 6.824394 | -0.01192061 | 276.7415 | 200 | 76.74148 | 53.73869
| 6.838079 | -0.01100274 | 276.5699 | 200 | 76.56993 | 53.82341
| 6.850813 | -0.01030914 | 276.6893 | 200 | 76.68927 | 53.75409
| 6.863542 | -0.008820198 | 276.6461 | 200 | 76.64605 | 53.85158
| 6.875627 | -0.00795756 | 276.8232 | 200 | 76.82317 | 53.76142
| 6.887936 | -0.007088227 | 276.8533 | 200 | 76.85332 | 53.96767
| 6.900924 | -0.005864399 | 277.042 | 200 | 77.04204 | 53.90758
| 6.914178 | -0.005161936 | 277.0014 | 200 | 77.00138 | 53.99993
| 6.927169 | -0.003999534 | 276.9134 | 200 | 76.91342 | 53.92881
| 6.939656 | -0.003199661 | 277.0052 | 200 | 77.00524 | 54.00551
| 6.95242 | -0.001988553 | 277.1739 | 200 | 77.17386 | 53.99362
| 6.963968 | -0.0009818073 | 277.037 | 200 | 77.037 | 54.0885
| 6.977972 | 0.0006256385 | 277.1909 | 200 | 77.19089 | 54.0976
| 6.990558 | 0.002282627 | 277.1029 | 200 | 77.10287 | 54.17416
| 7.003315 | 0.003818604 | 277.2093 | 200 | 77.2093 | 54.02783
| 7.017355 | 0.005165451 | 277.2771 | 200 | 77.27713 | 54.21704
| 7.029205 | 0.006351453 | 277.3813 | 200 | 77.38133 | 54.16378
| 7.041976 | 0.007361881 | 277.4909 | 200 | 77.49085 | 54.28058
| 7.055301 | 0.008587215 | 277.4624 | 200 | 77.46244 | 54.20911
| 7.067838 | 0.009487679 | 277.4791 | 200 | 77.47905 | 54.30845
| 7.079827 | 0.01092708 | 277.4843 | 200 | 77.4843 | 54.236
| 7.091357 | 0.01185667 | 277.5854 | 200 | 77.58545 | 54.32822
| 7.106456 | 0.01297221 | 277.558 | 200 | 77.55803 | 54.31218
| 7.119536 | 0.01420323 | 277.5844 | 200 | 77.58438 | 54.40946
| 7.131568 | 0.01522019 | 277.4924 | 200 | 77.49244 | 54.33541
| 7.145388 | 0.01627497 | 277.602 | 200 | 77.60203 | 54.46294
| 7.157128 | 0.01758818 | 277.7718 | 200 | 77.7718 | 54.36233
| 7.172205 | 0.01857601 | 277.7153 | 200 | 77.71533 | 54.50061
| 7.182904 | 0.01981406 | 277.7831 | 200 | 77.78312 | 54.43361
| 7.195337 | 0.02086884 | 277.7845 | 200 | 77.78451 | 54.57997
| 7.207781 | 0.02213468 | 277.8918 | 200 | 77.89176 | 54.49052
| 7.222294 | 0.0232139 | 277.9066 | 200 | 77.90656 | 54.58765
| 7.234041 | 0.02415571 | 277.9993 | 200 | 77.99929 | 54.57856
| 7.246016 | 0.02528815 | 278.0148 | 200 | 78.01479 | 54.71013
| 7.258894 | 0.02611564 | 278.0918 | 200 | 78.09184 | 54.61031
| 7.273068 | 0.02745947 | 278.1254 | 200 | 78.12541 | 54.6566
| 7.285356 | 0.02828897 | 278.0834 | 200 | 78.08339 | 54.6499
| 7.297931 | 0.02925387 | 278.2683 | 200 | 78.26829 | 54.56543
| 7.312245 | 0.0301207 | 278.2334 | 200 | 78.2334 | 54.7686
| 7.323 | 0.03020036 | 278.0423 | 200 | 78.04226 | 54.79799
| 7.3349 | 0.03036322 | 278.2424 | 200 | 78.24241 | 54.8231
| 7.350344 | 0.02941271 | 278.3185 | 200 | 78.31847 | 54.70416
| 7.367594 | 0.02910374 | 278.4182 | 200 | 78.4182 | 54.8708
| 7.379234 | 0.02777765 | 278.7204 | 200 | 78.72038 | 54.84423
| 7.390086 | 0.02630661 | 278.4824 | 200 | 78.48243 | 54.98521
| 7.400021 | 0.02453882 | 278.5011 | 200 | 78.50107 | 54.85542
| 7.412518 | 0.02253972 | 278.3979 | 200 | 78.39786 | 54.82642
| 7.428577 | 0.02028974 | 278.6727 | 200 | 78.67266 | 54.75182
| 7.435181 | 0.01743285 | 278.3724 | 200 | 78.37244 | 55.02345
| 7.452477 | 0.01443873 | 278.5156 | 200 | 78.51558 | 55.00826
| 7.465307 | 0.01161816 | 278.536 | 200 | 78.536 | 55.08307
| 7.4758 | 0.00880731 | 278.684 | 200 | 78.68402 | 54.86151
| 7.489357 | 0.006102235 | 278.4968 | 200 | 78.49681 | 55.1332
| 7.500959 | 0.002239277 | 278.5595 | 200 | 78.55953 | 55.11841
| 7.512389 | -0.0007662315 | 278.6035 | 200 | 78.60351 | 55.07227
| 7.53496 | -0.004731956 | 278.812 | 200 | 78.81197 | 54.95146
| 7.530509 | -0.009333027 | 278.7321 | 200 | 78.73214 | 55.14695
| 7.556232 | -0.01407469 | 278.8665 | 200 | 78.86648 | 54.96533
| 7.567667 | -0.01812912 | 278.7124 | 200 | 78.71239 | 55.13456
| 7.581465 | -0.02216581 | 278.9732 | 200 | 78.97316 | 55.04729
| 7.598874 | -0.02609371 | 278.935 | 200 | 78.93503 | 55.09248
| 7.604301 | -0.0300345 | 278.6891 | 200 | 78.68912 | 55.15861
| 7.627179 | -0.03345107 | 278.7495 | 200 | 78.7495 | 55.28363
| 7.633188 | -0.03614644 | 279.0215 | 200 | 79.02148 | 55.22239
| 7.634753 | -0.03836279 | 278.965 | 200 | 78.96502 | 55.33437
| 7.6523 | -0.04094987 | 279.1652 | 200 | 79.16521 | 55.1866
| 7.663184 | -0.04238877 | 279.2361 | 200 | 79.23609 | 55.19833
| 7.67995 | -0.04378315 | 279.1404 | 200 | 79.14036 | 55.47402
| 7.69255 | -0.0451459 | 279.016 | 200 | 79.01598 | 55.43416
| 7.710312 | -0.04558575 | 279.0998 | 200 | 79.09978 | 55.47699
| 7.721724 | -0.04591363 | 279.4034 | 200 | 79.40341 | 55.3572
| 7.734535 | -0.04619867 | 279.5165 | 200 | 79.51647 | 55.32379
| 7.746769 | -0.04611381 | 279.3544 | 200 | 79.3544 | 55.38977
| 7.760411 | -0.04619499 | 279.4379 | 200 | 79.43794 | 55.63821
| 7.771736 | -0.04597138 | 279.4828 | 200 | 79.4828 | 55.46367
| 7.785732 | -0.04553202 | 279.4839 | 200 | 79.48388 | 55.64533
| 7.797227 | -0.04511225 | 279.6997 | 200 | 79.69974 | 55.55788
| 7.810506 | -0.04480931 | 279.5312 | 200 | 79.53123 | 55.74381
| 7.824809 | -0.04414116 | 279.5158 | 200 | 79.51577 | 55.70876
| 7.836596 | -0.04390667 | 279.6264 | 200 | 79.62641 | 55.75294
| 7.847045 | -0.04332388 | 279.5828 | 200 | 79.58277 | 55.80219
| 7.860336 | -0.0421839 | 279.6928 | 200 | 79.6928 | 55.86237
| 7.876878 | -0.04165216 | 279.9923 | 200 | 79.99234 | 55.74521
| 7.878018 | -0.04092794 | 279.886 | 200 | 79.88604 | 55.92678
| 7.882099 | -0.03991852 | 280.0464 | 200 | 80.04643 | 55.84104
| 7.911498 | -0.03890625 | 279.9663 | 200 | 79.96631 | 56.01734
| 7.924925 | -0.03831107 | 280.2553 | 200 | 80.25535 | 55.90278
| 7.928679 | -0.0371798 | 280.1992 | 200 | 80.19919 | 56.05036
| 7.94267 | -0.03652387 | 280.4498 | 200 | 80.44979 | 55.9628
| 7.964973 | -0.03520564 | 280.4866 | 200 | 80.48656 | 55.92035
| 7.978074 | -0.03426066 | 280.4512 | 200 | 80.45125 | 55.97968
| 7.990152 | -0.0334807 | 280.3005 | 200 | 80.30055 | 56.14405
| 8.006343 | -0.03254291 | 280.453 | 200 | 80.45304 | 56.16218
| 8.015381 | -0.03153667 | 280.5069 | 200 | 80.50692 | 56.30404
| 8.028864 | -0.03051971 | 280.688 | 200 | 80.68803 | 56.25421
| 8.042662 | -0.02953439 | 280.6307 | 200 | 80.63074 | 56.38891
| 8.055606 | -0.02868146 | 280.7533 | 200 | 80.7533 | 56.39957
| 8.065058 | -0.02766233 | 280.6153 | 200 | 80.6153 | 56.50587
| 8.079367 | -0.0265734 | 280.8797 | 200 | 80.87974 | 56.37361
| 8.090532 | -0.02556666 | 280.8833 | 200 | 80.88328 | 56.60679
| 8.10342 | -0.02486687 | 281.0131 | 200 | 81.01311 | 56.64397
| 8.118036 | -0.0237043 | 281.0725 | 200 | 81.07254 | 56.75498
| 8.130956 | -0.02261437 | 281.3153 | 200 | 81.31528 | 56.55429
| 8.142547 | -0.02157499 | 281.0953 | 200 | 81.09529 | 56.75096
| 8.155361 | -0.02044204 | 281.2365 | 200 | 81.23651 | 56.73454
| 8.166987 | -0.01946492 | 281.1858 | 200 | 81.18581 | 56.83704
| 8.181311 | -0.01850102 | 281.2574 | 200 | 81.2574 | 56.5762
| 8.194999 | -0.01728942 | 281.0699 | 200 | 81.06993 | 56.77701
| 8.206509 | -0.01629606 | 281.3888 | 200 | 81.38884 | 56.63491
| 8.218031 | -0.01516914 | 281.3112 | 200 | 81.31117 | 56.93432
| 8.233177 | -0.01423754 | 281.5061 | 200 | 81.50608 | 56.76519
| 8.243865 | -0.01318946 | 281.3841 | 200 | 81.38411 | 56.99074
| 8.258854 | -0.01235427 | 281.6335 | 200 | 81.63347 | 56.80986
| 8.27005 | -0.01129246 | 281.5633 | 200 | 81.56335 | 57.06898
| 8.282487 | -0.01011047 | 281.9648 | 200 | 81.96484 | 56.96701
| 8.296601 | -0.009061382 | 281.6923 | 200 | 81.69234 | 57.12738
| 8.308903 | -0.00801681 | 281.9582 | 200 | 81.95816 | 56.97669
| 8.320337 | -0.006762855 | 281.8855 | 200 | 81.88547 | 57.05836
| 8.334683 | -0.005595096 | 281.8318 | 200 | 81.83177 | 57.18626
| 8.346163 | -0.004529101 | 281.8683 | 200 | 81.86833 | 57.27934
| 8.358728 | -0.003551478 | 282.1913 | 200 | 82.1913 | 57.1157
| 8.371891 | -0.002489666 | 282.0553 | 200 | 82.05532 | 57.40757
| 8.3841 | -0.001243745 | 282.3032 | 200 | 82.30321 | 57.2107
| 8.397446 | -8.686634e-05 | 282.0849 | 200 | 82.08488 | 57.46573
| 8.410744 | 0.0008616338 | 282.4836 | 200 | 82.48363 | 57.33494
| 8.422615 | 0.001866873 | 282.3611 | 200 | 82.36106 | 57.61609
| 8.435137 | 0.002630929 | 282.5491 | 200 | 82.54912 | 57.41047
| 8.448957 | 0.003916015 | 282.3947 | 200 | 82.39468 | 57.66849
| 8.460402 | 0.005110218 | 282.6033 | 200 | 82.60327 | 57.41392
| 8.473994 | 0.006158974 | 282.4089 | 200 | 82.40895 | 57.64475
| 8.484969 | 0.007288237 | 282.7174 | 200 | 82.71741 | 57.49647
| 8.499532 | 0.008243934 | 282.4767 | 200 | 82.47668 | 57.70823
| 8.511883 | 0.009447845 | 282.6689 | 200 | 82.66891 | 57.5114
| 8.524843 | 0.01067067 | 282.5113 | 200 | 82.51134 | 57.73148
| 8.537525 | 0.01181483 | 282.6951 | 200 | 82.69512 | 57.52444
| 8.548843 | 0.01284969 | 282.7877 | 200 | 82.78767 | 57.64599
| 8.564072 | 0.01424976 | 282.9825 | 200 | 82.9825 | 57.66353
| 8.573652 | 0.01525032 | 282.8015 | 200 | 82.80154 | 57.88951
| 8.588921 | 0.01605421 | 282.9569 | 200 | 82.95687 | 57.65469
| 8.605588 | 0.0172382 | 282.7564 | 200 | 82.7564 | 57.88247
| 8.611943 | 0.01826135 | 282.9089 | 200 | 82.90891 | 57.94
| 8.626366 | 0.01883393 | 283.0685 | 200 | 83.06853 | 57.94981
| 8.643012 | 0.01934274 | 283.1757 | 200 | 83.17565 | 57.76572
| 8.648379 | 0.01946526 | 283.0991 | 200 | 83.09911 | 58.0781
| 8.667815 | 0.01893971 | 283.3175 | 200 | 83.31754 | 57.86771
| 8.669041 | 0.0182272 | 283.1777 | 200 | 83.17774 | 58.23891
| 8.685946 | 0.01670813 | 283.4235 | 200 | 83.42351 | 58.08984
| 8.706344 | 0.01458786 | 283.3714 | 200 | 83.37139 | 58.20366
| 8.713947 | 0.01181181 | 283.5385 | 200 | 83.53849 | 58.12476
| 8.732181 | 0.008631569 | 283.4914 | 200 | 83.49136 | 58.32635
| 8.7365 | 0.00603378 | 283.6034 | 200 | 83.60336 | 58.30779
| 8.755551789 | 0.003370548 | 283.5656 | 200 | 83.56562 | 58.40241
| 8.76674 | 0.0008484114 | 283.6299 | 200 | 83.62993 | 58.24924
| 8.784758 | -0.002335851 | 283.6694 | 200 | 83.66945 | 58.40372
| 8.788511 | -0.005187042 | 283.894 | 200 | 83.89395 | 58.41665
| 8.809581 | -0.008107693 | 283.7122 | 200 | 83.71217 | 58.46096
| 8.821101 | -0.01304133 | 283.7614 | 200 | 83.76142 | 58.32787
| 8.832599 | -0.01863743 | 283.8462 | 200 | 83.84616 | 58.51452
| 8.847521 | -0.02361911 | 283.8805 | 200 | 83.88048 | 58.51556
| 8.85587 | -0.02880347 | 283.9904 | 200 | 83.99036 | 58.55859
| 8.872999 | -0.03344639 | 284.0419 | 200 | 84.04192 | 58.50317
| 8.873212 | -0.03817383 | 284.0214 | 200 | 84.02143 | 58.76644
| 8.887323 | -0.0431396 | 284.1156 | 200 | 84.11561 | 58.72734
| 8.903905 | -0.04733563 | 284.1441 | 200 | 84.14413 | 58.83324
| 8.918964 | -0.05134169 | 284.2313 | 200 | 84.23128 | 58.70089
| 8.932357 | -0.05427975 | 284.3187 | 200 | 84.31865 | 58.88262
| 8.942466 | -0.05743372 | 284.3461 | 200 | 84.3461 | 58.86007
| 8.958024 | -0.05950244 | 284.5044 | 200 | 84.50441 | 58.94484
| 8.96895 | -0.06137032 | 284.5851 | 200 | 84.5851 | 58.87493
| 8.980466 | -0.06296705 | 284.5649 | 200 | 84.5649 | 59.098
| 8.995604 | -0.06390534 | 284.7647 | 200 | 84.76473 | 58.92231
| 9.007188 | -0.06467911 | 284.657 | 200 | 84.65699 | 59.1611
| 9.019731 | -0.06523177 | 284.92 | 200 | 84.92002 | 59.04237
| 9.033721 | -0.0653978 | 284.8626 | 200 | 84.86262 | 59.19264
| 9.044349 | -0.06537939 | 284.9346 | 200 | 84.93457 | 59.12082
| 9.056952 | -0.06509386 | 284.8074 | 200 | 84.80739 | 59.26373
| 9.070584 | -0.06465718 | 285.0246 | 200 | 85.02463 | 59.19794
| 9.082974 | -0.06414636 | 284.9516 | 200 | 84.95156 | 59.36669
| 9.095326 | -0.06365512 | 285.2771 | 200 | 85.27708 | 59.25969
| 9.107184 | -0.06295366 | 285.07 | 200 | 85.07 | 59.48457
| 9.122077 | -0.06234694 | 285.3575 | 200 | 85.35753 | 59.31191
| 9.131962 | -0.06138103 | 285.2322 | 200 | 85.23219 | 59.57463
| 9.147799 | -0.06057296 | 285.4958 | 200 | 85.49576 | 59.41749
| 9.159191 | -0.06008473 | 285.3012 | 200 | 85.30121 | 59.54364
| 9.170817 | -0.05927197 | 285.1647 | 200 | 85.16467 | 59.52412
| 9.182753 | -0.05807475 | 285.3476 | 200 | 85.34759 | 59.4764
| 9.192229 | -0.05700206 | 285.6114 | 200 | 85.61136 | 59.48652
| 9.209223 | -0.05600101 | 285.3112 | 200 | 85.31117 | 59.67736
| 9.220828 | -0.05523578 | 285.5507 | 200 | 85.55066 | 59.45959
| 9.232369 | -0.05415807 | 285.7288 | 200 | 85.72883 | 59.60988
| 9.249277 | -0.05319116 | 285.9505 | 200 | 85.95052 | 59.67397
| 9.263069 | -0.05225588 | 285.6974 | 200 | 85.69737 | 59.92409
| 9.271084 | -0.0512416 | 286.0321 | 200 | 86.03206 | 59.74725
| 9.283272 | -0.04992672 | 285.9137 | 200 | 85.91365 | 60.02918
| 9.29777 | -0.04855176 | 286.1399 | 200 | 86.1399 | 59.9044
| 9.309442 | -0.04753949 | 286.0456 | 200 | 86.04565 | 60.10918
| 9.324129 | -0.04657208 | 286.1515 | 200 | 86.15153 | 59.95408
| 9.336424 | -0.04541252 | 286.072 | 200 | 86.07204 | 60.15128
| 9.34831 | -0.04424593 | 286.3871 | 200 | 86.38711 | 60.0244
| 9.359424 | -0.04324069 | 286.2253 | 200 | 86.22533 | 60.23568
| 9.373734 | -0.04222926 | 286.4026 | 200 | 86.40256 | 60.18235
| 9.386437 | -0.04104945 | 286.4272 | 200 | 86.42721 | 60.31357
| 9.397585 | -0.03972503 | 286.666 | 200 | 86.66595 | 60.30655
| 9.410857 | -0.03798269 | 286.6889 | 200 | 86.68886 | 60.41729
| 9.424132 | -0.03652755 | 286.8416 | 200 | 86.8416 | 60.4661
| 9.435339 | -0.03496295 | 286.7662 | 200 | 86.76623 | 60.57128
| 9.445345 | -0.03344538 | 286.9464 | 200 | 86.9464 | 60.50163
| 9.461783 | -0.03235646 | 286.8518 | 200 | 86.85182 | 60.62731
| 9.472991 | -0.03099823 | 287.0711 | 200 | 87.07106 | 60.64419
| 9.484394 | -0.02989809 | 286.9917 | 200 | 86.99175 | 60.71515
| 9.499193 | -0.02878406 | 287.1603 | 200 | 87.16025 | 60.84662
| 9.512082 | -0.02743052 | 287.2005 | 200 | 87.20048 | 60.76993
| 9.523808 | -0.02605287 | 287.2768 | 200 | 87.27678 | 60.89676
| 9.539469 | -0.02502019 | 287.3677 | 200 | 87.36773 | 60.86418
| 9.550163 | -0.02419169 | 287.4759 | 200 | 87.47593 | 60.95644
| 9.56243 | -0.02272116 | 287.42 | 200 | 87.41997 | 60.98689
| 9.575268 | -0.02138904 | 287.4224 | 200 | 87.42241 | 61.1214
| 9.589468 | -0.02018044 | 287.5372 | 200 | 87.53715 | 61.05195
| 9.599527 | -0.01924466 | 287.5087 | 200 | 87.50872 | 61.17267
| 9.611082 | -0.01808008 | 287.6357 | 200 | 87.6357 | 61.0289
| 9.626228 | -0.01687065 | 287.6758 | 200 | 87.67581 | 61.28857
| 9.638231 | -0.01579294 | 287.8266 | 200 | 87.82661 | 61.15204
| 9.650604 | -0.01458953 | 287.7769 | 200 | 87.77694 | 61.34418
| 9.663033 | -0.01354245 | 287.9262 | 200 | 87.92618 | 61.24963
| 9.675101 | -0.01228531 | 287.7871 | 200 | 87.78708 | 61.40866
| 9.688561 | -0.01087503 | 287.9862 | 200 | 87.98625 | 61.27725
| 9.701722 | -0.009585927 | 287.9991 | 200 | 87.99906 | 61.55862
| 9.713157 | -0.008313561 | 288.1889 | 200 | 88.18892 | 61.42111
| 9.726426 | -0.007002867 | 288.1003 | 200 | 88.1003 | 61.70227
| 9.73855 | -0.005956788 | 288.3041 | 200 | 88.30412 | 61.46351
| 9.751857 | -0.004301307 | 288.3939 | 200 | 88.39393 | 61.49254
| 9.763739 | -0.002912449 | 288.4509 | 200 | 88.45093 | 61.55544
| 9.77661 | -0.001547192 | 288.4946 | 200 | 88.49461 | 61.8014
| 9.788269 | -0.0002028555 | 288.6825 | 200 | 88.6825 | 61.76453
| 9.802333 | 0.001076205 | 288.5128 | 200 | 88.51275 | 61.75795
| 9.813657 | 0.002117095 | 288.7034 | 200 | 88.70338 | 61.74889
| 9.827665 | 0.003449213 | 288.5859 | 200 | 88.58592 | 61.78634
| 9.840098 | 0.004746183 | 288.7536 | 200 | 88.75362 | 61.74704
| 9.85201 | 0.006379571 | 288.6975 | 200 | 88.69749 | 61.93793
| 9.864336 | 0.00768106 | 289.0105 | 200 | 89.01049 | 61.92876
| 9.87789 | 0.009159797 | 288.7849 | 200 | 88.78494 | 62.12858
| 9.893528 | 0.01136075 | 289.1061 | 200 | 89.10607 | 61.99202
| 9.904736 | 0.01362195 | 289.0353 | 200 | 89.03529 | 62.29893
| 9.91639 | 0.0154828 | 289.2855 | 200 | 89.28547 | 62.11052
| 9.930658 | 0.01716271 | 289.1438 | 200 | 89.14383 | 62.36911
| 9.938893 | 0.01858672 | 289.3395 | 200 | 89.33949 | 62.20783
| 9.951895 | 0.01972569 | 289.2464 | 200 | 89.2464 | 62.4709
| 9.966756 | 0.02104509 | 289.5885 | 200 | 89.58845 | 62.26852
| 9.979207 | 0.02236298 | 289.4504 | 200 | 89.45042 | 62.56251
| 9.989849 | 0.02300602 | 289.6746 | 200 | 89.67459 | 62.41723
| 9.995152 | 0.02355668 | 289.5879 | 200 | 89.58785 | 62.74622
| 10.02123 | 0.02294426 | 289.8237 | 200 | 89.82371 | 62.43944
| 10.02372 | 0.02247428 | 289.6659 | 200 | 89.6659 | 62.81343
| 10.03775 | 0.02108342 | 289.937 | 200 | 89.93704 | 62.63041
| 10.05349 | 0.01933404 | 289.7218 | 200 | 89.72182 | 62.84917
| 10.06292 | 0.01687149 | 290.0217 | 200 | 90.02165 | 62.68632
| 10.08049 | 0.01422215 | 289.8679 | 200 | 89.86785 | 62.90705
| 10.09357 | 0.01117078 | 290.1769 | 200 | 90.17687 | 62.79606
| 10.10061 | 0.007641728 | 290.1231 | 200 | 90.12308 | 63.03693
| 10.11938 | 0.003990663 | 290.3382 | 200 | 90.3382 | 62.85843
| 10.12558 | 0.0006455559 | 290.2627 | 200 | 90.26271 | 63.09937
| 10.14489 | -0.003395654 | 290.5099 | 200 | 90.5099 | 62.96227
| 10.15062 | -0.007137769 | 290.3999 | 200 | 90.39989 | 63.2333
| 10.1705 | -0.01106199 | 290.4471 | 200 | 90.44715 | 63.06715
| 10.17644 | -0.01483004 | 290.3752 | 200 | 90.37522 | 63.18077
| 10.1879 | -0.01910323 | 290.5369 | 200 | 90.53687 | 63.26766
| 10.20576 | -0.02288501 | 290.6166 | 200 | 90.6166 | 63.21733
| 10.21619 | -0.02705912 | 290.4967 | 200 | 90.4967 | 63.31097
| 10.23127 | -0.03076793 | 290.6897 | 200 | 90.68972 | 63.16931
| 10.23709 | -0.03399972 | 290.6015 | 200 | 90.60153 | 63.40061
| 10.25382 | -0.03719553 | 290.8748 | 200 | 90.87484 | 63.32171
| 10.26834 | -0.04054114 | 290.7702 | 200 | 90.7702 | 63.52643
| 10.27827 | -0.04305826 | 290.8703 | 200 | 90.87032 | 63.31071
| 10.29078 | -0.04529151 | 290.7199 | 200 | 90.71993 | 63.50698
| 10.30655 | -0.04710784 | 291.0878 | 200 | 91.08781 | 63.3988
| 10.31756 | -0.04828865 | 290.8272 | 200 | 90.82717 | 63.58472
| 10.32941 | -0.04955131 | 291.2039 | 200 | 91.20392 | 63.47931
| 10.34249 | -0.05010146 | 290.9624 | 200 | 90.96235 | 63.70578
| 10.35428 | -0.05048508 | 291.3373 | 200 | 91.33732 | 63.59757
| 10.36736 | -0.05057697 | 291.1528 | 200 | 91.15277 | 63.78606
| 10.38043 | -0.05042633 | 291.5212 | 200 | 91.52124 | 63.76848
| 10.39216 | -0.05022866 | 291.5728 | 200 | 91.57275 | 63.96445
| 10.40616 | -0.05006631 | 291.6601 | 200 | 91.66011 | 63.96487
| 10.41748 | -0.04941456 | 291.6068 | 200 | 91.60684 | 63.99111
| 10.43131 | -0.04901856 | 291.5844 | 200 | 91.58443 | 64.06024
| 10.44314 | -0.04852213 | 291.6036 | 200 | 91.60358 | 64.02143
| 10.45436 | -0.04780712 | 291.6914 | 200 | 91.69136 | 64.06759
| 10.468 | -0.04736827 | 291.7649 | 200 | 91.76486 | 64.00719
| 10.4795 | -0.04652906 | 291.787 | 200 | 91.78705 | 64.26718
| 10.4931 | -0.04590744 | 292.056 | 200 | 92.05602 | 64.13684
| 10.50633 | -0.04507443 | 291.9697 | 200 | 91.96972 | 64.39227
| 10.52015 | -0.04411622 | 292.2468 | 200 | 92.24679 | 64.26453
| 10.53419 | -0.04317374 | 292.0722 | 200 | 92.07223 | 64.47764
| 10.54537 | -0.0421762 | 292.2724 | 200 | 92.27236 | 64.32345
| 10.55784 | -0.04126453 | 292.2119 | 200 | 92.21188 | 64.57359
| 10.56813 | -0.040271 | 292.4719 | 200 | 92.47193 | 64.40398
| 10.5822 | -0.0393148 | 292.3247 | 200 | 92.32467 | 64.68169
| 10.59446 | -0.03851091 | 292.6213 | 200 | 92.62131 | 64.50717
| 10.60722 | -0.03728809 | 292.4214 | 200 | 92.4214 | 64.77143
| 10.61989 | -0.03569236 | 292.7598 | 200 | 92.75985 | 64.62295
| 10.63233 | -0.03440828 | 292.6506 | 200 | 92.6506 | 64.87893
| 10.64639 | -0.03354397 | 292.9744 | 200 | 92.97438 | 64.76136
| 10.65876 | -0.03197853 | 292.9683 | 200 | 92.96831 | 65.11364
| 10.67064 | -0.03080525 | 293.156 | 200 | 93.15597 | 65.00709
| 10.68301 | -0.02974796 | 293.0261 | 200 | 93.02611 | 65.0789
| 10.69641 | -0.02863794 | 293.347 | 200 | 93.34705 | 65.05338
| 10.70855 | -0.0272757 | 293.271 | 200 | 93.27103 | 65.16324
| 10.72087 | -0.02608769 | 293.4744 | 200 | 93.47441 | 65.11964
| 10.73429 | -0.02508546 | 293.2827 | 200 | 93.28274 | 65.30175
| 10.74537 | -0.02394649 | 293.395 | 200 | 93.39502 | 65.39467
| 10.7606 | -0.02256885 | 293.6224 | 200 | 93.62245 | 65.21958
| 10.77289 | -0.02122853 | 293.6158 | 200 | 93.61584 | 65.36938
| 10.78572 | -0.0201309 | 293.67 | 200 | 93.67004 | 65.45795
| 10.79538 | -0.01918089 | 293.6325 | 200 | 93.63246 | 65.51782
| 10.80973 | -0.01772726 | 293.6294 | 200 | 93.62935 | 65.58848
| 10.82268 | -0.01649055 | 293.9489 | 200 | 93.94887 | 65.57469
| 10.83483 | -0.01562941 | 293.8906 | 200 | 93.89061 | 65.64897
| 10.84767 | -0.01412005 | 294.1168 | 200 | 94.1168 | 65.69967
| 10.86214 | -0.01329674 | 294.0161 | 200 | 94.01614 | 65.79551
| 10.8723 | -0.01218422 | 294.1173 | 200 | 94.11734 | 65.91225
| 10.8847 | -0.01135974 | 294.2524 | 200 | 94.25245 | 65.87028
| 10.8976 | -0.01030864 | 294.4843 | 200 | 94.4843 | 66.03267
| 10.90864 | -0.009333027 | 294.4006 | 200 | 94.4006 | 65.98107
| 10.92544 | -0.008390218 | 294.3153 | 200 | 94.31529 | 66.07773
| 10.9336 | -0.007293425 | 294.286 | 200 | 94.286 | 65.99227
| 10.94956 | -0.006146756 | 294.3822 | 200 | 94.38223 | 66.12594
| 10.96344 | -0.005014816 | 294.5162 | 200 | 94.51617 | 66.07169
| 10.97585 | -0.003801365 | 294.5672 | 200 | 94.56723 | 66.19551
| 10.98702 | -0.002572851 | 294.6548 | 200 | 94.65481 | 66.1631
| 10.99896 | -0.001478736 | 294.6674 | 200 | 94.66738 | 66.35689
| 11.0154 | -0.0002038597 | 294.7956 | 200 | 94.79561 | 66.23534
| 11.02319 | 0.001009758 | 294.9587 | 200 | 94.95866 | 66.38059
| 11.04571 | 0.001905202 | 295.0198 | 200 | 95.01976 | 66.27075
| 11.0472 | 0.003093212 | 294.9194 | 200 | 94.91936 | 66.55619
| 11.07202 | 0.00410615 | 295.0134 | 200 | 95.01337 | 66.26432
| 11.07586 | 0.005386048 | 294.997 | 200 | 94.99699 | 66.50546
| 11.09226 | 0.006645694 | 295.1389 | 200 | 95.13892 | 66.41817
| 11.10129 | 0.007753533 | 295.1798 | 200 | 95.17981 | 66.7028
| 11.11616 | 0.008798105 | 295.2786 | 200 | 95.27863 | 66.54044
| 11.12826 | 0.009841672 | 295.3592 | 200 | 95.3592 | 66.7784
| 11.14222 | 0.01115739 | 295.5032 | 200 | 95.50315 | 66.74188
| 11.15042 | 0.0122423 | 295.4864 | 200 | 95.48643 | 66.88981
| 11.1608 | 0.01315665 | 295.7465 | 200 | 95.74648 | 66.89229
| 11.18373 | 0.01434985 | 295.8914 | 200 | 95.8914 | 67.0526
| 11.18723 | 0.01538923 | 295.914 | 200 | 95.91403 | 67.05094
| 11.20242 | 0.01622794 | 295.952 | 200 | 95.95202 | 67.21711
| 11.22213 | 0.01742214 | 296.0553 | 200 | 96.0553 | 67.12343
| 11.22835 | 0.01841248 | 296.1241 | 200 | 96.12414 | 67.27208
| 11.24376 | 0.01948166 | 295.9416 | 200 | 95.94164 | 67.23845
| 11.25517 | 0.02004554 | 296.24 | 200 | 96.24002 | 67.23781
| 11.26774 | 0.02048071 | 296.2252 | 200 | 96.22524 | 67.37198
| 11.28214 | 0.02058381 | 296.3478 | 200 | 96.34782 | 67.43394
| 11.29601 | 0.02087956 | 296.4586 | 200 | 96.45862 | 67.46637
| 11.30835 | 0.0195297 | 296.6173 | 200 | 96.61734 | 67.54398
| 11.31978 | 0.01773831 | 296.5138 | 200 | 96.51379 | 67.61046
| 11.33527 | 0.01570841 | 296.5902 | 200 | 96.59019 | 67.51503
| 11.34751 | 0.01326695 | 296.5215 | 200 | 96.5215 | 67.65443
| 11.35676 | 0.00996988 | 296.8081 | 200 | 96.80809 | 67.62886
| 11.37138 | 0.006737079 | 296.7089 | 200 | 96.70886 | 67.77279
| 11.37963 | 0.00332519 | 296.9218 | 200 | 96.92181 | 67.78487
| 11.39531 | 0.0003764208 | 296.8352 | 200 | 96.83519 | 67.9366
| 11.41124 | -0.004016773 | 297.1641 | 200 | 97.16413 | 67.95574
| 11.42202 | -0.005817367 | 297.0244 | 200 | 97.0244 | 68.00647
| 11.43473 | -0.008369129 | 296.9949 | 200 | 96.99493 | 68.13854
| 11.45011 | -0.01172662 | 297.1415 | 200 | 97.1415 | 68.1526
| 11.4603 | -0.01499256 | 297.3114 | 200 | 97.31142 | 68.07594
| 11.47314 | -0.01910624 | 297.3029 | 200 | 97.3029 | 68.2418
| 11.48578 | -0.02055184 | 297.548 | 200 | 97.54804 | 68.33941
| 11.50023 | -0.02272668 | 297.6105 | 200 | 97.6105 | 68.35413
| 11.51308 | -0.0244312 | 297.7642 | 200 | 97.76424 | 68.48898
| 11.52698 | -0.02542673 | 297.7089 | 200 | 97.7089 | 68.43483
| 11.53701 | -0.0263287 | 297.6582 | 200 | 97.65825 | 68.59125
| 11.54683 | -0.02737796 | 297.9005 | 200 | 97.9005 | 68.5747
| 11.56205 | -0.02772928 | 297.9155 | 200 | 97.91546 | 68.77039
| 11.57522 | -0.02781162 | 298.0615 | 200 | 98.06146 | 68.57915
| 11.59118 | -0.02777631 | 298.1351 | 200 | 98.13514 | 68.88451
| 11.60563 | -0.02740809 | 298.3021 | 200 | 98.30208 | 68.65266
| 11.61798 | -0.02701527 | 298.1906 | 200 | 98.19065 | 68.95152
| 11.62806 | -0.02636201 | 298.5279 | 200 | 98.52787 | 68.80452
| 11.64767 | -0.02599413 | 298.4054 | 200 | 98.40537 | 69.04349
| 11.65153 | -0.02516931 | 298.738 | 200 | 98.73796 | 69.00085
| 11.66806 | -0.02459355 | 298.5297 | 200 | 98.52973 | 69.15824
| 11.68249 | -0.02368807 | 298.7032 | 200 | 98.70321 | 69.00237
| 11.69457 | -0.02263831 | 298.5917 | 200 | 98.59169 | 69.2323
| 11.7052 | -0.02169081 | 298.8039 | 200 | 98.80394 | 69.03965
| 11.71805 | -0.02082767 | 298.6081 | 200 | 98.60815 | 69.29238
| 11.73175 | -0.01988888 | 298.8718 | 200 | 98.87185 | 69.12058
| 11.74397 | -0.01862153 | 298.8042 | 200 | 98.8042 | 69.39593
| 11.75943 | -0.01758165 | 299.113 | 200 | 99.11299 | 69.23546
| 11.77019 | -0.01660302 | 298.9464 | 200 | 98.94641 | 69.51384
| 11.78514 | -0.01559259 | 299.2958 | 200 | 99.29582 | 69.40871
| 11.79632 | -0.01462987 | 299.1212 | 200 | 99.12118 | 69.65409
| 11.81088 | -0.01328135 | 299.3554 | 200 | 99.35537 | 69.46736
| 11.82468 | -0.01241871 | 299.2378 | 200 | 99.23782 | 69.71837
| 11.8311 | -0.01130267 | 299.5242 | 200 | 99.52418 | 69.63473
| 11.84811 | -0.009942933 | 299.5646 | 200 | 99.56457 | 69.88219
| 11.86178 | -0.009127159 | 299.6441 | 200 | 99.64409 | 69.9671
| 11.86987 | -0.008014132 | 299.8035 | 200 | 99.8035 | 70.09063
| 11.88713 | -0.006874157 | 300.0267 | 200 | 100.0267 | 69.98653
| 11.90015 | -0.005656522 | 300.0806 | 200 | 100.0806 | 69.94978
| 11.91349 | -0.004124059 | 300.1911 | 200 | 100.1911 | 70.26894
| 11.92547 | -0.002390582 | 300.0304 | 200 | 100.0304 | 70.26367
| 11.93595 | -0.001206589 | 300.4095 | 200 | 100.4095 | 70.22092
| 11.95099 | 0.0001628535 | 300.1289 | 200 | 100.1289 | 70.35879
| 11.96516 | 0.001373961 | 300.5127 | 200 | 100.5127 | 70.51934
| 11.97593 | 0.002431756 | 300.6276 | 200 | 100.6276 | 70.44314
| 11.99166 | 0.003710816 | 300.6686 | 200 | 100.6686 | 70.74889
| 12.00286 | 0.004593372 | 300.8277 | 200 | 100.8277 | 70.55382
| 12.01363 | 0.005923983 | 300.7823 | 200 | 100.7823 | 70.88481
| 12.03406 | 0.006842356 | 300.8271 | 200 | 100.8271 | 70.80565
| 12.03686 | 0.007879731 | 300.8859 | 200 | 100.8859 | 71.00864
| 12.05352 | 0.008811996 | 300.9014 | 200 | 100.9014 | 70.95891
| 12.06961 | 0.009896236 | 301.2285 | 200 | 101.2285 | 70.79033
| 12.07641 | 0.01107571 | 301.0883 | 200 | 101.0883 | 71.15368
| 12.09269 | 0.01135556 | 301.2116 | 200 | 101.2116 | 70.92559
| 12.11127 | 0.01302694 | 301.2558 | 200 | 101.2558 | 70.87355
| 12.11766 | 0.01446986 | 301.3416 | 200 | 101.3416 | 71.08614
| 12.12981 | 0.01548681 | 301.2268 | 200 | 101.2268 | 71.19616
| 12.14358 | 0.01716723 | 301.3599 | 200 | 101.3599 | 71.32542
| 12.15406 | 0.0185586 | 301.598 | 200 | 101.598 | 71.17891
| 12.17502 | 0.01958326 | 301.6249 | 200 | 101.6249 | 71.21296
| 12.18178 | 0.02018847 | 301.4527 | 200 | 101.4527 | 71.40336
| 12.19304 | 0.02049912 | 301.7083 | 200 | 101.7083 | 71.44148
| 12.20815 | 0.02064256 | 301.6346 | 200 | 101.6346 | 71.48292
| 12.22183 | 0.02040556 | 301.805 | 200 | 101.805 | 71.42559
| 12.23559 | 0.01981256 | 301.7734 | 200 | 101.7734 | 71.52368
| 12.24858 | 0.01895343 | 302.0082 | 200 | 102.0082 | 71.56802
| 12.25884 | 0.01791556 | 302.0537 | 200 | 102.0537 | 71.68609
| 12.27529 | 0.01670495 | 302.3846 | 200 | 102.3846 | 71.74508
| 12.28794 | 0.01504093 | 302.2319 | 200 | 102.2319 | 71.82089
| 12.29725 | 0.01295648 | 302.388 | 200 | 102.388 | 71.87803
| 12.31342 | 0.01088005 | 302.3237 | 200 | 102.3237 | 72.001
| 12.32306 | 0.008800615 | 302.6187 | 200 | 102.6187 | 72.11644
| 12.33793 | 0.006165 | 302.5738 | 200 | 102.5738 | 72.14076
| 12.34916 | 0.003462603 | 302.7521 | 200 | 102.7521 | 72.02941
| 12.36331 | 0.0006786956 | 302.6424 | 200 | 102.6424 | 72.21152
| 12.37596 | -0.002125966 | 302.7957 | 200 | 102.7957 | 72.18614
| 12.3888 | -0.005292822 | 302.8828 | 200 | 102.8828 | 72.34847
| 12.40266 | -0.008287451 | 303.1925 | 200 | 103.1925 | 72.38481
| 12.41616 | -0.0114292 | 303.1661 | 200 | 103.1661 | 72.44189
| 12.42889 | -0.0146625 | 303.2647 | 200 | 103.2647 | 72.51267
| 12.44181 | -0.01779103 | 303.329 | 200 | 103.329 | 72.55521
| 12.45176 | -0.02126384 | 303.2304 | 200 | 103.2304 | 72.68065
| 12.46564 | -0.02429078 | 303.4215 | 200 | 103.4215 | 72.62172
| 12.47932 | -0.02764291 | 303.4111 | 200 | 103.4111 | 72.80507
| 12.49423 | -0.03089814 | 303.6131 | 200 | 103.6131 | 72.6795
| 12.50355 | -0.03363184 | 303.476 | 200 | 103.476 | 72.92469
| 12.51799 | -0.03679819 | 303.6802 | 200 | 103.6802 | 72.84306
| 12.53215 | -0.0396688 | 303.7304 | 200 | 103.7304 | 72.97741
| 12.54522 | -0.04238358 | 303.815 | 200 | 103.815 | 72.9299
| 12.55652 | -0.04517033 | 303.77 | 200 | 103.77 | 73.12329
| 12.57024 | -0.04763188 | 303.9938 | 200 | 103.9938 | 73.00229
| 12.58459 | -0.04921271 | 303.9948 | 200 | 103.9948 | 73.18692
| 12.59555 | -0.05088242 | 304.0718 | 200 | 104.0718 | 73.17729
| 12.6073 | -0.05161133 | 304.181 | 200 | 104.181 | 73.36561
| 12.62127 | -0.05229371 | 304.3083 | 200 | 104.3083 | 73.40073
| 12.63385 | -0.05259766 | 304.3122 | 200 | 104.3122 | 73.44903
| 12.64509 | -0.05209604 | 304.565 | 200 | 104.565 | 73.30499
| 12.658 | -0.05162104 | 304.3834 | 200 | 104.3834 | 73.57706
| 12.66901 | -0.05089732 | 304.7305 | 200 | 104.7305 | 73.64587
| 12.68154 | -0.05035436 | 304.5585 | 200 | 104.5585 | 73.72033
| 12.70044 | -0.04968169 | 304.9153 | 200 | 104.9153 | 73.57257
| 12.7072 | -0.048964 | 304.9094 | 200 | 104.9094 | 73.64709
| 12.72471 | -0.04837301 | 304.8113 | 200 | 104.8113 | 73.86441
| 12.7308 | -0.0482381 | 305.0623 | 200 | 105.0623 | 73.74848
| 12.75049 | -0.04695921 | 304.9525 | 200 | 104.9525 | 73.93256
| 12.76091 | -0.04612603 | 305.1599 | 200 | 105.1599 | 73.7911
| 12.7753 | -0.04506372 | 305.0555 | 200 | 105.0555 | 73.9275
| 12.7866 | -0.04426217 | 305.273 | 200 | 105.273 | 73.85038
| 12.79914 | -0.0433438 | 305.0203 | 200 | 105.0203 | 74.04735
| 12.81257 | -0.04238458 | 305.4139 | 200 | 105.4139 | 73.98106
| 12.82391 | -0.04141617 | 305.2824 | 200 | 105.2824 | 74.16494
| 12.83538 | -0.0402541 | 305.6716 | 200 | 105.6716 | 74.13958
| 12.84934 | -0.03905738 | 305.5571 | 200 | 105.5571 | 74.32271
| 12.86323 | -0.03866607 | 305.6786 | 200 | 105.6786 | 74.23532
| 12.87533 | -0.03672572 | 305.5447 | 200 | 105.5447 | 74.39305
| 12.88761 | -0.03636252 | 305.9955 | 200 | 105.9955 | 74.39982
| 12.89979 | -0.03408391 | 305.9551 | 200 | 105.9551 | 74.64218
| 12.91179 | -0.0328964 | 306.1836 | 200 | 106.1836 | 74.64502
| 12.9275 | -0.03173885 | 306.1627 | 200 | 106.1627 | 74.75038
| 12.93712 | -0.03055235 | 306.2309 | 200 | 106.2309 | 74.8168
| 12.95207 | -0.02940819 | 306.4248 | 200 | 106.4248 | 74.82833
| 12.96574 | -0.02797749 | 306.6642 | 200 | 106.6642 | 74.85532
| 12.98085 | -0.02675885 | 306.5606 | 200 | 106.5606 | 75.0588
| 12.98549 | -0.02541502 | 306.7703 | 200 | 106.7703 | 74.99259
| 12.99899 | -0.02428408 | 306.7231 | 200 | 106.7231 | 75.31705
| 13.01605 | -0.02296368 | 306.9309 | 200 | 106.9309 | 75.26674
| 13.02991 | -0.02161934 | 306.8869 | 200 | 106.8869 | 75.30516
| 13.03987 | -0.02043083 | 307.0945 | 200 | 107.0945 | 75.15617
| 13.05324 | -0.01933973 | 306.8387 | 200 | 106.8387 | 75.37029
| 13.06692 | -0.01786099 | 307.1471 | 200 | 107.1471 | 75.2134
| 13.08053 | -0.01648452 | 307.0203 | 200 | 107.0203 | 75.52634
| 13.08972 | -0.015254 | 307.2175 | 200 | 107.2175 | 75.32015
| 13.10467 | -0.01415687 | 307.1036 | 200 | 107.1036 | 75.472
| 13.12192 | -0.01298259 | 307.3525 | 200 | 107.3525 | 75.44415
| 13.13371 | -0.01152377 | 307.2316 | 200 | 107.2316 | 75.69846
| 13.14606 | -0.009964356 | 307.5644 | 200 | 107.5644 | 75.5859
| 13.15665 | -0.008586211 | 307.4084 | 200 | 107.4084 | 75.6926
| 13.16534 | -0.007212752 | 307.655 | 200 | 107.655 | 75.75752
| 13.18199 | -0.006071773 | 307.8189 | 200 | 107.8189 | 75.72083
| 13.19142 | -0.00470685 | 307.9027 | 200 | 107.9027 | 75.87148
| 13.20574 | -0.00325322 | 307.8917 | 200 | 107.8917 | 75.95571
| 13.2185 | -0.001886288 | 307.9942 | 200 | 107.9942 | 76.00936
| 13.22992 | -0.0004428677 | 308.1294 | 200 | 108.1294 | 76.12305
| 13.24397 | 0.000885066 | 308.1796 | 200 | 108.1796 | 76.02567
| 13.25637 | 0.00208747 | 308.1939 | 200 | 108.1939 | 76.15504
| 13.27027 | 0.00326025 | 308.3562 | 200 | 108.3562 | 76.25724
| 13.28132 | 0.004440226 | 308.2244 | 200 | 108.2244 | 76.29091
| 13.29266 | 0.005294161 | 308.4782 | 200 | 108.4782 | 76.3605
| 13.30541 | 0.007117684 | 308.5431 | 200 | 108.5431 | 76.47403
| 13.31985 | 0.007592185 | 308.6381 | 200 | 108.6381 | 76.5923
| 13.33258 | 0.009511112 | 308.6069 | 200 | 108.6069 | 76.5969
| 13.34564 | 0.01086884 | 308.7299 | 200 | 108.7299 | 76.6839
| 13.35621 | 0.01187558 | 308.9096 | 200 | 108.9096 | 76.64041
| 13.36705 | 0.01303045 | 309.024 | 200 | 109.024 | 76.75294
| 13.38409 | 0.01431253 | 308.8549 | 200 | 108.8549 | 76.68957
| 13.39823 | 0.01562222 | 308.9696 | 200 | 108.9696 | 76.82401
| 13.40912 | 0.01689458 | 309.0841 | 200 | 109.0841 | 76.78376
| 13.41507 | 0.01819657 | 309.1562 | 200 | 109.1562 | 76.9674
| 13.43013 | 0.01950158 | 309.3539 | 200 | 109.3539 | 76.92341
| 13.44945 | 0.02084591 | 309.2561 | 200 | 109.2561 | 77.17919
| 13.45595 | 0.02251612 | 309.362 | 200 | 109.362 | 76.95419
| 13.47113 | 0.02407972 | 309.3755 | 200 | 109.3755 | 77.23358
| 13.48462 | 0.02423337 | 309.5761 | 200 | 109.5761 | 77.16776
| 13.49611 | 0.02611313 | 309.623 | 200 | 109.623 | 77.3665
| 13.50795 | 0.02602827 | 309.5542 | 200 | 109.5542 | 77.19005
| 13.52222 | 0.02750701 | 309.6191 | 200 | 109.6191 | 77.42749
| 13.5355 | 0.02711067 | 309.8403 | 200 | 109.8403 | 77.31685
| 13.54513 | 0.02713979 | 309.8845 | 200 | 109.8845 | 77.57148
| 13.56087 | 0.02634862 | 310.1246 | 200 | 110.1246 | 77.42599
| 13.5722 | 0.02508178 | 309.9885 | 200 | 109.9885 | 77.71054
| 13.58452 | 0.02287681 | 310.1874 | 200 | 110.1874 | 77.55134
| 13.598 | 0.01990511 | 310.1356 | 200 | 110.1356 | 77.81605
| 13.61142 | 0.01646962 | 310.4156 | 200 | 110.4156 | 77.685
| 13.62364 | 0.01201099 | 310.1989 | 200 | 110.1989 | 77.90697
| 13.63442 | 0.00738933 | 310.4322 | 200 | 110.4322 | 77.71525
| 13.64981 | 0.002462385 | 310.3188 | 200 | 110.3188 | 77.98872
| 13.66103 | -0.002308737 | 310.3873 | 200 | 110.3873 | 78.04176
| 13.67633 | -0.007679052 | 310.5555 | 200 | 110.5555 | 77.96902
| 13.68076 | -0.01326143 | 310.6954 | 200 | 110.6954 | 78.04376
| 13.69511 | -0.01915997 | 310.6469 | 200 | 110.6469 | 78.20789
| 13.70832 | -0.02500328 | 310.746 | 200 | 110.746 | 78.22185
| 13.72242 | -0.0312287 | 310.8633 | 200 | 110.8633 | 78.18554
| 13.73581 | -0.03719603 | 311.0227 | 200 | 111.0227 | 78.16298
| 13.74675 | -0.04251229 | 310.9121 | 200 | 110.9121 | 78.42881
| 13.76132 | -0.04776009 | 311.0677 | 200 | 111.0677 | 78.21827
| 13.77616 | -0.05297408 | 311.1472 | 200 | 111.1472 | 78.34798
| 13.78897 | -0.0570737 | 311.2488 | 200 | 111.2488 | 78.32895
| 13.80311 | -0.06056693 | 311.1578 | 200 | 111.1578 | 78.3706
| 13.81199 | -0.06370717 | 311.096 | 200 | 111.096 | 78.60549
| 13.8232 | -0.06604453 | 311.3915 | 200 | 111.3915 | 78.53251
| 13.83518 | -0.06814891 | 311.5328 | 200 | 111.5328 | 78.55581
| 13.85245 | -0.06965576 | 311.2584 | 200 | 111.2584 | 78.73105
| 13.86302 | -0.07103792 | 311.5288 | 200 | 111.5288 | 78.73115
| 13.87384 | -0.07217288 | 311.4874 | 200 | 111.4874 | 78.83607
| 13.8869 | -0.07299468 | 311.6107 | 200 | 111.6107 | 78.80967
| 13.90074 | -0.07351621 | 311.706 | 200 | 111.706 | 78.94312
| 13.91271 | -0.07376643 | 311.8818 | 200 | 111.8818 | 79.01932
| 13.92726 | -0.07364592 | 311.784 | 200 | 111.784 | 79.05735
| 13.93825 | -0.07334499 | 311.7713 | 200 | 111.7713 | 78.98159
| 13.95077 | -0.07285325 | 311.835 | 200 | 111.835 | 79.05472
| 13.96564 | -0.07261156 | 312.1496 | 200 | 112.1496 | 79.21121
| 13.97823 | -0.07178926 | 312.1921 | 200 | 112.1921 | 79.33437
| 13.98766 | -0.07119626 | 312.3029 | 200 | 112.3029 | 79.31749
| 14.00534 | -0.07048158 | 312.3505 | 200 | 112.3505 | 79.32337
| 14.014 | -0.07002047 | 312.4359 | 200 | 112.4359 | 79.52753
| 14.02691 | -0.06923482 | 312.5707 | 200 | 112.5707 | 79.49678
| 14.04181 | -0.06832766 | 312.6078 | 200 | 112.6078 | 79.66632
| 14.05757 | -0.06740527 | 312.6368 | 200 | 112.6368 | 79.57441
| 14.0642 | -0.06618194 | 312.5917 | 200 | 112.5917 | 79.76656
| 14.08155 | -0.06550107 | 312.7063 | 200 | 112.7063 | 79.70378
| 14.09479 | -0.06446002 | 312.8243 | 200 | 112.8243 | 79.86979
| 14.10143 | -0.06337561 | 312.8926 | 200 | 112.8926 | 79.85437
| 14.12056 | -0.06203696 | 312.9426 | 200 | 112.9426 | 80.01843
| 14.12971 | -0.0611052 | 313.1505 | 200 | 113.1505 | 79.88322
| 14.14175 | -0.05988706 | 312.9689 | 200 | 112.9689 | 80.1102
| 14.15803 | -0.0587255 | 313.1749 | 200 | 113.1749 | 79.88167
| 14.16172 | -0.05787156 | 313.1217 | 200 | 113.1217 | 80.07142
| 14.1828 | -0.0569552 | 313.2795 | 200 | 113.2795 | 80.05534
| 14.19006 | -0.05597088 | 313.2952 | 200 | 113.2952 | 80.28616
| 14.20558 | -0.05495242 | 313.5489 | 200 | 113.5489 | 80.16953
| 14.21792 | -0.05364725 | 313.4003 | 200 | 113.4003 | 80.41209
| 14.22632 | -0.05248167 | 313.701 | 200 | 113.701 | 80.30542
| 14.24008 | -0.05103724 | 313.6401 | 200 | 113.6401 | 80.58795
| 14.25701 | -0.04935113 | 313.9619 | 200 | 113.9619 | 80.4199
| 14.26878 | -0.04801951 | 313.7263 | 200 | 113.7263 | 80.66638
| 14.27887 | -0.04701126 | 314.0573 | 200 | 114.0573 | 80.5161
| 14.29439 | -0.04589673 | 313.9479 | 200 | 113.9479 | 80.79082
| 14.30582 | -0.04469483 | 314.2125 | 200 | 114.2125 | 80.61053
| 14.31789 | -0.04302211 | 314.1859 | 200 | 114.1859 | 80.95877
| 14.33158 | -0.04178857 | 314.4207 | 200 | 114.4207 | 80.83345
| 14.34303 | -0.04033544 | 314.182 | 200 | 114.182 | 80.99037
| 14.35679 | -0.03887143 | 314.4387 | 200 | 114.4387 | 80.86042
| 14.36922 | -0.03745195 | 314.2005 | 200 | 114.2005 | 80.96904
| 14.3818 | -0.03613774 | 314.5367 | 200 | 114.5367 | 80.9029
| 14.39402 | -0.03468712 | 314.2705 | 200 | 114.2705 | 81.09066
| 14.40644 | -0.03337643 | 314.7127 | 200 | 114.7127 | 81.03327
| 14.41906 | -0.03206473 | 314.694 | 200 | 114.694 | 81.24034
| 14.43258 | -0.03060139 | 314.8841 | 200 | 114.8841 | 81.25101
| 14.4445 | -0.02936015 | 315.0848 | 200 | 115.0848 | 81.23851
| 14.45745 | -0.02777062 | 315.1258 | 200 | 115.1258 | 81.42797
| 14.46994 | -0.02605087 | 315.2261 | 200 | 115.2261 | 81.6039
| 14.48245 | -0.02467021 | 315.6212 | 200 | 115.6212 | 81.6361
| 14.49524 | -0.0234899 | 315.4915 | 200 | 115.4915 | 81.84275
| 14.50759 | -0.02210456 | 315.6245 | 200 | 115.6245 | 81.80318
| 14.52023 | -0.02123874 | 315.573 | 200 | 115.573 | 81.92335
| 14.53354 | -0.019444 | 315.8138 | 200 | 115.8138 | 81.92652
| 14.5476 | -0.01773128 | 315.817 | 200 | 115.817 | 82.02638
| 14.56005 | -0.01629238 | 316.0029 | 200 | 116.0029 | 82.06724
| 14.57096 | -0.01505784 | 315.8911 | 200 | 115.8911 | 82.12678
| 14.58574 | -0.01348671 | 316.1553 | 200 | 116.1553 | 82.23862
| 14.59676 | -0.01164946 | 316.0952 | 200 | 116.0952 | 82.32169
| 14.60874 | -0.01006963 | 316.1967 | 200 | 116.1967 | 82.36503
| 14.62148 | -0.008479092 | 316.2686 | 200 | 116.2686 | 82.42198
| 14.63567 | -0.007127559 | 316.4452 | 200 | 116.4452 | 82.42406
| 14.64714 | -0.006004824 | 316.5327 | 200 | 116.5327 | 82.57264
| 14.66083 | -0.004579647 | 316.6419 | 200 | 116.6419 | 82.59463
| 14.67422 | -0.00304685 | 316.53 | 200 | 116.53 | 82.62383
| 14.68624 | -0.001895494 | 316.7017 | 200 | 116.7017 | 82.61088
| 14.69685 | -0.0003581772 | 316.6137 | 200 | 116.6137 | 82.77052
| 14.70832 | 0.001216129 | 316.9008 | 200 | 116.9008 | 82.81062
| 14.7251 | 0.002490001 | 316.9812 | 200 | 116.9812 | 82.84543
| 14.73528 | 0.004061629 | 316.9757 | 200 | 116.9757 | 82.91951
| 14.75006 | 0.006047002 | 317.0083 | 200 | 117.0083 | 83.03657
| 14.76311 | 0.007288739 | 317.389 | 200 | 117.389 | 82.98797
| 14.77506 | 0.008399758 | 317.3782 | 200 | 117.3782 | 83.26695
| 14.78787 | 0.0101339 | 317.6239 | 200 | 117.6239 | 83.30647
| 14.80064 | 0.01135773 | 317.7183 | 200 | 117.7183 | 83.29893
| 14.81273 | 0.01359952 | 317.8015 | 200 | 117.8015 | 83.34255
| 14.82784 | 0.01471037 | 317.6925 | 200 | 117.6925 | 83.46675
| 14.83538 | 0.01574423 | 317.7725 | 200 | 117.7725 | 83.43709
| 14.85086 | 0.01552045 | 318.1514 | 200 | 118.1514 | 83.48569
| 14.86621 | 0.01450919 | 318.0919 | 200 | 118.0919 | 83.80425
| 14.8746 | 0.01360705 | 317.9176 | 200 | 117.9176 | 83.82305
| 14.89002 | 0.01023399 | 318.3901 | 200 | 118.3901 | 83.67606
| 14.90082 | 0.008020659 | 318.0227 | 200 | 118.0227 | 83.9606
| 14.91631 | 0.004446753 | 318.375 | 200 | 118.375 | 83.82692
| 14.92752 | 6.895748e-05 | 318.3152 | 200 | 118.3152 | 83.9794
| 14.94063 | -0.004398885 | 318.5788 | 200 | 118.5788 | 83.91317
| 14.95088 | -0.008606128 | 318.3563 | 200 | 118.3563 | 84.03922
| 14.96427 | -0.01366145 | 318.6139 | 200 | 118.6139 | 84.06105
| 14.98045 | -0.01885703 | 318.5337 | 200 | 118.5337 | 84.22984
| 14.99046 | -0.02482034 | 318.7528 | 200 | 118.7528 | 84.13818
| 15.002 | -0.02986227 | 318.7466 | 200 | 118.7466 | 84.43819
| 15.01266 | -0.03512229 | 318.9575 | 200 | 118.9575 | 84.30919
| 15.03363 | -0.04041863 | 318.9327 | 200 | 118.9327 | 84.45752
| 15.03951 | -0.04539662 | 319.1083 | 200 | 119.1083 | 84.38477
| 15.05622 | -0.04904936 | 318.9668 | 200 | 118.9668 | 84.51489
| 15.06273 | -0.05261305 | 319.2697 | 200 | 119.2697 | 84.59478
| 15.08261 | -0.0564802 | 319.227 | 200 | 119.227 | 84.70935
| 15.09801 | -0.05877554 | 319.4918 | 200 | 119.4918 | 84.61449
| 15.10436 | -0.06094335 | 319.499 | 200 | 119.499 | 84.63072
| 15.11444 | -0.06257323 | 319.4591 | 200 | 119.4591 | 84.64369
| 15.13003 | -0.06367286 | 319.3199 | 200 | 119.3199 | 84.8053
| 15.14363 | -0.06448914 | 319.5741 | 200 | 119.5741 | 84.76984
| 15.15674 | -0.06472764 | 319.5345 | 200 | 119.5345 | 84.76372
| 15.16934 | -0.06466438 | 319.6943 | 200 | 119.6943 | 84.91
| 15.18202 | -0.06485284 | 319.5111 | 200 | 119.5111 | 85.05733
| 15.19436 | -0.0645591 | 319.8404 | 200 | 119.8404 | 84.98959
| 15.20843 | -0.06449834 | 319.7154 | 200 | 119.7154 | 85.18313
| 15.22092 | -0.06394869 | 320.1296 | 200 | 120.1296 | 85.13871
| 15.2332 | -0.06333829 | 320.0736 | 200 | 120.0736 | 85.35803
| 15.24563 | -0.0627878 | 320.2193 | 200 | 120.2193 | 85.24731
| 15.25766 | -0.06217019 | 319.9784 | 200 | 119.9784 | 85.36699
| 15.27206 | -0.06079472 | 320.4189 | 200 | 120.4189 | 85.30803
| 15.28359 | -0.05887212 | 320.3772 | 200 | 120.3772 | 85.65824
| 15.29967 | -0.05756661 | 320.6264 | 200 | 120.6264 | 85.5255
| 15.30963 | -0.056354 | 320.5739 | 200 | 120.5739 | 85.78601
| 15.32137 | -0.05536717 | 320.8122 | 200 | 120.8122 | 85.70532
| 15.3333 | -0.05449566 | 320.7831 | 200 | 120.7831 | 85.88242
| 15.34772 | -0.05355385 | 321.0237 | 200 | 121.0237 | 85.83623
| 15.36355 | -0.05230392 | 320.941 | 200 | 120.941 | 86.09157
| 15.37309 | -0.05129165 | 321.1549 | 200 | 121.1549 | 85.91938
| 15.38661 | -0.05023536 | 320.8516 | 200 | 120.8516 | 86.09017
| 15.39955 | -0.04905287 | 321.3766 | 200 | 121.3766 | 86.07848
| 15.41119 | -0.04784026 | 321.0646 | 200 | 121.0646 | 86.24045
| 15.42526 | -0.04667317 | 321.2477 | 200 | 121.2477 | 86.03749
| 15.43744 | -0.04565621 | 321.134 | 200 | 121.134 | 86.25691
| 15.44915 | -0.04429179 | 321.3791 | 200 | 121.3791 | 86.20732
| 15.4662 | -0.04318094 | 321.5087 | 200 | 121.5087 | 86.3247
| 15.47084 | -0.04161634 | 321.601 | 200 | 121.601 | 86.35148
| 15.48895 | -0.04041812 | 321.5055 | 200 | 121.5055 | 86.65454
| 15.49982 | -0.0389578 | 321.7629 | 200 | 121.7629 | 86.42263
| 15.5143 | -0.0377656 | 321.6331 | 200 | 121.6331 | 86.71016
| 15.52604 | -0.03640085 | 321.9157 | 200 | 121.9157 | 86.60135
| 15.53973 | -0.03495994 | 321.7956 | 200 | 121.7956 | 86.78202
| 15.55379 | -0.03360322 | 322.1188 | 200 | 122.1188 | 86.74027
| 15.56546 | -0.03212766 | 322.0833 | 200 | 122.0833 | 87.01555
| 15.57728 | -0.03075052 | 322.3346 | 200 | 122.3346 | 86.8936
| 15.59072 | -0.02943028 | 322.1693 | 200 | 122.1693 | 87.0156
| 15.59393 | -0.02808996 | 322.5394 | 200 | 122.5394 | 86.93868
| 15.61255 | -0.0265806 | 322.6498 | 200 | 122.6498 | 87.09637
| 15.62184 | -0.02513919 | 322.8055 | 200 | 122.8055 | 87.21327
| 15.64229 | -0.02394699 | 322.7693 | 200 | 122.7693 | 87.441
| 15.64156 | -0.02246926 | 322.95 | 200 | 122.95 | 87.25493
| 15.66375 | -0.02116878 | 322.9704 | 200 | 122.9704 | 87.57642
| 15.68474 | -0.0198 | 323.0124 | 200 | 123.0124 | 87.59374
| 15.70068 | -0.0185832 | 322.7975 | 200 | 122.7975 | 87.6595
| 15.70741 | -0.01727368 | 323.195 | 200 | 123.195 | 87.50719
| 15.7168 | -0.01577804 | 323.182 | 200 | 123.182 | 87.65858
| 15.73588 | -0.01465899 | 323.2564 | 200 | 123.2564 | 87.79506
| 15.74575 | -0.0132395 | 323.5285 | 200 | 123.5285 | 88.01158
| 15.75979 | -0.01197935 | 323.5946 | 200 | 123.5946 | 88.0185
| 15.77548 | -0.01037291 | 323.4821 | 200 | 123.4821 | 88.1291
| 15.78117 | -0.008483612 | 323.7485 | 200 | 123.7485 | 87.89959
| 15.79592 | -0.007150991 | 323.562 | 200 | 123.562 | 88.20454
| 15.81431 | -0.005768327 | 323.9977 | 200 | 123.9977 | 88.12946
| 15.82074 | -0.004293105 | 323.7837 | 200 | 123.7837 | 88.31783
| 15.83361 | -0.002867594 | 324.1769 | 200 | 124.1769 | 88.35001
| 15.84379 | -0.001504344 | 323.9974 | 200 | 123.9974 | 88.38536
| 15.85501 | 3.933255e-05 | 324.0783 | 200 | 124.0783 | 88.38923
| 15.87139 | 0.0008003754 | 324.0498 | 200 | 124.0498 | 88.47003
| 15.88527 | 0.001586859 | 324.1249 | 200 | 124.1249 | 88.48065
| 15.89749 | 0.00208496 | 323.9949 | 200 | 123.9949 | 88.40472
| 15.91011 | 0.002137012 | 324.3298 | 200 | 124.3298 | 88.62436
| 15.92148 | 0.001984871 | 324.3644 | 200 | 124.3644 | 88.6426
| 15.93441 | 0.001518571 | 324.4424 | 200 | 124.4424 | 88.80801
| 15.9493 | -0.0004929121 | 324.5799 | 200 | 124.5799 | 88.79013
| 15.9612 | -0.002539711 | 324.5814 | 200 | 124.5814 | 88.99232
| 15.97378 | -0.005322447 | 324.6064 | 200 | 124.6064 | 88.71958
| 15.98763 | -0.008701698 | 324.6141 | 200 | 124.6141 | 88.94832
| 15.9993 | -0.01231092 | 324.8274 | 200 | 124.8274 | 88.99495
| 16.01164 | -0.01571879 | 324.92 | 200 | 124.92 | 89.08229
| 16.02522 | -0.01829884 | 325.0671 | 200 | 125.0671 | 89.09444
| 16.03881 | -0.02188195 | 325.0721 | 200 | 125.0721 | 89.2355
| 16.05424 | -0.0257424 | 325.0795 | 200 | 125.0795 | 89.12176
| 16.06412 | -0.0306285 | 325.1348 | 200 | 125.1348 | 89.35351
| 16.07704 | -0.03541452 | 325.2022 | 200 | 125.2022 | 89.27436
| 16.08871 | -0.03940468 | 325.2962 | 200 | 125.2962 | 89.48229
| 16.10196 | -0.04352004 | 325.3508 | 200 | 125.3508 | 89.4185
| 16.11609 | -0.04855645 | 325.2181 | 200 | 125.2181 | 89.45396
| 16.12715 | -0.05401564 | 325.3461 | 200 | 125.3461 | 89.34333
| 16.14011 | -0.05985376 | 325.3565 | 200 | 125.3565 | 89.66239
| 16.14762 | -0.06476346 | 325.747 | 200 | 125.747 | 89.46906
| 16.14769 | -0.06943968 | 325.7361 | 200 | 125.7361 | 89.64823
| 16.17762 | -0.07368977 | 325.9498 | 200 | 125.9498 | 89.71818
| 16.19379 | -0.07777199 | 325.8873 | 200 | 125.8873 | 89.92503
| 16.20707 | -0.08190007 | 326.0393 | 200 | 126.0393 | 89.8921
| 16.22011 | -0.08522475 | 325.8072 | 200 | 125.8072 | 89.98532
| 16.23263 | -0.08787878 | 326.1224 | 200 | 126.1224 | 89.88912
| 16.2459 | -0.09006132 | 326.0473 | 200 | 126.0473 | 90.17646
| 16.25785 | -0.09214427 | 326.2213 | 200 | 126.2213 | 90.01848
| 16.26996 | -0.09387691 | 326.3808 | 200 | 126.3808 | 90.21253
| 16.28257 | -0.09546025 | 326.5986 | 200 | 126.5986 | 90.20034
| 16.29583 | -0.09641963 | 326.3822 | 200 | 126.3822 | 90.44461
| 16.30949 | -0.09726905 | 326.4451 | 200 | 126.4451 | 90.15646
| 16.32182 | -0.09756212 | 326.5805 | 200 | 126.5805 | 90.4562
| 16.33406 | -0.09783644 | 326.7476 | 200 | 126.7476 | 90.3644
| 16.34694 | -0.09770673 | 326.5584 | 200 | 126.5584 | 90.56384
| 16.36007 | -0.09727407 | 326.8183 | 200 | 126.8183 | 90.41306
| 16.37284 | -0.09701414 | 326.7817 | 200 | 126.7817 | 90.69317
| 16.38622 | -0.09656307 | 327.0578 | 200 | 127.0578 | 90.68511
| 16.39774 | -0.09578931 | 326.9694 | 200 | 126.9694 | 90.85623
| 16.41227 | -0.09527698 | 327.1462 | 200 | 127.1462 | 90.78938
| 16.42195 | -0.09419107 | 327.1054 | 200 | 127.1054 | 90.90666
| 16.4364 | -0.09346065 | 327.2817 | 200 | 127.2817 | 90.94584
| 16.44976 | -0.09261877 | 327.3244 | 200 | 127.3244 | 91.06998
| 16.4635 | -0.09170759 | 327.2445 | 200 | 127.2445 | 91.07452
| 16.47535 | -0.0906349 | 327.4924 | 200 | 127.4924 | 91.06718
| 16.48808 | -0.08953677 | 327.5351 | 200 | 127.5351 | 91.25011
| 16.50141 | -0.08866844 | 327.4935 | 200 | 127.4935 | 91.16364
| 16.51295 | -0.08748914 | 327.5614 | 200 | 127.5614 | 91.31016
| 16.52765 | -0.08622698 | 327.6241 | 200 | 127.6241 | 91.14788
| 16.54259 | -0.08487545 | 327.6398 | 200 | 127.6398 | 91.37961
| 16.55421 | -0.08398201 | 327.88 | 200 | 127.88 | 91.26956
| 16.56656 | -0.08283032 | 327.6164 | 200 | 127.6164 | 91.43712
| 16.57825 | -0.081016 | 327.8871 | 200 | 127.8871 | 91.30333
| 16.59235 | -0.08097148 | 327.9388 | 200 | 127.9388 | 91.62387
| 16.60457 | -0.07903766 | 328.1544 | 200 | 128.1544 | 91.53673
| 16.6168 | -0.07755139 | 328.2061 | 200 | 128.2061 | 91.66757
| 16.63213 | -0.07576201 | 328.2847 | 200 | 128.2847 | 91.77738
| 16.64409 | -0.07436362 | 328.2907 | 200 | 128.2907 | 91.88738
| 16.65633 | -0.07269642 | 328.4665 | 200 | 128.4665 | 91.68905
| 16.6695 | -0.07084327 | 328.2178 | 200 | 128.2178 | 91.90615
| 16.68221 | -0.06942429 | 328.3852 | 200 | 128.3852 | 91.94085
| 16.69489 | -0.06798036 | 328.5804 | 200 | 128.5804 | 92.04774
| 16.70802 | -0.06641945 | 328.873 | 200 | 128.873 | 91.94506
| 16.72138 | -0.06521754 | 328.5925 | 200 | 128.5925 | 92.12567
| 16.73367 | -0.06375303 | 328.9246 | 200 | 128.9246 | 92.08215
| 16.74679 | -0.06233054 | 328.8502 | 200 | 128.8502 | 92.26976
| 16.75948 | -0.06068325 | 329.0256 | 200 | 129.0256 | 92.22234
| 16.77333 | -0.05947784 | 329.0983 | 200 | 129.0983 | 92.41415
| 16.7859 | -0.05779742 | 329.3412 | 200 | 129.3412 | 92.46584
| 16.79718 | -0.05690817 | 329.2542 | 200 | 129.2542 | 92.48175
| 16.811 | -0.05513519 | 329.4371 | 200 | 129.4371 | 92.58052
| 16.82487 | -0.05367537 | 329.5586 | 200 | 129.5586 | 92.68848
| 16.83802 | -0.05205721 | 329.6861 | 200 | 129.6861 | 92.8152
| 16.85054 | -0.05013929 | 329.8454 | 200 | 129.8454 | 92.81981
| 16.86321 | -0.04821216 | 329.8081 | 200 | 129.8081 | 92.98808
| 16.8788 | -0.04678246 | 329.9335 | 200 | 129.9335 | 92.95597
| 16.88907 | -0.0452659 | 329.9684 | 200 | 129.9684 | 93.07561
| 16.90282 | -0.04398132 | 330.2736 | 200 | 130.2736 | 93.10353
| 16.9133 | -0.04206691 | 330.33 | 200 | 130.33 | 93.27094
| 16.92629 | -0.04010145 | 330.5132 | 200 | 130.5132 | 93.3143
| 16.93969 | -0.03860849 | 330.2867 | 200 | 130.2867 | 93.4115
| 16.95447 | -0.03628436 | 330.5803 | 200 | 130.5803 | 93.28118
| 16.96577 | -0.03452326 | 330.6045 | 200 | 130.6045 | 93.58454
| 16.98302 | -0.03207142 | 330.7648 | 200 | 130.7648 | 93.47717
| 16.98958 | -0.03015049 | 330.6896 | 200 | 130.6896 | 93.5962
| 17.00509 | -0.02874071 | 330.8824 | 200 | 130.8824 | 93.50655
| 17.01779 | -0.02699217 | 330.6853 | 200 | 130.6853 | 93.77387
| 17.0235 | -0.0249206 | 331.0749 | 200 | 131.0749 | 93.63482
| 17.05403 | -0.02326261 | 330.6196 | 200 | 130.6196 | 93.97468
| 17.0574 | -0.02140226 | 331.1469 | 200 | 131.1469 | 93.77362
| 17.04741 | -0.02014061 | 330.8921 | 200 | 130.8921 | 93.83149
| 17.07757 | -0.01870338 | 331.1143 | 200 | 131.1143 | 93.83356
| 17.09383 | -0.01748055 | 331.1363 | 200 | 131.1363 | 94.14751
| 17.11372 | -0.01589102 | 331.4607 | 200 | 131.4607 | 94.03202
| 17.12032 | -0.01391786 | 331.2506 | 200 | 131.2506 | 94.2748
| 17.12984 | -0.01192161 | 331.5592 | 200 | 131.5592 | 94.04925
| 17.14554 | -0.01000118 | 331.4816 | 200 | 131.4816 | 94.38201
| 17.15852 | -0.008021329 | 331.7099 | 200 | 131.7099 | 94.2182
| 17.1697 | -0.006367521 | 331.675 | 200 | 131.675 | 94.52887
| 17.18173 | -0.005153902 | 332.0402 | 200 | 132.0402 | 94.47731
| 17.19854 | -0.003255228 | 331.873 | 200 | 131.873 | 94.69167
| 17.20712 | -0.002676119 | 332.0917 | 200 | 132.0917 | 94.53376
| 17.22228 | -0.001833733 | 332.1281 | 200 | 132.1281 | 94.86181
| 17.23471 | -0.001638075 | 332.4289 | 200 | 132.4289 | 94.71265
| 17.24685 | -0.001544179 | 332.2155 | 200 | 132.2155 | 95.00972
| 17.26015 | -0.002302209 | 332.589 | 200 | 132.589 | 94.88354
| 17.27157 | -0.003199159 | 332.3665 | 200 | 132.3665 | 95.07855
| 17.28428 | -0.004785013 | 332.6742 | 200 | 132.6742 | 94.92755
| 17.29824 | -0.006822104 | 332.5949 | 200 | 132.5949 | 95.22119
| 17.30968 | -0.00906021 | 332.9038 | 200 | 132.9038 | 95.08106
| 17.32251 | -0.01169583 | 332.7308 | 200 | 132.7308 | 95.3566
| 17.33487 | -0.01467121 | 333.0581 | 200 | 133.0581 | 95.20408
| 17.34848 | -0.01781815 | 332.9885 | 200 | 132.9885 | 95.51721
| 17.35926 | -0.02123723 | 333.2262 | 200 | 133.2262 | 95.36582
| 17.37383 | -0.02430149 | 332.9633 | 200 | 132.9633 | 95.60069
| 17.38722 | -0.02688087 | 333.35 | 200 | 133.35 | 95.52241
| 17.39783 | -0.03108878 | 333.3654 | 200 | 133.3654 | 95.61452
| 17.41215 | -0.03630578 | 333.3108 | 200 | 133.3108 | 95.81115
| 17.42472 | -0.03941958 | 333.1234 | 200 | 133.1234 | 95.76146
| 17.43978 | -0.04364624 | 333.4154 | 200 | 133.4154 | 95.6278
| 17.44969 | -0.04583346 | 333.2875 | 200 | 133.2875 | 95.94398
| 17.46299 | -0.04795424 | 333.76 | 200 | 133.76 | 95.73347
| 17.47383 | -0.05027001 | 333.4543 | 200 | 133.4543 | 96.07877
| 17.47309 | -0.05178757 | 333.9374 | 200 | 133.9374 | 95.8872
| 17.49826 | -0.05248736 | 333.7296 | 200 | 133.7296 | 96.10432
| 17.50819 | -0.05305994 | 334.0521 | 200 | 134.0521 | 96.07893
| 17.52115 | -0.0530114 | 333.8985 | 200 | 133.8985 | 96.20574
| 17.54875 | -0.0532643 | 334.1453 | 200 | 134.1453 | 96.22629
| 17.5535 | -0.05303182 | 333.982 | 200 | 133.982 | 96.48987
| 17.55169 | -0.05251949 | 334.4413 | 200 | 134.4413 | 96.28477
| 17.57787 | -0.05212014 | 334.3077 | 200 | 134.3077 | 96.72664
| 17.58049 | -0.05111641 | 334.6203 | 200 | 134.6203 | 96.47594
| 17.60412 | -0.05018582 | 334.6716 | 200 | 134.6716 | 96.83393
| 17.60905 | -0.04930979 | 334.8829 | 200 | 134.8829 | 96.70838
| 17.63238 | -0.04834539 | 334.7924 | 200 | 134.7924 | 97.07951
| 17.64127 | -0.04802002 | 335.078 | 200 | 135.078 | 96.83049
| 17.65428 | -0.04672321 | 334.8871 | 200 | 134.8871 | 96.96796
| 17.66551 | -0.04633859 | 335.2477 | 200 | 135.2477 | 96.96857
| 17.67867 | -0.04470102 | 335.0231 | 200 | 135.0231 | 97.20311
| 17.69178 | -0.04319835 | 335.4428 | 200 | 135.4428 | 97.07171
| 17.70253 | -0.04220181 | 335.0783 | 200 | 135.0783 | 97.29629
| 17.71756 | -0.04096878 | 335.2255 | 200 | 135.2255 | 97.27636
| 17.72899 | -0.03971583 | 335.2772 | 200 | 135.2772 | 97.44471
| 17.74216 | -0.03837149 | 335.6079 | 200 | 135.6079 | 97.28304
| 17.75294 | -0.03685945 | 335.4888 | 200 | 135.4888 | 97.57173
| 17.76639 | -0.03525368 | 335.7897 | 200 | 135.7897 | 97.38694
| 17.78243 | -0.0340891 | 335.4925 | 200 | 135.4925 | 97.60216
| 17.7915 | -0.03242893 | 335.9645 | 200 | 135.9645 | 97.4775
| 17.80537 | -0.03144578 | 335.737 | 200 | 135.737 | 97.72396
| 17.81696 | -0.02983934 | 336.1529 | 200 | 136.1529 | 97.6356
| 17.83086 | -0.02824679 | 336.1695 | 200 | 136.1695 | 97.89233
| 17.8438 | -0.02697443 | 336.3841 | 200 | 136.3841 | 97.82377
| 17.85499 | -0.02541853 | 336.1931 | 200 | 136.1931 | 98.04909
| 17.86781 | -0.02433212 | 336.3327 | 200 | 136.3327 | 97.91213
| 17.88117 | -0.02297489 | 336.1018 | 200 | 136.1018 | 98.07447
| 17.89529 | -0.02180228 | 336.3581 | 200 | 136.3581 | 98.0232
| 17.90607 | -0.0206223 | 336.3377 | 200 | 136.3377 | 98.2624
| 17.9194 | -0.019444 | 336.6313 | 200 | 136.6313 | 98.17376
| 17.93115 | -0.01777312 | 336.6581 | 200 | 136.6581 | 98.4064
| 17.9449 | -0.01631179 | 336.9681 | 200 | 136.9681 | 98.37262
| 17.95607 | -0.01499407 | 336.9407 | 200 | 136.9407 | 98.61992
| 17.96852 | -0.01363584 | 337.0781 | 200 | 137.0781 | 98.48689
| 17.98185 | -0.01215811 | 337.0162 | 200 | 137.0162 | 98.70008
| 17.99415 | -0.01057058 | 337.2253 | 200 | 137.2253 | 98.64527
| 18.00563 | -0.009008157 | 337.2449 | 200 | 137.2449 | 98.8043
| 18.01825 | -0.007632187 | 337.4994 | 200 | 137.4994 | 98.86994
| 18.03333 | -0.006390451 | 337.5493 | 200 | 137.5493 | 98.88075
| 18.04473 | -0.004893805 | 337.6287 | 200 | 137.6287 | 99.00972
| 18.05727 | -0.00352905 | 337.7221 | 200 | 137.7221 | 99.15226
| 18.07061 | -0.002199442 | 337.8498 | 200 | 137.8498 | 99.14884
| 18.08248 | -0.0008361932 | 337.8908 | 200 | 137.8908 | 99.34709
| 18.09633 | 0.0004570944 | 337.9263 | 200 | 137.9263 | 99.30364
| 18.10873 | 0.001614475 | 338.1348 | 200 | 138.1348 | 99.41733
| 18.12087 | 0.00279395 | 338.0583 | 200 | 138.0583 | 99.27604
| 18.13124 | 0.003953841 | 338.1682 | 200 | 138.1682 | 99.29767
| 18.14519 | 0.005378516 | 337.9552 | 200 | 137.9552 | 99.43938
| 18.15925 | 0.005793768 | 338.1654 | 200 | 138.1654 | 99.40203
| 18.17197 | 0.008206108 | 338.1626 | 200 | 138.1626 | 99.60979
| 18.18266 | 0.008626046 | 338.4168 | 200 | 138.4168 | 99.53464
| 18.19721 | 0.01014562 | 338.2918 | 200 | 138.2918 | 99.70447
| 18.20778 | 0.0107018 | 338.5382 | 200 | 138.5382 | 99.59071
| 18.22042 | 0.01097261 | 338.4473 | 200 | 138.4473 | 99.84779
| 18.23447 | 0.010709 | 338.5275 | 200 | 138.5275 | 99.58834
| 18.24559 | 0.009612874 | 338.6475 | 200 | 138.6475 | 99.82153
| 18.25825 | 0.008566294 | 338.5825 | 200 | 138.5825 | 99.99177
| 18.27128 | 0.007399038 | 338.8277 | 200 | 138.8277 | 99.93409
| 18.28228 | 0.006540919 | 339.0685 | 200 | 139.0685 | 99.96545
| 18.29627 | 0.005033227 | 338.9214 | 200 | 138.9214 | 100.2805
| 18.30684 | 0.002978896 | 339.2405 | 200 | 139.2405 | 100.1036
| 18.32012 | 0.001295798 | 339.0345 | 200 | 139.0345 | 100.2679
| 18.33458 | -0.001455304 | 339.1051 | 200 | 139.1051 | 100.1394
| 18.34627 | -0.003734918 | 339.1645 | 200 | 139.1645 | 100.451
| 18.35751 | -0.00648033 | 339.3058 | 200 | 139.3058 | 100.3068
| 18.37024 | -0.009270765 | 339.305 | 200 | 139.305 | 100.5299
| 18.3845 | -0.01226439 | 339.3955 | 200 | 139.3955 | 100.4557
| 18.39491 | -0.01538622 | 339.558 | 200 | 139.558 | 100.6907
| 18.40942 | -0.01872062 | 339.7154 | 200 | 139.7154 | 100.5644
| 18.42108 | -0.02146352 | 339.7888 | 200 | 139.7888 | 100.7501
| 18.43283 | -0.025372 | 339.7284 | 200 | 139.7284 | 100.8345
| 18.44665 | -0.02895461 | 339.7378 | 200 | 139.7378 | 100.8158
| 18.45866 | -0.03249889 | 339.8262 | 200 | 139.8262 | 100.9178
| 18.4722 | -0.03636352 | 339.9808 | 200 | 139.9808 | 100.9486
| 18.4853 | -0.03969792 | 339.8746 | 200 | 139.8746 | 100.9852
| 18.49545 | -0.04304353 | 339.9093 | 200 | 139.9093 | 100.9827
| 18.50906 | -0.04593907 | 340.062 | 200 | 140.062 | 101.1206
| 18.52136 | -0.04882809 | 340.255 | 200 | 140.255 | 101.1758
| 18.53451 | -0.05175644 | 340.2736 | 200 | 140.2736 | 101.3157
| 18.54524 | -0.05417497 | 340.3789 | 200 | 140.3789 | 101.2543
| 18.55714 | -0.05740309 | 340.2824 | 200 | 140.2824 | 101.3384
| 18.57069 | -0.05910861 | 340.3479 | 200 | 140.3479 | 101.2989
| 18.58206 | -0.0606389 | 340.4903 | 200 | 140.4903 | 101.5335
| 18.59748 | -0.06201186 | 340.6551 | 200 | 140.6551 | 101.5416
| 18.60573 | -0.06352323 | 340.435 | 200 | 140.435 | 101.4909
| 18.62695 | -0.06407188 | 340.6547 | 200 | 140.6547 | 101.5303
| 18.62887 | -0.06434721 | 340.7964 | 200 | 140.7964 | 101.7273
| 18.65507 | -0.06449065 | 340.9269 | 200 | 140.9269 | 101.8411
| 18.66213 | -0.06450085 | 340.968 | 200 | 140.968 | 101.8178
| 18.66856 | -0.06407339 | 340.7477 | 200 | 140.7477 | 101.824
| 18.68308 | -0.06368157 | 340.9509 | 200 | 140.9509 | 101.6434
| 18.69616 | -0.06269624 | 341.0475 | 200 | 141.0475 | 101.9127
| 18.70598 | -0.0618167 | 341.0778 | 200 | 141.0778 | 101.9774
| 18.72614 | -0.06149501 | 341.3711 | 200 | 141.3711 | 101.9555
| 18.73013 | -0.06024558 | 341.4536 | 200 | 141.4536 | 102.0429
| 18.74365 | -0.05925004 | 341.432 | 200 | 141.432 | 102.3439
| 18.7579 | -0.05797467 | 341.4946 | 200 | 141.4946 | 102.302
| 18.77103 | -0.05686365 | 341.5463 | 200 | 141.5463 | 102.3914
| 18.78415 | -0.05560149 | 341.4753 | 200 | 141.4753 | 102.2993
| 18.79651 | -0.05427556 | 341.6555 | 200 | 141.6555 | 102.322
| 18.81017 | -0.0531468 | 341.6274 | 200 | 141.6274 | 102.3891
| 18.81883 | -0.05211545 | 341.8572 | 200 | 141.8572 | 102.5146
| 18.83313 | -0.05075739 | 341.7853 | 200 | 141.7853 | 102.5166
| 18.84859 | -0.04940687 | 341.8913 | 200 | 141.8913 | 102.6736
| 18.86153 | -0.04832196 | 341.9476 | 200 | 141.9476 | 102.6741
| 18.87017 | -0.04740358 | 342.0355 | 200 | 142.0355 | 102.6956
| 18.88349 | -0.04590593 | 342.0936 | 200 | 142.0936 | 102.7447
| 18.89808 | -0.04536398 | 342.1978 | 200 | 142.1978 | 102.9395
| 18.91064 | -0.04323869 | 342.2287 | 200 | 142.2287 | 102.8493
| 18.92245 | -0.04202306 | 342.0732 | 200 | 142.0732 | 102.9323
| 18.93419 | -0.04078584 | 342.5163 | 200 | 142.5163 | 103.0043
| 18.94729 | -0.03938677 | 342.4355 | 200 | 142.4355 | 103.1817
| 18.96011 | -0.03825132 | 342.5238 | 200 | 142.5238 | 103.2397
| 18.97223 | -0.03716189 | 342.7762 | 200 | 142.7762 | 103.3828
| 18.97596 | -0.03582877 | 342.8629 | 200 | 142.8629 | 103.2509
| 18.99914 | -0.03431689 | 342.8773 | 200 | 142.8773 | 103.3509
| 19.01211 | -0.03263179 | 342.9681 | 200 | 142.9681 | 103.3179
| 19.01669 | -0.03164697 | 342.9454 | 200 | 142.9454 | 103.59
| 19.03444 | -0.03014831 | 343.0382 | 200 | 143.0382 | 103.3382
| 19.04447 | -0.02880046 | 343.0188 | 200 | 143.0188 | 103.6769
| 19.05941 | -0.02757195 | 343.4195 | 200 | 143.4195 | 103.5713
| 19.07212 | -0.02619548 | 343.4464 | 200 | 143.4464 | 103.9465
| 19.08124 | -0.02519643 | 343.758 | 200 | 143.758 | 103.8205
| 19.09755 | -0.02412725 | 343.6477 | 200 | 143.6477 | 104.0987
| 19.10641 | -0.02275229 | 343.6794 | 200 | 143.6794 | 103.9023
| 19.12282 | -0.02128845 | 343.4924 | 200 | 143.4924 | 104.1174
| 19.13092 | -0.02032555 | 343.9512 | 200 | 143.9512 | 103.9996
| 19.14655 | -0.01889184 | 343.8992 | 200 | 143.8992 | 104.358
| 19.15982 | -0.01750097 | 344.1778 | 200 | 144.1778 | 104.168
| 19.16977 | -0.01622041 | 344.1329 | 200 | 144.1329 | 104.4814
| 19.18291 | -0.01470702 | 344.5395 | 200 | 144.5395 | 104.3614
| 19.19487 | -0.01346211 | 344.3709 | 200 | 144.3709 | 104.6596
| 19.2083 | -0.01166369 | 344.6716 | 200 | 144.6716 | 104.4813
| 19.22 | -0.01013039 | 344.5406 | 200 | 144.5406 | 104.7866
| 19.22981 | -0.008710401 | 344.6482 | 200 | 144.6482 | 104.5162
| 19.2453 | -0.007273006 | 344.5876 | 200 | 144.5876 | 104.5506
| 19.25441 | -0.005858708 | 344.7424 | 200 | 144.7424 | 104.6229
| 19.27621 | -0.004528599 | 344.5281 | 200 | 144.5281 | 104.8517
| 19.28013 | -0.003028439 | 344.7328 | 200 | 144.7328 | 104.6301
| 19.30131 | -0.001660168 | 344.5857 | 200 | 144.5857 | 104.9078
| 19.31261 | -0.000145112 | 344.8281 | 200 | 144.8281 | 104.7017
| 19.31743 | 0.001256968 | 344.6315 | 200 | 144.6315 | 104.9744
| 19.33715 | 0.002377694 | 344.9684 | 200 | 144.9684 | 104.8599
| 19.33837 | 0.003261756 | 344.9292 | 200 | 144.9292 | 105.0978
| 19.35442 | 0.004667518 | 345.2092 | 200 | 145.2092 | 104.9482
| 19.37103 | 0.005648153 | 345.0954 | 200 | 145.0954 | 105.2087
| 19.3799 | 0.006238644 | 345.3736 | 200 | 145.3736 | 105.068
| 19.39679 | 0.006490372 | 345.0034 | 200 | 145.0034 | 105.2241
| 19.40732 | 0.006519495 | 345.5454 | 200 | 145.5454 | 105.2247
| 19.41961 | 0.005608319 | 345.4884 | 200 | 145.4884 | 105.5381
| 19.43135 | 0.005589908 | 345.5661 | 200 | 145.5661 | 105.2938
| 19.44291 | 0.004356874 | 345.5654 | 200 | 145.5654 | 105.6071
| 19.45508 | 0.002513433 | 345.8173 | 200 | 145.8173 | 105.4579
| 19.47045 | -0.0006850558 | 345.5657 | 200 | 145.5657 | 105.7155
| 19.48182 | -0.004416794 | 345.7975 | 200 | 145.7975 | 105.5084
| 19.49409 | -0.007993712 | 345.6503 | 200 | 145.6503 | 105.7556
| 19.50958 | -0.01222004 | 346.0448 | 200 | 146.0448 | 105.7522
| 19.51307 | -0.01665658 | 346.0686 | 200 | 146.0686 | 105.9786
| 19.52594 | -0.02066984 | 346.4384 | 200 | 146.4384 | 105.8703
| 19.53777 | -0.02507123 | 346.2372 | 200 | 146.2372 | 106.1297
| 19.5602 | -0.03004672 | 346.4536 | 200 | 146.4536 | 105.9941
| 19.57178 | -0.03524899 | 346.4166 | 200 | 146.4166 | 106.2805
| 19.58343 | -0.03914325 | 346.5298 | 200 | 146.5298 | 106.2176
| 19.59371 | -0.04253689 | 346.507 | 200 | 146.507 | 106.239
| 19.60384 | -0.04564132 | 346.6446 | 200 | 146.6446 | 106.4435
| 19.61596 | -0.04808697 | 346.7244 | 200 | 146.7244 | 106.5393
| 19.6302 | -0.05002079 | 346.8247 | 200 | 146.8247 | 106.6149
| 19.64058 | -0.05200265 | 346.8015 | 200 | 146.8015 | 106.5079
| 19.65455 | -0.05281072 | 346.9359 | 200 | 146.9359 | 106.6367
| 19.6663 | -0.05352323 | 346.9103 | 200 | 146.9103 | 106.6243
| 19.67848 | -0.05374131 | 347.0061 | 200 | 147.0061 | 106.6454
| 19.6908 | -0.05370767 | 347.0469 | 200 | 147.0469 | 106.5694
| 19.70164 | -0.05365963 | 347.2095 | 200 | 147.2095 | 106.7868
| 19.71434 | -0.05328773 | 347.2336 | 200 | 147.2336 | 106.909
| 19.728 | -0.05286579 | 347.3506 | 200 | 147.3506 | 106.6752
| 19.73925 | -0.05214106 | 347.1827 | 200 | 147.1827 | 106.8969
| 19.75264 | -0.05150923 | 347.4683 | 200 | 147.4683 | 106.7711
| 19.7674 | -0.05053931 | 347.3185 | 200 | 147.3185 | 106.7921
| 19.77596 | -0.04979299 | 347.386 | 200 | 147.386 | 106.7263
| 19.79032 | -0.04863243 | 347.4138 | 200 | 147.4138 | 106.9336
| 19.80207 | -0.04841033 | 347.4982 | 200 | 147.4982 | 107.0735
| 19.81502 | -0.0468059 | 347.5703 | 200 | 147.5703 | 107.2604
| 19.83019 | -0.04589623 | 347.7658 | 200 | 147.7658 | 107.3254
| 19.83882 | -0.04427656 | 347.946 | 200 | 147.946 | 107.3063
| 19.8535 | -0.04299097 | 347.9984 | 200 | 147.9984 | 107.2616
| 19.86386 | -0.04188247 | 348.0772 | 200 | 148.0772 | 107.3263
| 19.8786 | -0.04105615 | 348.1458 | 200 | 148.1458 | 107.4825
| 19.8928 | -0.03999986 | 348.0865 | 200 | 148.0865 | 107.6417
| 19.90434 | -0.03862623 | 348.4436 | 200 | 148.4436 | 107.5375
| 19.91452 | -0.03796578 | 348.2677 | 200 | 148.2677 | 107.6969
| 19.92801 | -0.03665726 | 348.4322 | 200 | 148.4322 | 107.5966
| 19.94319 | -0.0347847 | 348.349 | 200 | 148.349 | 107.85
| 19.9529 | -0.03341526 | 348.4658 | 200 | 148.4658 | 107.613
| 19.96261 | -0.03222323 | 348.3604 | 200 | 148.3604 | 107.9624
| 19.97999 | -0.03103304 | 348.7694 | 200 | 148.7694 | 107.7948
| 19.99391 | -0.02984035 | 349.0244 | 200 | 149.0244 | 108.0436
| 20.00293 | -0.0288403 | 349.2085 | 200 | 149.2085 | 108.0949
| 20.00914 | -0.02726917 | 348.8569 | 200 | 148.8569 | 108.1871
| 20.032 | -0.02594927 | 348.9398 | 200 | 148.9398 | 108.1946
| 20.03171 | -0.02477448 | 348.8285 | 200 | 148.8285 | 108.1773
| 20.058 | -0.02332068 | 349.1185 | 200 | 149.1185 | 108.129
| 20.06499 | -0.02186605 | 349.0776 | 200 | 149.0776 | 108.4931
| 20.07305 | -0.02055284 | 349.3349 | 200 | 149.3349 | 108.1853
| 20.09281 | -0.01937806 | 349.1668 | 200 | 149.1668 | 108.4741
| 20.10855 | -0.01814452 | 349.4037 | 200 | 149.4037 | 108.3293
| 20.12033 | -0.01666729 | 349.1623 | 200 | 149.1623 | 108.5333
| 20.12573 | -0.01552531 | 349.5783 | 200 | 149.5783 | 108.44
| 20.13587 | -0.01410532 | 349.3041 | 200 | 149.3041 | 108.6049
| 20.15607 | -0.01279362 | 349.5418 | 200 | 149.5418 | 108.6003
| 20.17337 | -0.0115641 | 349.4417 | 200 | 149.4417 | 108.8794
| 20.18048 | -0.01009457 | 349.6231 | 200 | 149.6231 | 108.6498
| 20.18962 | -0.008490809 | 349.5007 | 200 | 149.5007 | 108.7988
| 20.19736 | -0.007421131 | 349.8646 | 200 | 149.8646 | 108.6939
| 20.22042 | -0.00606307 | 349.7104 | 200 | 149.7104 | 108.9974
| 20.23659 | -0.004233353 | 350.0396 | 200 | 150.0396 | 108.8871
| 20.24477 | -0.002903913 | 349.8034 | 200 | 149.8034 | 109.1309
| 20.25535 | -0.001529785 | 350.0941 | 200 | 150.0941 | 109.0313
| 20.26471 | 1.991733e-05 | 350.0968 | 200 | 150.0968 | 109.3365
| 20.27257 | 0.001037877 | 350.4952 | 200 | 150.4952 | 109.1593
| 20.29941 | 0.001815825 | 350.3259 | 200 | 150.3259 | 109.5724
| 20.30904 | 0.001912733 | 350.7082 | 200 | 150.7082 | 109.3911
| 20.32063 | 0.001477565 | 350.4569 | 200 | 150.4569 | 109.7104
| 20.32676 | 0.0009402989 | 350.7907 | 200 | 150.7907 | 109.6212
| 20.34564 | -0.000488393 | 350.6007 | 200 | 150.6007 | 109.7827
| 20.36011 | -0.002170822 | 350.9047 | 200 | 150.9047 | 109.7206
| 20.36674 | -0.004363737 | 350.9975 | 200 | 150.9975 | 110.0051
| 20.38284 | -0.007349663 | 351.01 | 200 | 151.01 | 109.9018
| 20.39354 | -0.010472 | 350.625 | 200 | 150.625 | 109.8607
| 20.40869 | -0.0145512 | 350.9703 | 200 | 150.9703 | 109.7536
| 20.41741 | -0.01982092 | 350.9444 | 200 | 150.9444 | 109.9705
| 20.43303 | -0.02464929 | 350.7749 | 200 | 150.7749 | 109.8493
| 20.44486 | -0.02980721 | 350.8553 | 200 | 150.8553 | 109.9085
| 20.4576 | -0.03551612 | 350.7614 | 200 | 150.7614 | 109.7863
| 20.47218 | -0.04078383 | 350.9909 | 200 | 150.9909 | 110.0407
| 20.48383 | -0.04649124 | 351.0986 | 200 | 151.0986 | 110.0537
| 20.49626 | -0.05238158 | 350.7637 | 200 | 150.7637 | 110.0953
| 20.50852 | -0.05822037 | 350.8382 | 200 | 150.8382 | 110.1238
| 20.52021 | -0.06426754 | 350.9651 | 200 | 150.9651 | 110.0952
| 20.53635 | -0.07025998 | 351.1529 | 200 | 151.1529 | 110.1106
| 20.55088 | -0.07640924 | 351.3271 | 200 | 151.3271 | 110.3188
| 20.56256 | -0.082082 | 351.299 | 200 | 151.299 | 110.2664
| 20.57191 | -0.08760496 | 351.5674 | 200 | 151.5674 | 110.4202
| 20.58377 | -0.09325529 | 351.763 | 200 | 151.763 | 110.5813
| 20.59393 | -0.09903734 | 351.7905 | 200 | 151.7905 | 110.6532
| 20.61358 | -0.1037666 | 351.8882 | 200 | 151.8882 | 110.7637
| 20.62442 | -0.1086149 | 351.7979 | 200 | 151.7979 | 110.801
| 20.6371 | -0.1120887 | 351.9548 | 200 | 151.9548 | 110.7529
| 20.64937 | -0.1151677 | 352.0689 | 200 | 152.0689 | 110.8333
| 20.6625 | -0.1181002 | 352.1856 | 200 | 152.1856 | 110.8439
| 20.67359 | -0.12025 | 352.29 | 200 | 152.29 | 111.0395
| 20.68684 | -0.1215648 | 352.5018 | 200 | 152.5018 | 111.1101
| 20.69842 | -0.1225838 | 352.5393 | 200 | 152.5393 | 111.1742
| 20.71095 | -0.1233683 | 352.8112 | 200 | 152.8112 | 111.234
| 20.72733 | -0.1239879 | 352.6147 | 200 | 152.6147 | 111.3483
| 20.73576 | -0.1240543 | 352.6009 | 200 | 152.6009 | 111.2686
| 20.75055 | -0.1239695 | 352.5543 | 200 | 152.5543 | 111.357
| 20.76435 | -0.1236063 | 352.6324 | 200 | 152.6324 | 111.255
| 20.77888 | -0.1232094 | 352.7749 | 200 | 152.7749 | 111.5012
| 20.78714 | -0.1224872 | 352.8251 | 200 | 152.8251 | 111.3519
| 20.8039 | -0.1214641 | 352.9665 | 200 | 152.9665 | 111.5567
| 20.81444 | -0.120958 | 353.045 | 200 | 153.045 | 111.5939
| 20.82626 | -0.1195997 | 353.0684 | 200 | 153.0684 | 111.801
| 20.83919 | -0.1182529 | 353.2758 | 200 | 153.2758 | 111.7437
| 20.85126 | -0.117264 | 353.3003 | 200 | 153.3003 | 111.9567
| 20.86625 | -0.1161562 | 353.22 | 200 | 153.22 | 111.723
| 20.87939 | -0.1151677 | 353.2375 | 200 | 153.2375 | 111.973
| 20.89144 | -0.1141958 | 353.438 | 200 | 153.438 | 111.9257
| 20.90506 | -0.1130628 | 353.552 | 200 | 153.552 | 112.0812
| 20.91976 | -0.1119284 | 353.5119 | 200 | 153.5119 | 112.0446
| 20.92984 | -0.1107291 | 353.8099 | 200 | 153.8099 | 112.2731
| 20.94112 | -0.1093873 | 353.8048 | 200 | 153.8048 | 112.1427
| 20.95716 | -0.1080909 | 353.7406 | 200 | 153.7406 | 112.3913
| 20.97147 | -0.1066158 | 353.9558 | 200 | 153.9558 | 112.2478
| 20.98409 | -0.1053317 | 353.6427 | 200 | 153.6427 | 112.3547
| 20.99617 | -0.1037584 | 353.6606 | 200 | 153.6606 | 112.1662
| 21.0087 | -0.1026879 | 353.7232 | 200 | 153.7232 | 112.3339
| 21.02159 | -0.1013083 | 353.8427 | 200 | 153.8427 | 112.3396
| 21.03418 | -0.09993429 | 353.9864 | 200 | 153.9864 | 112.6228
| 21.04804 | -0.09850158 | 353.9595 | 200 | 153.9595 | 112.4047
| 21.06052 | -0.09739776 | 353.8818 | 200 | 153.8818 | 112.6131
| 21.07327 | -0.09598898 | 354.1939 | 200 | 154.1939 | 112.4988
| 21.08667 | -0.09441066 | 354.1347 | 200 | 154.1347 | 112.6816
| 21.09932 | -0.09287786 | 354.0993 | 200 | 154.0993 | 112.513
| 21.11351 | -0.09165136 | 354.1313 | 200 | 154.1313 | 112.7422
| 21.12637 | -0.09010735 | 354.2396 | 200 | 154.2396 | 112.5878
| 21.13913 | -0.08864853 | 354.0811 | 200 | 154.0811 | 112.789
| 21.15184 | -0.08727808 | 354.2037 | 200 | 154.2037 | 112.5932
| 21.16413 | -0.08605944 | 354.0507 | 200 | 154.0507 | 112.7644
| 21.17831 | -0.08447241 | 354.3736 | 200 | 154.3736 | 112.6756
| 21.18984 | -0.08291552 | 354.099 | 200 | 154.099 | 112.8333
| 21.20401 | -0.08120647 | 354.331 | 200 | 154.331 | 112.6442
| 21.21561 | -0.07975987 | 354.4441 | 200 | 154.4441 | 112.9871
| 21.22864 | -0.07832014 | 354.6441 | 200 | 154.6441 | 112.8755
| 21.24267 | -0.07680458 | 354.5945 | 200 | 154.5945 | 113.1206
| 21.25646 | -0.07537957 | 354.7167 | 200 | 154.7167 | 112.8891
| 21.26861 | -0.07391004 | 354.5867 | 200 | 154.5867 | 113.1451
| 21.28064 | -0.0719491 | 354.6716 | 200 | 154.6716 | 112.9036
| 21.29515 | -0.0708816 | 354.7334 | 200 | 154.7334 | 113.2264
| 21.30801 | -0.06852683 | 354.9855 | 200 | 154.9855 | 113.112
| 21.3202 | -0.06670549 | 354.9728 | 200 | 154.9728 | 113.3898
| 21.33376 | -0.06517721 | 354.9323 | 200 | 154.9323 | 113.3336
| 21.34557 | -0.06357897 | 355.0197 | 200 | 155.0197 | 113.4582
| 21.3584 | -0.06194692 | 355.3522 | 200 | 155.3522 | 113.3616
| 21.3722 | -0.06028089 | 355.2558 | 200 | 155.2558 | 113.6497
| 21.38564 | -0.05874742 | 355.3416 | 200 | 155.3416 | 113.4022
| 21.39763 | -0.0579124 | 355.2544 | 200 | 155.2544 | 113.6885
| 21.41236 | -0.05649593 | 355.2399 | 200 | 155.2399 | 113.3631
| 21.42449 | -0.05446921 | 355.3839 | 200 | 155.3839 | 113.7593
| 21.43689 | -0.05392827 | 355.7037 | 200 | 155.7037 | 113.6093
| 21.45083 | -0.05206692 | 355.6652 | 200 | 155.6652 | 113.9529
| 21.46326 | -0.05054031 | 355.8291 | 200 | 155.8291 | 113.7704
| 21.47676 | -0.04932251 | 355.633 | 200 | 155.633 | 113.977
| 21.4888 | -0.04798989 | 355.8169 | 200 | 155.8169 | 113.7407
| 21.5013 | -0.04675836 | 355.7556 | 200 | 155.7556 | 114.0657
| 21.5153 | -0.04518071 | 355.8644 | 200 | 155.8644 | 113.8404
| 21.52908 | -0.04361812 | 355.8154 | 200 | 155.8154 | 114.1507
| 21.5417 | -0.04194021 | 356.0468 | 200 | 156.0468 | 113.969
| 21.55513 | -0.04030163 | 355.7368 | 200 | 155.7368 | 114.1774
| 21.56997 | -0.03901956 | 356.0643 | 200 | 156.0643 | 114.0111
| 21.57998 | -0.03821416 | 356.0101 | 200 | 156.0101 | 114.2614
| 21.59293 | -0.03792444 | 356.0964 | 200 | 156.0964 | 114.2489
| 21.60454 | -0.03795155 | 356.0539 | 200 | 156.0539 | 114.3673
| 21.62056 | -0.03856799 | 356.4452 | 200 | 156.4452 | 114.2501
| 21.63523 | -0.03963666 | 356.369 | 200 | 156.369 | 114.5675
| 21.64469 | -0.04166287 | 356.4885 | 200 | 156.4885 | 114.5413
| 21.65897 | -0.0438424 | 356.2984 | 200 | 156.2984 | 114.5626
| 21.67184 | -0.04680188 | 356.4894 | 200 | 156.4894 | 114.4861
| 21.68336 | -0.04977107 | 356.6316 | 200 | 156.6316 | 114.7987
| 21.69732 | -0.05297926 | 356.7058 | 200 | 156.7058 | 114.5739
| 21.71038 | -0.05693528 | 356.5059 | 200 | 156.5059 | 114.8255
| 21.7232 | -0.0607569 | 356.9522 | 200 | 156.9522 | 114.7698
| 21.74024 | -0.06477769 | 356.9117 | 200 | 156.9117 | 115.0078
| 21.7525 | -0.06938495 | 357.1959 | 200 | 157.1959 | 115.0045
| 21.76328 | -0.07446471 | 357.2271 | 200 | 157.2271 | 115.2716
| 21.77653 | -0.07849169 | 357.3147 | 200 | 157.3147 | 115.1003
| 21.79124 | -0.08399222 | 357.0977 | 200 | 157.0977 | 115.251
| 21.80201 | -0.08868886 | 356.9502 | 200 | 156.9502 | 114.9718
| 21.81633 | -0.09401282 | 356.8972 | 200 | 156.8972 | 115.1712
| 21.82914 | -0.09970231 | 356.9954 | 200 | 156.9954 | 114.942
| 21.84169 | -0.1052045 | 357.0188 | 200 | 157.0188 | 115.1445
| 21.85455 | -0.1095813 | 357.3048 | 200 | 157.3048 | 115.0731
| 21.86839 | -0.1142453 | 357.07 | 200 | 157.07 | 115.2738
| 21.88122 | -0.1180194 | 357.4489 | 200 | 157.4489 | 115.157
| 21.89405 | -0.1221962 | 357.2902 | 200 | 157.2902 | 115.436
| 21.90921 | -0.1246755 | 357.4093 | 200 | 157.4093 | 115.2485
| 21.92026 | -0.126809 | 357.3934 | 200 | 157.3934 | 115.5104
| 21.93284 | -0.1288899 | 357.5646 | 200 | 157.5646 | 115.4359
| 21.94996 | -0.1301398 | 357.5018 | 200 | 157.5018 | 115.6424
| 21.96081 | -0.1314535 | 357.7119 | 200 | 157.7119 | 115.5894
| 21.97506 | -0.132045 | 357.8524 | 200 | 157.8524 | 115.5319
| 21.98995 | -0.1325373 | 357.9136 | 200 | 157.9136 | 115.5313
| 22.00308 | -0.1324501 | 357.8184 | 200 | 157.8184 | 115.9048
| 22.01368 | -0.1330287 | 358.0911 | 200 | 158.0911 | 115.7774
| 22.02871 | -0.1317053 | 358.002 | 200 | 158.002 | 115.9705
| 22.03715 | -0.1313284 | 358.297 | 200 | 158.297 | 115.8849
| 22.0525 | -0.1306515 | 357.9701 | 200 | 157.9701 | 116.0862
| 22.06437 | -0.129821 | 358.5029 | 200 | 158.5029 | 115.9404
| 22.07906 | -0.1288802 | 358.3215 | 200 | 158.3215 | 116.228
| 22.09325 | -0.1277871 | 358.3818 | 200 | 158.3818 | 116.0678
| 22.10588 | -0.1267865 | 358.322 | 200 | 158.322 | 116.3
| 22.11963 | -0.1258548 | 358.5226 | 200 | 158.5226 | 116.149
| 22.13174 | -0.1244813 | 358.3577 | 200 | 158.3577 | 116.2701
| 22.14436 | -0.1232391 | 358.4152 | 200 | 158.4152 | 116.122
| 22.15753 | -0.1219137 | 358.301 | 200 | 158.301 | 116.321
| 22.17282 | -0.1208379 | 358.2623 | 200 | 158.2623 | 116.1943
| 22.18435 | -0.1195411 | 358.3343 | 200 | 158.3343 | 116.2715
| 22.1977 | -0.1180833 | 358.4489 | 200 | 158.4489 | 116.3399
| 22.21097 | -0.1166382 | 358.5572 | 200 | 158.5572 | 116.3927
| 22.22359 | -0.1152423 | 358.6104 | 200 | 158.6104 | 116.4266
| 22.23707 | -0.1138071 | 358.8086 | 200 | 158.8086 | 116.4622
| 22.24978 | -0.1125256 | 358.9078 | 200 | 158.9078 | 116.6107
| 22.26481 | -0.1113884 | 358.9785 | 200 | 158.9785 | 116.7248
| 22.27767 | -0.1097289 | 359.1212 | 200 | 159.1212 | 116.6961
| 22.29069 | -0.1082452 | 358.9018 | 200 | 158.9018 | 116.7863
| 22.30396 | -0.1068379 | 358.9013 | 200 | 158.9013 | 116.8764
| 22.3175 | -0.1056106 | 359.0712 | 200 | 159.0712 | 116.8277
| 22.32841 | -0.1043148 | 359.1828 | 200 | 159.1828 | 116.8878
| 22.34224 | -0.1027813 | 359.3298 | 200 | 159.3298 | 116.8596
| 22.35666 | -0.1013083 | 359.2266 | 200 | 159.2266 | 117.0199
| 22.36912 | -0.09991538 | 359.4305 | 200 | 159.4305 | 117.0943
| 22.3819 | -0.09843095 | 359.4393 | 200 | 159.4393 | 117.2763
| 22.39508 | -0.09696912 | 359.3266 | 200 | 159.3266 | 117.0802
| 22.41061 | -0.0954077 | 359.3604 | 200 | 159.3604 | 117.308
| 22.42167 | -0.09384678 | 359.6339 | 200 | 159.6339 | 117.2561
| 22.43525 | -0.09219599 | 359.6125 | 200 | 159.6125 | 117.5191
| 22.44762 | -0.08983302 | 359.8749 | 200 | 159.8749 | 117.4127
| 22.46242 | -0.08824817 | 359.8744 | 200 | 159.8744 | 117.5649
| 22.47421 | -0.08658851 | 359.973 | 200 | 159.973 | 117.6047
| 22.48889 | -0.084809 | 360.0591 | 200 | 160.0591 | 117.54
| 22.49858 | -0.08228619 | 359.9504 | 200 | 159.9504 | 117.6167
| 22.51306 | -0.08003621 | 360.0214 | 200 | 160.0214 | 117.8248
| 22.52807 | -0.07780831 | 360.1404 | 200 | 160.1404 | 117.6525
| 22.54112 | -0.07593976 | 360.1734 | 200 | 160.1734 | 117.9145
| 22.55368 | -0.07402803 | 360.3048 | 200 | 160.3048 | 117.8233
| 22.56669 | -0.07208953 | 360.2122 | 200 | 160.2122 | 117.9531
| 22.57915 | -0.07041011 | 360.4865 | 200 | 160.4865 | 117.9523
| 22.59222 | -0.06866174 | 360.4477 | 200 | 160.4477 | 118.1481
| 22.60663 | -0.06672641 | 360.5271 | 200 | 160.5271 | 118.0745
| 22.61973 | -0.06506524 | 360.4415 | 200 | 160.4415 | 118.1393
| 22.6345 | -0.06338431 | 360.5605 | 200 | 160.5605 | 118.0957
| 22.64534 | -0.06197453 | 360.5709 | 200 | 160.5709 | 118.3212
| 22.6582 | -0.06068493 | 360.8636 | 200 | 160.8636 | 118.2696
| 22.67104 | -0.05969693 | 360.7581 | 200 | 160.7581 | 118.3776
| 22.68632 | -0.05854373 | 360.7384 | 200 | 160.7384 | 118.2451
| 22.69785 | -0.0583633 | 360.7187 | 200 | 160.7187 | 118.4182
| 22.71147 | -0.05912133 | 360.7451 | 200 | 160.7451 | 118.2521
| 22.7235 | -0.0614689 | 360.9221 | 200 | 160.9221 | 118.6181
| 22.73722 | -0.06241489 | 361.0064 | 200 | 161.0064 | 118.5128
| 22.75005 | -0.0654055 | 360.9995 | 200 | 160.9995 | 118.6412
| 22.76212 | -0.0656328 | 360.9863 | 200 | 160.9863 | 118.5126
| 22.77796 | -0.06785567 | 360.9657 | 200 | 160.9657 | 118.7251
| 22.79142 | -0.07036258 | 361.1874 | 200 | 161.1874 | 118.6715
| 22.80473 | -0.07343286 | 361.235 | 200 | 161.235 | 118.6885
| 22.81793 | -0.07784396 | 361.2353 | 200 | 161.2353 | 118.6944
| 22.83018 | -0.08248754 | 361.1307 | 200 | 161.1307 | 118.7565
| 22.84112 | -0.0880346 | 361.4107 | 200 | 161.4107 | 118.8674
| 22.8528 | -0.09364142 | 361.5304 | 200 | 161.5304 | 119.0601
| 22.86568 | -0.09962683 | 361.4767 | 200 | 161.4767 | 118.9721
| 22.88364 | -0.1055028 | 361.5656 | 200 | 161.5656 | 119.1509
| 22.89814 | -0.1107138 | 361.7859 | 200 | 161.7859 | 119.1169
| 22.91256 | -0.1152531 | 361.769 | 200 | 161.769 | 119.2148
| 22.92406 | -0.1195773 | 361.81 | 200 | 161.81 | 119.1979
| 22.93651 | -0.1231686 | 361.8612 | 200 | 161.8612 | 119.4609
| 22.94809 | -0.1257001 | 362.0275 | 200 | 162.0275 | 119.3824
| 22.95976 | -0.1280027 | 361.9859 | 200 | 161.9859 | 119.563
| 22.97112 | -0.1295646 | 362.1584 | 200 | 162.1584 | 119.4672
| 22.98496 | -0.1308927 | 362.1493 | 200 | 162.1493 | 119.5878
| 23.00146 | -0.1319475 | 362.221 | 200 | 162.221 | 119.5577
| 23.01369 | -0.1333362 | 362.0691 | 200 | 162.0691 | 119.6147
| 23.02624 | -0.1341652 | 362.3836 | 200 | 162.3836 | 119.5966
| 23.04235 | -0.1345831 | 362.0292 | 200 | 162.0292 | 119.7229
| 23.05348 | -0.134843 | 362.3656 | 200 | 162.3656 | 119.6794
| 23.06586 | -0.1350259 | 362.224 | 200 | 162.224 | 119.9094
| 23.08205 | -0.1348654 | 362.2982 | 200 | 162.2982 | 119.697
| 23.09331 | -0.1348537 | 362.3097 | 200 | 162.3097 | 119.8936
| 23.10458 | -0.134319 | 362.5796 | 200 | 162.5796 | 119.8152
| 23.11948 | -0.1341626 | 362.4571 | 200 | 162.4571 | 120.0737
| 23.13342 | -0.1334731 | 362.6843 | 200 | 162.6843 | 119.8977
| 23.14662 | -0.1327157 | 362.4189 | 200 | 162.4189 | 120.0636
| 23.15874 | -0.1313376 | 362.6965 | 200 | 162.6965 | 119.9525
| 23.17163 | -0.1302195 | 362.6111 | 200 | 162.6111 | 120.288
| 23.18444 | -0.1287953 | 362.8373 | 200 | 162.8373 | 120.2068
| 23.19521 | -0.1273872 | 362.5737 | 200 | 162.5737 | 120.2504
| 23.21175 | -0.1256566 | 362.721 | 200 | 162.721 | 120.1803
| 23.22504 | -0.124445 | 362.7036 | 200 | 162.7036 | 120.1208
| 23.2381 | -0.1234459 | 362.8991 | 200 | 162.8991 | 120.0853
| 23.24457 | -0.1219883 | 362.9679 | 200 | 162.9679 | 120.4856
| 23.24648 | -0.1203206 | 363.1511 | 200 | 163.1511 | 120.3307
| 23.24677 | -0.1177134 | 363.0532 | 200 | 163.0532 | 120.587

## triax-CU-4
Triaxial compression test - consolidated undrained (CU)
Testing Standard | DIN
Sample and Test Condition Information | Sample diameter/height: 100mm/200mm Initial density: 0,89 Initial void ratio: 0,481 Consolidation pressure: 100 kPa Degree of Saturation / B-test value: 1,00
References | The test has been performed at the Chair of Soil Mechanics, Foundation Engineering and Environmental Geotechnics (Ruhr-University Bochum, Prof. Wichtmann)
Additional notes | Dense For strains greater than 3.5%, high negative pore water pressures were developed
| Axial strain | Volumetric strain | Axial stress | Radial stress | Deviatoric stress | Mean stress
| (%) | (%) | (kPa) | (kPa) | (kPa) | (kPa)
| 0 | 0 | 97.8905 | 100 | -2.109503 | 99.49033
| -0.00127012 | -0.003104892 | 98.6228 | 100 | -1.377195 | 99.86283
| -0.002163813 | 0.001337878 | 97.64697 | 100 | -2.35303 | 99.63866
| 0.004720698 | 0.005883726 | 110.3489 | 100 | 10.3489 | 98.81983
| 0.01455133 | 0.01020627 | 121.5738 | 100 | 21.5738 | 97.74737
| 0.02811805 | 0.01406965 | 131.2727 | 100 | 31.27271 | 96.58214
| 0.03524455 | 0.01770099 | 139.6885 | 100 | 39.68845 | 95.09838
| 0.04409442 | 0.02196613 | 146.6112 | 100 | 46.61121 | 93.90187
| 0.05822835 | 0.02604606 | 154.2573 | 100 | 54.25734 | 93.06348
| 0.0692702 | 0.02976646 | 159.636 | 100 | 59.63603 | 91.68198
| 0.07915204 | 0.03358465 | 165.9528 | 100 | 65.95284 | 91.12918
| 0.09129244 | 0.03696233 | 171.0957 | 100 | 71.09567 | 90.59436
| 0.1030487 | 0.04047096 | 175.0112 | 100 | 75.0112 | 90.31873
| 0.1164362 | 0.04108696 | 179.7422 | 100 | 79.74223 | 90.29474
| 0.1274781 | 0.04021533 | 183.7704 | 100 | 83.77044 | 90.34258
| 0.1415953 | 0.0398167 | 187.5645 | 100 | 87.5645 | 90.48097
| 0.1500355 | 0.03806107 | 191.256 | 100 | 91.25597 | 90.77996
| 0.1646406 | 0.03448663 | 194.0374 | 100 | 94.03739 | 91.0833
| 0.1778053 | 0.02984546 | 197.2304 | 100 | 97.23036 | 91.66002
| 0.1918009 | 0.02425068 | 199.8583 | 100 | 99.8583 | 92.1844
| 0.2023934 | 0.01728076 | 202.8193 | 100 | 102.8193 | 92.88209
| 0.216261 | 0.009251015 | 206.1435 | 100 | 106.1435 | 93.90467
| 0.2262094 | 0.0001927982 | 207.6371 | 100 | 107.6371 | 94.38553
| 0.2408299 | -0.0109486 | 211.1946 | 100 | 111.1946 | 95.56795
| 0.2510561 | -0.02240846 | 214.0464 | 100 | 114.0464 | 96.70478
| 0.263313 | -0.03446288 | 216.472 | 100 | 116.472 | 97.72452
| 0.2778797 | -0.04665156 | 219.5573 | 100 | 119.5573 | 99.11144
| 0.2921776 | -0.0594714 | 222.6566 | 100 | 122.6566 | 100.3557
| 0.303633 | -0.0717211 | 225.6161 | 100 | 125.6161 | 101.7542
| 0.3168245 | -0.08490839 | 228.1945 | 100 | 128.1945 | 103.1627
| 0.3285898 | -0.09784055 | 231.5933 | 100 | 131.5933 | 104.7085
| 0.3444381 | -0.110981 | 233.7706 | 100 | 133.7706 | 106.1692
| 0.352717 | -0.1234698 | 236.3136 | 100 | 136.3136 | 107.417
| 0.3661352 | -0.1354637 | 239.9188 | 100 | 139.9188 | 109.4539
| 0.378999 | -0.1453006 | 243.3595 | 100 | 143.3595 | 111.3436
| 0.3927872 | -0.1532221 | 245.7454 | 100 | 145.7454 | 112.8524
| 0.4050608 | -0.1597083 | 249.437 | 100 | 149.437 | 114.6472
| 0.4175405 | -0.1650546 | 252.0314 | 100 | 152.0314 | 116.2664
| 0.4272776 | -0.1686135 | 255.7852 | 100 | 155.7852 | 118.215
| 0.4411414 | -0.1703691 | 258.5661 | 100 | 158.5661 | 119.9941
| 0.454493 | -0.1713943 | 262.088 | 100 | 162.088 | 122.175
| 0.4662224 | -0.1720441 | 264.3959 | 100 | 164.3959 | 123.6487
| 0.4820272 | -0.1720088 | 269.0166 | 100 | 169.0166 | 126.2944
| 0.4881934 | -0.1712927 | 272.4472 | 100 | 172.4472 | 128.4581
| 0.5015681 | -0.170351 | 275.8049 | 100 | 175.8049 | 130.1571
| 0.5133065 | -0.1693764 | 278.5872 | 100 | 178.5872 | 132.1502
| 0.525169 | -0.1681801 | 282.7756 | 100 | 182.7756 | 134.4374
| 0.5371609 | -0.1666662 | 285.3487 | 100 | 185.3487 | 136.5446
| 0.5509376 | -0.1645497 | 289.1401 | 100 | 189.1401 | 138.7242
| 0.5616671 | -0.1620483 | 293.3598 | 100 | 193.3598 | 141.0988
| 0.5745347 | -0.1594593 | 297.2067 | 100 | 197.2067 | 143.5392
| 0.5860529 | -0.1566452 | 300.5124 | 100 | 200.5124 | 145.6589
| 0.5999435 | -0.1537275 | 304.3211 | 100 | 204.3211 | 148.3155
| 0.6087985 | -0.1510166 | 308.0604 | 100 | 208.0604 | 150.6206
| 0.6244932 | -0.1480606 | 312.0681 | 100 | 212.0681 | 153.0521
| 0.636567 | -0.1454676 | 315.8618 | 100 | 215.8618 | 155.5037
| 0.6513258 | -0.1427663 | 320.612 | 100 | 220.612 | 158.4046
| 0.6581475 | -0.1402568 | 323.0639 | 100 | 223.0639 | 160.1419
| 0.6695338 | -0.1375314 | 327.3396 | 100 | 227.3396 | 163.0169
| 0.6859173 | -0.1347546 | 332.6437 | 100 | 232.6437 | 165.9811
| 0.6962217 | -0.1318832 | 336.3062 | 100 | 236.3062 | 168.6274
| 0.7069473 | -0.1294189 | 340.6249 | 100 | 240.6249 | 171.1092
| 0.7217163 | -0.1267651 | 345.0863 | 100 | 245.0863 | 174.1097
| 0.7295124 | -0.1242011 | 349.152 | 100 | 249.152 | 176.6863
| 0.7461879 | -0.1211173 | 353.8944 | 100 | 253.8944 | 179.7243
| 0.7574768 | -0.118101 | 357.8294 | 100 | 257.8294 | 182.2163
| 0.7682728 | -0.1148978 | 362.2284 | 100 | 262.2284 | 185.2128
| 0.7813005 | -0.1114753 | 366.8157 | 100 | 266.8157 | 188.0267
| 0.793382 | -0.1077966 | 371.3662 | 100 | 271.3662 | 191.1552
| 0.8055877 | -0.1044732 | 376.0183 | 100 | 276.0183 | 193.8692
| 0.8168575 | -0.1011544 | 379.966 | 100 | 279.966 | 196.5651
| 0.8269647 | -0.09696875 | 385.6177 | 100 | 285.6177 | 199.9117
| 0.8381679 | -0.09322115 | 389.1542 | 100 | 289.1542 | 202.6807
| 0.8539803 | -0.08955155 | 394.3478 | 100 | 294.3478 | 205.8447
| 0.8700207 | -0.08575958 | 399.2133 | 100 | 299.2133 | 209.0105
| 0.8781562 | -0.08222225 | 405.2455 | 100 | 305.2455 | 212.5997
| 0.8895296 | -0.07909163 | 409.6743 | 100 | 309.6743 | 215.4556
| 0.9002591 | -0.07646535 | 414.4037 | 100 | 314.4037 | 218.6806
| 0.9166669 | -0.07292258 | 420.7909 | 100 | 320.7909 | 222.4991
| 0.9279123 | -0.06918751 | 424.8705 | 100 | 324.8705 | 225.5473
| 0.9382385 | -0.06624012 | 431.2211 | 100 | 331.2211 | 229.0459
| 0.9482266 | -0.06275969 | 435.8865 | 100 | 335.8865 | 232.3522
| 0.9620622 | -0.05885342 | 441.3825 | 100 | 341.3825 | 235.896
| 0.9722295 | -0.05504133 | 445.5295 | 100 | 345.5295 | 238.8319
| 0.9861087 | -0.05149196 | 451.4699 | 100 | 351.4699 | 242.4843
| 0.9984667 | -0.04796667 | 456.0854 | 100 | 356.0854 | 245.6208
| 1.008247 | -0.04474914 | 462.8109 | 100 | 362.8109 | 249.5552
| 1.021661 | -0.04092847 | 467.9394 | 100 | 367.9394 | 252.9951
| 1.032344 | -0.03719785 | 472.9667 | 100 | 372.9667 | 256.4676
| 1.047164 | -0.03360824 | 479.3582 | 100 | 379.3582 | 260.391
| 1.05971 | -0.02974123 | 484.3244 | 100 | 384.3244 | 263.7951
| 1.071706 | -0.02619334 | 490.5845 | 100 | 390.5845 | 267.6991
| 1.082835 | -0.02225953 | 496.7363 | 100 | 396.7363 | 271.6067
| 1.095206 | -0.01790681 | 502.1425 | 100 | 402.1425 | 275.2724
| 1.103435 | -0.0145674 | 508.0187 | 100 | 408.0187 | 279.0308
| 1.123225 | -0.01063705 | 513.7431 | 100 | 413.7431 | 282.7038
| 1.131805 | -0.007082077 | 519.9155 | 100 | 419.9155 | 286.606
| 1.142969 | -0.003837162 | 525.7089 | 100 | 425.7089 | 290.5599
| 1.152734 | 0.0002205057 | 531.8226 | 100 | 431.8226 | 294.557
| 1.17345 | 0.004799669 | 538.5373 | 100 | 438.5373 | 298.5448
| 1.173692 | 0.008016876 | 543.8737 | 100 | 443.8737 | 302.3259
| 1.189154 | 0.0117122 | 550.1569 | 100 | 450.1569 | 306.3212
| 1.200575 | 0.01568889 | 556.2665 | 100 | 456.2665 | 310.4616
| 1.214395 | 0.01944046 | 563.3363 | 100 | 463.3363 | 314.7151
| 1.226032 | 0.02331753 | 568.8414 | 100 | 468.8414 | 318.5376
| 1.238621 | 0.02742715 | 575.0811 | 100 | 475.0811 | 322.5618
| 1.252414 | 0.03070621 | 582.5444 | 100 | 482.5444 | 327.1091
| 1.261405 | 0.03409807 | 588.3767 | 100 | 488.3767 | 331.1638
| 1.266981 | 0.03764941 | 595.4447 | 100 | 495.4447 | 335.5855
| 1.281907 | 0.0414973 | 602.1598 | 100 | 502.1598 | 339.8097
| 1.302667 | 0.045552 | 609.0209 | 100 | 509.0209 | 344.1636
| 1.313634 | 0.04981747 | 615.3809 | 100 | 515.3809 | 348.4703
| 1.326759 | 0.05359839 | 623.1525 | 100 | 523.1525 | 353.3591
| 1.340498 | 0.05726799 | 629.2612 | 100 | 529.2612 | 357.5581
| 1.351547 | 0.06156777 | 636.127 | 100 | 536.127 | 361.8359
| 1.356877 | 0.0652471 | 643.2094 | 100 | 543.2094 | 366.3073
| 1.376875 | 0.06809834 | 649.9074 | 100 | 549.9074 | 370.9371
| 1.387718 | 0.06875062 | 656.9368 | 100 | 556.9368 | 375.4787
| 1.394212 | 0.06699004 | 663.2817 | 100 | 563.2817 | 379.7452
| 1.412358 | 0.06295645 | 671.8164 | 100 | 571.8164 | 384.7311
| 1.414268 | 0.05739532 | 677.783 | 100 | 577.783 | 388.9703
| 1.429163 | 0.05045524 | 685.968 | 100 | 585.968 | 394.1389
| 1.443057 | 0.04195068 | 692.8563 | 100 | 592.8563 | 398.6634
| 1.454084 | 0.03239735 | 699.6249 | 100 | 599.6249 | 403.2588
| 1.463282 | 0.02083721 | 707.5342 | 100 | 607.5342 | 408.0415
| 1.477771 | 0.009394336 | 714.115 | 100 | 614.115 | 412.6683
| 1.488224 | -0.004138647 | 721.5386 | 100 | 621.5386 | 417.5253
| 1.502868 | -0.01922193 | 729.4574 | 100 | 629.4574 | 422.6368
| 1.516458 | -0.03537179 | 736.463 | 100 | 636.463 | 427.2077
| 1.521686 | -0.05374369 | 744.2234 | 100 | 644.2234 | 432.1178
| 1.532712 | -0.0700123 | 751.599 | 100 | 651.599 | 436.9888
| 1.553132 | -0.08549223 | 759.963 | 100 | 659.963 | 442.279
| 1.564315 | -0.1040103 | 767.4687 | 100 | 667.4687 | 447.3159
| 1.572309 | -0.121818 | 775.6552 | 100 | 675.6552 | 452.4117
| 1.580581 | -0.1412187 | 781.9891 | 100 | 681.9891 | 456.8625
| 1.593628 | -0.1611539 | 790.0613 | 100 | 690.0613 | 462.2037
| 1.612008 | -0.1779666 | 798.7848 | 100 | 698.7848 | 467.6995
| 1.620537 | -0.1919526 | 805.9534 | 100 | 705.9534 | 472.625
| 1.628802 | -0.2070958 | 813.1894 | 100 | 713.1894 | 477.3895
| 1.654325 | -0.2205968 | 821.1171 | 100 | 721.1171 | 482.5276
| 1.65908 | -0.2328136 | 829.9872 | 100 | 729.9872 | 488.2052
| 1.670177 | -0.2432439 | 837.6793 | 100 | 737.6793 | 493.4871
| 1.680855 | -0.2523623 | 845.7385 | 100 | 745.7385 | 498.6677
| 1.691672 | -0.2595522 | 853.282 | 100 | 753.282 | 503.6666
| 1.710606 | -0.2647565 | 861.3125 | 100 | 761.3125 | 508.9899
| 1.716557 | -0.2681805 | 870.6036 | 100 | 770.6036 | 514.8729
| 1.72856 | -0.2712723 | 879.5367 | 100 | 779.5367 | 520.4499
| 1.742897 | -0.2734668 | 887.3933 | 100 | 787.3933 | 525.6941
| 1.751122 | -0.2749682 | 895.3256 | 100 | 795.3256 | 531.0158
| 1.766067 | -0.2752711 | 903.6148 | 100 | 803.6148 | 536.3164
| 1.77984 | -0.2750511 | 912.4068 | 100 | 812.4068 | 542.0169
| 1.791712 | -0.2743461 | 920.7375 | 100 | 820.7375 | 547.718
| 1.801535 | -0.2734466 | 929.186 | 100 | 829.186 | 553.1675
| 1.814043 | -0.2722306 | 937.7526 | 100 | 837.7526 | 558.7212
| 1.827874 | -0.2707847 | 947.0207 | 100 | 847.0207 | 564.4395
| 1.838225 | -0.2694065 | 956.4032 | 100 | 856.4032 | 570.457
| 1.84963 | -0.2676067 | 964.0108 | 100 | 864.0108 | 575.8527
| 1.859504 | -0.2656921 | 972.0431 | 100 | 872.0431 | 581.1961
| 1.874864 | -0.2635189 | 981.0475 | 100 | 881.0475 | 587.0318
| 1.887785 | -0.2616938 | 990.3919 | 100 | 890.3919 | 592.9652
| 1.899042 | -0.2597237 | 1000.381 | 100 | 900.3812 | 599.1152
| 1.910737 | -0.2572677 | 1008.089 | 100 | 908.0894 | 604.7112
| 1.922717 | -0.2549297 | 1016.195 | 100 | 916.1951 | 609.8979
| 1.931849 | -0.252324 | 1025.825 | 100 | 925.8248 | 615.9639
| 1.948729 | -0.2497215 | 1034.531 | 100 | 934.5313 | 621.8388
| 1.960217 | -0.2469422 | 1043.65 | 100 | 943.6502 | 627.9784
| 1.971298 | -0.2443461 | 1052.618 | 100 | 952.6176 | 633.7285
| 1.981902 | -0.2414238 | 1061.99 | 100 | 961.9899 | 639.7676
| 1.997969 | -0.238721 | 1070.08 | 100 | 970.0799 | 645.3159
| 2.005772 | -0.2357168 | 1080.373 | 100 | 980.3733 | 651.6743
| 2.021245 | -0.2327729 | 1088.706 | 100 | 988.706 | 657.6
| 2.029818 | -0.2294691 | 1098.311 | 100 | 998.3108 | 663.6019
| 2.043842 | -0.2265011 | 1107.672 | 100 | 1007.672 | 669.6329
| 2.051367 | -0.2229819 | 1117.304 | 100 | 1017.304 | 675.7012
| 2.063995 | -0.2195358 | 1126.766 | 100 | 1026.766 | 681.9534
| 2.075526 | -0.216237 | 1135.745 | 100 | 1035.745 | 688.0955
| 2.091007 | -0.2127923 | 1144.522 | 100 | 1044.522 | 693.9078
| 2.101565 | -0.2094458 | 1154.349 | 100 | 1054.349 | 700.1341
| 2.117105 | -0.205841 | 1164.303 | 100 | 1064.303 | 706.5888
| 2.126017 | -0.2022615 | 1173.837 | 100 | 1073.837 | 712.9179
| 2.140717 | -0.1984796 | 1183.934 | 100 | 1083.934 | 719.3995
| 2.149329 | -0.1950092 | 1192.156 | 100 | 1092.156 | 725.0697
| 2.16125 | -0.1915682 | 1201.924 | 100 | 1101.924 | 731.3412
| 2.175958 | -0.1877671 | 1212.331 | 100 | 1112.331 | 737.9397
| 2.179896 | -0.1838945 | 1222.635 | 100 | 1122.635 | 744.5112
| 2.194228 | -0.180075 | 1231.897 | 100 | 1131.897 | 750.7377
| 2.211608 | -0.1761194 | 1241.189 | 100 | 1141.189 | 756.8378
| 2.219005 | -0.1728323 | 1250.418 | 100 | 1150.418 | 763.0456
| 2.235142 | -0.1691601 | 1260.839 | 100 | 1160.839 | 769.7801
| 2.243335 | -0.1657054 | 1270.264 | 100 | 1170.264 | 776.2332
| 2.256375 | -0.1616944 | 1280.297 | 100 | 1180.297 | 782.7313
| 2.265928 | -0.1575466 | 1289.52 | 100 | 1189.52 | 788.7885
| 2.286918 | -0.153879 | 1300.588 | 100 | 1200.588 | 795.5915
| 2.29714 | -0.1504433 | 1310.504 | 100 | 1210.504 | 802.3273
| 2.311601 | -0.1473847 | 1319.122 | 100 | 1219.122 | 808.5039
| 2.326249 | -0.1448983 | 1328.981 | 100 | 1228.981 | 814.934
| 2.327371 | -0.1408703 | 1338.724 | 100 | 1238.724 | 821.2112
| 2.334975 | -0.1370406 | 1350.33 | 100 | 1250.33 | 828.2764
| 2.350288 | -0.133069 | 1360.045 | 100 | 1260.045 | 834.9182
| 2.362572 | -0.1289469 | 1370.015 | 100 | 1270.015 | 841.5621
| 2.375615 | -0.1246285 | 1380.056 | 100 | 1280.056 | 848.1014
| 2.392187 | -0.1203739 | 1389.278 | 100 | 1289.278 | 854.3853
| 2.397222 | -0.1166584 | 1399.86 | 100 | 1299.86 | 861.153
| 2.41844 | -0.1126027 | 1410.482 | 100 | 1310.482 | 868.2367
| 2.417302 | -0.1086684 | 1420.877 | 100 | 1320.877 | 874.8804
| 2.441189 | -0.1042156 | 1429.824 | 100 | 1329.824 | 881.169
| 2.451156 | -0.1002796 | 1440.519 | 100 | 1340.519 | 887.9159
| 2.456115 | -0.09632257 | 1451.404 | 100 | 1351.404 | 894.9118
| 2.474026 | -0.09221098 | 1461.676 | 100 | 1361.676 | 901.7527
| 2.482923 | -0.0877024 | 1471.616 | 100 | 1371.616 | 908.5471
| 2.495493 | -0.08343066 | 1481.711 | 100 | 1381.711 | 915.1716
| 2.50693 | -0.07986876 | 1491.894 | 100 | 1391.894 | 921.9011
| 2.522832 | -0.07590163 | 1502.942 | 100 | 1402.942 | 929.038
| 2.531312 | -0.07209416 | 1514.27 | 100 | 1414.27 | 936.3417
| 2.544753 | -0.06803583 | 1523.365 | 100 | 1423.365 | 942.6528
| 2.558452 | -0.06344974 | 1533.902 | 100 | 1433.902 | 949.4837
| 2.571628 | -0.05977288 | 1544.605 | 100 | 1444.605 | 956.4194
| 2.577282 | -0.05584353 | 1555.542 | 100 | 1455.542 | 963.5985
| 2.593068 | -0.05178141 | 1565.311 | 100 | 1465.311 | 970.493
| 2.611261 | -0.04852083 | 1575.743 | 100 | 1475.743 | 977.3463
| 2.61689 | -0.04440329 | 1586.05 | 100 | 1486.05 | 984.0026
| 2.62574 | -0.0409189 | 1596.855 | 100 | 1496.855 | 991.1146
| 2.648899 | -0.03693809 | 1607.641 | 100 | 1507.641 | 998.2773
| 2.641699 | -0.03302688 | 1618.695 | 100 | 1518.695 | 1005.58
| 2.667827 | -0.02925304 | 1628.121 | 100 | 1528.121 | 1012.035
| 2.675216 | -0.0252371 | 1638.879 | 100 | 1538.879 | 1018.975
| 2.68702 | -0.02052451 | 1649.643 | 100 | 1549.643 | 1026.06
| 2.699461 | -0.01610203 | 1661.118 | 100 | 1561.118 | 1033.489
| 2.712761 | -0.01190187 | 1671.706 | 100 | 1571.706 | 1040.537
| 2.726664 | -0.008064044 | 1681.47 | 100 | 1581.47 | 1047.164
| 2.74048 | -0.005407585 | 1692.269 | 100 | 1592.269 | 1054.206
| 2.749017 | -0.003878064 | 1703.333 | 100 | 1603.333 | 1061.353
| 2.759173 | -0.003303793 | 1714.075 | 100 | 1614.075 | 1068.668
| 2.772896 | -0.004050082 | 1723.796 | 100 | 1623.796 | 1075.45
| 2.790784 | -0.006228421 | 1734.391 | 100 | 1634.391 | 1082.4
| 2.794902 | -0.009673225 | 1745.087 | 100 | 1645.087 | 1089.435
| 2.80621 | -0.01506663 | 1756.643 | 100 | 1656.643 | 1096.973
| 2.822871 | -0.02135261 | 1767.748 | 100 | 1667.748 | 1104.392
| 2.833788 | -0.02867366 | 1777.281 | 100 | 1677.281 | 1111.059
| 2.844212 | -0.03740368 | 1786.54 | 100 | 1686.54 | 1117.489
| 2.855943 | -0.04819015 | 1798.299 | 100 | 1698.299 | 1124.859
| 2.870158 | -0.05978146 | 1809.462 | 100 | 1709.462 | 1132.327
| 2.882696 | -0.07146134 | 1819.967 | 100 | 1719.967 | 1139.461
| 2.893188 | -0.08496133 | 1830.052 | 100 | 1730.052 | 1146.306
| 2.900228 | -0.09869965 | 1840.145 | 100 | 1740.145 | 1153.203
| 2.913237 | -0.1147177 | 1851.447 | 100 | 1751.447 | 1160.519
| 2.930327 | -0.129867 | 1862.419 | 100 | 1762.419 | 1167.858
| 2.944014 | -0.14363 | 1873.247 | 100 | 1773.247 | 1175.056
| 2.946238 | -0.1595751 | 1882.442 | 100 | 1782.442 | 1181.603
| 2.960011 | -0.1752054 | 1892.276 | 100 | 1792.276 | 1188.482
| 2.97309 | -0.1903425 | 1903.455 | 100 | 1803.455 | 1195.764
| 2.995846 | -0.2052216 | 1913.856 | 100 | 1813.856 | 1202.963
| 2.993614 | -0.2191377 | 1924.893 | 100 | 1824.893 | 1210.433
| 3.012953 | -0.2325987 | 1933.948 | 100 | 1833.948 | 1216.756
| 3.022736 | -0.2454468 | 1943.767 | 100 | 1843.767 | 1223.366
| 3.035928 | -0.25793 | 1956.099 | 100 | 1856.099 | 1230.972
| 3.05035 | -0.2689037 | 1967.003 | 100 | 1867.003 | 1238.379
| 3.061302 | -0.2794652 | 1976.969 | 100 | 1876.969 | 1245.335
| 3.074177 | -0.2885465 | 1986.681 | 100 | 1886.681 | 1251.829
| 3.090494 | -0.2952824 | 1996.78 | 100 | 1896.78 | 1258.616
| 3.089603 | -0.301161 | 2008.402 | 100 | 1908.402 | 1265.789
| 3.116505 | -0.3028038 | 2018.441 | 100 | 1918.441 | 1272.774
| 3.118986 | -0.3028104 | 2028.672 | 100 | 1928.672 | 1279.564
| 3.129528 | -0.3027088 | 2038.061 | 100 | 1938.061 | 1285.862
| 3.143606 | -0.3027873 | 2048.482 | 100 | 1948.482 | 1292.495
| 3.158927 | -0.3027153 | 2059.393 | 100 | 1959.393 | 1299.424
| 3.167171 | -0.3028649 | 2069.928 | 100 | 1969.928 | 1306.02
| 3.181004 | -0.3027098 | 2077.875 | 100 | 1977.875 | 1311.633
| 3.195879 | -0.3027572 | 2087.896 | 100 | 1987.896 | 1317.605
| 3.205647 | -0.3026473 | 2096.62 | 100 | 1996.62 | 1322.949
| 3.221437 | -0.3013202 | 2105.905 | 100 | 2005.905 | 1328.326
| 3.23312 | -0.2999224 | 2113.61 | 100 | 2013.61 | 1332.959
| 3.247972 | -0.2977164 | 2117.346 | 100 | 2017.346 | 1335.761
| 3.259706 | -0.2954158 | 2125.885 | 100 | 2025.885 | 1339.704
| 3.259111 | -0.2934156 | 2133.699 | 100 | 2033.699 | 1343.356
| 3.275594 | -0.2909986 | 2140.949 | 100 | 2040.949 | 1346.861
| 3.291371 | -0.2879848 | 2146.355 | 100 | 2046.355 | 1349.481
| 3.298315 | -0.2847874 | 2150.164 | 100 | 2050.164 | 1351.284
| 3.325948 | -0.2820996 | 2154.945 | 100 | 2054.945 | 1353.27
| 3.325053 | -0.2791517 | 2160.948 | 100 | 2060.948 | 1355.521
| 3.343394 | -0.2759381 | 2165.865 | 100 | 2065.865 | 1357.408
| 3.351669 | -0.2724324 | 2168.76 | 100 | 2068.76 | 1358.551
| 3.371046 | -0.2696541 | 2171.585 | 100 | 2071.585 | 1359.501
| 3.376833 | -0.2666785 | 2174.73 | 100 | 2074.73 | 1360.529
| 3.396299 | -0.2632027 | 2178.95 | 100 | 2078.95 | 1361.865
| 3.408795 | -0.2598049 | 2182.084 | 100 | 2082.084 | 1362.878
| 3.42303 | -0.2561302 | 2183.744 | 100 | 2083.744 | 1363.282
| 3.422213 | -0.2522139 | 2187.176 | 100 | 2087.176 | 1364.337
| 3.446309 | -0.2488664 | 2191.204 | 100 | 2091.204 | 1365.473
| 3.450846 | -0.2450496 | 2193.692 | 100 | 2093.692 | 1366.141
| 3.475451 | -0.2414993 | 2196.888 | 100 | 2096.888 | 1367.132
| 3.488033 | -0.2383763 | 2199.088 | 100 | 2099.088 | 1367.709
| 3.498145 | -0.2351193 | 2200.862 | 100 | 2100.862 | 1368.152
| 3.514251 | -0.2320537 | 2203.194 | 100 | 2103.194 | 1368.727
| 3.523026 | -0.228244 | 2206.074 | 100 | 2106.074 | 1369.594
| 3.536581 | -0.2244118 | 2209.152 | 100 | 2109.152 | 1370.456
| 3.545639 | -0.2208649 | 2211.016 | 100 | 2111.016 | 1371.062
| 3.563292 | -0.2171012 | 2212.829 | 100 | 2112.829 | 1371.375
| 3.571282 | -0.2132614 | 2214.785 | 100 | 2114.785 | 1371.903
| 3.587225 | -0.2095248 | 2218.785 | 100 | 2118.785 | 1373.106
| 3.595668 | -0.2062065 | 2221.557 | 100 | 2121.557 | 1373.973
| 3.609238 | -0.2027221 | 2222.758 | 100 | 2122.758 | 1374.198
| 3.620617 | -0.1987443 | 2224.484 | 100 | 2124.484 | 1374.557
| 3.641001 | -0.1948286 | 2227.006 | 100 | 2127.006 | 1375.348
| 3.652258 | -0.1909209 | 2229.798 | 100 | 2129.798 | 1376.176
| 3.664879 | -0.1877671 | 2233.248 | 100 | 2133.248 | 1377.2
| 3.677688 | -0.1835523 | 2233.944 | 100 | 2133.944 | 1377.395
| 3.690718 | -0.1793351 | 2235.4 | 100 | 2135.4 | 1377.78
| 3.706985 | -0.1753307 | 2238.445 | 100 | 2138.445 | 1378.602
| 3.712607 | -0.1712856 | 2241.409 | 100 | 2141.409 | 1379.583
| 3.721066 | -0.1675792 | 2242.595 | 100 | 2142.595 | 1379.936
| 3.736286 | -0.1635145 | 2243.89 | 100 | 2143.89 | 1380.264
| 3.754412 | -0.1593087 | 2246.717 | 100 | 2146.717 | 1381.133
| 3.760254 | -0.1558182 | 2250.048 | 100 | 2150.048 | 1382.093
| 3.777387 | -0.1519311 | 2251.544 | 100 | 2151.544 | 1382.575
| 3.798105 | -0.1478352 | 2253.349 | 100 | 2153.349 | 1383.181
| 3.810904 | -0.1437866 | 2254.912 | 100 | 2154.912 | 1383.601
| 3.819872 | -0.1393992 | 2256.408 | 100 | 2156.408 | 1384.005
| 3.826909 | -0.1354189 | 2259.88 | 100 | 2159.88 | 1385.122
| 3.841933 | -0.1308237 | 2263.208 | 100 | 2163.208 | 1386.215
| 3.85839 | -0.1265531 | 2264.074 | 100 | 2164.074 | 1386.461
| 3.86712 | -0.1226192 | 2265.573 | 100 | 2165.573 | 1386.916
| 3.883226 | -0.1183078 | 2266.905 | 100 | 2166.905 | 1387.257
| 3.897805 | -0.1140991 | 2270.274 | 100 | 2170.274 | 1388.316
| 3.908135 | -0.1096291 | 2272.682 | 100 | 2172.682 | 1389.122
| 3.92078 | -0.1059163 | 2273.857 | 100 | 2173.857 | 1389.52
| 3.927364 | -0.1015037 | 2274.861 | 100 | 2174.861 | 1389.805
| 3.946002 | -0.09705748 | 2276.771 | 100 | 2176.771 | 1390.369
| 3.964366 | -0.09288503 | 2279.805 | 100 | 2179.805 | 1391.392
| 3.974697 | -0.08901752 | 2281.446 | 100 | 2181.446 | 1391.973
| 3.98059 | -0.08522093 | 2282.617 | 100 | 2182.617 | 1392.368
| 4.008836 | -0.08104501 | 2284.088 | 100 | 2184.088 | 1392.708
| 4.011926 | -0.0768107 | 2287.266 | 100 | 2187.266 | 1393.819
| 4.026838 | -0.07212632 | 2289.886 | 100 | 2189.886 | 1394.752
| 4.036828 | -0.06774193 | 2291.947 | 100 | 2191.947 | 1395.389
| 4.048449 | -0.06337816 | 2292.843 | 100 | 2192.843 | 1395.697
| 4.058405 | -0.05900746 | 2294.827 | 100 | 2194.827 | 1396.322
| 4.075394 | -0.05496233 | 2297.34 | 100 | 2197.34 | 1397.194
| 4.086975 | -0.05104996 | 2299.439 | 100 | 2199.439 | 1397.924
| 4.103465 | -0.04709851 | 2301.586 | 100 | 2201.586 | 1398.655
| 4.113311 | -0.04264419 | 2301.616 | 100 | 2201.616 | 1398.561
| 4.127159 | -0.03754007 | 2304.417 | 100 | 2204.417 | 1399.521
| 4.137032 | -0.03280241 | 2306.524 | 100 | 2206.524 | 1400.315
| 4.149119 | -0.02829417 | 2308.97 | 100 | 2208.97 | 1401.136
| 4.162324 | -0.02408295 | 2309.65 | 100 | 2209.65 | 1401.349
| 4.180858 | -0.02051544 | 2311.635 | 100 | 2211.635 | 1402.033
| 4.192916 | -0.01802061 | 2312.523 | 100 | 2212.523 | 1402.312
| 4.209705 | -0.01738235 | 2314.904 | 100 | 2214.904 | 1403.116
| 4.213406 | -0.01780868 | 2317.289 | 100 | 2217.289 | 1403.971
| 4.229473 | -0.01947361 | 2317.695 | 100 | 2217.695 | 1404.097
| 4.241863 | -0.02189356 | 2318.617 | 100 | 2218.617 | 1404.498
| 4.25466 | -0.02538702 | 2319.977 | 100 | 2219.977 | 1404.867
| 4.267812 | -0.02929889 | 2323.132 | 100 | 2223.132 | 1406.054
| 4.279553 | -0.03394749 | 2324.659 | 100 | 2224.659 | 1406.533
| 4.294948 | -0.03877322 | 2324.147 | 100 | 2224.147 | 1406.352
| 4.30796 | -0.04397547 | 2325.635 | 100 | 2225.635 | 1406.968
| 4.320488 | -0.0492432 | 2328.342 | 100 | 2228.342 | 1407.838
| 4.335792 | -0.05530208 | 2330.482 | 100 | 2230.482 | 1408.611
| 4.343838 | -0.0612869 | 2332.105 | 100 | 2232.105 | 1409.274
| 4.363362 | -0.06734941 | 2331.797 | 100 | 2231.797 | 1409.098
| 4.369758 | -0.07266332 | 2333.806 | 100 | 2233.806 | 1409.785
| 4.385689 | -0.07851076 | 2336.395 | 100 | 2236.395 | 1410.654
| 4.397911 | -0.0854444 | 2338.305 | 100 | 2238.305 | 1411.296
| 4.407539 | -0.09229047 | 2340.104 | 100 | 2240.104 | 1411.965
| 4.42327 | -0.09905506 | 2340 | 100 | 2240 | 1412.029
| 4.438027 | -0.1055835 | 2341.233 | 100 | 2241.233 | 1412.441
| 4.448797 | -0.1130855 | 2342.389 | 100 | 2242.389 | 1412.837
| 4.463516 | -0.1212165 | 2344.774 | 100 | 2244.774 | 1413.716
| 4.471221 | -0.1310607 | 2345.909 | 100 | 2245.909 | 1414.124
| 4.485256 | -0.1411929 | 2345.922 | 100 | 2245.922 | 1414.064
| 4.495486 | -0.1509194 | 2347.326 | 100 | 2247.326 | 1414.615
| 4.514824 | -0.1595952 | 2349.081 | 100 | 2249.081 | 1415.233
| 4.525498 | -0.1683875 | 2351.663 | 100 | 2251.663 | 1416.183
| 4.540343 | -0.1771804 | 2351.37 | 100 | 2251.37 | 1416.174
| 4.551567 | -0.1847965 | 2351.371 | 100 | 2251.371 | 1416.244
| 4.563611 | -0.1917714 | 2353.309 | 100 | 2253.309 | 1416.846
| 4.575618 | -0.1976587 | 2355.612 | 100 | 2255.612 | 1417.638
| 4.596429 | -0.2019696 | 2356.906 | 100 | 2256.906 | 1418.2
| 4.607749 | -0.2048193 | 2356.401 | 100 | 2256.401 | 1418.039
| 4.615664 | -0.2058189 | 2358.321 | 100 | 2258.321 | 1418.672
| 4.633228 | -0.2060937 | 2360.033 | 100 | 2260.033 | 1419.372
| 4.641437 | -0.2054243 | 2362.548 | 100 | 2262.548 | 1420.185
| 4.653597 | -0.2042083 | 2363.419 | 100 | 2263.419 | 1420.614
| 4.664182 | -0.2025283 | 2362.607 | 100 | 2262.607 | 1420.341
| 4.67524 | -0.2006142 | 2364.772 | 100 | 2264.772 | 1421.019
| 4.691163 | -0.1989316 | 2366.266 | 100 | 2266.266 | 1421.584
| 4.705749 | -0.1969466 | 2368.184 | 100 | 2268.184 | 1422.28
| 4.716208 | -0.1944651 | 2369.857 | 100 | 2269.857 | 1422.889
| 4.72756 | -0.1919742 | 2369.34 | 100 | 2269.34 | 1422.84
| 4.74426 | -0.1889272 | 2370.887 | 100 | 2270.887 | 1423.305
| 4.760053 | -0.1860166 | 2372.912 | 100 | 2272.912 | 1424.04
| 4.764012 | -0.1827435 | 2375.889 | 100 | 2275.889 | 1425.163
| 4.782399 | -0.1797986 | 2376.092 | 100 | 2276.092 | 1425.189
| 4.799803 | -0.1766091 | 2375.506 | 100 | 2275.506 | 1425.057
| 4.806492 | -0.1735621 | 2377.413 | 100 | 2277.413 | 1425.689
| 4.824294 | -0.1702311 | 2378.989 | 100 | 2278.989 | 1426.238
| 4.833374 | -0.1674024 | 2381.677 | 100 | 2281.677 | 1427.208
| 4.842326 | -0.164496 | 2381.968 | 100 | 2281.968 | 1427.39
| 4.862484 | -0.1611659 | 2382.263 | 100 | 2282.263 | 1427.481
| 4.871506 | -0.1578577 | 2383.987 | 100 | 2283.987 | 1428.031
| 4.88496 | -0.1550452 | 2385.639 | 100 | 2285.639 | 1428.629
| 4.900734 | -0.1521381 | 2387.805 | 100 | 2287.805 | 1429.431
| 4.913069 | -0.1485458 | 2387.747 | 100 | 2287.747 | 1429.468
| 4.922391 | -0.1449582 | 2388.233 | 100 | 2288.233 | 1429.668
| 4.939822 | -0.1411063 | 2391.083 | 100 | 2291.083 | 1430.672
| 4.949786 | -0.1370612 | 2391.816 | 100 | 2291.816 | 1430.936
| 4.962235 | -0.13315 | 2393.872 | 100 | 2293.872 | 1431.706
| 4.969909 | -0.1296862 | 2393.157 | 100 | 2293.157 | 1431.498
| 4.984468 | -0.1256889 | 2393.825 | 100 | 2293.825 | 1431.716
| 5.001203 | -0.1219141 | 2395.769 | 100 | 2295.769 | 1432.527
| 5.015668 | -0.11848 | 2398.022 | 100 | 2298.022 | 1433.207
| 5.021768 | -0.1142411 | 2398.789 | 100 | 2298.789 | 1433.604
| 5.045293 | -0.1105492 | 2397.648 | 100 | 2297.648 | 1433.217
| 5.04981 | -0.1072868 | 2400.11 | 100 | 2300.11 | 1434.037
| 5.067039 | -0.1036835 | 2401.48 | 100 | 2301.48 | 1434.605
| 5.079065 | -0.09996611 | 2404.3 | 100 | 2304.3 | 1435.565
| 5.08702 | -0.09633165 | 2404.736 | 100 | 2304.736 | 1435.73
| 5.103779 | -0.09198899 | 2404.474 | 100 | 2304.474 | 1435.7
| 5.111848 | -0.08760922 | 2405.546 | 100 | 2305.546 | 1436.047
| 5.12779 | -0.08316942 | 2407.953 | 100 | 2307.953 | 1436.916
| 5.1434 | -0.07906854 | 2408.77 | 100 | 2308.77 | 1437.307
| 5.158127 | -0.07464985 | 2409.369 | 100 | 2309.369 | 1437.522
| 5.168814 | -0.07046733 | 2409.276 | 100 | 2309.276 | 1437.45
| 5.181317 | -0.06671923 | 2410.783 | 100 | 2310.783 | 1438.004
| 5.198001 | -0.06305705 | 2412.516 | 100 | 2312.516 | 1438.675
| 5.210235 | -0.05914386 | 2413.937 | 100 | 2313.937 | 1439.121
| 5.218425 | -0.05528344 | 2414.615 | 100 | 2314.615 | 1439.45
| 5.224677 | -0.05105606 | 2414.439 | 100 | 2314.439 | 1439.394
| 5.245784 | -0.04645183 | 2415.456 | 100 | 2315.456 | 1439.838
| 5.253122 | -0.04221736 | 2417.368 | 100 | 2317.368 | 1440.528
| 5.273542 | -0.03811088 | 2418.983 | 100 | 2318.983 | 1441.103
| 5.280533 | -0.03334799 | 2418.301 | 100 | 2318.301 | 1440.861
| 5.293697 | -0.0291559 | 2419.502 | 100 | 2319.502 | 1441.323
| 5.30582 | -0.02454507 | 2420.994 | 100 | 2320.994 | 1441.861
| 5.321318 | -0.02070428 | 2422.253 | 100 | 2322.253 | 1442.355
| 5.334818 | -0.01658065 | 2422.786 | 100 | 2322.786 | 1442.537
| 5.347536 | -0.01235888 | 2423.009 | 100 | 2323.009 | 1442.676
| 5.360259 | -0.007569762 | 2424.292 | 100 | 2324.292 | 1443.123
| 5.370011 | -0.003190983 | 2425.456 | 100 | 2325.456 | 1443.564
| 5.381847 | 0.0004202308 | 2426.452 | 100 | 2326.452 | 1443.904
| 5.398433 | 0.00449769 | 2428.181 | 100 | 2328.181 | 1444.494
| 5.411289 | 0.008971136 | 2427.428 | 100 | 2327.428 | 1444.284
| 5.425886 | 0.01305189 | 2428.109 | 100 | 2328.109 | 1444.597
| 5.436519 | 0.01761951 | 2429.547 | 100 | 2329.547 | 1445.059
| 5.452077 | 0.02157559 | 2430.846 | 100 | 2330.846 | 1445.545
| 5.46403 | 0.02396173 | 2431.387 | 100 | 2331.387 | 1445.84
| 5.476658 | 0.02360087 | 2430.365 | 100 | 2330.365 | 1445.511
| 5.492292 | 0.02243073 | 2431.526 | 100 | 2331.526 | 1445.899
| 5.504557 | 0.01913699 | 2433.412 | 100 | 2333.412 | 1446.581
| 5.514884 | 0.01568988 | 2433.798 | 100 | 2333.798 | 1446.752
| 5.524344 | 0.01123557 | 2434.098 | 100 | 2334.098 | 1446.873
| 5.535273 | 0.006137382 | 2433.692 | 100 | 2333.692 | 1446.752
| 5.558013 | 0.0004223748 | 2435.336 | 100 | 2335.336 | 1447.367
| 5.567189 | -0.005702967 | 2435.907 | 100 | 2335.907 | 1447.565
| 5.57693 | -0.01134409 | 2436.347 | 100 | 2336.347 | 1447.796
| 5.592687 | -0.01749565 | 2435.794 | 100 | 2335.794 | 1447.699
| 5.602651 | -0.02494716 | 2436.833 | 100 | 2336.833 | 1448.005
| 5.620836 | -0.03181995 | 2438.938 | 100 | 2338.938 | 1448.783
| 5.631624 | -0.03922874 | 2439.535 | 100 | 2339.535 | 1448.983
| 5.640432 | -0.04673155 | 2440.065 | 100 | 2340.065 | 1449.237
| 5.654181 | -0.05457723 | 2439.283 | 100 | 2339.283 | 1449.092
| 5.668623 | -0.0617289 | 2439.926 | 100 | 2339.926 | 1449.268
| 5.684499 | -0.06925496 | 2441.06 | 100 | 2341.06 | 1449.699
| 5.692329 | -0.07676238 | 2440.993 | 100 | 2340.993 | 1449.727
| 5.71246 | -0.08487475 | 2441.345 | 100 | 2341.345 | 1449.852
| 5.723616 | -0.09291768 | 2440.454 | 100 | 2340.454 | 1449.597
| 5.729355 | -0.1004985 | 2441.746 | 100 | 2341.746 | 1450.095
| 5.748626 | -0.1085178 | 2443.135 | 100 | 2343.135 | 1450.576
| 5.762146 | -0.116733 | 2444.047 | 100 | 2344.047 | 1450.924
| 5.776181 | -0.1241543 | 2443.062 | 100 | 2343.062 | 1450.63
| 5.78473 | -0.1312943 | 2442.985 | 100 | 2342.985 | 1450.654
| 5.798234 | -0.1384857 | 2443.935 | 100 | 2343.935 | 1450.974
| 5.816743 | -0.1461717 | 2444.8 | 100 | 2344.8 | 1451.315
| 5.828039 | -0.1540265 | 2445.76 | 100 | 2345.76 | 1451.68
| 5.837527 | -0.1613754 | 2445.151 | 100 | 2345.151 | 1451.466
| 5.852315 | -0.1674976 | 2444.596 | 100 | 2344.596 | 1451.321
| 5.858106 | -0.1718871 | 2445.857 | 100 | 2345.857 | 1451.832
| 5.869816 | -0.1745465 | 2447.392 | 100 | 2347.392 | 1452.412
| 5.886266 | -0.1761099 | 2446.967 | 100 | 2346.967 | 1452.262
| 5.903596 | -0.1762524 | 2446.628 | 100 | 2346.628 | 1452.183
| 5.915611 | -0.1753786 | 2447.137 | 100 | 2347.137 | 1452.38
| 5.927458 | -0.1742818 | 2447.942 | 100 | 2347.942 | 1452.704
| 5.93843 | -0.1730653 | 2449.912 | 100 | 2349.912 | 1453.352
| 5.953524 | -0.1713641 | 2449.951 | 100 | 2349.951 | 1453.427
| 5.961953 | -0.1699418 | 2449.149 | 100 | 2349.149 | 1453.23
| 5.980102 | -0.1675822 | 2449.771 | 100 | 2349.771 | 1453.474
| 5.98858 | -0.1648764 | 2451.893 | 100 | 2351.893 | 1454.21
| 6.003678 | -0.1626387 | 2451.444 | 100 | 2351.444 | 1454.104
| 6.021703 | -0.1597421 | 2451.455 | 100 | 2351.455 | 1454.149
| 6.033332 | -0.1564862 | 2450.442 | 100 | 2350.442 | 1453.726
| 6.038803 | -0.1535126 | 2451.775 | 100 | 2351.775 | 1454.268
| 6.051771 | -0.1504938 | 2452.096 | 100 | 2352.096 | 1454.482
| 6.070486 | -0.147136 | 2452.788 | 100 | 2352.788 | 1454.713
| 6.082303 | -0.1440211 | 2453.651 | 100 | 2353.651 | 1455.014
| 6.093712 | -0.1410043 | 2453.489 | 100 | 2353.489 | 1455.005
| 6.112756 | -0.1373004 | 2453.081 | 100 | 2353.081 | 1454.901
| 6.126534 | -0.1331446 | 2454.923 | 100 | 2354.923 | 1455.554
| 6.132992 | -0.1291562 | 2457.179 | 100 | 2357.179 | 1456.253
| 6.1516 | -0.1255771 | 2456.542 | 100 | 2356.542 | 1456.113
| 6.164404 | -0.121987 | 2455.181 | 100 | 2355.181 | 1455.629
| 6.174337 | -0.1179237 | 2455.956 | 100 | 2355.956 | 1455.991
| 6.188016 | -0.1138182 | 2458.53 | 100 | 2358.53 | 1456.861
| 6.201126 | -0.1093669 | 2458.429 | 100 | 2358.429 | 1456.925
| 6.215738 | -0.1053001 | 2457.76 | 100 | 2357.76 | 1456.635
| 6.22693 | -0.1015324 | 2457.59 | 100 | 2357.59 | 1456.688
| 6.239933 | -0.09754368 | 2458.585 | 100 | 2358.585 | 1456.993
| 6.253769 | -0.09376672 | 2459.833 | 100 | 2359.833 | 1457.44
| 6.262823 | -0.08965512 | 2459.853 | 100 | 2359.853 | 1457.519
| 6.272521 | -0.08621708 | 2459.456 | 100 | 2359.456 | 1457.381
| 6.293578 | -0.08188448 | 2458.84 | 100 | 2358.84 | 1457.233
| 6.291312 | -0.07694908 | 2460.385 | 100 | 2360.385 | 1457.764
| 6.316694 | -0.07175985 | 2460.921 | 100 | 2360.921 | 1457.994
| 6.331628 | -0.06686271 | 2461.403 | 100 | 2361.403 | 1458.114
| 6.343858 | -0.06180032 | 2461.309 | 100 | 2361.309 | 1458.192
| 6.355635 | -0.056509 | 2460.942 | 100 | 2360.942 | 1458.073
| 6.36793 | -0.05120499 | 2463.095 | 100 | 2363.095 | 1458.751
| 6.384428 | -0.04641703 | 2462.972 | 100 | 2362.972 | 1458.767
| 6.397033 | -0.04163254 | 2463.202 | 100 | 2363.202 | 1458.911
| 6.416389 | -0.03657921 | 2461.375 | 100 | 2361.375 | 1458.256
| 6.427065 | -0.03155211 | 2462.388 | 100 | 2362.388 | 1458.693
| 6.436888 | -0.02678328 | 2463.64 | 100 | 2363.64 | 1459.072
| 6.443515 | -0.02179147 | 2464.249 | 100 | 2364.249 | 1459.356
| 6.461613 | -0.01678598 | 2464.892 | 100 | 2364.892 | 1459.595
| 6.477638 | -0.01175079 | 2463.455 | 100 | 2363.455 | 1459.159
| 6.482389 | -0.006814897 | 2464.366 | 100 | 2364.366 | 1459.464
| 6.500738 | -0.001670038 | 2465.718 | 100 | 2365.718 | 1459.99
| 6.515578 | 0.003206651 | 2466.267 | 100 | 2366.267 | 1460.156
| 6.528676 | 0.007872401 | 2466.541 | 100 | 2366.541 | 1460.283
| 6.541824 | 0.01238213 | 2465.785 | 100 | 2365.785 | 1460.05
| 6.545911 | 0.01724101 | 2467.402 | 100 | 2367.402 | 1460.63
| 6.562376 | 0.02190379 | 2468.406 | 100 | 2368.406 | 1460.994
| 6.578889 | 0.02677833 | 2467.884 | 100 | 2367.884 | 1460.859
| 6.592467 | 0.03209125 | 2466.995 | 100 | 2366.995 | 1460.625
| 6.607874 | 0.03690758 | 2467.472 | 100 | 2367.472 | 1460.808
| 6.621456 | 0.04214447 | 2467.927 | 100 | 2367.927 | 1461.037
| 6.633604 | 0.04661791 | 2469.058 | 100 | 2369.058 | 1461.403
| 6.655937 | 0.05129422 | 2468.611 | 100 | 2368.611 | 1461.236
| 6.652609 | 0.05597547 | 2468.811 | 100 | 2368.811 | 1461.314
| 6.676784 | 0.05996271 | 2468.779 | 100 | 2368.779 | 1461.355
| 6.681262 | 0.06300279 | 2468.764 | 100 | 2368.764 | 1461.381
| 6.698501 | 0.0648394 | 2470.052 | 100 | 2370.052 | 1461.78
| 6.709609 | 0.06573528 | 2470.617 | 100 | 2370.617 | 1462.015
| 6.720507 | 0.06494611 | 2469.535 | 100 | 2369.535 | 1461.71
| 6.734937 | 0.0627305 | 2469.191 | 100 | 2369.191 | 1461.606
| 6.752204 | 0.05963814 | 2469.47 | 100 | 2369.47 | 1461.743
| 6.762667 | 0.05599922 | 2471.049 | 100 | 2371.049 | 1462.331
| 6.778548 | 0.05119048 | 2469.977 | 100 | 2369.977 | 1461.962
| 6.791667 | 0.04531582 | 2468.383 | 100 | 2368.383 | 1461.451
| 6.800667 | 0.039189 | 2468.911 | 100 | 2368.911 | 1461.736
| 6.819641 | 0.03261572 | 2469.465 | 100 | 2369.465 | 1461.876
| 6.832071 | 0.02549439 | 2470.126 | 100 | 2370.126 | 1462.118
| 6.841667 | 0.01748559 | 2469.915 | 100 | 2369.915 | 1462.05
| 6.849919 | 0.009153214 | 2466.864 | 100 | 2366.864 | 1461.067
| 6.873812 | 0.0005914237 | 2466.971 | 100 | 2366.971 | 1461.168
| 6.875598 | -0.007697579 | 2467.806 | 100 | 2367.806 | 1461.465
| 6.890614 | -0.01666624 | 2467.561 | 100 | 2367.561 | 1461.379
| 6.907373 | -0.02581748 | 2467.078 | 100 | 2367.078 | 1461.226
| 6.916523 | -0.03433342 | 2465.697 | 100 | 2365.697 | 1460.803
| 6.932231 | -0.04333869 | 2465.325 | 100 | 2365.325 | 1460.706
| 6.946809 | -0.05220609 | 2465.883 | 100 | 2365.883 | 1460.945
| 6.954053 | -0.06050021 | 2467.006 | 100 | 2367.006 | 1461.309
| 6.97129 | -0.06602159 | 2464.842 | 100 | 2364.842 | 1460.652
| 6.986895 | -0.0693681 | 2464.848 | 100 | 2364.848 | 1460.609
| 6.997805 | -0.07151527 | 2464.896 | 100 | 2364.896 | 1460.749
| 7.012766 | -0.07258926 | 2466.317 | 100 | 2366.317 | 1461.201
| 7.02455 | -0.0726361 | 2466.515 | 100 | 2366.515 | 1461.253
| 7.04193 | -0.07224061 | 2464.049 | 100 | 2364.049 | 1460.535
| 7.052465 | -0.07156656 | 2463.648 | 100 | 2363.648 | 1460.365
| 7.062202 | -0.07051763 | 2464.345 | 100 | 2364.345 | 1460.607
| 7.075506 | -0.06907321 | 2465.359 | 100 | 2365.359 | 1460.997
| 7.094266 | -0.06744606 | 2466.135 | 100 | 2366.135 | 1461.347
| 7.105683 | -0.06567888 | 2464.198 | 100 | 2364.198 | 1460.666
| 7.116085 | -0.0633399 | 2464.167 | 100 | 2364.167 | 1460.715
| 7.131514 | -0.06126629 | 2463.887 | 100 | 2363.887 | 1460.624
| 7.14247 | -0.05890983 | 2465.584 | 100 | 2365.584 | 1461.202
| 7.158338 | -0.05631109 | 2465.315 | 100 | 2365.315 | 1461.17
| 7.172182 | -0.05366684 | 2463.888 | 100 | 2363.888 | 1460.712
| 7.18115 | -0.0515045 | 2463.561 | 100 | 2363.561 | 1460.625
| 7.198964 | -0.04875337 | 2464.733 | 100 | 2364.733 | 1460.994
| 7.205563 | -0.04624996 | 2464.247 | 100 | 2364.247 | 1460.871
| 7.224654 | -0.04370615 | 2462.716 | 100 | 2362.716 | 1460.429
| 7.235016 | -0.04014276 | 2461.848 | 100 | 2361.848 | 1460.116
| 7.248286 | -0.0365144 | 2462.384 | 100 | 2362.384 | 1460.352
| 7.261575 | -0.03286739 | 2462.27 | 100 | 2362.27 | 1460.313
| 7.2755 | -0.02966569 | 2463.233 | 100 | 2363.233 | 1460.666
| 7.289008 | -0.02636058 | 2461.554 | 100 | 2361.554 | 1460.152
| 7.299152 | -0.02281616 | 2460.378 | 100 | 2360.378 | 1459.769
| 7.31686 | -0.01935684 | 2459.976 | 100 | 2359.976 | 1459.618
| 7.326488 | -0.01578438 | 2461.244 | 100 | 2361.244 | 1460.101
| 7.336654 | -0.01265376 | 2461.915 | 100 | 2361.915 | 1460.338
| 7.355366 | -0.008689608 | 2460.311 | 100 | 2360.311 | 1459.8
| 7.374993 | -0.004923363 | 2460.1 | 100 | 2360.1 | 1459.785
| 7.38194 | -0.001690159 | 2460.593 | 100 | 2360.593 | 1459.913
| 7.396156 | 0.002141561 | 2461.461 | 100 | 2361.461 | 1460.249
| 7.405721 | 0.006465089 | 2461.633 | 100 | 2361.633 | 1460.35
| 7.423898 | 0.01024453 | 2459.724 | 100 | 2359.724 | 1459.736
| 7.433776 | 0.01403848 | 2459.654 | 100 | 2359.654 | 1459.687
| 7.450655 | 0.01824062 | 2460.518 | 100 | 2360.518 | 1460.049
| 7.461276 | 0.02310659 | 2462.042 | 100 | 2362.042 | 1460.582
| 7.468234 | 0.02804265 | 2461.096 | 100 | 2361.096 | 1460.286
| 7.480578 | 0.03209785 | 2458.886 | 100 | 2358.886 | 1459.524
| 7.494804 | 0.0361852 | 2459.127 | 100 | 2359.127 | 1459.671
| 7.513018 | 0.04118971 | 2459.952 | 100 | 2359.952 | 1459.94
| 7.536176 | 0.04594403 | 2458.895 | 100 | 2358.895 | 1459.617
| 7.539931 | 0.05095101 | 2459.603 | 100 | 2359.603 | 1459.902
| 7.551989 | 0.05579685 | 2457.091 | 100 | 2357.091 | 1459.066
| 7.561285 | 0.06047118 | 2458.793 | 100 | 2358.793 | 1459.638
| 7.574296 | 0.0649979 | 2458.51 | 100 | 2358.51 | 1459.593
| 7.588891 | 0.06959124 | 2460.161 | 100 | 2360.161 | 1460.129
| 7.605031 | 0.07354979 | 2458.925 | 100 | 2358.925 | 1459.68
| 7.617863 | 0.0781969 | 2457.122 | 100 | 2357.122 | 1459.181
| 7.627611 | 0.08262302 | 2457.729 | 100 | 2357.729 | 1459.378
| 7.648017 | 0.08716227 | 2457.935 | 100 | 2357.935 | 1459.495
| 7.655628 | 0.09124468 | 2458.779 | 100 | 2358.779 | 1459.767
| 7.667318 | 0.09401196 | 2458.066 | 100 | 2358.066 | 1459.543
| 7.68237 | 0.0965637 | 2457.306 | 100 | 2357.306 | 1459.336
| 7.694752 | 0.09868926 | 2456.381 | 100 | 2356.381 | 1459.029
| 7.709233 | 0.1001116 | 2457.78 | 100 | 2357.78 | 1459.522
| 7.722791 | 0.1003402 | 2457.013 | 100 | 2357.013 | 1459.239
| 7.73742 | 0.1001771 | 2453.804 | 100 | 2353.804 | 1458.263
| 7.753757 | 0.09939943 | 2453.543 | 100 | 2353.543 | 1458.165
| 7.761166 | 0.09622148 | 2454.255 | 100 | 2354.255 | 1458.357
| 7.774739 | 0.09243907 | 2455.31 | 100 | 2355.31 | 1458.7
| 7.781042 | 0.08505452 | 2455.345 | 100 | 2355.345 | 1458.779
| 7.801939 | 0.07567717 | 2452.36 | 100 | 2352.36 | 1457.822
| 7.825472 | 0.06388861 | 2452.262 | 100 | 2352.262 | 1457.796
| 7.827137 | 0.05055997 | 2452.418 | 100 | 2352.418 | 1457.786
| 7.844571 | 0.0367067 | 2452.105 | 100 | 2352.105 | 1457.805
| 7.852891 | 0.02244178 | 2452.484 | 100 | 2352.484 | 1457.962
| 7.863971 | 0.007265804 | 2448.262 | 100 | 2348.262 | 1456.509
| 7.880168 | -0.008303187 | 2448.152 | 100 | 2348.152 | 1456.598
| 7.893832111 | -0.02406794 | 2447.583 | 100 | 2347.583 | 1456.318
| 7.903952 | -0.0405907 | 2447.545 | 100 | 2347.545 | 1456.358
| 7.91753 | -0.05517014 | 2447.412 | 100 | 2347.412 | 1456.305
| 7.930511 | -0.06843 | 2445.112 | 100 | 2345.112 | 1455.635
| 7.944225 | -0.08246337 | 2444.513 | 100 | 2344.513 | 1455.454
| 7.96468 | -0.09539338 | 2444.528 | 100 | 2344.528 | 1455.408
| 7.972901 | -0.107463 | 2444.24 | 100 | 2344.24 | 1455.389
| 7.987776 | -0.118324 | 2442.422 | 100 | 2342.422 | 1454.792
| 7.997917 | -0.1271244 | 2441.073 | 100 | 2341.073 | 1454.366
| 8.007555 | -0.134288 | 2441.94 | 100 | 2341.94 | 1454.675
| 8.023897 | -0.1397827 | 2442.589 | 100 | 2342.589 | 1454.849
| 8.036685 | -0.1432057 | 2442.273 | 100 | 2342.273 | 1454.822
| 8.050208 | -0.1461648 | 2439.995 | 100 | 2339.995 | 1454.07
| 8.065056 | -0.1490045 | 2439.812 | 100 | 2339.812 | 1454.048
| 8.077696 | -0.1503861 | 2439.455 | 100 | 2339.455 | 1453.952
| 8.093748 | -0.1514736 | 2440.923 | 100 | 2340.923 | 1454.438
| 8.094319 | -0.1517883 | 2440.802 | 100 | 2340.802 | 1454.491
| 8.116934 | -0.1515432 | 2438.218 | 100 | 2338.218 | 1453.637
| 8.128039 | -0.1503755 | 2439.381 | 100 | 2339.381 | 1453.968
| 8.136506 | -0.1481945 | 2439.388 | 100 | 2339.388 | 1454.027
| 8.155523 | -0.145748 | 2439.562 | 100 | 2339.562 | 1454.102
| 8.162881 | -0.1430899 | 2438.399 | 100 | 2338.399 | 1453.761
| 8.180379 | -0.1398234 | 2437.354 | 100 | 2337.354 | 1453.777
| 8.219909 | -0.1302173 | 2435.897 | 100 | 2335.897 | 1453.655
| 8.237191 | -0.1272209 | 2435.695 | 100 | 2335.695 | 1453.238
| 8.249808 | -0.1238714 | 2433.745 | 100 | 2333.745 | 1452.481
| 8.259893 | -0.1211676 | 2434.208 | 100 | 2334.208 | 1452.594
| 8.271466 | -0.1178352 | 2433.806 | 100 | 2333.806 | 1452.425
| 8.274807 | -0.114394 | 2433.49 | 100 | 2333.49 | 1452.518
| 8.327107 | -0.10383 | 2432.095 | 100 | 2332.095 | 1452.25
| 8.332965 | -0.1002757 | 2433.712 | 100 | 2333.712 | 1452.976
| 8.348078 | -0.09685199 | 2433.313 | 100 | 2333.313 | 1452.589
| 8.362605 | -0.09266502 | 2431.307 | 100 | 2331.307 | 1451.866
| 8.376286 | -0.08923291 | 2430.135 | 100 | 2330.135 | 1451.326
| 8.383405 | -0.08516667 | 2429.637 | 100 | 2329.637 | 1451.197
| 8.408005 | -0.08108525 | 2430.525 | 100 | 2330.525 | 1451.442
| 8.409845 | -0.07728272 | 2430.288 | 100 | 2330.288 | 1451.413
| 8.424111 | -0.07379372 | 2429.756 | 100 | 2329.756 | 1451.548
| 8.519365 | -0.04422418 | 2427.77 | 100 | 2327.77 | 1451.199
| 8.524949 | -0.03924276 | 2427.514 | 100 | 2327.514 | 1450.915
| 8.54495 | -0.03580967 | 2425.722 | 100 | 2325.722 | 1450.121
| 8.556539 | -0.0318813 | 2423.743 | 100 | 2323.743 | 1449.396
| 8.569051 | -0.02716789 | 2425.258 | 100 | 2325.258 | 1449.935
| 8.582589 | -0.02385898 | 2426.669 | 100 | 2326.669 | 1450.294
| 8.595375 | -0.01950692 | 2424.773 | 100 | 2324.773 | 1449.719
| 8.609054 | -0.01559356 | 2424.575 | 100 | 2324.575 | 1449.662
| 8.613493 | -0.01140247 | 2423.781 | 100 | 2323.781 | 1449.428
| 8.636703 | -0.006404067 | 2423.947 | 100 | 2323.947 | 1449.465
| 8.649628 | -0.00270874 | 2424.619 | 100 | 2324.619 | 1449.696
| 8.662414 | 0.002549752 | 2425.273 | 100 | 2325.273 | 1449.896
| 8.675112 | 0.008066189 | 2423.078 | 100 | 2323.078 | 1449.225
| 8.689124 | 0.01255926 | 2421.528 | 100 | 2321.528 | 1448.737
| 8.70339 | 0.01667878 | 2420.887 | 100 | 2320.887 | 1448.557
| 8.716952 | 0.02127113 | 2420.873 | 100 | 2320.873 | 1448.489
| 8.730639 | 0.02471115 | 2420.517 | 100 | 2320.517 | 1448.417
| 8.739736 | 0.02870005 | 2418.531 | 100 | 2318.531 | 1447.776
| 8.755361 | 0.03291473 | 2417.884 | 100 | 2317.884 | 1447.629
| 8.767955 | 0.03662622 | 2417.433 | 100 | 2317.433 | 1447.33
| 8.780951 | 0.04042017 | 2418.928 | 100 | 2318.928 | 1447.93
| 8.799972 | 0.04507586 | 2417.748 | 100 | 2317.748 | 1447.497
| 8.808869 | 0.04999411 | 2414.239 | 100 | 2314.239 | 1446.418
| 8.819606 | 0.05452445 | 2414.203 | 100 | 2314.203 | 1446.384
| 8.831648 | 0.05880461 | 2415.185 | 100 | 2315.185 | 1446.723
| 8.842718 | 0.06318256 | 2415.481 | 100 | 2315.481 | 1446.857
| 8.860465 | 0.06799724 | 2414.353 | 100 | 2314.353 | 1446.43
| 8.873876 | 0.07287129 | 2413.344 | 100 | 2313.344 | 1446.095
| 8.881737 | 0.07754396 | 2413.26 | 100 | 2313.26 | 1446.159
| 8.900859 | 0.08186799 | 2414.016 | 100 | 2314.016 | 1446.424
| 8.913093 | 0.08551103 | 2414.43 | 100 | 2314.43 | 1446.522
| 8.920667 | 0.0882168 | 2412.884 | 100 | 2312.884 | 1446.002
| 8.934037 | 0.0905919 | 2411.461 | 100 | 2311.461 | 1445.51
| 8.951448 | 0.0915422 | 2411.165 | 100 | 2311.165 | 1445.447
| 8.964554 | 0.09134891 | 2411.087 | 100 | 2311.087 | 1445.37
| 8.979757 | 0.08921378 | 2410.988 | 100 | 2310.988 | 1445.248
| 8.990088 | 0.08672752 | 2409.357 | 100 | 2309.357 | 1444.727
| 9.006713 | 0.08319877 | 2407.705 | 100 | 2307.705 | 1444.221
| 9.018073 | 0.08046381 | 2408.516 | 100 | 2308.516 | 1444.498
| 9.031072 | 0.07637233 | 2408.784 | 100 | 2308.784 | 1444.534
| 9.04422 | 0.07185353 | 2407.024 | 100 | 2307.024 | 1443.977
| 9.054587 | 0.06595265 | 2405.708 | 100 | 2305.708 | 1443.575
| 9.06784 | 0.05984644 | 2405.111 | 100 | 2305.111 | 1443.323
| 9.078535 | 0.05433875 | 2404.937 | 100 | 2304.937 | 1443.343
| 9.088393 | 0.04910631 | 2404.772 | 100 | 2304.772 | 1443.255
| 9.108172 | 0.04339163 | 2403.488 | 100 | 2303.488 | 1442.811
| 9.119183 | 0.03701824 | 2402.175 | 100 | 2302.175 | 1442.469
| 9.133254 | 0.02924958 | 2401.37 | 100 | 2301.37 | 1442.207
| 9.149313 | 0.02174925 | 2401.257 | 100 | 2301.257 | 1442.222
| 9.165454 | 0.01380791 | 2401.29 | 100 | 2301.29 | 1442.143
| 9.190922 | 0.005199284 | 2399.143 | 100 | 2299.143 | 1441.513
| 9.192287 | -0.003564375 | 2397.708 | 100 | 2297.708 | 1441.087
| 9.195459 | -0.01225217 | 2397.881 | 100 | 2297.881 | 1441.116
| 9.211698 | -0.02250511 | 2396.649 | 100 | 2296.649 | 1440.605
| 9.229586 | -0.03099961 | 2396.324 | 100 | 2296.324 | 1440.554
| 9.248005 | -0.04017641 | 2394.638 | 100 | 2294.638 | 1440.012
| 9.24568 | -0.05014304 | 2393.571 | 100 | 2293.571 | 1439.662
| 9.264443 | -0.05913281 | 2392.522 | 100 | 2292.522 | 1439.324
| 9.283132 | -0.06812192 | 2393.897 | 100 | 2293.897 | 1439.765
| 9.296753 | -0.07582973 | 2392.847 | 100 | 2292.847 | 1439.474
| 9.305951 | -0.08310048 | 2391.75 | 100 | 2291.75 | 1439.14
| 9.314212 | -0.08919069 | 2390.33 | 100 | 2290.33 | 1438.656
| 9.331258 | -0.09441504 | 2390.819 | 100 | 2290.819 | 1438.87
| 9.346177 | -0.09888503 | 2391.236 | 100 | 2291.236 | 1439.015
| 9.356356 | -0.1011942 | 2390.364 | 100 | 2290.364 | 1438.73
| 9.370438 | -0.1016301 | 2389.134 | 100 | 2289.134 | 1438.387
| 9.383688 | -0.1020377 | 2388.444 | 100 | 2288.444 | 1438.178
| 9.390514 | -0.1014 | 2388.869 | 100 | 2288.869 | 1438.277
| 9.408105 | -0.1006999 | 2388.477 | 100 | 2288.477 | 1438.159
| 9.42266 | -0.09960262 | 2387.126 | 100 | 2287.126 | 1437.649
| 9.438333 | -0.09736952 | 2386.369 | 100 | 2286.369 | 1437.467
| 9.447179 | -0.09527975 | 2386.319 | 100 | 2286.319 | 1437.431
| 9.461296 | -0.09281246 | 2386.247 | 100 | 2286.247 | 1437.474
| 9.473604 | -0.09044891 | 2386.255 | 100 | 2286.255 | 1437.469
| 9.491344 | -0.08765457 | 2385.938 | 100 | 2285.938 | 1437.416
| 9.500272 | -0.08470108 | 2384.022 | 100 | 2284.022 | 1436.719
| 9.512861 | -0.08162736 | 2384.222 | 100 | 2284.222 | 1436.782
| 9.523173 | -0.07873588 | 2383.392 | 100 | 2283.392 | 1436.595
| 9.539314 | -0.07584721 | 2382.98 | 100 | 2282.98 | 1436.449
| 9.552865 | -0.07284094 | 2382.685 | 100 | 2282.685 | 1436.388
| 9.564063 | -0.07004611 | 2381.15 | 100 | 2281.15 | 1435.848
| 9.57759 | -0.06686568 | 2380.465 | 100 | 2280.465 | 1435.644
| 9.591602 | -0.06388448 | 2380.545 | 100 | 2280.545 | 1435.669
| 9.606508 | -0.06000708 | 2379.197 | 100 | 2279.197 | 1435.29
| 9.617 | -0.05630664 | 2379.083 | 100 | 2279.083 | 1435.227
| 9.634294 | -0.05310609 | 2376.307 | 100 | 2276.307 | 1434.303
| 9.640503 | -0.04892044 | 2378.044 | 100 | 2278.044 | 1434.869
| 9.653229 | -0.04513754 | 2379.364 | 100 | 2279.364 | 1435.281
| 9.665693 | -0.04156921 | 2378.241 | 100 | 2278.241 | 1434.975
| 9.67969 | -0.03796987 | 2375.629 | 100 | 2275.629 | 1434.11
| 9.698984 | -0.03399433 | 2374.327 | 100 | 2274.327 | 1433.699
| 9.711214 | -0.03017218 | 2373.952 | 100 | 2273.952 | 1433.505
| 9.722632 | -0.02618031 | 2374.444 | 100 | 2274.444 | 1433.747
| 9.73415 | -0.02221121 | 2374.499 | 100 | 2274.499 | 1433.781
| 9.747248 | -0.01826916 | 2374.043 | 100 | 2274.043 | 1433.577
| 9.758376 | -0.0142044 | 2373.23 | 100 | 2273.23 | 1433.41
| 9.772884 | -0.01013073 | 2373.112 | 100 | 2273.112 | 1433.284
| 9.788757 | -0.0061072 | 2372.533 | 100 | 2272.533 | 1433.126
| 9.805679 | -0.002171247 | 2370.742 | 100 | 2270.742 | 1432.548
| 9.816201 | 0.001551786 | 2369.45 | 100 | 2269.45 | 1432.14
| 9.826759 | 0.005627102 | 2369.058 | 100 | 2269.058 | 1431.959
| 9.83403 | 0.009950465 | 2370.48 | 100 | 2270.48 | 1432.437
| 9.848229 | 0.0142674 | 2371.349 | 100 | 2271.349 | 1432.75
| 9.868622 | 0.01858433 | 2369.177 | 100 | 2269.177 | 1432.123
| 9.879778 | 0.02332363 | 2367.806 | 100 | 2267.806 | 1431.604
| 9.886338 | 0.02810302 | 2368.36 | 100 | 2268.36 | 1431.778
| 9.906844 | 0.03236866 | 2368.41 | 100 | 2268.41 | 1431.847
| 9.913573 | 0.03672633 | 2369.703 | 100 | 2269.703 | 1432.213
| 9.929476 | 0.04150225 | 2368.505 | 100 | 2268.505 | 1431.863
| 9.944601 | 0.04531187 | 2366.709 | 100 | 2266.709 | 1431.285
| 9.959054 | 0.04756112 | 2366.549 | 100 | 2266.549 | 1431.909
| 9.976172 | 0.05138575 | 2367.918 | 100 | 2267.918 | 1432.402
| 9.981588 | 0.05547574 | 2367.693 | 100 | 2267.693 | 1432.146
| 10.00068 | 0.05939405 | 2365.835 | 100 | 2265.835 | 1431.521
| 10.00603 | 0.06311857 | 2363.457 | 100 | 2263.457 | 1430.648
| 10.02372 | 0.06773599 | 2364.47 | 100 | 2264.47 | 1430.986
| 10.03797 | 0.07190598 | 2365.064 | 100 | 2265.064 | 1431.095
| 10.05092 | 0.07663704 | 2365.291 | 100 | 2265.291 | 1431.144
| 10.05833 | 0.08131087 | 2363.851 | 100 | 2263.851 | 1430.711
| 10.07247 | 0.08623572 | 2363.215 | 100 | 2263.215 | 1430.485
| 10.09183 | 0.09044742 | 2362.737 | 100 | 2262.737 | 1430.374
| 10.10092 | 0.09491444 | 2362.987 | 100 | 2262.987 | 1430.409
| 10.11493 | 0.09953384 | 2362.254 | 100 | 2262.254 | 1430.172
| 10.12625 | 0.1039031 | 2360.174 | 100 | 2260.174 | 1429.492
| 10.14425 | 0.1086191 | 2361.166 | 100 | 2261.166 | 1429.869
| 10.14611 | 0.1132758 | 2360.632 | 100 | 2260.632 | 1429.615
| 10.16 | 0.1176899 | 2362.313 | 100 | 2262.313 | 1430.195
| 10.17831 | 0.1223385 | 2362.43 | 100 | 2262.43 | 1430.205
| 10.18783 | 0.1269925 | 2361.147 | 100 | 2261.147 | 1429.78
| 10.20188 | 0.1315868 | 2359.26 | 100 | 2259.26 | 1429.204
| 10.21413 | 0.1360961 | 2360.312 | 100 | 2260.312 | 1429.564
| 10.22881 | 0.1403721 | 2360.183 | 100 | 2260.183 | 1429.516
| 10.23915 | 0.145066 | 2359.17 | 100 | 2259.17 | 1429.078
| 10.24971 | 0.1492314 | 2358.054 | 100 | 2258.054 | 1428.791
| 10.27149 | 0.1535827 | 2357.121 | 100 | 2257.121 | 1428.487
| 10.27525 | 0.1577929 | 2357.239 | 100 | 2257.239 | 1428.43
| 10.29024 | 0.1617978 | 2358.246 | 100 | 2258.246 | 1428.8
| 10.30123 | 0.1645886 | 2356.408 | 100 | 2256.408 | 1428.186
| 10.32896 | 0.1672606 | 2353.913 | 100 | 2253.913 | 1427.437
| 10.32823 | 0.1687712 | 2354.524 | 100 | 2254.524 | 1427.574
| 10.34694 | 0.1681032 | 2354.807 | 100 | 2254.807 | 1427.613
| 10.36162 | 0.1667569 | 2354.704 | 100 | 2254.704 | 1427.651
| 10.37334 | 0.1650969 | 2352.927 | 100 | 2252.927 | 1427.077
| 10.38672 | 0.1621284 | 2353.094 | 100 | 2253.094 | 1427.154
| 10.39968 | 0.1590793 | 2353.612 | 100 | 2253.612 | 1427.265
| 10.41174 | 0.1555275 | 2353.404 | 100 | 2253.404 | 1427.203
| 10.42467 | 0.1500041 | 2353.231 | 100 | 2253.231 | 1427.137
| 10.4381 | 0.1441022 | 2351.927 | 100 | 2251.927 | 1426.723
| 10.45201 | 0.1374892 | 2349.643 | 100 | 2249.643 | 1425.973
| 10.45995 | 0.1295459 | 2348.901 | 100 | 2248.901 | 1425.71
| 10.4794 | 0.1189954 | 2348.654 | 100 | 2248.654 | 1425.656
| 10.49265 | 0.1080679 | 2349.041 | 100 | 2249.041 | 1425.815
| 10.49802 | 0.09522648 | 2346.446 | 100 | 2246.446 | 1424.972
| 10.51106 | 0.08212775 | 2344.761 | 100 | 2244.761 | 1424.313
| 10.52704 | 0.06985183 | 2346.023 | 100 | 2246.023 | 1424.771
| 10.54488 | 0.05725546 | 2346.684 | 100 | 2246.684 | 1424.975
| 10.55345 | 0.0433227 | 2346.111 | 100 | 2246.111 | 1424.818
| 10.56283 | 0.02983754 | 2343.392 | 100 | 2243.392 | 1423.981
| 10.5741 | 0.01592836 | 2342.186 | 100 | 2242.186 | 1423.528
| 10.59301 | 0.001179219 | 2341.158 | 100 | 2241.158 | 1423.268
| 10.60584 | -0.01363722 | 2340.688 | 100 | 2240.688 | 1423.046
| 10.62011 | -0.02810994 | 2340.021 | 100 | 2240.021 | 1422.917
| 10.62828 | -0.04188471 | 2337.888 | 100 | 2237.888 | 1422.156
| 10.64563 | -0.05430856 | 2337.836 | 100 | 2237.836 | 1422.192
| 10.65717 | -0.06579053 | 2337.83 | 100 | 2237.83 | 1422.103
| 10.67334 | -0.07633803 | 2337.756 | 100 | 2237.756 | 1422.128
| 10.6803 | -0.08518332 | 2337.391 | 100 | 2237.391 | 1422.004
| 10.69814 | -0.09222813 | 2334.722 | 100 | 2234.722 | 1421.106
| 10.70925 | -0.09687722 | 2334.778 | 100 | 2234.778 | 1421.118
| 10.72264 | -0.09992026 | 2335.941 | 100 | 2235.941 | 1421.571
| 10.74217 | -0.1031742 | 2334.808 | 100 | 2234.808 | 1421.181
| 10.74643 | -0.1052081 | 2333.051 | 100 | 2233.051 | 1420.609
| 10.76415 | -0.1065701 | 2331.891 | 100 | 2231.891 | 1420.214
| 10.776 | -0.1070658 | 2332.01 | 100 | 2232.01 | 1420.264
| 10.78977 | -0.1072243 | 2331.993 | 100 | 2231.993 | 1420.293
| 10.80309 | -0.1072118 | 2331.673 | 100 | 2231.673 | 1420.148
| 10.81691 | -0.1065181 | 2330.585 | 100 | 2230.585 | 1419.824
| 10.82837 | -0.1056671 | 2329.452 | 100 | 2229.452 | 1419.496
| 10.84244 | -0.1043716 | 2327.615 | 100 | 2227.615 | 1418.833
| 10.85479 | -0.1031284 | 2328.329 | 100 | 2228.329 | 1419.113
| 10.87149 | -0.1012702 | 2327.357 | 100 | 2227.357 | 1418.789
| 10.88434 | -0.09952609 | 2326.109 | 100 | 2226.109 | 1418.426
| 10.89563 | -0.09773995 | 2325.973 | 100 | 2225.973 | 1418.345
| 10.90002 | -0.09560993 | 2326.55 | 100 | 2226.55 | 1418.546
| 10.92128 | -0.09324077 | 2327.211 | 100 | 2227.211 | 1418.781
| 10.93332 | -0.09082593 | 2326.363 | 100 | 2226.363 | 1418.482
| 10.94579 | -0.08825094 | 2324.212 | 100 | 2224.212 | 1417.731
| 10.95763 | -0.08590306 | 2324.422 | 100 | 2224.422 | 1417.88
| 10.97044 | -0.08303104 | 2325.715 | 100 | 2225.715 | 1418.317
| 10.98732 | -0.08021411 | 2325.399 | 100 | 2225.399 | 1418.144
| 11.00109 | -0.07712769 | 2324.587 | 100 | 2224.587 | 1417.925
| 11.01186 | -0.07375446 | 2322.363 | 100 | 2222.363 | 1417.204
| 11.02608 | -0.07057767 | 2323.212 | 100 | 2223.212 | 1417.487
| 11.03855 | -0.06725111 | 2323.498 | 100 | 2223.498 | 1417.525
| 11.04895 | -0.06424996 | 2323.585 | 100 | 2223.585 | 1417.621
| 11.0626 | -0.06137299 | 2323.16 | 100 | 2223.16 | 1417.421
| 11.07595 | -0.05824435 | 2320.829 | 100 | 2220.829 | 1416.657
| 11.08461 | -0.05522456 | 2320.086 | 100 | 2220.086 | 1416.383
| 11.09862 | -0.05207432 | 2319.688 | 100 | 2219.688 | 1416.326
| 11.11078 | -0.04846805 | 2319.169 | 100 | 2219.169 | 1416.199
| 11.12526 | -0.04514117 | 2317.826 | 100 | 2217.826 | 1415.752
| 11.14231 | -0.04158223 | 2317.64 | 100 | 2217.64 | 1415.63
| 11.15318 | -0.03809521 | 2317.012 | 100 | 2217.012 | 1415.445
| 11.16741 | -0.03438883 | 2317.913 | 100 | 2217.913 | 1415.745
| 11.18133 | -0.03037339 | 2317.509 | 100 | 2217.509 | 1415.652
| 11.19613 | -0.02606157 | 2314.268 | 100 | 2214.268 | 1414.58
| 11.20391 | -0.02252622 | 2312.277 | 100 | 2212.277 | 1413.89
| 11.21874 | -0.01833315 | 2312.968 | 100 | 2212.968 | 1414.152
| 11.23304 | -0.01450093 | 2313.548 | 100 | 2213.548 | 1414.36
| 11.24594 | -0.01025706 | 2313.749 | 100 | 2213.749 | 1414.332
| 11.2555 | -0.006556128 | 2312.131 | 100 | 2212.131 | 1413.809
| 11.26564 | -0.003151236 | 2312.152 | 100 | 2212.152 | 1413.834
| 11.28722 | 4.024188e-05 | 2312.708 | 100 | 2212.708 | 1414.039
| 11.30026 | 0.003912863 | 2312.037 | 100 | 2212.037 | 1413.85
| 11.308 | 0.007567288 | 2311.873 | 100 | 2211.873 | 1413.733
| 11.3204 | 0.01162858 | 2309.613 | 100 | 2209.613 | 1413.068
| 11.33762 | 0.01500989 | 2309.723 | 100 | 2209.723 | 1413.115
| 11.3514 | 0.01878323 | 2310.031 | 100 | 2210.031 | 1413.205
| 11.36562 | 0.02277047 | 2308.731 | 100 | 2208.731 | 1412.713
| 11.37663 | 0.02740489 | 2307.493 | 100 | 2207.493 | 1412.339
| 11.39375 | 0.03138817 | 2306.997 | 100 | 2206.997 | 1412.193
| 11.40892 | 0.03534012 | 2307.493 | 100 | 2207.493 | 1412.403
| 11.41132 | 0.04002303 | 2307.776 | 100 | 2207.776 | 1412.405
| 11.42082 | 0.0444813 | 2308.658 | 100 | 2208.658 | 1412.754
| 11.4423 | 0.04851489 | 2307.184 | 100 | 2207.184 | 1412.25
| 11.45374 | 0.05240153 | 2305.598 | 100 | 2205.598 | 1411.698
| 11.46801 | 0.05582753 | 2305.17 | 100 | 2205.17 | 1411.544
| 11.47805 | 0.06064171 | 2306.017 | 100 | 2206.017 | 1411.849
| 11.49494 | 0.06466871 | 2306.387 | 100 | 2206.387 | 1412.012
| 11.5056 | 0.0692106 | 2304.184 | 100 | 2204.184 | 1411.247
| 11.52224 | 0.07382307 | 2302.811 | 100 | 2202.811 | 1410.732
| 11.53036 | 0.0786206 | 2302.556 | 100 | 2202.556 | 1410.775
| 11.54275 | 0.08309751 | 2303.131 | 100 | 2203.131 | 1410.852
| 11.55765 | 0.08801345 | 2302.055 | 100 | 2202.055 | 1410.484
| 11.56306 | 0.09362192 | 2299.978 | 100 | 2199.978 | 1409.798
| 11.5807 | 0.09921224 | 2301.223 | 100 | 2201.223 | 1410.224
| 11.5953 | 0.1044633 | 2300.744 | 100 | 2200.744 | 1410.101
| 11.60928 | 0.1096131 | 2302.069 | 100 | 2202.069 | 1410.614
| 11.62383 | 0.1141299 | 2301.821 | 100 | 2201.821 | 1410.498
| 11.62762 | 0.1187568 | 2301.227 | 100 | 2201.227 | 1410.245
| 11.64106 | 0.1219901 | 2300.663 | 100 | 2200.663 | 1410.083
| 11.66655 | 0.1241856 | 2300.99 | 100 | 2200.99 | 1410.227
| 11.67855 | 0.1247695 | 2300.04 | 100 | 2200.04 | 1409.904
| 11.69489 | 0.1231629 | 2298.642 | 100 | 2198.642 | 1409.472
| 11.7023 | 0.1198194 | 2296.874 | 100 | 2196.874 | 1408.839
| 11.72184 | 0.1152925 | 2295.863 | 100 | 2195.863 | 1408.522
| 11.72801 | 0.1105166 | 2297.297 | 100 | 2197.297 | 1408.988
| 11.73839 | 0.1049947 | 2296.155 | 100 | 2196.155 | 1408.645
| 11.7566 | 0.09959421 | 2295.169 | 100 | 2195.169 | 1408.348
| 11.77157 | 0.09322725 | 2293.938 | 100 | 2193.938 | 1407.841
| 11.7763 | 0.08754127 | 2293.912 | 100 | 2193.912 | 1407.88
| 11.7976 | 0.08106826 | 2295.074 | 100 | 2195.074 | 1408.254
| 11.81046 | 0.07412307 | 2293.932 | 100 | 2193.932 | 1407.898
| 11.8213 | 0.06751203 | 2292.716 | 100 | 2192.716 | 1407.558
| 11.83706 | 0.06163473 | 2290.789 | 100 | 2190.789 | 1406.902
| 11.83253 | 0.05385156 | 2290.743 | 100 | 2190.743 | 1406.809
| 11.85981 | 0.047004 | 2290.595 | 100 | 2190.595 | 1406.806
| 11.87206 | 0.03968229 | 2290.04 | 100 | 2190.04 | 1406.675
| 11.8795 | 0.03525964 | 2288.727 | 100 | 2188.727 | 1406.154
| 11.89984 | 0.03040621 | 2287.369 | 100 | 2187.369 | 1405.73
| 11.91704 | 0.02344634 | 2288.229 | 100 | 2188.229 | 1406.027
| 11.93114 | 0.01666525 | 2289.136 | 100 | 2189.136 | 1406.411
| 11.93457 | 0.009475479 | 2288.621 | 100 | 2188.621 | 1406.151
| 11.95066 | 0.001653875 | 2286.306 | 100 | 2186.306 | 1405.421
| 11.96621 | -0.005961241 | 2285.783 | 100 | 2185.783 | 1405.199
| 11.97639 | -0.01362105 | 2285.838 | 100 | 2185.838 | 1405.28
| 11.98524 | -0.02035942 | 2284.824 | 100 | 2184.824 | 1404.874
| 12.00665 | -0.02604342 | 2282.516 | 100 | 2182.516 | 1404.143
| 12.02072 | -0.02961242 | 2280.616 | 100 | 2180.616 | 1403.45
| 12.03256 | -0.03234887 | 2280.647 | 100 | 2180.647 | 1403.529
| 12.0461 | -0.03386585 | 2280.232 | 100 | 2180.232 | 1403.415
| 12.05416 | -0.03450461 | 2279.166 | 100 | 2179.166 | 1403.018
| 12.07124 | -0.03438487 | 2278.229 | 100 | 2178.229 | 1402.699
| 12.08264 | -0.03431033 | 2276.944 | 100 | 2176.944 | 1402.287
| 12.09269 | -0.03366151 | 2277.169 | 100 | 2177.169 | 1402.392
| 12.10889 | -0.03267212 | 2278.195 | 100 | 2178.195 | 1402.74
| 12.12296 | -0.03129202 | 2277.38 | 100 | 2177.38 | 1402.452
| 12.14085 | -0.02968482 | 2277.059 | 100 | 2177.059 | 1402.417
| 12.15518 | -0.02757905 | 2275.093 | 100 | 2175.093 | 1401.718
| 12.16337 | -0.02547674 | 2276.863 | 100 | 2176.863 | 1402.305
| 12.17053 | -0.02262946 | 2276.659 | 100 | 2176.659 | 1402.178
| 12.18787 | -0.01997498 | 2274.902 | 100 | 2174.902 | 1401.618
| 12.20847 | -0.01719367 | 2272.629 | 100 | 2172.629 | 1400.965
| 12.2064 | -0.01447223 | 2272.305 | 100 | 2172.305 | 1400.768
| 12.22267 | -0.0113205 | 2273.901 | 100 | 2173.901 | 1401.3
| 12.24085 | -0.008257832 | 2274.082 | 100 | 2174.082 | 1401.395
| 12.24915 | -0.005327102 | 2273.273 | 100 | 2173.273 | 1401.075
| 12.26597 | -0.001609016 | 2271.05 | 100 | 2171.05 | 1400.419
| 12.28093 | 0.001567289 | 2270.532 | 100 | 2170.532 | 1400.249
| 12.29778 | 0.005265749 | 2270.676 | 100 | 2170.676 | 1400.335
| 12.30893 | 0.008884055 | 2270.47 | 100 | 2170.47 | 1400.198
| 12.32015 | 0.01223353 | 2270.341 | 100 | 2170.341 | 1400.195
| 12.34085 | 0.01578702 | 2269.045 | 100 | 2169.045 | 1399.761
| 12.33684 | 0.01955079 | 2268.533 | 100 | 2168.533 | 1399.561
| 12.35438 | 0.0235918 | 2268.851 | 100 | 2168.851 | 1399.631
| 12.36739 | 0.0286034 | 2269.837 | 100 | 2169.837 | 1399.985
| 12.38007 | 0.03246118 | 2268.45 | 100 | 2168.45 | 1399.547
| 12.39766 | 0.03647613 | 2268.32 | 100 | 2168.32 | 1399.474
| 12.41112 | 0.04085293 | 2267.771 | 100 | 2167.771 | 1399.387
| 12.42723 | 0.04466717 | 2268.201 | 100 | 2168.201 | 1399.464
| 12.4374 | 0.04812632 | 2268.879 | 100 | 2168.879 | 1399.692
| 12.44985 | 0.05149196 | 2267.383 | 100 | 2167.383 | 1399.187
| 12.46328 | 0.05553759 | 2265.938 | 100 | 2165.938 | 1398.758
| 12.47784 | 0.0594399 | 2265.485 | 100 | 2165.485 | 1398.592
| 12.49424 | 0.06313968 | 2267.648 | 100 | 2167.648 | 1399.346
| 12.50774 | 0.06748828 | 2267.515 | 100 | 2167.515 | 1399.211
| 12.52151 | 0.07188882 | 2266.624 | 100 | 2166.624 | 1398.888
| 12.52516 | 0.07563198 | 2266.316 | 100 | 2166.316 | 1398.842
| 12.54726 | 0.08015325 | 2266.431 | 100 | 2166.431 | 1398.894
| 12.55207 | 0.08466744 | 2266.993 | 100 | 2166.993 | 1399.049
| 12.56899 | 0.0887886 | 2266.393 | 100 | 2166.393 | 1398.891
| 12.58106 | 0.09293187 | 2265.279 | 100 | 2165.279 | 1398.532
| 12.59851 | 0.09717079 | 2264.632 | 100 | 2164.632 | 1398.326
| 12.60213 | 0.1016018 | 2265.194 | 100 | 2165.194 | 1398.453
| 12.62812 | 0.1058886 | 2264.503 | 100 | 2164.503 | 1398.28
| 12.64035 | 0.110039 | 2263.169 | 100 | 2163.169 | 1397.853
| 12.65143 | 0.1138677 | 2262.39 | 100 | 2162.39 | 1397.656
| 12.66376 | 0.1180326 | 2262.299 | 100 | 2162.299 | 1397.584
| 12.67541 | 0.1219916 | 2262.54 | 100 | 2162.54 | 1397.623
| 12.68893 | 0.126743 | 2262.128 | 100 | 2162.128 | 1397.535
| 12.70357 | 0.1306426 | 2261.157 | 100 | 2161.157 | 1397.128
| 12.714 | 0.1346404 | 2258.364 | 100 | 2158.364 | 1396.238
| 12.72786 | 0.1386986 | 2256.95 | 100 | 2156.95 | 1395.755
| 12.74523 | 0.1425077 | 2259.199 | 100 | 2159.199 | 1396.492
| 12.75105 | 0.1462021 | 2258.826 | 100 | 2158.826 | 1396.356
| 12.76032 | 0.1497198 | 2257.493 | 100 | 2157.493 | 1395.869
| 12.7759 | 0.1534914 | 2255.939 | 100 | 2155.939 | 1395.4
| 12.79579 | 0.1565833 | 2255.894 | 100 | 2155.894 | 1395.397
| 12.80621 | 0.1590501 | 2257.422 | 100 | 2157.422 | 1395.917
| 12.82094 | 0.1600779 | 2257.759 | 100 | 2157.759 | 1396.093
| 12.83469 | 0.1599742 | 2256.476 | 100 | 2156.476 | 1395.585
| 12.84597 | 0.1583294 | 2255.4 | 100 | 2155.4 | 1395.264
| 12.85709 | 0.154784 | 2254.58 | 100 | 2154.58 | 1394.982
| 12.87127 | 0.15069 | 2255.25 | 100 | 2155.25 | 1395.125
| 12.8857 | 0.1462543 | 2254.132 | 100 | 2154.132 | 1394.802
| 12.89629 | 0.1407712 | 2253.696 | 100 | 2153.696 | 1394.673
| 12.90872 | 0.1348553 | 2253.525 | 100 | 2153.525 | 1394.615
| 12.92409 | 0.1268269 | 2252.529 | 100 | 2152.529 | 1394.294
| 12.93441 | 0.1193305 | 2253.065 | 100 | 2153.065 | 1394.448
| 12.95004 | 0.1116565 | 2252.486 | 100 | 2152.486 | 1394.307
| 12.96174 | 0.1033067 | 2250.694 | 100 | 2150.694 | 1393.72
| 12.97725 | 0.09533912 | 2250.154 | 100 | 2150.154 | 1393.512
| 12.99049 | 0.08749657 | 2249.348 | 100 | 2149.348 | 1393.303
| 12.99824 | 0.07931774 | 2250.609 | 100 | 2150.609 | 1393.698
| 13.01855 | 0.07148261 | 2250.462 | 100 | 2150.462 | 1393.673
| 13.036 | 0.06304105 | 2248.761 | 100 | 2148.761 | 1393.072
| 13.04498 | 0.0547288 | 2248.316 | 100 | 2148.316 | 1393.027
| 13.05651 | 0.04553732 | 2248.256 | 100 | 2148.256 | 1392.957
| 13.06243 | 0.03639103 | 2249.188 | 100 | 2149.188 | 1393.194
| 13.08187 | 0.02714216 | 2247.72 | 100 | 2147.72 | 1392.755
| 13.08874 | 0.01853914 | 2245.182 | 100 | 2145.182 | 1391.916
| 13.10863 | 0.01112177 | 2245.466 | 100 | 2145.466 | 1391.997
| 13.12496 | 0.005634193 | 2245.841 | 100 | 2145.841 | 1392.112
| 13.12678 | 0.001825068 | 2245.121 | 100 | 2145.121 | 1391.902
| 13.14794 | -0.0008026936 | 2244.38 | 100 | 2144.38 | 1391.704
| 13.15212 | -0.002150137 | 2242.903 | 100 | 2142.903 | 1391.085
| 13.17244 | -0.002680538 | 2242.941 | 100 | 2142.941 | 1391.25
| 13.18419 | -0.002883397 | 2243.784 | 100 | 2143.784 | 1391.465
| 13.20254 | -0.002735953 | 2242.41 | 100 | 2142.41 | 1391.073
| 13.20559 | -0.00179835 | 2242.694 | 100 | 2142.694 | 1391.048
| 13.21785 | -0.0008409564 | 2240.713 | 100 | 2140.713 | 1390.438
| 13.23828 | 0.0007766354 | 2241.719 | 100 | 2141.719 | 1390.771
| 13.24653 | 0.002676085 | 2242.349 | 100 | 2142.349 | 1391.022
| 13.26305 | 0.004503627 | 2242.575 | 100 | 2142.575 | 1391.102
| 13.27261 | 0.005849092 | 2241.038 | 100 | 2141.038 | 1390.542
| 13.28628 | 0.007643814 | 2240.894 | 100 | 2140.894 | 1390.52
| 13.2987 | 0.009904286 | 2239.353 | 100 | 2139.353 | 1390.001
| 13.31443 | 0.01184959 | 2239.473 | 100 | 2139.473 | 1390.009
| 13.33103 | 0.01433139 | 2239.821 | 100 | 2139.821 | 1390.19
| 13.34373 | 0.01685706 | 2237.35 | 100 | 2137.35 | 1389.393
| 13.3545 | 0.01957091 | 2235.848 | 100 | 2135.848 | 1388.853
| 13.36992 | 0.0222404 | 2237.199 | 100 | 2137.199 | 1389.297
| 13.37964 | 0.02494782 | 2238.255 | 100 | 2138.255 | 1389.613
| 13.39336 | 0.02771297 | 2238.95 | 100 | 2138.95 | 1389.89
| 13.40569 | 0.03055612 | 2236.158 | 100 | 2136.158 | 1388.983
| 13.42102 | 0.03346838 | 2237.009 | 100 | 2137.009 | 1389.286
| 13.42797 | 0.03676211 | 2237.256 | 100 | 2137.256 | 1389.297
| 13.4415 | 0.03988416 | 2237.721 | 100 | 2137.721 | 1389.489
| 13.4642 | 0.04357635 | 2236.249 | 100 | 2136.249 | 1389.029
| 13.47219 | 0.04692946 | 2235.015 | 100 | 2135.015 | 1388.578
| 13.48325 | 0.05062082 | 2234.89 | 100 | 2134.89 | 1388.477
| 13.49664 | 0.05411032 | 2235.782 | 100 | 2135.782 | 1388.872
| 13.50766 | 0.05787756 | 2236.271 | 100 | 2136.271 | 1388.998
| 13.5216 | 0.06163935 | 2235.142 | 100 | 2135.142 | 1388.574
| 13.5391 | 0.06533517 | 2233.327 | 100 | 2133.327 | 1388.101
| 13.54689 | 0.06901796 | 2233.585 | 100 | 2133.585 | 1388.097
| 13.56497 | 0.07244743 | 2233.034 | 100 | 2133.034 | 1387.974
| 13.56909 | 0.07605023 | 2234.653 | 100 | 2134.653 | 1388.497
| 13.59047 | 0.08004341 | 2232.905 | 100 | 2132.905 | 1387.949
| 13.59866 | 0.08358437 | 2231.662 | 100 | 2131.662 | 1387.474
| 13.60506 | 0.08765968 | 2230.714 | 100 | 2130.714 | 1387.138
| 13.62127 | 0.09162516 | 2231.861 | 100 | 2131.861 | 1387.504
| 13.63768 | 0.09521032 | 2232.278 | 100 | 2132.278 | 1387.678
| 13.65274 | 0.09849646 | 2230.447 | 100 | 2130.447 | 1387.045
| 13.66667 | 0.1016995 | 2229.42 | 100 | 2129.42 | 1386.705
| 13.67781 | 0.1056612 | 2228.399 | 100 | 2128.399 | 1386.406
| 13.68892 | 0.1100108 | 2230.161 | 100 | 2130.161 | 1386.989
| 13.70383 | 0.1140986 | 2230.138 | 100 | 2130.138 | 1386.995
| 13.72065 | 0.1184177 | 2228.609 | 100 | 2128.609 | 1386.466
| 13.7307 | 0.1228418 | 2228.956 | 100 | 2128.956 | 1386.548
| 13.74572 | 0.1269684 | 2228.515 | 100 | 2128.515 | 1386.464
| 13.75239 | 0.1309476 | 2229.93 | 100 | 2129.93 | 1386.953
| 13.76811 | 0.1351407 | 2228.585 | 100 | 2128.585 | 1386.51
| 13.78304 | 0.1391114 | 2226.553 | 100 | 2126.553 | 1385.822
| 13.7887 | 0.1432807 | 2227.262 | 100 | 2127.262 | 1385.966
| 13.81053 | 0.1471534 | 2227.774 | 100 | 2127.774 | 1386.214
| 13.81923 | 0.151059 | 2228.318 | 100 | 2128.318 | 1386.385
| 13.83633 | 0.1541962 | 2228.311 | 100 | 2128.311 | 1386.424
| 13.84856 | 0.1557745 | 2226.217 | 100 | 2126.217 | 1385.715
| 13.86015 | 0.155604 | 2226.583 | 100 | 2126.583 | 1385.772
| 13.87384 | 0.1538554 | 2226.053 | 100 | 2126.053 | 1385.626
| 13.88693 | 0.1504555 | 2226.783 | 100 | 2126.783 | 1385.852
| 13.89229 | 0.1472 | 2226.717 | 100 | 2126.717 | 1385.765
| 13.9097 | 0.1420301 | 2225.579 | 100 | 2125.579 | 1385.427
| 13.92633 | 0.1364005 | 2225.417 | 100 | 2125.417 | 1385.457
| 13.93731 | 0.1304091 | 2226.304 | 100 | 2126.304 | 1385.77
| 13.94568 | 0.1237346 | 2226.173 | 100 | 2126.173 | 1385.686
| 13.96368 | 0.1165085 | 2224.048 | 100 | 2124.048 | 1384.94
| 13.97965 | 0.109983 | 2222.914 | 100 | 2122.914 | 1384.536
| 13.9871 | 0.1033459 | 2223.987 | 100 | 2123.987 | 1384.869
| 14.00378 | 0.09703077 | 2224.794 | 100 | 2124.794 | 1385.233
| 14.01616 | 0.08969553 | 2225.671 | 100 | 2125.671 | 1385.487
| 14.03215 | 0.08221631 | 2221.816 | 100 | 2121.816 | 1384.184
| 14.03895 | 0.07512813 | 2220.919 | 100 | 2120.919 | 1384.013
| 14.05136 | 0.06709015 | 2221.278 | 100 | 2121.278 | 1384.098
| 14.0682 | 0.05986359 | 2222.33 | 100 | 2122.33 | 1384.468
| 14.07584 | 0.05161632 | 2221.556 | 100 | 2121.556 | 1384.142
| 14.09315 | 0.04303836 | 2218.92 | 100 | 2118.92 | 1383.29
| 14.10596 | 0.03378042 | 2218.257 | 100 | 2118.257 | 1383.055
| 14.11642 | 0.0254581 | 2218.61 | 100 | 2118.61 | 1383.223
| 14.1263 | 0.01742177 | 2218.499 | 100 | 2118.499 | 1383.167
| 14.14295 | 0.009425507 | 2217.159 | 100 | 2117.159 | 1382.748
| 14.14822 | 0.002135624 | 2213.887 | 100 | 2113.887 | 1381.573
| 14.15982 | -0.002793347 | 2213.067 | 100 | 2113.067 | 1381.33
| 14.18382 | -0.006526937 | 2214.185 | 100 | 2114.185 | 1381.692
| 14.1966 | -0.008281417 | 2215.692 | 100 | 2115.692 | 1382.227
| 14.20565 | -0.009222153 | 2214.812 | 100 | 2114.812 | 1381.932
| 14.21986 | -0.009937931 | 2211.981 | 100 | 2111.981 | 1381.034
| 14.23196 | -0.009809619 | 2211.974 | 100 | 2111.974 | 1380.995
| 14.24945 | -0.009586639 | 2212.523 | 100 | 2112.523 | 1381.219
| 14.25902 | -0.008464154 | 2213.681 | 100 | 2113.681 | 1381.583
| 14.27287 | -0.007434358 | 2212.581 | 100 | 2112.581 | 1381.244
| 14.28411 | -0.006331664 | 2211.055 | 100 | 2111.055 | 1380.723
| 14.29117 | -0.004975645 | 2211.141 | 100 | 2111.141 | 1380.702
| 14.32211 | -0.003208136 | 2212.588 | 100 | 2112.588 | 1381.312
| 14.32104 | -0.001349917 | 2213.961 | 100 | 2113.961 | 1381.642
| 14.34433 | 0.001128422 | 2210.662 | 100 | 2110.662 | 1380.644
| 14.34609 | 0.004166024 | 2210.907 | 100 | 2110.907 | 1380.715
| 14.35537 | 0.006394171 | 2211.983 | 100 | 2111.983 | 1381.026
| 14.37947 | 0.009194116 | 2210.902 | 100 | 2110.902 | 1380.685
| 14.38302 | 0.01274299 | 2210.73 | 100 | 2110.73 | 1380.532
| 14.40312 | 0.01548405 | 2208.765 | 100 | 2108.765 | 1379.913
| 14.40764 | 0.01840225 | 2210.168 | 100 | 2110.168 | 1380.444
| 14.42152 | 0.02163348 | 2210.786 | 100 | 2110.786 | 1380.601
| 14.43426 | 0.02449032 | 2210.659 | 100 | 2110.659 | 1380.561
| 14.46099 | 0.02750912 | 2208.959 | 100 | 2108.959 | 1380.044
| 14.46933 | 0.03024013 | 2206.395 | 100 | 2106.395 | 1379.206
| 14.4735 | 0.03305623 | 2206.828 | 100 | 2106.828 | 1379.27
| 14.4975 | 0.03648421 | 2206.957 | 100 | 2106.957 | 1379.403
| 14.49822 | 0.03925942 | 2207.38 | 100 | 2107.38 | 1379.489
| 14.50976 | 0.04273886 | 2206.816 | 100 | 2106.816 | 1379.332
| 14.53277 | 0.04634974 | 2204.932 | 100 | 2104.932 | 1378.692
| 14.53868 | 0.05009884 | 2204.465 | 100 | 2104.465 | 1378.554
| 14.55381 | 0.05381428 | 2204.314 | 100 | 2104.314 | 1378.502
| 14.56926 | 0.0574382 | 2205.262 | 100 | 2105.262 | 1378.798
| 14.57751 | 0.06074743 | 2205.104 | 100 | 2105.104 | 1378.746
| 14.59211 | 0.06394749 | 2202.413 | 100 | 2102.413 | 1377.843
| 14.60445 | 0.06702121 | 2203.172 | 100 | 2103.172 | 1378.018
| 14.62306 | 0.07081879 | 2203.758 | 100 | 2103.758 | 1378.324
| 14.6267 | 0.0743571 | 2204.039 | 100 | 2104.039 | 1378.344
| 14.6518 | 0.0780328 | 2201.907 | 100 | 2101.907 | 1377.725
| 14.66583 | 0.08150251 | 2200.869 | 100 | 2100.869 | 1377.398
| 14.66787 | 0.08537365 | 2202.182 | 100 | 2102.182 | 1377.722
| 14.68975 | 0.08946909 | 2202.962 | 100 | 2102.962 | 1378.093
| 14.70095 | 0.09329074 | 2203.136 | 100 | 2103.136 | 1378.108
| 14.70442 | 0.09728244 | 2201.079 | 100 | 2101.079 | 1377.354
| 14.72063 | 0.1010035 | 2200.48 | 100 | 2100.48 | 1377.17
| 14.72965 | 0.1049157 | 2202.1 | 100 | 2102.1 | 1377.767
| 14.75052 | 0.1089532 | 2201.638 | 100 | 2101.638 | 1377.617
| 14.75987 | 0.113537 | 2201.151 | 100 | 2101.151 | 1377.434
| 14.77108 | 0.1176597 | 2199.455 | 100 | 2099.455 | 1376.867
| 14.78627 | 0.1212105 | 2199.322 | 100 | 2099.322 | 1376.806
| 14.80118 | 0.1251887 | 2200.421 | 100 | 2100.421 | 1377.178
| 14.81058 | 0.1300839 | 2200.654 | 100 | 2100.654 | 1377.276
| 14.82153 | 0.1349439 | 2200.31 | 100 | 2100.31 | 1377.154
| 14.83922 | 0.138441 | 2199.705 | 100 | 2099.705 | 1376.981
| 14.84975 | 0.1426299 | 2199.969 | 100 | 2099.969 | 1377.059
| 14.86184 | 0.1465116 | 2201.042 | 100 | 2101.042 | 1377.396
| 14.87179 | 0.1498238 | 2201.294 | 100 | 2101.294 | 1377.436
| 14.88762 | 0.1543411 | 2200.544 | 100 | 2100.544 | 1377.225
| 14.89823 | 0.1586338 | 2198.93 | 100 | 2098.93 | 1376.705
| 14.91123 | 0.1632861 | 2198.53 | 100 | 2098.53 | 1376.55
| 14.92747 | 0.1673492 | 2200.082 | 100 | 2100.082 | 1377.116
| 14.94031 | 0.1707768 | 2201.015 | 100 | 2101.015 | 1377.351
| 14.95825 | 0.1749836 | 2200.117 | 100 | 2100.117 | 1377.094
| 14.9671 | 0.1787312 | 2199.494 | 100 | 2099.494 | 1376.911
| 14.98262 | 0.1820853 | 2200.074 | 100 | 2100.074 | 1377.052
| 14.98943 | 0.1845575 | 2200.535 | 100 | 2100.535 | 1377.244
| 14.99809 | 0.1853045 | 2198.567 | 100 | 2098.567 | 1376.591
| 15.02115 | 0.1842852 | 2197.117 | 100 | 2097.117 | 1376.066
| 15.03567 | 0.1821099 | 2196.394 | 100 | 2096.394 | 1375.911
| 15.04475 | 0.1774085 | 2197.699 | 100 | 2097.699 | 1376.271
| 15.05892 | 0.1716052 | 2196.539 | 100 | 2096.539 | 1375.901
| 15.07515 | 0.1644803 | 2196.286 | 100 | 2096.286 | 1375.785
| 15.08241 | 0.1566105 | 2195.162 | 100 | 2095.162 | 1375.45
| 15.09609 | 0.1482163 | 2194.075 | 100 | 2094.075 | 1375.095
| 15.09889 | 0.137616 | 2195.628 | 100 | 2095.628 | 1375.569
| 15.11825 | 0.1274254 | 2194.68 | 100 | 2094.68 | 1375.293
| 15.13649 | 0.1157701 | 2193.391 | 100 | 2093.391 | 1374.942
| 15.14177 | 0.1020655 | 2192.305 | 100 | 2092.305 | 1374.506
| 15.16249 | 0.08852439 | 2191.472 | 100 | 2091.472 | 1374.237
| 15.17594 | 0.07516029 | 2191.534 | 100 | 2091.534 | 1374.223
| 15.18489 | 0.06254974 | 2190.453 | 100 | 2090.453 | 1373.872
| 15.20121 | 0.04844199 | 2190.811 | 100 | 2090.811 | 1374.009
| 15.20887 | 0.03438685 | 2189.459 | 100 | 2089.459 | 1373.561
| 15.22632 | 0.01961462 | 2189.467 | 100 | 2089.467 | 1373.617
| 15.2351 | 0.004800164 | 2190.063 | 100 | 2090.063 | 1373.744
| 15.25193 | -0.009597689 | 2189.268 | 100 | 2089.268 | 1373.527
| 15.26188 | -0.02368086 | 2187.788 | 100 | 2087.788 | 1373.056
| 15.27544 | -0.03745909 | 2184.884 | 100 | 2084.884 | 1372.033
| 15.28264 | -0.05005299 | 2185.759 | 100 | 2085.759 | 1372.346
| 15.30632 | -0.06224677 | 2186.272 | 100 | 2086.272 | 1372.535
| 15.31734 | -0.07221934 | 2185.928 | 100 | 2085.928 | 1372.382
| 15.334 | -0.07992219 | 2183.882 | 100 | 2083.882 | 1371.697
| 15.34445 | -0.08578069 | 2183.567 | 100 | 2083.567 | 1371.611
| 15.35505 | -0.0903991 | 2184.163 | 100 | 2084.163 | 1371.789
| 15.37034 | -0.09380647 | 2184.497 | 100 | 2084.497 | 1371.91
| 15.37385 | -0.0957262 | 2184.077 | 100 | 2084.077 | 1371.797
| 15.39182 | -0.09661449 | 2182.951 | 100 | 2082.951 | 1371.437
| 15.40781 | -0.0965063 | 2183.363 | 100 | 2083.363 | 1371.557
| 15.42095 | -0.09586557 | 2183.503 | 100 | 2083.503 | 1371.606
| 15.43392 | -0.09539998 | 2184.37 | 100 | 2084.37 | 1371.913
| 15.44676 | -0.09414869 | 2182.888 | 100 | 2082.888 | 1371.356
| 15.45835 | -0.0930742 | 2182.267 | 100 | 2082.267 | 1371.178
| 15.47018 | -0.09164281 | 2182.8 | 100 | 2082.8 | 1371.356
| 15.48504 | -0.08998035 | 2182.474 | 100 | 2082.474 | 1371.267
| 15.49253 | -0.08845281 | 2182.939 | 100 | 2082.939 | 1371.425
| 15.51224 | -0.08670378 | 2180.069 | 100 | 2080.069 | 1370.491
| 15.52051 | -0.08475798 | 2179.064 | 100 | 2079.064 | 1370.124
| 15.53186 | -0.08143159 | 2178.753 | 100 | 2078.753 | 1370.058
| 15.54605 | -0.07891499 | 2179.868 | 100 | 2079.868 | 1370.362
| 15.56074 | -0.07632698 | 2180.911 | 100 | 2080.911 | 1370.755
| 15.57494 | -0.07366491 | 2179.718 | 100 | 2079.718 | 1370.346
| 15.58885 | -0.07092747 | 2179.134 | 100 | 2079.134 | 1370.144
| 15.59861 | -0.06824331 | 2178.713 | 100 | 2078.713 | 1369.978
| 15.61495 | -0.06506733 | 2178.702 | 100 | 2078.702 | 1369.988
| 15.62704 | -0.06187123 | 2179.891 | 100 | 2079.891 | 1370.429
| 15.63879 | -0.05885887 | 2177.729 | 100 | 2077.729 | 1369.653
| 15.65408 | -0.05577723 | 2177.465 | 100 | 2077.465 | 1369.597
| 15.66479 | -0.05275975 | 2178.526 | 100 | 2078.526 | 1369.974
| 15.67659 | -0.04968256 | 2179.748 | 100 | 2079.748 | 1370.351
| 15.69228 | -0.04671654 | 2178.946 | 100 | 2078.946 | 1370.117
| 15.7074 | -0.04362006 | 2176.792 | 100 | 2076.792 | 1369.425
| 15.72091 | -0.04034661 | 2176.552 | 100 | 2076.552 | 1369.302
| 15.72925 | -0.03676195 | 2175.961 | 100 | 2075.961 | 1369.176
| 15.74968 | -0.03336217 | 2176.739 | 100 | 2076.739 | 1369.475
| 15.75862 | -0.02980423 | 2174.838 | 100 | 2074.838 | 1368.742
| 15.77241 | -0.02555211 | 2173.399 | 100 | 2073.399 | 1368.281
| 15.7816 | -0.02172996 | 2174.963 | 100 | 2074.963 | 1368.844
| 15.79717 | -0.01807141 | 2175.634 | 100 | 2075.634 | 1369.052
| 15.80873 | -0.01476663 | 2175.954 | 100 | 2075.954 | 1369.068
| 15.82807 | -0.01105019 | 2174.434 | 100 | 2074.434 | 1368.668
| 15.83992 | -0.007122813 | 2173.082 | 100 | 2073.082 | 1368.271
| 15.84725 | -0.003269488 | 2173.234 | 100 | 2073.234 | 1368.259
| 15.85992 | 0.0005793842 | 2174.766 | 100 | 2074.766 | 1368.766
| 15.87524 | 0.004293842 | 2175.176 | 100 | 2075.176 | 1369.002
| 15.8885 | 0.008132654 | 2173.368 | 100 | 2073.368 | 1368.332
| 15.90014 | 0.01167988 | 2173.353 | 100 | 2073.353 | 1368.395
| 15.91386 | 0.01507471 | 2173.575 | 100 | 2073.575 | 1368.341
| 15.92531 | 0.01868048 | 2173.553 | 100 | 2073.553 | 1368.322
| 15.9429 | 0.02255904 | 2174.383 | 100 | 2074.383 | 1368.668
| 15.95335 | 0.02619301 | 2173.036 | 100 | 2073.036 | 1368.213
| 15.96274 | 0.03001203 | 2171.186 | 100 | 2071.186 | 1367.587
| 15.97368 | 0.03343969 | 2171.065 | 100 | 2071.065 | 1367.609
| 15.99273 | 0.03796442 | 2171.107 | 100 | 2071.107 | 1367.586
| 16.00347 | 0.04251291 | 2170.744 | 100 | 2070.744 | 1367.385
| 16.01735 | 0.04692187 | 2171.246 | 100 | 2071.246 | 1367.613
| 16.02808 | 0.05182165 | 2170.88 | 100 | 2070.88 | 1367.494
| 16.04893 | 0.05647437 | 2171.36 | 100 | 2071.36 | 1367.629
| 16.05951 | 0.06148729 | 2171.729 | 100 | 2071.729 | 1367.776
| 16.06815 | 0.06634221 | 2171.399 | 100 | 2071.399 | 1367.66
| 16.0825 | 0.07071257 | 2170.299 | 100 | 2070.299 | 1367.294
| 16.09304 | 0.07530031 | 2170.514 | 100 | 2070.514 | 1367.362
| 16.10678 | 0.0799659 | 2171.017 | 100 | 2071.017 | 1367.518
| 16.12058 | 0.08451142 | 2171.512 | 100 | 2071.512 | 1367.689
| 16.13567 | 0.08984396 | 2170.154 | 100 | 2070.154 | 1367.251
| 16.15349 | 0.09473417 | 2168.351 | 100 | 2068.351 | 1366.703
| 16.16036 | 0.09899272 | 2168.069 | 100 | 2068.069 | 1366.532
| 16.16916 | 0.1022406 | 2170.013 | 100 | 2070.013 | 1367.214
| 16.18601 | 0.1038986 | 2170.654 | 100 | 2070.654 | 1367.408
| 16.20076 | 0.1045624 | 2170.017 | 100 | 2070.017 | 1367.204
| 16.21598 | 0.1039166 | 2167.103 | 100 | 2067.103 | 1366.209
| 16.22856 | 0.1024675 | 2167.694 | 100 | 2067.694 | 1366.437
| 16.23957 | 0.09980251 | 2168.456 | 100 | 2068.456 | 1366.689
| 16.25325 | 0.09571119 | 2168.804 | 100 | 2068.804 | 1366.809
| 16.26279 | 0.09100256 | 2167.862 | 100 | 2067.862 | 1366.481
| 16.27295 | 0.08571026 | 2166.547 | 100 | 2066.547 | 1366.016
| 16.28839 | 0.07961164 | 2166.724 | 100 | 2066.724 | 1366.097
| 16.30512 | 0.0727504 | 2167.714 | 100 | 2067.714 | 1366.426
| 16.31809 | 0.06563418 | 2167.902 | 100 | 2067.902 | 1366.477
| 16.32893 | 0.05802055 | 2167.236 | 100 | 2067.236 | 1366.292
| 16.3362 | 0.04997151 | 2166.543 | 100 | 2066.543 | 1366.022
| 16.35793 | 0.04104029 | 2165.852 | 100 | 2065.852 | 1365.862
| 16.37733 | 0.03260665 | 2166.359 | 100 | 2066.359 | 1365.991
| 16.38537 | 0.02377553 | 2166.85 | 100 | 2066.85 | 1366.163
| 16.39476 | 0.01496751 | 2165.039 | 100 | 2065.039 | 1365.543
| 16.40646 | 0.006397635 | 2163.658 | 100 | 2063.658 | 1365.164
| 16.42073 | -0.001537603 | 2162.815 | 100 | 2062.815 | 1364.793
| 16.4395 | -0.01006921 | 2163.263 | 100 | 2063.263 | 1364.969
| 16.45281 | -0.01843276 | 2162.952 | 100 | 2062.952 | 1364.934
| 16.46019 | -0.02526877 | 2161.993 | 100 | 2061.993 | 1364.451
| 16.4717 | -0.03086816 | 2160.515 | 100 | 2060.515 | 1364.034
| 16.47852 | -0.034641 | 2160.939 | 100 | 2060.939 | 1364.189
| 16.50182 | -0.03670208 | 2162.625 | 100 | 2062.625 | 1364.883
| 16.51396 | -0.03782556 | 2162.692 | 100 | 2062.692 | 1364.786
| 16.51291 | -0.03821956 | 2160.983 | 100 | 2060.983 | 1364.13
| 16.53807 | -0.03850703 | 2160.973 | 100 | 2060.973 | 1364.198
| 16.55056 | -0.03801126 | 2161.826 | 100 | 2061.826 | 1364.511
| 16.56109 | -0.03731165 | 2162.147 | 100 | 2062.147 | 1364.62
| 16.58149 | -0.03599438 | 2161.486 | 100 | 2061.486 | 1364.409
| 16.59469 | -0.03399169 | 2159.328 | 100 | 2059.328 | 1363.693
| 16.59953 | -0.03214452 | 2160.924 | 100 | 2060.924 | 1364.239
| 16.61948 | -0.0301006 | 2162.869 | 100 | 2062.869 | 1364.804
| 16.63113 | -0.02720813 | 2163.086 | 100 | 2063.086 | 1364.924
| 16.64604 | -0.02453501 | 2161.703 | 100 | 2061.703 | 1364.44
| 16.65891 | -0.02164601 | 2159.896 | 100 | 2059.896 | 1363.906
| 16.67 | -0.01896531 | 2159.28 | 100 | 2059.28 | 1363.673
| 16.68255 | -0.0162127 | 2160.124 | 100 | 2060.124 | 1363.893
| 16.69737 | -0.01324865 | 2160.862 | 100 | 2060.862 | 1364.204
| 16.71596 | -0.0100829 | 2158.748 | 100 | 2058.748 | 1363.481
| 16.72432 | -0.007097745 | 2157.589 | 100 | 2057.589 | 1363.132
| 16.73768 | -0.003212094 | 2158.335 | 100 | 2058.335 | 1363.375
| 16.74885 | -0.0001268279 | 2158.95 | 100 | 2058.95 | 1363.615
| 16.76339 | 0.003747278 | 2158.39 | 100 | 2058.39 | 1363.384
| 16.77674 | 0.007729905 | 2157.22 | 100 | 2057.22 | 1362.974
| 16.78603 | 0.01176102 | 2156.988 | 100 | 2056.988 | 1362.95
| 16.80219 | 0.01506778 | 2156.66 | 100 | 2056.66 | 1362.789
| 16.81729 | 0.01884804 | 2158.498 | 100 | 2058.498 | 1363.438
| 16.83189 | 0.02309257 | 2157.967 | 100 | 2057.967 | 1363.178
| 16.84424 | 0.02744678 | 2155.638 | 100 | 2055.638 | 1362.472
| 16.85876 | 0.03114705 | 2156.139 | 100 | 2056.139 | 1362.651
| 16.86836 | 0.03586459 | 2156.449 | 100 | 2056.449 | 1362.654
| 16.88207 | 0.04074524 | 2157.343 | 100 | 2057.343 | 1363.019
| 16.89324 | 0.04451758 | 2156.92 | 100 | 2056.92 | 1362.901
| 16.90863 | 0.04889537 | 2155.039 | 100 | 2055.039 | 1362.183
| 16.91979 | 0.05277195 | 2155.306 | 100 | 2055.306 | 1362.256
| 16.92535 | 0.05701038 | 2156.989 | 100 | 2056.989 | 1362.831
| 16.96065 | 0.06108174 | 2157.092 | 100 | 2057.092 | 1363.042
| 16.95299 | 0.06514089 | 2157.248 | 100 | 2057.248 | 1362.944
| 16.96311 | 0.0689449 | 2155.483 | 100 | 2055.483 | 1362.311
| 16.98051 | 0.07257129 | 2155.482 | 100 | 2055.482 | 1362.4
| 16.99851 | 0.07607431 | 2156.16 | 100 | 2056.16 | 1362.57
| 17.00481 | 0.08029921 | 2156.466 | 100 | 2056.466 | 1362.679
| 17.0265 | 0.08468904 | 2155.199 | 100 | 2055.199 | 1362.299
| 17.03568 | 0.08843731 | 2154.33 | 100 | 2054.33 | 1361.975
| 17.05294 | 0.09254676 | 2155.14 | 100 | 2055.14 | 1362.232
| 17.06081 | 0.0968411 | 2154.977 | 100 | 2054.977 | 1362.135
| 17.07931 | 0.1008943 | 2155.246 | 100 | 2055.246 | 1362.237
| 17.09066 | 0.1056823 | 2153.927 | 100 | 2053.927 | 1361.83
| 17.1011 | 0.1107405 | 2152.751 | 100 | 2052.751 | 1361.398
| 17.11529 | 0.1152115 | 2152.55 | 100 | 2052.55 | 1361.356
| 17.12902 | 0.1191953 | 2152.952 | 100 | 2052.952 | 1361.484
| 17.1437 | 0.1232037 | 2152.562 | 100 | 2052.562 | 1361.395
| 17.15171 | 0.1270685 | 2150.574 | 100 | 2050.574 | 1360.654
| 17.17288 | 0.1313452 | 2150.848 | 100 | 2050.848 | 1360.811
| 17.18094 | 0.1356173 | 2152.076 | 100 | 2052.076 | 1361.26
| 17.19067 | 0.1395623 | 2153.145 | 100 | 2053.145 | 1361.496
| 17.20518 | 0.1439477 | 2151.614 | 100 | 2051.614 | 1360.97
| 17.22239 | 0.1482409 | 2148.932 | 100 | 2048.932 | 1360.158
| 17.23296 | 0.1529831 | 2148.45 | 100 | 2048.45 | 1359.983
| 17.24483 | 0.1574782 | 2148.682 | 100 | 2048.682 | 1360.061
| 17.25892 | 0.1620166 | 2149.629 | 100 | 2049.629 | 1360.382
| 17.27264 | 0.1660164 | 2149.71 | 100 | 2049.71 | 1360.346
| 17.28525 | 0.1705891 | 2148.161 | 100 | 2048.161 | 1359.863
| 17.29265 | 0.1759594 | 2148.803 | 100 | 2048.803 | 1360.037
| 17.31647 | 0.1809226 | 2149.779 | 100 | 2049.779 | 1360.365
| 17.31933 | 0.1865531 | 2149.783 | 100 | 2049.783 | 1360.346
| 17.33132 | 0.1911409 | 2149.572 | 100 | 2049.572 | 1360.302
| 17.3567 | 0.1944687 | 2147.748 | 100 | 2047.748 | 1359.759
| 17.36 | 0.1968132 | 2148.712 | 100 | 2048.712 | 1360.076
| 17.3791 | 0.1984057 | 2149.898 | 100 | 2049.898 | 1360.449
| 17.38383 | 0.1977735 | 2149.683 | 100 | 2049.683 | 1360.34
| 17.40186 | 0.1961373 | 2148.074 | 100 | 2048.074 | 1359.874
| 17.42409 | 0.1935669 | 2146.357 | 100 | 2046.357 | 1359.322
| 17.42441 | 0.189863 | 2147.706 | 100 | 2047.706 | 1359.716
| 17.43702 | 0.1860247 | 2148.733 | 100 | 2048.733 | 1360.022
| 17.45641 | 0.1812331 | 2148.952 | 100 | 2048.952 | 1360.124
| 17.47102 | 0.1763424 | 2147.306 | 100 | 2047.306 | 1359.625
| 17.47447 | 0.1712539 | 2147.232 | 100 | 2047.232 | 1359.556
| 17.49513 | 0.1655822 | 2146.132 | 100 | 2046.132 | 1359.21
| 17.50238 | 0.1583068 | 2147.102 | 100 | 2047.102 | 1359.493
| 17.52475 | 0.1500917 | 2145.802 | 100 | 2045.802 | 1359.139
| 17.52819 | 0.1418896 | 2143.853 | 100 | 2043.853 | 1358.441
| 17.54633 | 0.1326302 | 2143.168 | 100 | 2043.168 | 1358.181
| 17.55564 | 0.1231141 | 2144.471 | 100 | 2044.471 | 1358.683
| 17.57682 | 0.1118338 | 2144.478 | 100 | 2044.478 | 1358.696
| 17.58211 | 0.09905012 | 2143.618 | 100 | 2043.618 | 1358.419
| 17.5974 | 0.08659064 | 2140.897 | 100 | 2040.897 | 1357.514
| 17.61344 | 0.07254968 | 2141.344 | 100 | 2041.344 | 1357.582
| 17.62009 | 0.05982583 | 2141.147 | 100 | 2041.147 | 1357.629
| 17.63454 | 0.04635617 | 2142.474 | 100 | 2042.474 | 1358.065
| 17.64387 | 0.03202545 | 2141.929 | 100 | 2041.929 | 1357.768
| 17.66731 | 0.01812485 | 2138.996 | 100 | 2038.996 | 1356.887
| 17.67618 | 0.005416656 | 2139.175 | 100 | 2039.175 | 1356.823
| 17.68493 | -0.006924572 | 2139.985 | 100 | 2039.985 | 1357.179
| 17.7011 | -0.01828532 | 2140.17 | 100 | 2040.17 | 1357.301
| 17.71643 | -0.0291851 | 2138.117 | 100 | 2038.117 | 1356.578
| 17.72744 | -0.03875161 | 2137.533 | 100 | 2037.533 | 1356.467
| 17.73689 | -0.04630637 | 2137.94 | 100 | 2037.94 | 1356.509
| 17.75455 | -0.05217443 | 2139.161 | 100 | 2039.161 | 1356.984
| 17.75959 | -0.05657695 | 2140.17 | 100 | 2040.17 | 1357.29
| 17.77375 | -0.05944435 | 2137.666 | 100 | 2037.666 | 1356.485
| 17.7939 | -0.06158294 | 2135.867 | 100 | 2035.867 | 1355.811
| 17.8036 | -0.06295793 | 2136.612 | 100 | 2036.612 | 1356.092
| 17.8158 | -0.06291818 | 2136.266 | 100 | 2036.266 | 1356.007
| 17.8316 | -0.06273446 | 2135.923 | 100 | 2035.923 | 1355.868
| 17.84267 | -0.06260004 | 2134.429 | 100 | 2034.429 | 1355.398
| 17.85478 | -0.06219795 | 2134.24 | 100 | 2034.24 | 1355.352
| 17.8665 | -0.06076244 | 2134.794 | 100 | 2034.794 | 1355.494
| 17.87804 | -0.05926557 | 2135.244 | 100 | 2035.244 | 1355.628
| 17.89257 | -0.05770175 | 2134.647 | 100 | 2034.647 | 1355.523
| 17.90728 | -0.05614666 | 2133.028 | 100 | 2033.028 | 1354.91
| 17.92235 | -0.05444232 | 2133.1 | 100 | 2033.1 | 1355.009
| 17.93035 | -0.0525846 | 2133.491 | 100 | 2033.491 | 1355.128
| 17.95096 | -0.05025436 | 2132.92 | 100 | 2032.92 | 1354.89
| 17.96131 | -0.04784842 | 2131.831 | 100 | 2031.831 | 1354.528
| 17.97153 | -0.04520862 | 2132.051 | 100 | 2032.051 | 1354.629
| 17.98262 | -0.04273985 | 2131.283 | 100 | 2031.283 | 1354.405
| 17.9957 | -0.03977927 | 2131.204 | 100 | 2031.204 | 1354.383
| 18.01073 | -0.03690032 | 2132.283 | 100 | 2032.283 | 1354.683
| 18.02958 | -0.03419208 | 2131.969 | 100 | 2031.969 | 1354.661
| 18.03566 | -0.03138867 | 2131.209 | 100 | 2031.209 | 1354.356
| 18.05424 | -0.02858163 | 2133.098 | 100 | 2033.098 | 1355.008
| 18.0648 | -0.02577971 | 2133.633 | 100 | 2033.633 | 1355.15
| 18.07698 | -0.02264398 | 2134.002 | 100 | 2034.002 | 1355.309
| 18.09032 | -0.01964876 | 2132.063 | 100 | 2032.063 | 1354.662
| 18.10506 | -0.01623892 | 2130.408 | 100 | 2030.408 | 1354.115
| 18.11536 | -0.01326531 | 2131.344 | 100 | 2031.344 | 1354.433
| 18.13365 | -0.009521163 | 2131.171 | 100 | 2031.171 | 1354.336
| 18.14959 | -0.006191642 | 2130.24 | 100 | 2030.24 | 1354.032
| 18.16288 | -0.003071742 | 2129.554 | 100 | 2029.554 | 1353.762
| 18.17723 | 0.0006689388 | 2128.858 | 100 | 2028.858 | 1353.539
| 18.19086 | 0.004512204 | 2128.64 | 100 | 2028.64 | 1353.464
| 18.19419 | 0.008246782 | 2129.317 | 100 | 2029.317 | 1353.775
| 18.20017 | 0.0115265 | 2128.007 | 100 | 2028.007 | 1353.251
| 18.22394 | 0.01506118 | 2126.697 | 100 | 2026.697 | 1352.916
| 18.2206 | 0.01814447 | 2126.992 | 100 | 2026.992 | 1352.941
| 18.24366 | 0.02196761 | 2127.111 | 100 | 2027.111 | 1353.026
| 18.27332 | 0.02534233 | 2127.084 | 100 | 2027.084 | 1352.918
| 18.27299 | 0.0285188 | 2126.901 | 100 | 2026.901 | 1352.863
| 18.28497 | 0.03256343 | 2126.311 | 100 | 2026.311 | 1352.724
| 18.29886 | 0.03715216 | 2126.367 | 100 | 2026.367 | 1352.649
| 18.32165 | 0.04118361 | 2126.167 | 100 | 2026.167 | 1352.651
| 18.32793 | 0.0446454 | 2126.48 | 100 | 2026.48 | 1352.809
| 18.34074 | 0.04870917 | 2126.189 | 100 | 2026.189 | 1352.706
| 18.34912 | 0.05288971 | 2124.738 | 100 | 2024.738 | 1352.193
| 18.36544 | 0.05726601 | 2123.691 | 100 | 2023.691 | 1351.855
| 18.37584 | 0.06063116 | 2124.768 | 100 | 2024.768 | 1352.191
| 18.38642 | 0.06455606 | 2125.662 | 100 | 2025.662 | 1352.476
| 18.40028 | 0.06903907 | 2124.235 | 100 | 2024.235 | 1351.98
| 18.41547 | 0.07264221 | 2123.249 | 100 | 2023.249 | 1351.731
| 18.42427 | 0.07709108 | 2123.684 | 100 | 2023.684 | 1351.827
| 18.4433 | 0.08082269 | 2124.94 | 100 | 2024.94 | 1352.266
| 18.45496 | 0.08523824 | 2124.578 | 100 | 2024.578 | 1352.152
| 18.46802 | 0.08949729 | 2122.765 | 100 | 2022.765 | 1351.465
| 18.48044 | 0.09356353 | 2122.938 | 100 | 2022.938 | 1351.59
| 18.49098 | 0.097735 | 2124.028 | 100 | 2024.028 | 1351.977
| 18.50843 | 0.1015481 | 2123.774 | 100 | 2023.774 | 1351.833
| 18.5228 | 0.1056099 | 2121.982 | 100 | 2021.982 | 1351.203
| 18.53339 | 0.1102664 | 2120.978 | 100 | 2020.978 | 1350.862
| 18.54431 | 0.1147499 | 2121.243 | 100 | 2021.243 | 1350.945
| 18.55484 | 0.1185933 | 2122.938 | 100 | 2022.938 | 1351.597
| 18.57268 | 0.1223993 | 2123.333 | 100 | 2023.333 | 1351.667
| 18.58737 | 0.1264395 | 2123.276 | 100 | 2023.276 | 1351.639
| 18.6015 | 0.1309809 | 2121.491 | 100 | 2021.491 | 1351.076
| 18.60715 | 0.1347552 | 2121.444 | 100 | 2021.444 | 1351.043
| 18.62308 | 0.1390609 | 2121.76 | 100 | 2021.76 | 1351.203
| 18.63042 | 0.1428288 | 2122.356 | 100 | 2022.356 | 1351.378
| 18.64655 | 0.1466576 | 2121.763 | 100 | 2021.763 | 1351.201
| 18.66189 | 0.1507651 | 2120.139 | 100 | 2020.139 | 1350.663
| 18.67217 | 0.15507 | 2119.641 | 100 | 2019.641 | 1350.439
| 18.68624 | 0.1600537 | 2121.014 | 100 | 2021.014 | 1350.944
| 18.6984 | 0.1644542 | 2120.891 | 100 | 2020.891 | 1350.883
| 18.71968 | 0.1685276 | 2119.207 | 100 | 2019.207 | 1350.287
| 18.72547 | 0.1711619 | 2117.732 | 100 | 2017.732 | 1349.858
| 18.73575 | 0.1721831 | 2118.022 | 100 | 2018.022 | 1349.937
| 18.75445 | 0.1723095 | 2118.689 | 100 | 2018.689 | 1350.114
| 18.76951 | 0.1700963 | 2118.797 | 100 | 2018.797 | 1350.148
| 18.77518 | 0.1674519 | 2116.843 | 100 | 2016.843 | 1349.539
| 18.79311 | 0.1631492 | 2116.341 | 100 | 2016.341 | 1349.38
| 18.80271 | 0.1577973 | 2116.629 | 100 | 2016.629 | 1349.449
| 18.81447 | 0.152258 | 2116.802 | 100 | 2016.802 | 1349.552
| 18.82876 | 0.1460323 | 2115.813 | 100 | 2015.813 | 1349.183
| 18.83813 | 0.1384339 | 2114.499 | 100 | 2014.499 | 1348.719
| 18.85748 | 0.1306316 | 2114.499 | 100 | 2014.499 | 1348.698
| 18.87012 | 0.1230184 | 2114.149 | 100 | 2014.149 | 1348.639
| 18.87958 | 0.1145497 | 2113.504 | 100 | 2013.504 | 1348.426
| 18.89426 | 0.105881 | 2113.084 | 100 | 2013.084 | 1348.311
| 18.90141 | 0.09746617 | 2111.854 | 100 | 2011.854 | 1347.847
| 18.92507 | 0.08971515 | 2110.879 | 100 | 2010.879 | 1347.518
| 18.92977 | 0.08162835 | 2111.251 | 100 | 2011.251 | 1347.649
| 18.94477 | 0.0731698 | 2111.805 | 100 | 2011.805 | 1347.887
| 18.95945 | 0.06585452 | 2111.033 | 100 | 2011.033 | 1347.557
| 18.97358 | 0.0597615 | 2109.074 | 100 | 2009.074 | 1346.941
| 18.98679 | 0.05531923 | 2108.3 | 100 | 2008.3 | 1346.68
| 18.9998 | 0.05285903 | 2110.064 | 100 | 2010.064 | 1347.284
| 19.01034 | 0.0507808 | 2109.376 | 100 | 2009.376 | 1347.01
| 19.02452 | 0.0491929 | 2108.582 | 100 | 2008.582 | 1346.792
| 19.04169 | 0.04851736 | 2107.568 | 100 | 2007.568 | 1346.442
| 19.04788 | 0.04870868 | 2107.331 | 100 | 2007.331 | 1346.364
| 19.06318 | 0.04961164 | 2108.961 | 100 | 2008.961 | 1346.943
| 19.07809 | 0.05091274 | 2108.291 | 100 | 2008.291 | 1346.639
| 19.0944 | 0.05221582 | 2107.194 | 100 | 2007.194 | 1346.309
| 19.1004 | 0.05403974 | 2107.051 | 100 | 2007.051 | 1346.265
| 19.11694 | 0.05585821 | 2106.765 | 100 | 2006.765 | 1346.075
| 19.12906 | 0.05814985 | 2107.182 | 100 | 2007.182 | 1346.316
| 19.14289 | 0.06043935 | 2106.571 | 100 | 2006.571 | 1346.138
| 19.15341 | 0.06275408 | 2105.71 | 100 | 2005.71 | 1345.836
| 19.16603 | 0.06575194 | 2104.393 | 100 | 2004.393 | 1345.416
| 19.17894 | 0.06924886 | 2105.026 | 100 | 2005.026 | 1345.61
| 19.19118 | 0.07209465 | 2105.503 | 100 | 2005.503 | 1345.782
| 19.20153 | 0.07535012 | 2106.325 | 100 | 2006.325 | 1345.97
| 19.21968 | 0.07885875 | 2104.82 | 100 | 2004.82 | 1345.54
| 19.23153 | 0.08208289 | 2104.776 | 100 | 2004.776 | 1345.479
| 19.24331 | 0.08555886 | 2105.303 | 100 | 2005.303 | 1345.656
| 19.2569 | 0.0893035 | 2106.744 | 100 | 2006.744 | 1346.16
| 19.27043 | 0.092951 | 2106.431 | 100 | 2006.431 | 1346.092
| 19.28118 | 0.09676655 | 2104.859 | 100 | 2004.859 | 1345.573
| 19.29542 | 0.1004251 | 2104.736 | 100 | 2004.736 | 1345.501
| 19.30683 | 0.1042423 | 2105.343 | 100 | 2005.343 | 1345.684
| 19.32229 | 0.1080382 | 2105.322 | 100 | 2005.322 | 1345.689
| 19.33663 | 0.1120588 | 2104.854 | 100 | 2004.854 | 1345.551
| 19.34807 | 0.1150666 | 2102.958 | 100 | 2002.958 | 1344.937
| 19.36186 | 0.1185531 | 2103.265 | 100 | 2003.265 | 1344.996
| 19.37722 | 0.1212991 | 2104.979 | 100 | 2004.979 | 1345.568
| 19.38545 | 0.124951 | 2106.221 | 100 | 2006.221 | 1345.982
| 19.40175 | 0.1280132 | 2105.047 | 100 | 2005.047 | 1345.651
| 19.41548 | 0.1312073 | 2102.82 | 100 | 2002.82 | 1344.868
| 19.42832 | 0.1347079 | 2102.989 | 100 | 2002.989 | 1344.957
| 19.43847 | 0.1384827 | 2103.572 | 100 | 2003.572 | 1345.117
| 19.45257 | 0.1419107 | 2103.352 | 100 | 2003.352 | 1345.008
| 19.46703 | 0.1454657 | 2102.516 | 100 | 2002.516 | 1344.762
| 19.47855 | 0.1489375 | 2101.816 | 100 | 2001.816 | 1344.498
| 19.49097 | 0.1529363 | 2102.3 | 100 | 2002.3 | 1344.654
| 19.50114 | 0.156993 | 2102.517 | 100 | 2002.517 | 1344.71
| 19.51138 | 0.1608917 | 2102.282 | 100 | 2002.282 | 1344.719
| 19.53977 | 0.1642171 | 2100.603 | 100 | 2000.603 | 1344.07
| 19.54165 | 0.1668318 | 2100.087 | 100 | 2000.087 | 1343.875
| 19.55728 | 0.1677362 | 2100.262 | 100 | 2000.262 | 1344.059
| 19.56475 | 0.1660174 | 2100.315 | 100 | 2000.315 | 1344.035
| 19.58008 | 0.1625536 | 2100.455 | 100 | 2000.455 | 1344.034
| 19.59479 | 0.1571586 | 2098.796 | 100 | 1998.796 | 1343.489
| 19.61295 | 0.1495642 | 2097.477 | 100 | 1997.477 | 1343.12
| 19.61918 | 0.1414755 | 2097.864 | 100 | 1997.864 | 1343.179
| 19.63731 | 0.1289056 | 2098.452 | 100 | 1998.452 | 1343.444
| 19.64613 | 0.1170335 | 2097.018 | 100 | 1997.018 | 1342.899
| 19.6596 | 0.105492 | 2095.333 | 100 | 1995.333 | 1342.432
| 19.67468 | 0.09328811 | 2095.562 | 100 | 1995.562 | 1342.403
| 19.68668 | 0.08000878 | 2094.716 | 100 | 1994.716 | 1342.16
| 19.70071 | 0.06527926 | 2096.363 | 100 | 1996.363 | 1342.7
| 19.70942 | 0.04953974 | 2095.313 | 100 | 1995.313 | 1342.411
| 19.72661 | 0.03337569 | 2093.676 | 100 | 1993.676 | 1341.871
| 19.74556 | 0.01627223 | 2093.684 | 100 | 1993.684 | 1341.817
| 19.75173 | 0.0005290818 | 2094.416 | 100 | 1994.416 | 1342.029
| 19.75612 | -0.01473249 | 2094.562 | 100 | 1994.562 | 1342.107
| 19.7803 | -0.02824386 | 2093.171 | 100 | 1993.171 | 1341.617
| 19.79538 | -0.04190137 | 2091.298 | 100 | 1991.298 | 1341.005
| 19.79969 | -0.05402258 | 2091.708 | 100 | 1991.708 | 1341.201
| 19.81647 | -0.06446585 | 2091.378 | 100 | 1991.378 | 1341.086
| 19.82896 | -0.07213786 | 2091.554 | 100 | 1991.554 | 1341.113
| 19.84505 | -0.07843935 | 2090.155 | 100 | 1990.155 | 1340.647
| 19.85839 | -0.0830411 | 2089.344 | 100 | 1989.344 | 1340.459
| 19.87201 | -0.08635743 | 2088.951 | 100 | 1988.951 | 1340.23
| 19.88415 | -0.08818646 | 2089.746 | 100 | 1989.746 | 1340.508
| 19.89091 | -0.0891483 | 2089.218 | 100 | 1989.218 | 1340.343
| 19.91374 | -0.08945639 | 2087.277 | 100 | 1987.277 | 1339.693
| 19.92508 | -0.08887964 | 2086.289 | 100 | 1986.289 | 1339.366
| 19.93311 | -0.08857964 | 2087.6 | 100 | 1987.6 | 1339.807
| 19.94343 | -0.08752609 | 2087.092 | 100 | 1987.092 | 1339.682
| 19.95752 | -0.08631768 | 2086.956 | 100 | 1986.956 | 1339.634
| 19.97583 | -0.08465985 | 2084.411 | 100 | 1984.411 | 1338.772
| 19.98363 | -0.08316793 | 2084.345 | 100 | 1984.345 | 1338.739
| 19.99733 | -0.0816681 | 2086.484 | 100 | 1986.484 | 1339.432
| 20.01293 | -0.07995073 | 2086.976 | 100 | 1986.976 | 1339.656
| 20.02829 | -0.0781852 | 2087.221 | 100 | 1987.221 | 1339.7
| 20.03751 | -0.07608932 | 2084.703 | 100 | 1984.703 | 1338.867
| 20.05305 | -0.07377607 | 2086.076 | 100 | 1986.076 | 1339.294
| 20.06809 | -0.07103665 | 2085.891 | 100 | 1985.891 | 1339.242
| 20.08024 | -0.06858239 | 2084.971 | 100 | 1984.971 | 1338.937
| 20.09427 | -0.06576035 | 2085.031 | 100 | 1985.031 | 1338.972
| 20.10232 | -0.06292066 | 2083.274 | 100 | 1983.274 | 1338.346
| 20.1187 | -0.06007602 | 2083.384 | 100 | 1983.384 | 1338.404
| 20.13237 | -0.05702291 | 2084.236 | 100 | 1984.236 | 1338.702
| 20.14156 | -0.05411874 | 2084.931 | 100 | 1984.931 | 1338.989
| 20.15795 | -0.05132984 | 2082.723 | 100 | 1982.723 | 1338.192
| 20.17087 | -0.04830857 | 2080.37 | 100 | 1980.37 | 1337.424
| 20.18089 | -0.04541148 | 2080.096 | 100 | 1980.096 | 1337.329
| 20.19876 | -0.04289026 | 2080.895 | 100 | 1980.895 | 1337.592
| 20.20765 | -0.03960873 | 2082.201 | 100 | 1982.201 | 1338.001
| 20.2248 | -0.03642583 | 2080.129 | 100 | 1980.129 | 1337.317
| 20.2346 | -0.0331255 | 2079.583 | 100 | 1979.583 | 1337.113
| 20.24815 | -0.02998235 | 2080.676 | 100 | 1980.676 | 1337.514
| 20.26325 | -0.02653161 | 2081.478 | 100 | 1981.478 | 1337.752
| 20.27522 | -0.0233647 | 2081.234 | 100 | 1981.234 | 1337.646
| 20.29231 | -0.01943749 | 2078.616 | 100 | 1978.616 | 1336.844
| 20.29659 | -0.0155266 | 2077.919 | 100 | 1977.919 | 1336.598
| 20.31581 | -0.01210522 | 2078.369 | 100 | 1978.369 | 1336.685
| 20.32765 | -0.008508025 | 2080.249 | 100 | 1980.249 | 1337.313
| 20.33963 | -0.00502001 | 2079.842 | 100 | 1979.842 | 1337.145
| 20.35184 | -0.001737823 | 2077.795 | 100 | 1977.795 | 1336.484
| 20.3667 | 0.001574876 | 2078.584 | 100 | 1978.584 | 1336.788
| 20.37922 | 0.005240516 | 2078.833 | 100 | 1978.833 | 1336.866
| 20.39481 | 0.008749641 | 2078.53 | 100 | 1978.53 | 1336.727
| 20.41063 | 0.01233315 | 2078.044 | 100 | 1978.044 | 1336.593
| 20.42002 | 0.01615893 | 2076.506 | 100 | 1976.506 | 1336.091
| 20.43291 | 0.0191713 | 2077.531 | 100 | 1977.531 | 1336.438
| 20.44946 | 0.02204876 | 2077.892 | 100 | 1977.892 | 1336.56
| 20.45581 | 0.02457839 | 2078.794 | 100 | 1978.794 | 1336.831
| 20.47038 | 0.02753073 | 2077.516 | 100 | 1977.516 | 1336.43
| 20.48087 | 0.03138768 | 2076.659 | 100 | 1976.659 | 1336.214
| 20.49982 | 0.03560945 | 2075.304 | 100 | 1975.304 | 1335.635
| 20.50715 | 0.04009708 | 2076.872 | 100 | 1976.872 | 1336.224
| 20.51958 | 0.04447338 | 2076.197 | 100 | 1976.197 | 1336.057
| 20.54215 | 0.04826882 | 2074.777 | 100 | 1974.777 | 1335.524
| 20.55203 | 0.05214177 | 2073.922 | 100 | 1973.922 | 1335.254
| 20.56303 | 0.05731533 | 2073.821 | 100 | 1973.821 | 1335.219
| 20.57772 | 0.06157635 | 2075.386 | 100 | 1975.386 | 1335.714
| 20.59027 | 0.06663874 | 2076.807 | 100 | 1976.807 | 1336.174
| 20.60284 | 0.07177255 | 2073.468 | 100 | 1973.468 | 1335.107
| 20.61373 | 0.07660191 | 2072.927 | 100 | 1972.927 | 1334.887
| 20.62879 | 0.08105012 | 2074.397 | 100 | 1974.397 | 1335.357
| 20.64438 | 0.08637772 | 2074.852 | 100 | 1974.852 | 1335.615
| 20.65547 | 0.09091862 | 2074.86 | 100 | 1974.86 | 1335.532
| 20.66982 | 0.09504671 | 2074.144 | 100 | 1974.144 | 1335.309
| 20.68342 | 0.09895248 | 2073.081 | 100 | 1973.081 | 1334.951
| 20.69551 | 0.1028708 | 2074.127 | 100 | 1974.127 | 1335.297
| 20.70816 | 0.107163 | 2074.767 | 100 | 1974.767 | 1335.483
| 20.72184 | 0.1117085 | 2074.429 | 100 | 1974.429 | 1335.456
| 20.73372 | 0.1168347 | 2073.013 | 100 | 1973.013 | 1334.894
| 20.75015 | 0.1210227 | 2072.434 | 100 | 1972.434 | 1334.714
| 20.76313 | 0.1255773 | 2073.73 | 100 | 1973.73 | 1335.225
| 20.77699 | 0.1300095 | 2073.134 | 100 | 1973.134 | 1334.96
| 20.78885 | 0.1347753 | 2072.91 | 100 | 1972.91 | 1334.879
| 20.79603 | 0.1394632 | 2073.217 | 100 | 1973.217 | 1335.024
| 20.81338 | 0.143235 | 2071.83 | 100 | 1971.83 | 1334.547
| 20.82556 | 0.1465313 | 2072.652 | 100 | 1972.652 | 1334.814
| 20.84089 | 0.1492878 | 2073.827 | 100 | 1973.827 | 1335.216
| 20.84757 | 0.1509895 | 2072.09 | 100 | 1972.09 | 1334.721
| 20.86895 | 0.151043 | 2070.781 | 100 | 1970.781 | 1334.257
| 20.8801 | 0.1485514 | 2070.355 | 100 | 1970.355 | 1334.084
| 20.89409 | 0.1447867 | 2071.264 | 100 | 1971.264 | 1334.332
| 20.90975 | 0.139148 | 2071.503 | 100 | 1971.503 | 1334.425
| 20.92432 | 0.132363 | 2069.804 | 100 | 1969.804 | 1333.847
| 20.9324 | 0.1243698 | 2069.054 | 100 | 1969.054 | 1333.625
| 20.94936 | 0.1156595 | 2069.265 | 100 | 1969.265 | 1333.685
| 20.96702 | 0.1070916 | 2069.116 | 100 | 1969.116 | 1333.643
| 20.97167 | 0.09653401 | 2069.232 | 100 | 1969.232 | 1333.697
| 20.98904 | 0.08467948 | 2068.009 | 100 | 1968.009 | 1333.277
| 21.00199 | 0.07377228 | 2067.413 | 100 | 1967.413 | 1333.051
| 21.01607 | 0.06097998 | 2067.091 | 100 | 1967.091 | 1332.983
| 21.02748 | 0.04801764 | 2066.52 | 100 | 1966.52 | 1332.745
| 21.04245 | 0.03571566 | 2066.113 | 100 | 1966.113 | 1332.693
| 21.05596 | 0.02391951 | 2064.202 | 100 | 1964.202 | 1331.984
| 21.06797 | 0.0146464 | 2064.2 | 100 | 1964.2 | 1332.024
| 21.08603 | 0.003430126 | 2063.881 | 100 | 1963.881 | 1331.975
| 21.10002 | -0.005663715 | 2063.109 | 100 | 1963.109 | 1331.648
| 21.11312 | -0.01399461 | 2061.768 | 100 | 1961.768 | 1331.178
| 21.12665 | -0.02152166 | 2061.476 | 100 | 1961.476 | 1331.168
| 21.14031 | -0.02867531 | 2061.416 | 100 | 1961.416 | 1331.11
| 21.14847 | -0.03440351 | 2062.007 | 100 | 1962.007 | 1331.288
| 21.16029 | -0.03849087 | 2061.297 | 100 | 1961.297 | 1331.128
| 21.17539 | -0.0415697 | 2059.967 | 100 | 1959.967 | 1330.608
| 21.18666 | -0.04331313 | 2059.915 | 100 | 1959.915 | 1330.625
| 21.2037 | -0.04405101 | 2059.688 | 100 | 1959.688 | 1330.523
| 21.215 | -0.04398603 | 2060.488 | 100 | 1960.488 | 1330.763
| 21.22631 | -0.04369708 | 2060.597 | 100 | 1960.597 | 1330.815
| 21.24634 | -0.04348779 | 2059.721 | 100 | 1959.721 | 1330.568
| 21.26008 | -0.04262852 | 2058.605 | 100 | 1958.605 | 1330.213
| 21.27263 | -0.04183028 | 2059.139 | 100 | 1959.139 | 1330.346
| 21.28816 | -0.0406758 | 2059.322 | 100 | 1959.322 | 1330.441
| 21.3005 | -0.03915568 | 2058.246 | 100 | 1958.246 | 1330.105
| 21.3106 | -0.03730208 | 2056.858 | 100 | 1956.858 | 1329.627
| 21.31936 | -0.03530747 | 2056.727 | 100 | 1956.727 | 1329.517
| 21.33892 | -0.033126 | 2057.294 | 100 | 1957.294 | 1329.79
| 21.35162 | -0.03086717 | 2056.924 | 100 | 1956.924 | 1329.651
| 21.36275 | -0.0285559 | 2056.207 | 100 | 1956.207 | 1329.38
| 21.37914 | -0.02630269 | 2055.036 | 100 | 1955.036 | 1329.053
| 21.39139 | -0.02376646 | 2053.957 | 100 | 1953.957 | 1328.662
| 21.40802 | -0.02079433 | 2054.367 | 100 | 1954.367 | 1328.805
| 21.42253 | -0.01767031 | 2054.515 | 100 | 1954.515 | 1328.797
| 21.43833 | -0.01473694 | 2054.506 | 100 | 1954.506 | 1328.779
| 21.44846 | -0.01168383 | 2053.858 | 100 | 1953.858 | 1328.61
| 21.46158 | -0.008429025 | 2053.428 | 100 | 1953.428 | 1328.459
| 21.47564 | -0.005026112 | 2054.815 | 100 | 1954.815 | 1328.915
| 21.48828 | -0.002194832 | 2055.012 | 100 | 1955.012 | 1328.987
| 21.50006 | 0.001195877 | 2054.361 | 100 | 1954.361 | 1328.796
| 21.51705 | 0.004411599 | 2051.802 | 100 | 1951.802 | 1327.904
| 21.52509 | 0.007333258 | 2052.377 | 100 | 1952.377 | 1328.13
| 21.54205 | 0.01043023 | 2053.537 | 100 | 1953.537 | 1328.48
| 21.55876 | 0.01407575 | 2053.325 | 100 | 1953.325 | 1328.381
| 21.57108 | 0.01757581 | 2051.31 | 100 | 1951.31 | 1327.802
| 21.58181 | 0.02198378 | 2049.876 | 100 | 1949.876 | 1327.278
| 21.59649 | 0.0260868 | 2051.081 | 100 | 1951.081 | 1327.687
| 21.60321 | 0.0296995 | 2051.798 | 100 | 1951.798 | 1327.957
| 21.62079 | 0.03339285 | 2050.202 | 100 | 1950.202 | 1327.413
| 21.6391 | 0.03676657 | 2049.374 | 100 | 1949.374 | 1327.139
| 21.65181 | 0.04064463 | 2050.202 | 100 | 1950.202 | 1327.406
| 21.66593 | 0.04446332 | 2051.293 | 100 | 1951.293 | 1327.782
| 21.67585 | 0.04898394 | 2051.086 | 100 | 1951.086 | 1327.707
| 21.69262 | 0.05348773 | 2050.255 | 100 | 1950.255 | 1327.407
| 21.70631 | 0.05664952 | 2049.858 | 100 | 1949.858 | 1327.25
| 21.71396 | 0.06114952 | 2049.027 | 100 | 1949.027 | 1327.016
| 21.73467 | 0.06503072 | 2048.936 | 100 | 1948.936 | 1326.972
| 21.74643 | 0.0686736 | 2049.247 | 100 | 1949.247 | 1327.059
| 21.75972 | 0.0727123 | 2047.965 | 100 | 1947.965 | 1326.692
| 21.76932 | 0.07713379 | 2046.594 | 100 | 1946.594 | 1326.203
| 21.78832 | 0.08094341 | 2047.239 | 100 | 1947.239 | 1326.441
| 21.79997 | 0.08546716 | 2048.207 | 100 | 1948.207 | 1326.729
| 21.81561 | 0.08951526 | 2047.909 | 100 | 1947.909 | 1326.628
| 21.8272 | 0.09402005 | 2048.152 | 100 | 1948.152 | 1326.62
| 21.83856 | 0.0978925 | 2046.844 | 100 | 1946.844 | 1326.217
| 21.85214 | 0.1016432 | 2046.701 | 100 | 1946.701 | 1326.228
| 21.86992 | 0.104821 | 2047.57 | 100 | 1947.57 | 1326.537
| 21.88404 | 0.1066959 | 2048.167 | 100 | 1948.167 | 1326.737
| 21.89638 | 0.1074509 | 2047.365 | 100 | 1947.365 | 1326.421
| 21.90845 | 0.106243 | 2044.815 | 100 | 1944.815 | 1325.55
| 21.92272 | 0.1039141 | 2043.61 | 100 | 1943.61 | 1325.162
| 21.93617 | 0.1008006 | 2044.248 | 100 | 1944.248 | 1325.375
| 21.94736 | 0.09729003 | 2044.192 | 100 | 1944.192 | 1325.373
| 21.96147 | 0.09136194 | 2043.477 | 100 | 1943.477 | 1325.134
| 21.9765 | 0.08426485 | 2043.322 | 100 | 1943.322 | 1325.087
| 21.99067 | 0.07552676 | 2044.336 | 100 | 1944.336 | 1325.468
| 22.00205 | 0.06635985 | 2043.467 | 100 | 1943.467 | 1325.128
| 22.01959 | 0.0590266 | 2042.156 | 100 | 1942.156 | 1324.695
| 22.03312 | 0.05184391 | 2040.891 | 100 | 1940.891 | 1324.217
| 22.04525 | 0.0437294 | 2040.93 | 100 | 1940.93 | 1324.284
| 22.05813 | 0.03526162 | 2040.272 | 100 | 1940.272 | 1324.044
| 22.07141 | 0.02588394 | 2040.745 | 100 | 1940.745 | 1324.192
| 22.08463 | 0.01671308 | 2039.983 | 100 | 1939.983 | 1324.052
| 22.10074 | 0.007449531 | 2038.061 | 100 | 1938.061 | 1323.33
| 22.11262 | -0.002315228 | 2038.027 | 100 | 1938.027 | 1323.373
| 22.12437 | -0.01216806 | 2038.351 | 100 | 1938.351 | 1323.397
| 22.14147 | -0.02143754 | 2037.696 | 100 | 1937.696 | 1323.198
| 22.15276 | -0.03185574 | 2035.868 | 100 | 1935.868 | 1322.613
| 22.17579 | -0.04221291 | 2034.218 | 100 | 1934.218 | 1322.029
| 22.18887 | -0.05281615 | 2032.658 | 100 | 1932.658 | 1321.536
| 22.19174 | -0.06513676 | 2033.355 | 100 | 1933.355 | 1321.754
| 22.21168 | -0.07489295 | 2033.28 | 100 | 1933.28 | 1321.758
| 22.22621 | -0.08513137 | 2032.178 | 100 | 1932.178 | 1321.445
| 22.23193 | -0.09383121 | 2030.604 | 100 | 1930.604 | 1320.847
| 22.25307 | -0.102239 | 2030.615 | 100 | 1930.615 | 1320.887
| 22.26811 | -0.1095984 | 2030.748 | 100 | 1930.748 | 1320.886
| 22.28108 | -0.1147705 | 2029.827 | 100 | 1929.827 | 1320.673
| 22.29272 | -0.1185237 | 2028.553 | 100 | 1928.553 | 1320.188
| 22.30838 | -0.1212437 | 2027.868 | 100 | 1927.868 | 1319.959
| 22.31628 | -0.1228618 | 2027.876 | 100 | 1927.876 | 1320.037
| 22.33303 | -0.1235474 | 2028.88 | 100 | 1928.88 | 1320.324
| 22.34877 | -0.1231115 | 2028.157 | 100 | 1928.157 | 1320.097
| 22.35706 | -0.1225261 | 2027.95 | 100 | 1927.95 | 1319.964
| 22.37363 | -0.1210862 | 2027.356 | 100 | 1927.356 | 1319.837
| 22.38527 | -0.1194216 | 2029.41 | 100 | 1929.41 | 1320.435
| 22.39715 | -0.1178685 | 2028.733 | 100 | 1928.733 | 1320.219
| 22.41747 | -0.1158653 | 2028.596 | 100 | 1928.596 | 1320.16
| 22.43005 | -0.113857 | 2027.866 | 100 | 1927.866 | 1319.928
| 22.44536 | -0.1116404 | 2027.654 | 100 | 1927.654 | 1319.891
| 22.45359 | -0.1091657 | 2028.059 | 100 | 1928.059 | 1320.04
| 22.46889 | -0.1065338 | 2028.627 | 100 | 1928.627 | 1320.244
| 22.48271 | -0.1039036 | 2027.584 | 100 | 1927.584 | 1319.89
| 22.49929 | -0.1013386 | 2025.418 | 100 | 1925.418 | 1319.156
| 22.51268 | -0.09816875 | 2024.856 | 100 | 1924.856 | 1318.909
| 22.52291 | -0.09443269 | 2025.779 | 100 | 1925.779 | 1319.275
| 22.54506 | -0.09135039 | 2026.15 | 100 | 1926.15 | 1319.45
| 22.55834 | -0.08803407 | 2026.256 | 100 | 1926.256 | 1319.469
| 22.56508 | -0.08516205 | 2024.58 | 100 | 1924.58 | 1318.874
| 22.57274 | -0.08212065 | 2024.577 | 100 | 1924.577 | 1318.939
| 22.59638 | -0.07818223 | 2025.713 | 100 | 1925.713 | 1319.241
| 22.61302 | -0.07485881 | 2025.568 | 100 | 1925.568 | 1319.198
| 22.61945 | -0.07091082 | 2025.43 | 100 | 1925.43 | 1319.098
| 22.63672 | -0.06680317 | 2023.106 | 100 | 1923.106 | 1318.388
| 22.64814 | -0.06344661 | 2023.503 | 100 | 1923.503 | 1318.523
| 22.66028 | -0.05979004 | 2024.469 | 100 | 1924.469 | 1318.829
| 22.68291 | -0.05632825 | 2023.298 | 100 | 1923.298 | 1318.388
| 22.69482 | -0.05306535 | 2022.592 | 100 | 1922.592 | 1318.182
| 22.70252 | -0.04951087 | 2022.286 | 100 | 1922.286 | 1318.123
| 22.71526 | -0.04605766 | 2022.539 | 100 | 1922.539 | 1318.189
| 22.72617 | -0.04242467 | 2023.16 | 100 | 1923.16 | 1318.359
| 22.75049 | -0.03910192 | 2023.859 | 100 | 1923.859 | 1318.629
| 22.75797 | -0.03572523 | 2022.486 | 100 | 1922.486 | 1318.187
| 22.77629 | -0.03234689 | 2022.018 | 100 | 1922.018 | 1318.039
| 22.78114 | -0.02848647 | 2021.795 | 100 | 1921.795 | 1317.994
| 22.80243 | -0.02511423 | 2021.997 | 100 | 1921.997 | 1318.01
| 22.81144 | -0.02170934 | 2021.712 | 100 | 1921.712 | 1317.886
| 22.82855 | -0.01849263 | 2020.284 | 100 | 1920.284 | 1317.428
| 22.8411 | -0.01461209 | 2019.537 | 100 | 1919.537 | 1317.226
| 22.85448 | -0.01066971 | 2019.357 | 100 | 1919.357 | 1317.142
| 22.86594 | -0.006645683 | 2020.724 | 100 | 1920.724 | 1317.59
| 22.87999 | -0.002060088 | 2021.024 | 100 | 1921.024 | 1317.742
| 22.89796 | 0.002481308 | 2018.618 | 100 | 1918.618 | 1316.911
| 22.90294 | 0.007302088 | 2018.746 | 100 | 1918.746 | 1316.968
| 22.91888 | 0.01192611 | 2018.904 | 100 | 1918.904 | 1316.983
| 22.93467 | 0.01600736 | 2019.136 | 100 | 1919.136 | 1317.089
| 22.9524 | 0.02129934 | 2018.376 | 100 | 1918.376 | 1316.799
| 22.95877 | 0.02588147 | 2017.341 | 100 | 1917.341 | 1316.486
| 22.98034 | 0.03004188 | 2016.809 | 100 | 1916.809 | 1316.283
| 22.99395 | 0.03457207 | 2016.628 | 100 | 1916.628 | 1316.199
| 23.01129 | 0.03883721 | 2016.092 | 100 | 1916.092 | 1316.033
| 23.01746 | 0.04287476 | 2015.732 | 100 | 1915.732 | 1315.95
| 23.03165 | 0.04655293 | 2014.176 | 100 | 1914.176 | 1315.384
| 23.05258 | 0.05069471 | 2014.777 | 100 | 1914.777 | 1315.619
| 23.06011 | 0.05564694 | 2015.63 | 100 | 1915.63 | 1315.88
| 23.08129 | 0.060157 | 2015.082 | 100 | 1915.082 | 1315.692
| 23.08653 | 0.0651963 | 2014.626 | 100 | 1914.626 | 1315.54
| 23.10281 | 0.07004413 | 2013.811 | 100 | 1913.811 | 1315.255
| 23.11498 | 0.07479185 | 2014.87 | 100 | 1914.87 | 1315.544
| 23.12266 | 0.07891351 | 2015.228 | 100 | 1915.228 | 1315.784
| 23.14803 | 0.08222291 | 2016.042 | 100 | 1916.042 | 1315.98
| 23.15277 | 0.08447563 | 2013.824 | 100 | 1913.824 | 1315.245
| 23.1725 | 0.08441081 | 2012.632 | 100 | 1912.632 | 1314.886
| 23.17668 | 0.08369405 | 2012.862 | 100 | 1912.862 | 1314.863
| 23.20377 | 0.08164303 | 2013.492 | 100 | 1913.492 | 1315.127
| 23.21053 | 0.07869267 | 2012.99 | 100 | 1912.99 | 1314.897
| 23.23293 | 0.07519262 | 2010.976 | 100 | 1910.976 | 1314.323
| 23.23306 | 0.07110213 | 2011.828 | 100 | 1911.828 | 1314.556
| 23.25618 | 0.06585716 | 2010.823 | 100 | 1910.823 | 1314.271
| 23.265 | 0.05942126 | 2010.963 | 100 | 1910.963 | 1314.307
| 23.2739 | 0.05269295 | 2010.712 | 100 | 1910.712 | 1314.244
| 23.29476 | 0.04476876 | 2007.882 | 100 | 1907.882 | 1313.25
| 23.30799 | 0.03784963 | 2008.206 | 100 | 1908.206 | 1313.365
| 23.3149 | 0.03018669 | 2008.783 | 100 | 1908.783 | 1313.503
| 23.3295 | 0.02155744 | 2009.072 | 100 | 1909.072 | 1313.643
| 23.3476 | 0.01318136 | 2007.701 | 100 | 1907.701 | 1313.178
| 23.35886 | 0.004635073 | 2006.323 | 100 | 1906.323 | 1312.772
| 23.37186 | -0.004028971 | 2007.24 | 100 | 1907.24 | 1313.049
| 23.39163 | -0.01269598 | 2006.212 | 100 | 1906.212 | 1312.695
| 23.40556 | -0.02111247 | 2006.545 | 100 | 1906.545 | 1312.85
| 23.41559 | -0.02887157 | 2006.3 | 100 | 1906.3 | 1312.712
| 23.43273 | -0.03542374 | 2004.442 | 100 | 1904.442 | 1312.06
| 23.4461 | -0.03982709 | 2003.898 | 100 | 1903.898 | 1311.906
| 23.46273 | -0.04330604 | 2004.738 | 100 | 1904.738 | 1312.201
| 23.47002 | -0.04556437 | 2004.336 | 100 | 1904.336 | 1312.099
| 23.48533 | -0.04629268 | 2001.812 | 100 | 1901.812 | 1311.28
| 23.50092 | -0.04660686 | 2001.214 | 100 | 1901.214 | 1311.001
| 23.50998 | -0.0462686 | 2002.296 | 100 | 1902.296 | 1311.453
| 23.5311 | -0.04577778 | 2002.306 | 100 | 1902.306 | 1311.419
| 23.5389 | -0.04444864 | 2002.535 | 100 | 1902.535 | 1311.478
| 23.54738 | -0.04284095 | 2000.16 | 100 | 1900.16 | 1310.712
| 23.5693 | -0.04056101 | 1999.547 | 100 | 1899.547 | 1310.448
| 23.58099 | -0.03845211 | 1999.062 | 100 | 1899.062 | 1310.295
| 23.59714 | -0.03599537 | 1999.826 | 100 | 1899.826 | 1310.559
| 23.6092 | -0.03374513 | 1999.471 | 100 | 1899.471 | 1310.432
| 23.6212 | -0.03117822 | 1998.371 | 100 | 1898.371 | 1310.158
| 23.6416 | -0.02826761 | 1998.659 | 100 | 1898.659 | 1310.168
| 23.64341 | -0.02494815 | 1999.155 | 100 | 1899.155 | 1310.366
| 23.66657 | -0.02163183 | 1998.742 | 100 | 1898.742 | 1310.162
| 23.66792 | -0.01825514 | 1999.518 | 100 | 1899.518 | 1310.544
| 23.69535 | -0.01549395 | 1996.15 | 100 | 1896.15 | 1309.347
| 23.70778 | -0.01238757 | 1996.933 | 100 | 1896.933 | 1309.646
| 23.72291 | -0.009279052 | 1995.995 | 100 | 1895.995 | 1309.262
| 23.73761 | -0.005731665 | 1997.582 | 100 | 1897.582 | 1309.82
| 23.75152 | -0.002541176 | 1996.492 | 100 | 1896.492 | 1309.432
| 23.75437 | 0.001293018 | 1995.699 | 100 | 1895.699 | 1309.284
| 23.76861 | 0.004660802 | 1995.439 | 100 | 1895.439 | 1309.057
| 23.77983 | 0.007898459 | 1996.42 | 100 | 1896.42 | 1309.423
| 23.79466 | 0.01144139 | 1995.225 | 100 | 1895.225 | 1309.049
| 23.81617 | 0.01523386 | 1993.924 | 100 | 1893.924 | 1308.612
| 23.82953 | 0.018742 | 1992.981 | 100 | 1892.981 | 1308.286
| 23.84135 | 0.02202798 | 1993.441 | 100 | 1893.441 | 1308.47
| 23.85229 | 0.0258879 | 1994.369 | 100 | 1894.369 | 1308.78
| 23.86635 | 0.02929494 | 1995.536 | 100 | 1895.536 | 1309.16
| 23.88502 | 0.03285337 | 1992.926 | 100 | 1892.926 | 1308.231
| 23.89629 | 0.03653056 | 1992.37 | 100 | 1892.37 | 1308.073
| 23.90498 | 0.04039955 | 1992.714 | 100 | 1892.714 | 1308.194
| 23.91996 | 0.04410032 | 1993.289 | 100 | 1893.289 | 1308.423
| 23.94045 | 0.04789592 | 1993.248 | 100 | 1893.248 | 1308.429
| 23.94856 | 0.05138328 | 1992.02 | 100 | 1892.02 | 1307.942
| 23.96136 | 0.05578333 | 1992.192 | 100 | 1892.192 | 1308.01
| 23.97701 | 0.05999504 | 1993.078 | 100 | 1893.078 | 1308.27
| 23.99211 | 0.06392291 | 1992.534 | 100 | 1892.534 | 1308.149
| 24.00178 | 0.06715711 | 1993.471 | 100 | 1893.471 | 1308.446
| 24.01246 | 0.07033704 | 1991.833 | 100 | 1891.833 | 1307.921
| 24.02752 | 0.07377525 | 1992.047 | 100 | 1892.047 | 1308.019
| 24.03963 | 0.07707046 | 1992.11 | 100 | 1892.11 | 1308
| 24.05624 | 0.08099124 | 1991.719 | 100 | 1891.719 | 1307.866
| 24.06983 | 0.08412632 | 1990.646 | 100 | 1890.646 | 1307.502
| 24.08276 | 0.08775171 | 1989.447 | 100 | 1889.447 | 1307.082
| 24.09254 | 0.09138668 | 1988.754 | 100 | 1888.754 | 1306.813
| 24.1136 | 0.09532098 | 1989.271 | 100 | 1889.271 | 1307.042
| 24.12739 | 0.09951108 | 1990.939 | 100 | 1890.939 | 1307.582
| 24.13349 | 0.1037546 | 1990.484 | 100 | 1890.484 | 1307.503
| 24.14725 | 0.1079708 | 1989.455 | 100 | 1889.455 | 1307.134
| 24.16625 | 0.1118871 | 1989.739 | 100 | 1889.739 | 1307.132
| 24.181 | 0.115828 | 1990.25 | 100 | 1890.25 | 1307.313
| 24.1974 | 0.1198722 | 1989.819 | 100 | 1889.819 | 1307.211
| 24.20812 | 0.124182 | 1989.313 | 100 | 1889.313 | 1307.075
| 24.21408 | 0.1289554 | 1989.272 | 100 | 1889.272 | 1306.957
| 24.22754 | 0.1327847 | 1990.231 | 100 | 1890.231 | 1307.3
| 24.23702 | 0.1369979 | 1991.478 | 100 | 1891.478 | 1307.773
| 24.25634 | 0.1411421 | 1990.64 | 100 | 1890.64 | 1307.417
| 24.26274 | 0.1451436 | 1988.957 | 100 | 1888.957 | 1306.88
| 24.28009 | 0.149464 | 1988.92 | 100 | 1888.92 | 1306.905
| 24.29233 | 0.1538137 | 1988.396 | 100 | 1888.396 | 1306.679
| 24.31117 | 0.1582055 | 1989.14 | 100 | 1889.14 | 1306.941
| 24.31637 | 0.162913 | 1989.612 | 100 | 1889.612 | 1307.172
| 24.33187 | 0.1669834 | 1987.794 | 100 | 1887.794 | 1306.536
| 24.34173 | 0.17074 | 1988.534 | 100 | 1888.534 | 1306.693
| 24.35646 | 0.1728237 | 1988.503 | 100 | 1888.503 | 1306.733
| 24.37196 | 0.1736502 | 1989.04 | 100 | 1889.04 | 1306.895
| 24.38816 | 0.1710869 | 1988.374 | 100 | 1888.374 | 1306.631
| 24.40147 | 0.1668747 | 1985.922 | 100 | 1885.922 | 1305.87
| 24.41133 | 0.1606461 | 1986.095 | 100 | 1886.095 | 1305.948
| 24.42792 | 0.1555707 | 1985.521 | 100 | 1885.521 | 1305.756
| 24.43545 | 0.1495032 | 1985.905 | 100 | 1885.905 | 1305.903
| 24.44899 | 0.1415419 | 1985.418 | 100 | 1885.418 | 1305.649
| 24.46548 | 0.1324616 | 1983.58 | 100 | 1883.58 | 1305.073
| 24.48239 | 0.1214909 | 1983.939 | 100 | 1883.939 | 1305.146
| 24.49184 | 0.1105146 | 1984.614 | 100 | 1884.614 | 1305.448
| 24.5019 | 0.09723066 | 1983.975 | 100 | 1883.975 | 1305.306
| 24.5229 | 0.08288723 | 1982.08 | 100 | 1882.08 | 1304.554
| 24.53165 | 0.06881148 | 1980.412 | 100 | 1880.412 | 1304.038
| 24.54196 | 0.05424457 | 1981.319 | 100 | 1881.319 | 1304.288
| 24.55766 | 0.04064562 | 1981.449 | 100 | 1881.449 | 1304.389
| 24.57132 | 0.0267536 | 1980.17 | 100 | 1880.17 | 1303.996
| 24.59125 | 0.01250137 | 1978.182 | 100 | 1878.182 | 1303.246
| 24.60096 | -0.001054865 | 1977.59 | 100 | 1877.59 | 1303.129
| 24.61165 | -0.01514167 | 1977.241 | 100 | 1877.241 | 1302.955
| 24.61672 | -0.02901143 | 1976.821 | 100 | 1876.821 | 1302.836
| 24.63866 | -0.04225761 | 1975.685 | 100 | 1875.685 | 1302.454
| 24.65295 | -0.05507596 | 1975.634 | 100 | 1875.634 | 1302.465
| 24.66401 | -0.06791807 | 1974.722 | 100 | 1874.722 | 1302.195
| 24.68146 | -0.08012654 | 1975.262 | 100 | 1875.262 | 1302.386

## triax-CU-5
Triaxial compression test - consolidated undrained (CU)
Testing Standard | DIN
Sample and Test Condition Information | Sample diameter/height: 100mm/200mm Initial density: 0,25 Initial void ratio: 0,703 Consolidation pressure: 50 kPa Degree of Saturation / B-test value: 1,06
References | The test has been performed at the Chair of Soil Mechanics, Foundation Engineering and Environmental Geotechnics (Ruhr-University Bochum, Prof. Wichtmann)
Additional notes | Loose
| Axial strain | Volumetric strain | Axial stress | Radial stress | Deviatoric stress | Mean stress
| (%) | (%) | (kPa) | (kPa) | (kPa) | (kPa)
| 0 | 0 | 49.6272 | 50 | -0.3727994 | 50.11263
| -0.001695352 | -0.0001922773 | 49.61811 | 50 | -0.3818921 | 50.0571
| 0.001819686 | -0.001324927 | 52.00126 | 50 | 2.001264 | 50.18159
| 0.01207779 | -0.002346545 | 57.48883 | 50 | 7.488833 | 50.67678
| 0.02408934 | -0.003807985 | 62.19026 | 50 | 12.19026 | 50.81822
| 0.0314227 | -0.005365233 | 65.93528 | 50 | 15.93528 | 50.70876
| 0.04364574 | -0.007577084 | 69.39413 | 50 | 19.39413 | 50.30631
| 0.05850418 | -0.009612213 | 72.03741 | 50 | 22.03741 | 50.0512
| 0.07078067 | -0.01188711 | 74.53314 | 50 | 24.53314 | 49.53881
| 0.08359981 | -0.01430232 | 76.35012 | 50 | 26.35012 | 49.09527
| 0.0982491 | -0.016907 | 78.28696 | 50 | 28.28696 | 48.39389
| 0.1021499 | -0.01982641 | 79.13567 | 50 | 29.13567 | 48.20579
| 0.1142138 | -0.0228441 | 80.47471 | 50 | 30.47471 | 47.54014
| 0.1332031 | -0.02553417 | 81.80907 | 50 | 31.80907 | 46.75722
| 0.1405585 | -0.02810294 | 82.27491 | 50 | 32.27491 | 46.5051
| 0.1618277 | -0.03073128 | 83.4572 | 50 | 33.4572 | 45.6849
| 0.1652184 | -0.03331726 | 83.66598 | 50 | 33.66598 | 45.42309
| 0.1787568 | -0.03603711 | 84.49939 | 50 | 34.49939 | 44.6584
| 0.190945 | -0.0388569 | 84.93789 | 50 | 34.93789 | 44.19146
| 0.2081437 | -0.04124299 | 85.38733 | 50 | 35.38733 | 43.65618
| 0.2165124 | -0.04343714 | 85.6267 | 50 | 35.6267 | 43.20367
| 0.2315521 | -0.04530647 | 86.25788 | 50 | 36.25788 | 42.40236
| 0.2456901 | -0.04654022 | 86.43171 | 50 | 36.43171 | 42.2282
| 0.2570452 | -0.04748092 | 86.77402 | 50 | 36.77402 | 41.53391
| 0.2693007 | -0.04816514 | 86.73044 | 50 | 36.73044 | 41.31058
| 0.2846333 | -0.0486101 | 87.14356 | 50 | 37.14356 | 40.69239
| 0.2965774 | -0.04916459 | 87.14581 | 50 | 37.14581 | 40.39214
| 0.3098788 | -0.04950132 | 87.40333 | 50 | 37.40333 | 39.87628
| 0.3217265 | -0.04953922 | 87.42342 | 50 | 37.42342 | 39.57617
| 0.3374785 | -0.04929432 | 87.55548 | 50 | 37.55548 | 39.13159
| 0.3488614 | -0.04883679 | 87.74331 | 50 | 37.74331 | 38.7072
| 0.3624463 | -0.04822174 | 87.66076 | 50 | 37.66076 | 38.40679
| 0.3811347 | -0.04729361 | 87.94077 | 50 | 37.94077 | 37.96002
| 0.3837725 | -0.0468063 | 87.75746 | 50 | 37.75746 | 37.76982
| 0.4049324 | -0.0458277 | 87.93981 | 50 | 37.93981 | 37.339
| 0.4165535 | -0.0450298 | 87.85752 | 50 | 37.85752 | 37.10617
| 0.4290008 | -0.04435517 | 87.952 | 50 | 37.952 | 36.66777
| 0.4443194 | -0.04354767 | 87.87467 | 50 | 37.87467 | 36.48299
| 0.4479937 | -0.04294321 | 87.83854 | 50 | 37.83854 | 36.08485
| 0.471036 | -0.04218833 | 88.05365 | 50 | 38.05365 | 35.75375
| 0.4777524 | -0.04168728 | 87.90513 | 50 | 37.90513 | 35.45764
| 0.490919 | -0.04094697 | 87.99949 | 50 | 37.99949 | 35.1684
| 0.5045329 | -0.03995116 | 87.86171 | 50 | 37.86171 | 34.92527
| 0.5211715 | -0.03894477 | 88.08562 | 50 | 38.08562 | 34.64711
| 0.5339442 | -0.03804742 | 87.81208 | 50 | 37.81208 | 34.55503
| 0.5433703 | -0.03718895 | 87.79989 | 50 | 37.79989 | 34.27656
| 0.5591642 | -0.03639221 | 87.75026 | 50 | 37.75026 | 34.01802
| 0.5697709 | -0.03536199 | 87.80206 | 50 | 37.80206 | 33.73619
| 0.5849233 | -0.03425664 | 87.81604 | 50 | 37.81604 | 33.49745
| 0.5978389 | -0.03297292 | 87.87337 | 50 | 37.87337 | 33.10506
| 0.610701 | -0.03202907 | 87.72866 | 50 | 37.72866 | 33.07302
| 0.6228392 | -0.03116101 | 87.67509 | 50 | 37.67509 | 32.80746
| 0.6398996 | -0.0299496 | 87.69647 | 50 | 37.69647 | 32.59969
| 0.6476583 | -0.02900376 | 87.67149 | 50 | 37.67149 | 32.19306
| 0.6611235 | -0.02803725 | 87.57387 | 50 | 37.57387 | 32.02712
| 0.6807043 | -0.02719947 | 87.73047 | 50 | 37.73047 | 31.76292
| 0.6868222 | -0.02640769 | 87.4168 | 50 | 37.4168 | 31.79447
| 0.7091941 | -0.02531144 | 87.6164 | 50 | 37.6164 | 31.4481
| 0.7130705 | -0.0245746 | 87.34256 | 50 | 37.34256 | 31.39072
| 0.7285495 | -0.02347587 | 87.22287 | 50 | 37.22287 | 31.22572
| 0.7452021 | -0.02288249 | 87.30995 | 50 | 37.30995 | 30.92875
| 0.7566314 | -0.02185591 | 87.14698 | 50 | 37.14698 | 30.76793
| 0.7655846 | -0.02106248 | 87.17761 | 50 | 37.17761 | 30.56264
| 0.7825533 | -0.0202611 | 87.04839 | 50 | 37.04839 | 30.43386
| 0.7916947 | -0.01918554 | 86.95543 | 50 | 36.95543 | 30.23538
| 0.8089329 | -0.0183428 | 86.74475 | 50 | 36.74475 | 30.19955
| 0.8227909 | -0.01732068 | 86.72893 | 50 | 36.72893 | 30.04478
| 0.833408 | -0.01599807 | 86.64526 | 50 | 36.64526 | 29.90089
| 0.8514759 | -0.01498009 | 86.86465 | 50 | 36.86465 | 29.53402
| 0.8594472 | -0.01381816 | 86.84962 | 50 | 36.84962 | 29.41091
| 0.8764832 | -0.01253493 | 86.556 | 50 | 36.556 | 29.34903
| 0.8890607 | -0.01156196 | 86.39777 | 50 | 36.39777 | 29.32809
| 0.901824 | -0.01057774 | 86.64059 | 50 | 36.64059 | 28.94143
| 0.9207169 | -0.01006809 | 86.3022 | 50 | 36.3022 | 28.97173
| 0.9349095 | -0.009673271 | 86.04415 | 50 | 36.04415 | 28.91202
| 0.9374834 | -0.008377964 | 86.4117 | 50 | 36.4117 | 28.56663
| 0.9562252 | -0.007374051 | 86.16282 | 50 | 36.16282 | 28.57227
| 0.9637247 | -0.006520221 | 86.32126 | 50 | 36.32126 | 28.26889
| 0.9797638 | -0.005695513 | 86.14876 | 50 | 36.14876 | 28.24799
| 0.9949696 | -0.004910353 | 86.13035 | 50 | 36.13035 | 27.97035
| 1.007151 | -0.004593641 | 86.08986 | 50 | 36.08986 | 27.90795
| 1.020197 | -0.004161431 | 85.85179 | 50 | 35.85179 | 27.8893
| 1.032654 | -0.00356044 | 85.83528 | 50 | 35.83528 | 27.80659
| 1.047031 | -0.002665242 | 85.78312 | 50 | 35.78312 | 27.53231
| 1.060665 | -0.001691114 | 85.65418 | 50 | 35.65418 | 27.45233
| 1.070308 | -0.0007509076 | 85.63524 | 50 | 35.63524 | 27.39141
| 1.087659 | 4.153323e-05 | 85.74842 | 50 | 35.74842 | 27.12394
| 1.096719 | 0.0007656345 | 85.60245 | 50 | 35.60245 | 27.02738
| 1.11273 | 0.001758957 | 85.50664 | 50 | 35.50664 | 26.98695
| 1.125623 | 0.002914276 | 85.5282 | 50 | 35.5282 | 26.81863
| 1.141883 | 0.003538433 | 85.2583 | 50 | 35.2583 | 26.86517
| 1.153017 | 0.004653873 | 85.37263 | 50 | 35.37263 | 26.74668
| 1.163759 | 0.005568928 | 85.1111 | 50 | 35.1111 | 26.8239
| 1.173946 | 0.006579956 | 85.36841 | 50 | 35.36841 | 26.33957
| 1.191727 | 0.007513212 | 85.02952 | 50 | 35.02952 | 26.65091
| 1.199649 | 0.008488168 | 85.2096 | 50 | 35.2096 | 26.25313
| 1.223898 | 0.009167923 | 85.05955 | 50 | 35.05955 | 25.93922
| 1.228461 | 0.0104859 | 85.07494 | 50 | 35.07494 | 26.05895
| 1.248518 | 0.01078391 | 85.00635 | 50 | 35.00635 | 25.82468
| 1.259536 | 0.01122225 | 84.82828 | 50 | 34.82828 | 25.84793
| 1.273628 | 0.01130862 | 84.9202 | 50 | 34.9202 | 25.70287
| 1.284025 | 0.01113736 | 84.94627 | 50 | 34.94627 | 25.55536
| 1.299267 | 0.01036014 | 84.74529 | 50 | 34.74529 | 25.57246
| 1.310232 | 0.009271011 | 84.60389 | 50 | 34.60389 | 25.50003
| 1.328416 | 0.007646417 | 84.68646 | 50 | 34.68646 | 25.26845
| 1.336519 | 0.005833516 | 84.44941 | 50 | 34.44941 | 25.36804
| 1.348653 | 0.003866231 | 84.55113 | 50 | 34.55113 | 25.19074
| 1.36681 | 0.001683171 | 84.41121 | 50 | 34.41121 | 25.1234
| 1.374065 | -0.0006598985 | 84.34703 | 50 | 34.34703 | 25.02441
| 1.388892 | -0.003177209 | 84.14592 | 50 | 34.14592 | 25.09807
| 1.404767 | -0.005926345 | 84.21433 | 50 | 34.21433 | 24.92278
| 1.417669 | -0.008800246 | 84.32425 | 50 | 34.32425 | 24.69642
| 1.428367 | -0.01149329 | 84.18231 | 50 | 34.18231 | 24.6442
| 1.443414 | -0.0144342 | 84.22627 | 50 | 34.22627 | 24.54256
| 1.454974 | -0.01748218 | 83.90964 | 50 | 33.90964 | 24.65621
| 1.468024 | -0.02019293 | 84.00855 | 50 | 34.00855 | 24.40898
| 1.485123 | -0.02210677 | 83.95972 | 50 | 33.95972 | 24.39211
| 1.49335 | -0.02412667 | 83.95292 | 50 | 33.95292 | 24.22874
| 1.510085 | -0.02612589 | 83.86002 | 50 | 33.86002 | 24.23217
| 1.517294 | -0.02754696 | 83.79233 | 50 | 33.79233 | 24.10991
| 1.533528 | -0.02843024 | 83.81632 | 50 | 33.81632 | 23.93721
| 1.550879 | -0.02934116 | 83.6428 | 50 | 33.6428 | 24.06797
| 1.56334 | -0.02989466 | 83.84462 | 50 | 33.84462 | 23.92464
| 1.574393 | -0.03029096 | 83.62381 | 50 | 33.62381 | 23.92494
| 1.590907 | -0.03040563 | 83.74738 | 50 | 33.74738 | 23.71193
| 1.600989 | -0.03039653 | 83.49768 | 50 | 33.49768 | 23.74129
| 1.617646 | -0.03002091 | 83.62271 | 50 | 33.62271 | 23.58637
| 1.62294 | -0.03010563 | 83.38317 | 50 | 33.38317 | 23.64422
| 1.642107 | -0.02969163 | 83.5079 | 50 | 33.5079 | 23.4767
| 1.657476 | -0.02948562 | 83.35967 | 50 | 33.35967 | 23.52529
| 1.671256 | -0.0291972 | 83.38909 | 50 | 33.38909 | 23.3844
| 1.68109 | -0.0286892 | 83.28912 | 50 | 33.28912 | 23.40837
| 1.695494 | -0.02804999 | 83.2547 | 50 | 33.2547 | 23.3475
| 1.708593 | -0.02746819 | 83.17546 | 50 | 33.17546 | 23.29449
| 1.717477 | -0.02697691 | 83.18202 | 50 | 33.18202 | 23.17797
| 1.731413 | -0.02629715 | 83.26153 | 50 | 33.26153 | 22.99478
| 1.7442 | -0.02564983 | 82.95364 | 50 | 32.95364 | 23.10585
| 1.759671 | -0.02503064 | 83.03173 | 50 | 33.03173 | 23.11388
| 1.771612 | -0.0241591 | 83.03808 | 50 | 33.03808 | 23.02839
| 1.78619 | -0.02331272 | 82.97714 | 50 | 32.97714 | 22.96628
| 1.799108 | -0.02248007 | 82.97893 | 50 | 32.97893 | 22.89538
| 1.812935 | -0.02145183 | 83.03599 | 50 | 33.03599 | 22.6523
| 1.818946 | -0.02067478 | 82.76788 | 50 | 32.76788 | 22.77623
| 1.840236 | -0.01973391 | 82.92376 | 50 | 32.92376 | 22.54839
| 1.852289 | -0.01882498 | 82.85595 | 50 | 32.85595 | 22.60518
| 1.863815 | -0.01816591 | 82.76092 | 50 | 32.76092 | 22.55301
| 1.876693 | -0.01723993 | 82.66933 | 50 | 32.66933 | 22.56098
| 1.89023 | -0.0164834 | 82.83826 | 50 | 32.83826 | 22.34079
| 1.902599 | -0.0156663 | 82.75162 | 50 | 32.75162 | 22.36951
| 1.917624 | -0.01506994 | 82.73836 | 50 | 32.73836 | 22.22569
| 1.929687 | -0.01394077 | 82.73166 | 50 | 32.73166 | 22.24745
| 1.943979 | -0.01340564 | 82.45177 | 50 | 32.45177 | 22.32566
| 1.9569 | -0.01256984 | 82.61797 | 50 | 32.61797 | 22.13766
| 1.967436 | -0.01153151 | 82.4923 | 50 | 32.4923 | 22.04447
| 1.981671 | -0.01058121 | 82.53825 | 50 | 32.53825 | 21.99968
| 1.997103 | -0.009790921 | 82.40621 | 50 | 32.40621 | 22.05477
| 2.009127 | -0.00880521 | 82.33608 | 50 | 32.33608 | 22.04519
| 2.022213 | -0.007955847 | 82.39803 | 50 | 32.39803 | 21.91294
| 2.034195 | -0.006786795 | 82.39658 | 50 | 32.39658 | 21.80296
| 2.047674 | -0.005657124 | 82.28481 | 50 | 32.28481 | 21.8432
| 2.062377 | -0.00467406 | 82.17443 | 50 | 32.17443 | 21.71541
| 2.072908 | -0.003616039 | 82.07446 | 50 | 32.07446 | 21.83559
| 2.085862 | -0.002267781 | 82.10619 | 50 | 32.10619 | 21.68166
| 2.099643 | -0.001204795 | 82.23381 | 50 | 32.23381 | 21.5399
| 2.114466 | -0.000296855 | 82.14689 | 50 | 32.14689 | 21.46273
| 2.127615 | 0.0006049621 | 82.18593 | 50 | 32.18593 | 21.42904
| 2.139044 | 0.001635681 | 81.92744 | 50 | 31.92744 | 21.57358
| 2.15326 | 0.002526412 | 82.1118 | 50 | 32.1118 | 21.35303
| 2.165806 | 0.003391991 | 81.88101 | 50 | 31.88101 | 21.4986
| 2.178378 | 0.004484265 | 81.97003 | 50 | 31.97003 | 21.26428
| 2.192282 | 0.005106436 | 81.85311 | 50 | 31.85311 | 21.3526
| 2.204913 | 0.006080564 | 81.76467 | 50 | 31.76467 | 21.29292
| 2.218328 | 0.007118233 | 81.98924 | 50 | 31.98924 | 21.17668
| 2.231087 | 0.008000359 | 81.74136 | 50 | 31.74136 | 21.21245
| 2.244347 | 0.008885133 | 81.93093 | 50 | 31.93093 | 21.03454
| 2.258247 | 0.009839073 | 81.8229 | 50 | 31.8229 | 21.06593
| 2.271605 | 0.0104864 | 81.72088 | 50 | 31.72088 | 21.17353
| 2.283318 | 0.01145705 | 81.63391 | 50 | 31.63391 | 21.15774
| 2.296223 | 0.01237095 | 81.83468 | 50 | 31.83468 | 20.88716
| 2.309095 | 0.01327591 | 81.59488 | 50 | 31.59488 | 20.99213
| 2.322053 | 0.01412229 | 81.62854 | 50 | 31.62854 | 20.89565
| 2.33678 | 0.01484639 | 81.57313 | 50 | 31.57313 | 20.96138
| 2.348595 | 0.01575681 | 81.53716 | 50 | 31.53716 | 20.81209
| 2.361986 | 0.01646089 | 81.6661 | 50 | 31.6661 | 20.83127
| 2.373976 | 0.01730066 | 81.53969 | 50 | 31.53969 | 20.80283
| 2.388418 | 0.01845052 | 81.6601 | 50 | 31.6601 | 20.73347
| 2.399642 | 0.01918058 | 81.40457 | 50 | 31.40457 | 20.83469
| 2.411866 | 0.02027996 | 81.54669 | 50 | 31.54669 | 20.63586
| 2.42678 | 0.02102525 | 81.41552 | 50 | 31.41552 | 20.65184
| 2.437969 | 0.02193583 | 81.4622 | 50 | 31.4622 | 20.4977
| 2.455749 | 0.02289722 | 81.31785 | 50 | 31.31785 | 20.62668
| 2.451529 | 0.02375717 | 81.37159 | 50 | 31.37159 | 20.3703
| 2.45854 | 0.02421073 | 81.48636 | 50 | 31.48636 | 20.22785
| 2.491841 | 0.02435204 | 81.28488 | 50 | 31.28488 | 20.45639
| 2.503806 | 0.02504801 | 81.29747 | 50 | 31.29747 | 20.43959
| 2.516973 | 0.02461828 | 81.30761 | 50 | 31.30761 | 20.35627
| 2.530399 | 0.02450758 | 81.33737 | 50 | 31.33737 | 20.45039
| 2.543044 | 0.02347902 | 81.11934 | 50 | 31.11934 | 20.46431
| 2.555697 | 0.02186452 | 81.2438 | 50 | 31.2438 | 20.2718
| 2.571945 | 0.02065774 | 81.14848 | 50 | 31.14848 | 20.37913
| 2.582431 | 0.01910396 | 81.17552 | 50 | 31.17552 | 20.24104
| 2.596587 | 0.01768488 | 81.24187 | 50 | 31.24187 | 20.24646
| 2.607626 | 0.01554931 | 81.05998 | 50 | 31.05998 | 20.22693
| 2.621818 | 0.01345213 | 81.21606 | 50 | 31.21606 | 20.09155
| 2.632193 | 0.01115308 | 81.10921 | 50 | 31.10921 | 20.07524
| 2.648612 | 0.008567594 | 81.2411 | 50 | 31.2411 | 20.0292
| 2.659946 | 0.005582165 | 81.02606 | 50 | 31.02606 | 20.03262
| 2.672928 | 0.003201699 | 81.12848 | 50 | 31.12848 | 19.92266
| 2.686212 | 0.0003711515 | 80.97362 | 50 | 30.97362 | 20.13194
| 2.698435 | -0.002638932 | 81.02701 | 50 | 31.02701 | 19.90774
| 2.710333 | -0.005793968 | 81.03199 | 50 | 31.03199 | 19.9104
| 2.725006 | -0.009081878 | 80.8349 | 50 | 30.8349 | 19.977
| 2.73823 | -0.01231982 | 80.97944 | 50 | 30.97944 | 19.83998
| 2.751089 | -0.01554319 | 80.7983 | 50 | 30.7983 | 19.9503
| 2.763177 | -0.01868151 | 80.98517 | 50 | 30.98517 | 19.78819
| 2.776006 | -0.02209717 | 80.72171 | 50 | 30.72171 | 19.97447
| 2.789046 | -0.02531343 | 80.97989 | 50 | 30.97989 | 19.73823
| 2.801216 | -0.02771011 | 80.86358 | 50 | 30.86358 | 19.79406
| 2.814908 | -0.02951176 | 80.98019 | 50 | 30.98019 | 19.67123
| 2.827479 | -0.03182571 | 80.75446 | 50 | 30.75446 | 19.81089
| 2.840667 | -0.03338759 | 80.72622 | 50 | 30.72622 | 19.70437
| 2.853646 | -0.0345247 | 80.639 | 50 | 30.639 | 19.7103
| 2.866851 | -0.0355119 | 80.60991 | 50 | 30.60991 | 19.6411
| 2.879615 | -0.03593204 | 80.52466 | 50 | 30.52466 | 19.71959
| 2.892345 | -0.03629574 | 80.60422 | 50 | 30.60422 | 19.54581
| 2.906242 | -0.03625222 | 80.69235 | 50 | 30.69235 | 19.47148
| 2.919023 | -0.03637599 | 80.47804 | 50 | 30.47804 | 19.57435
| 2.931214 | -0.03633148 | 80.67621 | 50 | 30.67621 | 19.3852
| 2.943973 | -0.03627655 | 80.47698 | 50 | 30.47698 | 19.53309
| 2.957267 | -0.03570137 | 80.54832 | 50 | 30.54832 | 19.52417
| 2.9693 | -0.03525195 | 80.44015 | 50 | 30.44015 | 19.50622
| 2.983059 | -0.03442377 | 80.63538 | 50 | 30.63538 | 19.33689
| 2.9962 | -0.03364655 | 80.42335 | 50 | 30.42335 | 19.47672
| 3.009584 | -0.03297904 | 80.59209 | 50 | 30.59209 | 19.31176
| 3.020906 | -0.03252813 | 80.44679 | 50 | 30.44679 | 19.35093
| 3.035198 | -0.03182918 | 80.53101 | 50 | 30.53101 | 19.2865
| 3.048577 | -0.03137927 | 80.44571 | 50 | 30.44571 | 19.30717
| 3.061035 | -0.03051882 | 80.56503 | 50 | 30.56503 | 19.11744
| 3.074595 | -0.02967144 | 80.51332 | 50 | 30.51332 | 19.18141
| 3.086566 | -0.02869731 | 80.33306 | 50 | 30.33306 | 19.25412
| 3.099304 | -0.02785142 | 80.53653 | 50 | 30.53653 | 19.11564
| 3.111943 | -0.02690973 | 80.44433 | 50 | 30.44433 | 19.16271
| 3.124138 | -0.02614823 | 80.54184 | 50 | 30.54184 | 19.06701
| 3.136418 | -0.02525535 | 80.29795 | 50 | 30.29795 | 19.27382
| 3.151085 | -0.0244414 | 80.51064 | 50 | 30.51064 | 19.05151
| 3.164103 | -0.02373682 | 80.27749 | 50 | 30.27749 | 19.0891
| 3.176142 | -0.02287389 | 80.25715 | 50 | 30.25715 | 19.10342
| 3.19079 | -0.02199424 | 80.24965 | 50 | 30.24965 | 19.18232
| 3.201008 | -0.02089088 | 80.3469 | 50 | 30.3469 | 18.99323
| 3.214745 | -0.01999552 | 80.26265 | 50 | 30.26265 | 19.11705
| 3.229937 | -0.01904572 | 80.28552 | 50 | 30.28552 | 19.00837
| 3.240536 | -0.0185225 | 80.31176 | 50 | 30.31176 | 18.97782
| 3.252388 | -0.01764236 | 80.19062 | 50 | 30.19062 | 18.98444
| 3.266849 | -0.01674997 | 80.39608 | 50 | 30.39608 | 18.91643
| 3.279692 | -0.01583707 | 80.19171 | 50 | 30.19171 | 19.0165
| 3.292238 | -0.01486956 | 80.30697 | 50 | 30.30697 | 18.88652
| 3.303569 | -0.01396956 | 80.32799 | 50 | 30.32799 | 18.80593
| 3.318018 | -0.0128748 | 80.34139 | 50 | 30.34139 | 18.761
| 3.330427 | -0.01203057 | 80.07554 | 50 | 30.07554 | 18.97228
| 3.343427 | -0.01067818 | 80.21109 | 50 | 30.21109 | 18.84236
| 3.357016 | -0.009488937 | 80.06641 | 50 | 30.06641 | 18.96504
| 3.368828 | -0.008483535 | 80.17352 | 50 | 30.17352 | 18.79904
| 3.382594 | -0.00746655 | 79.99402 | 50 | 29.99402 | 18.92101
| 3.393807 | -0.006527336 | 80.08142 | 50 | 30.08142 | 18.68464
| 3.405882 | -0.005797112 | 80.16403 | 50 | 30.16403 | 18.63158
| 3.416743 | -0.00476689 | 80.09803 | 50 | 30.09803 | 18.67398
| 3.42841 | -0.004045767 | 80.15532 | 50 | 30.15532 | 18.67667
| 3.444988 | -0.002802583 | 79.94616 | 50 | 29.94616 | 18.78765
| 3.455928 | -0.001959673 | 80.15812 | 50 | 30.15812 | 18.63691
| 3.468276 | -0.001232097 | 79.98954 | 50 | 29.98954 | 18.73581
| 3.481626 | -6.751218e-05 | 80.14487 | 50 | 30.14487 | 18.63259
| 3.497027 | 0.0009711495 | 79.95343 | 50 | 29.95343 | 18.66948
| 3.513889 | 0.001967451 | 80.13353 | 50 | 30.13353 | 18.52831
| 3.52607 | 0.003050128 | 79.98325 | 50 | 29.98325 | 18.64432
| 3.538081 | 0.004066616 | 79.94914 | 50 | 29.94914 | 18.54905
| 3.547496 | 0.004923094 | 79.96144 | 50 | 29.96144 | 18.60315
| 3.56151 | 0.005690218 | 79.91441 | 50 | 29.91441 | 18.54017
| 3.574334 | 0.006610237 | 79.88192 | 50 | 29.88192 | 18.59704
| 3.585907 | 0.007725677 | 79.90156 | 50 | 29.90156 | 18.58409
| 3.599798 | 0.008519111 | 79.85657 | 50 | 29.85657 | 18.64209
| 3.614568 | 0.009419935 | 79.87518 | 50 | 29.87518 | 18.53539
| 3.619535 | 0.01032787 | 79.81984 | 50 | 29.81984 | 18.64905
| 3.638773 | 0.01142114 | 79.96898 | 50 | 29.96898 | 18.41226
| 3.649919 | 0.01259566 | 79.98536 | 50 | 29.98536 | 18.40332
| 3.665862 | 0.01329113 | 79.81085 | 50 | 29.81085 | 18.48585
| 3.676866 | 0.01452174 | 79.98593 | 50 | 29.98593 | 18.29451
| 3.687796 | 0.01548974 | 79.90671 | 50 | 29.90671 | 18.4357
| 3.701756 | 0.01631892 | 79.90234 | 50 | 29.90234 | 18.33505
| 3.715526 | 0.01741467 | 79.78898 | 50 | 29.78898 | 18.45346
| 3.726796 | 0.01855907 | 80.005 | 50 | 30.005 | 18.26917
| 3.740317 | 0.01946287 | 80.00991 | 50 | 30.00991 | 18.2915
| 3.751927 | 0.02034516 | 79.73385 | 50 | 29.73385 | 18.43088
| 3.764182 | 0.02070473 | 79.8751 | 50 | 29.8751 | 18.29547
| 3.776275 | 0.02086126 | 79.65733 | 50 | 29.65733 | 18.44778
| 3.792573 | 0.02077075 | 80.14828 | 50 | 30.14828 | 18.23393
| 3.805513 | 0.02039149 | 79.7919 | 50 | 29.7919 | 18.44653
| 3.812456 | 0.0192054 | 79.858 | 50 | 29.858 | 18.36787
| 3.827914 | 0.01826519 | 79.72486 | 50 | 29.72486 | 18.30219
| 3.840357 | 0.01708604 | 79.83363 | 50 | 29.83363 | 18.19034
| 3.848531 | 0.01560988 | 79.8086 | 50 | 29.8086 | 18.4598
| 3.870367 | 0.01421363 | 79.86837 | 50 | 29.86837 | 18.36952
| 3.880801 | 0.01203967 | 79.65274 | 50 | 29.65274 | 18.36045
| 3.890262 | 0.009781489 | 79.82578 | 50 | 29.82578 | 18.43433
| 3.903219 | 0.007141399 | 79.8242 | 50 | 29.8242 | 18.2901
| 3.916609 | 0.004414602 | 79.66274 | 50 | 29.66274 | 18.37938
| 3.928095 | 0.001697236 | 79.86862 | 50 | 29.86862 | 18.24301
| 3.943216 | -0.000731051 | 79.79385 | 50 | 29.79385 | 18.32298
| 3.954772 | -0.003585757 | 79.8287 | 50 | 29.8287 | 18.1942
| 3.966986 | -0.006298986 | 79.68998 | 50 | 29.68998 | 18.26576
| 3.980549 | -0.009227327 | 79.7845 | 50 | 29.7845 | 18.22437
| 3.991667 | -0.01256273 | 79.89905 | 50 | 29.89905 | 18.19415
| 4.005575 | -0.01569824 | 79.89471 | 50 | 29.89471 | 18.0728
| 4.020997 | -0.01853458 | 79.89797 | 50 | 29.89797 | 18.06109
| 4.030681 | -0.02125145 | 79.73653 | 50 | 29.73653 | 18.24798
| 4.044795 | -0.02325977 | 79.7694 | 50 | 29.7694 | 18.11863
| 4.055377 | -0.0248751 | 79.70627 | 50 | 29.70627 | 18.31429
| 4.062394 | -0.02592187 | 79.86717 | 50 | 29.86717 | 18.11772
| 4.087483 | -0.02639164 | 79.70357 | 50 | 29.70357 | 18.13389
| 4.097189 | -0.02707785 | 79.77739 | 50 | 29.77739 | 18.0441
| 4.11192 | -0.02685909 | 79.76922 | 50 | 29.76922 | 18.11587
| 4.120732 | -0.02707636 | 79.87173 | 50 | 29.87173 | 18.07554
| 4.131604 | -0.02745198 | 79.66503 | 50 | 29.66503 | 18.16564
| 4.14916 | -0.02706064 | 79.55777 | 50 | 29.55777 | 18.05849
| 4.159722 | -0.02702175 | 79.75074 | 50 | 29.75074 | 17.98111
| 4.171594 | -0.02672539 | 79.60876 | 50 | 29.60876 | 18.03729
| 4.184083 | -0.02632495 | 79.59311 | 50 | 29.59311 | 18.09227
| 4.196711 | -0.02606996 | 79.61188 | 50 | 29.61188 | 18.03383
| 4.209013 | -0.02539732 | 79.80557 | 50 | 29.80557 | 17.88839
| 4.223194 | -0.02475645 | 79.53181 | 50 | 29.53181 | 18.06414
| 4.23529 | -0.02398188 | 79.5758 | 50 | 29.5758 | 17.998
| 4.246151 | -0.02342938 | 79.49374 | 50 | 29.49374 | 17.99505
| 4.260503 | -0.02283302 | 79.65332 | 50 | 29.65332 | 17.91214
| 4.273265 | -0.02186402 | 79.57205 | 50 | 29.57205 | 17.99665
| 4.28447 | -0.02123721 | 79.56952 | 50 | 29.56952 | 18.02001
| 4.300428 | -0.02028079 | 79.64948 | 50 | 29.64948 | 17.94686
| 4.314014 | -0.01936574 | 79.74157 | 50 | 29.74157 | 17.76936
| 4.325755 | -0.01844175 | 79.78408 | 50 | 29.78408 | 17.76823
| 4.334258 | -0.01755697 | 79.68031 | 50 | 29.68031 | 18.02154
| 4.346879 | -0.01707264 | 79.73741 | 50 | 29.73741 | 17.89257
| 4.362162 | -0.01623701 | 79.57229 | 50 | 29.57229 | 17.76033
| 4.365532 | -0.01556239 | 79.73065 | 50 | 29.73065 | 17.87142
| 4.386036 | -0.0145085 | 79.44041 | 50 | 29.44041 | 18.03827
| 4.397184 | -0.01330255 | 79.75115 | 50 | 29.75115 | 17.79245
| 4.409933 | -0.01248347 | 79.50597 | 50 | 29.50597 | 17.99732
| 4.427983 | -0.01164023 | 79.66817 | 50 | 29.66817 | 17.72389
| 4.436273 | -0.01084183 | 79.635 | 50 | 29.635 | 17.91883
| 4.451182 | -0.009897485 | 79.54255 | 50 | 29.54255 | 17.84312
| 4.461668 | -0.008849226 | 79.58478 | 50 | 29.58478 | 17.81509
| 4.476575 | -0.007740239 | 79.46016 | 50 | 29.46016 | 17.86415
| 4.490296 | -0.006739801 | 79.66428 | 50 | 29.66428 | 17.76869
| 4.499909 | -0.005939417 | 79.43982 | 50 | 29.43982 | 17.88727
| 4.510951 | -0.004884043 | 79.47061 | 50 | 29.47061 | 17.91314
| 4.527452 | -0.003915045 | 79.45234 | 50 | 29.45234 | 17.85455
| 4.534877 | -0.003019185 | 79.64603 | 50 | 29.64603 | 17.78181
| 4.553339 | -0.002043567 | 79.63282 | 50 | 29.63282 | 17.81311
| 4.568125 | -0.001028568 | 79.64341 | 50 | 29.64341 | 17.68384
| 4.576948 | -0.0001575284 | 79.50187 | 50 | 29.50187 | 17.85796
| 4.590953 | 0.0008822916 | 79.72776 | 50 | 29.72776 | 17.70185
| 4.599446 | 0.001737777 | 79.60876 | 50 | 29.60876 | 17.87559
| 4.614821 | 0.002848584 | 79.72481 | 50 | 29.72481 | 17.73357
| 4.626332 | 0.00385713 | 79.71494 | 50 | 29.71494 | 17.75318
| 4.640048 | 0.004738263 | 79.7285 | 50 | 29.7285 | 17.7083
| 4.653095 | 0.005746644 | 79.65514 | 50 | 29.65514 | 17.83245
| 4.663517 | 0.006548185 | 79.56562 | 50 | 29.56562 | 17.90151
| 4.67784 | 0.007268646 | 79.66624 | 50 | 29.66624 | 17.73945
| 4.690325 | 0.008231688 | 79.43137 | 50 | 29.43137 | 17.90646
| 4.703046 | 0.009178017 | 79.70309 | 50 | 29.70309 | 17.73943
| 4.710446 | 0.01005915 | 79.62612 | 50 | 29.62612 | 17.79737
| 4.726978 | 0.01112627 | 79.66728 | 50 | 29.66728 | 17.75289
| 4.74295 | 0.01228424 | 79.64566 | 50 | 29.64566 | 17.80459
| 4.753663 | 0.01355423 | 79.63857 | 50 | 29.63857 | 17.87332
| 4.763716 | 0.01434452 | 79.86758 | 50 | 29.86758 | 17.67406
| 4.778241 | 0.01535637 | 79.63426 | 50 | 29.63426 | 17.95449
| 4.79088 | 0.01657904 | 79.76067 | 50 | 29.76067 | 17.68512
| 4.801922 | 0.01781974 | 79.60349 | 50 | 29.60349 | 17.84633
| 4.816798 | 0.01894081 | 79.82911 | 50 | 29.82911 | 17.72204
| 4.828135 | 0.02003606 | 79.64531 | 50 | 29.64531 | 17.89777
| 4.840234 | 0.02093688 | 79.5986 | 50 | 29.5986 | 17.846
| 4.856657 | 0.02193385 | 79.56314 | 50 | 29.56314 | 17.83498
| 4.863 | 0.02292965 | 79.8317 | 50 | 29.8317 | 17.6435
| 4.878253 | 0.0240436 | 79.58552 | 50 | 29.58552 | 17.87854
| 4.8942 | 0.02508276 | 79.64109 | 50 | 29.64109 | 17.73256
| 4.909764 | 0.02627614 | 79.81431 | 50 | 29.81431 | 17.7842
| 4.917401 | 0.02713957 | 79.86454 | 50 | 29.86454 | 17.66905
| 4.930881 | 0.02835561 | 79.8064 | 50 | 29.8064 | 17.75557
| 4.944221 | 0.02952764 | 79.66713 | 50 | 29.66713 | 17.75704
| 4.94993 | 0.03064772 | 79.79388 | 50 | 29.79388 | 17.69219
| 4.967321 | 0.03175869 | 79.62907 | 50 | 29.62907 | 17.79656
| 4.982193 | 0.03307617 | 79.66076 | 50 | 29.66076 | 17.71952
| 4.99253 | 0.03408803 | 79.60803 | 50 | 29.60803 | 17.83894
| 5.005197 | 0.03497627 | 79.6068 | 50 | 29.6068 | 17.77573
| 5.019126 | 0.03572172 | 79.78328 | 50 | 29.78328 | 17.73026
| 5.02957 | 0.03621052 | 79.6563 | 50 | 29.6563 | 17.75923
| 5.044538 | 0.03586667 | 79.86259 | 50 | 29.86259 | 17.6639
| 5.055215 | 0.03535702 | 79.71276 | 50 | 29.71276 | 17.68075
| 5.067946 | 0.03421891 | 79.63863 | 50 | 29.63863 | 17.73844
| 5.078723 | 0.03207524 | 79.61496 | 50 | 29.61496 | 17.79425
| 5.091329 | 0.02944127 | 79.68539 | 50 | 29.68539 | 17.74703
| 5.110396 | 0.02633008 | 79.57329 | 50 | 29.57329 | 17.78986
| 5.122613 | 0.02339214 | 79.82229 | 50 | 29.82229 | 17.67186
| 5.129766 | 0.01920788 | 79.65765 | 50 | 29.65765 | 17.72738
| 5.148043 | 0.01512471 | 79.74654 | 50 | 29.74654 | 17.64131
| 5.158862 | 0.01073593 | 79.6123 | 50 | 29.6123 | 17.84567
| 5.16106 | 0.006020498 | 79.68067 | 50 | 29.68067 | 17.78816
| 5.181656 | 0.0006757837 | 79.90844 | 50 | 29.90844 | 17.61108
| 5.202383 | -0.004529604 | 79.63607 | 50 | 29.63607 | 17.80969
| 5.211323 | -0.009747071 | 79.79754 | 50 | 29.79754 | 17.74991
| 5.21961 | -0.0155518 | 79.64983 | 50 | 29.64983 | 17.84038
| 5.233125 | -0.02158057 | 79.74248 | 50 | 29.74248 | 17.77516
| 5.242298 | -0.02736924 | 79.7771 | 50 | 29.7771 | 17.7718
| 5.25661 | -0.03342432 | 79.75102 | 50 | 29.75102 | 17.72951
| 5.269348 | -0.03865337 | 79.76932 | 50 | 29.76932 | 17.74871
| 5.283724 | -0.04318049 | 79.72529 | 50 | 29.72529 | 17.74503
| 5.29654 | -0.04696134 | 79.79883 | 50 | 29.79883 | 17.71614
| 5.307707 | -0.05103491 | 79.74707 | 50 | 29.74707 | 17.81059
| 5.319373 | -0.05417538 | 79.98837 | 50 | 29.98837 | 17.65362
| 5.332845 | -0.05728955 | 79.78186 | 50 | 29.78186 | 17.82399
| 5.346487 | -0.05973173 | 79.96569 | 50 | 29.96569 | 17.62646
| 5.358874 | -0.06216118 | 79.7361 | 50 | 29.7361 | 17.81673
| 5.372087 | -0.06397756 | 79.87456 | 50 | 29.87456 | 17.61899
| 5.382271 | -0.06512228 | 79.70816 | 50 | 29.70816 | 17.75522
| 5.399616 | -0.0663797 | 79.83704 | 50 | 29.83704 | 17.70848
| 5.410137 | -0.06720887 | 79.73966 | 50 | 29.73966 | 17.84172
| 5.415733 | -0.06780374 | 79.86662 | 50 | 29.86662 | 17.55264
| 5.433889 | -0.06835973 | 79.71636 | 50 | 29.71636 | 17.78845
| 5.448013 | -0.06837131 | 79.65338 | 50 | 29.65338 | 17.75166
| 5.459719 | -0.06852636 | 79.92813 | 50 | 29.92813 | 17.60944
| 5.470616 | -0.06834765 | 79.93155 | 50 | 29.93155 | 17.59828
| 5.484915 | -0.06822801 | 79.87636 | 50 | 29.87636 | 17.60489
| 5.496761 | -0.06763711 | 79.88307 | 50 | 29.88307 | 17.57092
| 5.509737 | -0.06734721 | 79.94409 | 50 | 29.94409 | 17.60806
| 5.522102 | -0.06663618 | 79.82597 | 50 | 29.82597 | 17.70289
| 5.534364 | -0.06629597 | 79.9666 | 50 | 29.9666 | 17.61957
| 5.547486 | -0.06547523 | 79.86089 | 50 | 29.86089 | 17.73043
| 5.560524 | -0.06486332 | 79.89571 | 50 | 29.89571 | 17.57334
| 5.572943 | -0.06427491 | 79.84615 | 50 | 29.84615 | 17.84512
| 5.5855 | -0.06347403 | 80.03628 | 50 | 30.03628 | 17.66499
| 5.598769 | -0.06256162 | 79.84357 | 50 | 29.84357 | 17.79446
| 5.609035 | -0.06162439 | 80.01134 | 50 | 30.01134 | 17.63718
| 5.622018 | -0.06069527 | 79.84962 | 50 | 29.84962 | 17.86087
| 5.635472 | -0.05989539 | 79.94262 | 50 | 29.94262 | 17.74457
| 5.648089 | -0.05878392 | 79.93308 | 50 | 29.93308 | 17.80299
| 5.661692 | -0.05799197 | 79.93995 | 50 | 29.93995 | 17.68268
| 5.674256 | -0.05710687 | 79.98292 | 50 | 29.98292 | 17.78151
| 5.688831 | -0.0561468 | 80.08532 | 50 | 30.08532 | 17.65604
| 5.699526 | -0.05501366 | 79.99776 | 50 | 29.99776 | 17.77665
| 5.710406 | -0.05382806 | 79.95228 | 50 | 29.95228 | 17.75989
| 5.725746 | -0.05291698 | 80.07924 | 50 | 30.07924 | 17.72751
| 5.73387 | -0.05166916 | 80.0217 | 50 | 30.0217 | 17.80623
| 5.747548 | -0.05093149 | 80.18154 | 50 | 30.18154 | 17.61301
| 5.761295 | -0.04964065 | 79.87311 | 50 | 29.87311 | 17.8193
| 5.77409 | -0.04846564 | 79.93955 | 50 | 29.93955 | 17.80395
| 5.794055 | -0.04736178 | 79.86352 | 50 | 29.86352 | 17.84571
| 5.79147 | -0.04639014 | 79.9861 | 50 | 29.9861 | 17.72487
| 5.817016 | -0.0452191 | 79.82458 | 50 | 29.82458 | 17.88213
| 5.829034 | -0.04403995 | 79.87706 | 50 | 29.87706 | 17.85542
| 5.841946 | -0.04301751 | 79.88098 | 50 | 29.88098 | 17.88963
| 5.849552 | -0.04186864 | 80.00306 | 50 | 30.00306 | 17.82302
| 5.866148 | -0.04054206 | 79.85311 | 50 | 29.85311 | 17.85324
| 5.878985 | -0.03896148 | 79.94696 | 50 | 29.94696 | 17.82562
| 5.890478 | -0.03729155 | 79.86776 | 50 | 29.86776 | 17.89532
| 5.901726 | -0.03573215 | 80.13055 | 50 | 30.13055 | 17.78372
| 5.91584 | -0.03391527 | 80.11901 | 50 | 30.11901 | 17.71507
| 5.927063 | -0.03228108 | 80.22882 | 50 | 30.22882 | 17.66477
| 5.940603 | -0.03088897 | 80.11222 | 50 | 30.11222 | 17.87311
| 5.953113 | -0.02942191 | 80.10691 | 50 | 30.10691 | 17.81604
| 5.966096 | -0.02786102 | 80.16207 | 50 | 30.16207 | 17.82442
| 5.978926 | -0.02663041 | 80.11128 | 50 | 30.11128 | 17.76899
| 5.991337 | -0.02517261 | 80.1764 | 50 | 30.1764 | 17.8436
| 6.004624 | -0.02360709 | 80.05772 | 50 | 30.05772 | 17.84524
| 6.016351 | -0.02240627 | 80.22813 | 50 | 30.22813 | 17.75544
| 6.028983 | -0.02104328 | 80.10008 | 50 | 30.10008 | 17.88216
| 6.043646 | -0.0195466 | 80.11494 | 50 | 30.11494 | 17.92341
| 6.055391 | -0.01804991 | 80.24301 | 50 | 30.24301 | 17.7767
| 6.066571 | -0.0170182 | 80.36735 | 50 | 30.36735 | 17.76125
| 6.084802 | -0.01547452 | 80.2186 | 50 | 30.2186 | 17.84727
| 6.089767 | -0.01378423 | 80.37258 | 50 | 30.37258 | 17.75939
| 6.110941 | -0.01262991 | 80.06524 | 50 | 30.06524 | 17.95875
| 6.120955 | -0.01158711 | 80.31917 | 50 | 30.31917 | 17.79349
| 6.130938 | -0.01056499 | 80.17591 | 50 | 30.17591 | 17.94164
| 6.143821 | -0.009343984 | 80.32112 | 50 | 30.32112 | 17.80814
| 6.157352 | -0.008131081 | 80.35921 | 50 | 30.35921 | 17.82874
| 6.171065 | -0.007094902 | 80.23269 | 50 | 30.23269 | 17.91206
| 6.181193 | -0.005926842 | 80.16251 | 50 | 30.16251 | 17.93137
| 6.196814 | -0.004620944 | 80.42729 | 50 | 30.42729 | 17.82953
| 6.211193 | -0.003442294 | 80.08801 | 50 | 30.08801 | 18.00174
| 6.218062 | -0.002415215 | 80.16502 | 50 | 30.16502 | 17.87971
| 6.22819 | -0.001385158 | 80.46781 | 50 | 30.46781 | 17.74564
| 6.248016 | -0.000488305 | 80.26062 | 50 | 30.26062 | 17.91797
| 6.258495 | 0.0002731927 | 80.45702 | 50 | 30.45702 | 17.93334
| 6.272133 | 0.000942854 | 80.33024 | 50 | 30.33024 | 18.03818
| 6.283488 | 0.001111469 | 80.37554 | 50 | 30.37554 | 17.97428
| 6.297081 | 0.001249472 | 80.25556 | 50 | 30.25556 | 18.02799
| 6.310063 | 0.0006364016 | 80.46735 | 50 | 30.46735 | 17.92128
| 6.321745 | -0.0004725853 | 80.41143 | 50 | 30.41143 | 18.02744
| 6.336514 | -0.001438109 | 80.50543 | 50 | 30.50543 | 17.91448
| 6.348287 | -0.002496958 | 80.53983 | 50 | 30.53983 | 17.99704
| 6.360121 | -0.004361982 | 80.55026 | 50 | 30.55026 | 17.87722
| 6.373173 | -0.006584258 | 80.4388 | 50 | 30.4388 | 18.00797
| 6.38533 | -0.008877356 | 80.55951 | 50 | 30.55951 | 17.8497
| 6.39783 | -0.01105495 | 80.36074 | 50 | 30.36074 | 18.05475
| 6.411845 | -0.01321617 | 80.60288 | 50 | 30.60288 | 17.91946
| 6.421358 | -0.01620673 | 80.5273 | 50 | 30.5273 | 18.13787
| 6.439851 | -0.01930418 | 80.70341 | 50 | 30.70341 | 17.89927
| 6.446706 | -0.02253054 | 80.55387 | 50 | 30.55387 | 18.12922
| 6.464891 | -0.02544829 | 80.6534 | 50 | 30.6534 | 18.0294
| 6.472256 | -0.02862053 | 80.67849 | 50 | 30.67849 | 18.14056
| 6.486324 | -0.03184838 | 80.5333 | 50 | 30.5333 | 18.23407
| 6.49981 | -0.03480402 | 80.66356 | 50 | 30.66356 | 18.13309
| 6.515661 | -0.03777025 | 80.64254 | 50 | 30.64254 | 18.06848
| 6.529838 | -0.04146307 | 80.70144 | 50 | 30.70144 | 17.98561
| 6.541225 | -0.04458088 | 80.55965 | 50 | 30.55965 | 18.10615
| 6.550594 | -0.04777579 | 80.53494 | 50 | 30.53494 | 18.11501
| 6.564136 | -0.05010331 | 80.51135 | 50 | 30.51135 | 18.11785
| 6.575693 | -0.05175007 | 80.77553 | 50 | 30.77553 | 18.01301
| 6.589179 | -0.05335845 | 80.57547 | 50 | 30.57547 | 18.15752
| 6.603917 | -0.05506363 | 80.74813 | 50 | 30.74813 | 18.00298
| 6.61663 | -0.05587212 | 80.57888 | 50 | 30.57888 | 18.17026
| 6.627573 | -0.0566922 | 80.80034 | 50 | 30.80034 | 17.96428
| 6.642286 | -0.05703406 | 80.58165 | 50 | 30.58165 | 18.17668
| 6.656069 | -0.05728111 | 80.77062 | 50 | 30.77062 | 17.99637
| 6.665921 | -0.05784967 | 80.6292 | 50 | 30.6292 | 18.17753
| 6.680197 | -0.05790527 | 80.61412 | 50 | 30.61412 | 18.15911
| 6.693282 | -0.05780466 | 80.72436 | 50 | 30.72436 | 18.20845
| 6.707386 | -0.05746329 | 80.79758 | 50 | 30.79758 | 18.05096
| 6.718858 | -0.05733257 | 80.9571 | 50 | 30.9571 | 17.97343
| 6.733869 | -0.05686693 | 80.47039 | 50 | 30.47039 | 18.1851
| 6.741921 | -0.05663412 | 80.92859 | 50 | 30.92859 | 17.92883
| 6.758957 | -0.0561286 | 80.83021 | 50 | 30.83021 | 18.12034
| 6.774766 | -0.05526071 | 80.77182 | 50 | 30.77182 | 17.99837
| 6.786521 | -0.05502475 | 80.80864 | 50 | 30.80864 | 18.18485
| 6.795007 | -0.05419358 | 80.86642 | 50 | 30.86642 | 18.14461
| 6.812202 | -0.05380522 | 80.77928 | 50 | 30.77928 | 18.21476
| 6.821337 | -0.05318272 | 80.91075 | 50 | 30.91075 | 18.17558
| 6.835241 | -0.05239839 | 80.9067 | 50 | 30.9067 | 18.25633
| 6.849813 | -0.05157633 | 80.91928 | 50 | 30.91928 | 18.14943
| 6.862383 | -0.05043458 | 80.8699 | 50 | 30.8699 | 18.17387
| 6.868341 | -0.0498326 | 81.04629 | 50 | 31.04629 | 18.05166
| 6.880579 | -0.04892979 | 80.96996 | 50 | 30.96996 | 18.21572
| 6.90071 | -0.04777794 | 81.04304 | 50 | 31.04304 | 18.15588
| 6.910884 | -0.0468604 | 81.16189 | 50 | 31.16189 | 18.2624
| 6.920732 | -0.04575953 | 80.99375 | 50 | 30.99375 | 18.17245
| 6.936572 | -0.04478292 | 81.13092 | 50 | 31.13092 | 18.24567
| 6.946874 | -0.04356985 | 81.1888 | 50 | 31.1888 | 18.19647
| 6.960817 | -0.04244878 | 81.1172 | 50 | 31.1172 | 18.2957
| 6.973069 | -0.04148127 | 80.94335 | 50 | 30.94335 | 18.40375
| 6.987828 | -0.04040372 | 81.21594 | 50 | 31.21594 | 18.26571
| 7.002969 | -0.0394655 | 81.07632 | 50 | 31.07632 | 18.45757
| 7.015378 | -0.03820495 | 81.30903 | 50 | 31.30903 | 18.28644
| 7.02868 | -0.03693595 | 81.15281 | 50 | 31.15281 | 18.49007
| 7.040052 | -0.03617495 | 81.38063 | 50 | 31.38063 | 18.29991
| 7.051719 | -0.03540286 | 81.23187 | 50 | 31.23187 | 18.50422
| 7.064066 | -0.0340364 | 81.25379 | 50 | 31.25379 | 18.39093
| 7.07712 | -0.03290028 | 81.36648 | 50 | 31.36648 | 18.52069
| 7.091052 | -0.03216956 | 81.41476 | 50 | 31.41476 | 18.41049
| 7.09786 | -0.03118484 | 81.2749 | 50 | 31.2749 | 18.46627
| 7.109174 | -0.03004011 | 81.3459 | 50 | 31.3459 | 18.40483
| 7.124606 | -0.02903917 | 81.31531 | 50 | 31.31531 | 18.52534
| 7.140797 | -0.02799588 | 81.51725 | 50 | 31.51725 | 18.50285
| 7.157975 | -0.0271768 | 81.31969 | 50 | 31.31969 | 18.5481
| 7.164915 | -0.02645369 | 81.22992 | 50 | 31.22992 | 18.55907
| 7.182117 | -0.02526792 | 81.30669 | 50 | 31.30669 | 18.65546
| 7.19277 | -0.02412022 | 81.27766 | 50 | 31.27766 | 18.57099
| 7.205755 | -0.02315569 | 81.45868 | 50 | 31.45868 | 18.49123
| 7.219036 | -0.02224924 | 81.30867 | 50 | 31.30867 | 18.63202
| 7.231578 | -0.02133782 | 81.41577 | 50 | 31.41577 | 18.63302
| 7.243589 | -0.02028079 | 81.3617 | 50 | 31.3617 | 18.6601
| 7.257033 | -0.01942895 | 81.39275 | 50 | 31.39275 | 18.64545
| 7.270635 | -0.01815184 | 81.46766 | 50 | 31.46766 | 18.59372
| 7.280143 | -0.01692885 | 81.52158 | 50 | 31.52158 | 18.66759
| 7.300508 | -0.01572091 | 81.50678 | 50 | 31.50678 | 18.63646
| 7.309089 | -0.01526487 | 81.5785 | 50 | 31.5785 | 18.63987
| 7.32004 | -0.0133732 | 81.48619 | 50 | 31.48619 | 18.7336
| 7.334228 | -0.01237028 | 81.74506 | 50 | 31.74506 | 18.59099
| 7.346689 | -0.01177542 | 81.63512 | 50 | 31.63512 | 18.75024
| 7.362204 | -0.01113422 | 81.80255 | 50 | 31.80255 | 18.58645
| 7.371513 | -0.01045794 | 81.73758 | 50 | 31.73758 | 18.72379
| 7.379522 | -0.009383863 | 81.83909 | 50 | 31.83909 | 18.55123
| 7.398161 | -0.007826118 | 81.85069 | 50 | 31.85069 | 18.7318
| 7.408112 | -0.006773226 | 81.63809 | 50 | 31.63809 | 18.82813
| 7.421208 | -0.005899042 | 81.87819 | 50 | 31.87819 | 18.72576
| 7.436041 | -0.004867827 | 81.75133 | 50 | 31.75133 | 18.88298
| 7.44686 | -0.004063472 | 81.9099 | 50 | 31.9099 | 18.70463
| 7.46063 | -0.003312565 | 81.7887 | 50 | 31.7887 | 18.90103
| 7.47107 | -0.002072856 | 81.90113 | 50 | 31.90113 | 18.71081
| 7.485151 | -0.001309869 | 81.7749 | 50 | 31.7749 | 18.94273
| 7.502222 | -0.0006362361 | 81.8864 | 50 | 31.8864 | 18.8035
| 7.514889 | -0.0006109191 | 81.75025 | 50 | 31.75025 | 18.91842
| 7.527819 | 0.0008141175 | 81.91084 | 50 | 31.91084 | 18.77135
| 7.538968 | 0.0005837818 | 81.80771 | 50 | 31.80771 | 18.93107
| 7.552876 | 0.0002106446 | 82.05139 | 50 | 32.05139 | 18.8088
| 7.565369 | -0.001020956 | 81.80346 | 50 | 31.80346 | 18.97605
| 7.578632 | -0.002469324 | 81.89051 | 50 | 31.89051 | 18.99957
| 7.59111 | -0.004676046 | 81.86791 | 50 | 31.86791 | 19.04514
| 7.604854 | -0.007491701 | 81.90403 | 50 | 31.90403 | 19.04078
| 7.617139 | -0.01090338 | 81.96074 | 50 | 31.96074 | 19.05538
| 7.6295 | -0.01463724 | 81.89956 | 50 | 31.89956 | 19.04809
| 7.642902 | -0.01836348 | 81.94479 | 50 | 31.94479 | 19.05586
| 7.65561 | -0.02287637 | 81.98062 | 50 | 31.98062 | 19.05711
| 7.667965 | -0.02752478 | 81.97072 | 50 | 31.97072 | 19.09651
| 7.681083 | -0.0323428 | 82.07279 | 50 | 32.07279 | 19.05633
| 7.694884 | -0.03722337 | 82.13121 | 50 | 32.13121 | 19.0039
| 7.707044 | -0.04281497 | 81.97158 | 50 | 31.97158 | 19.10259
| 7.719991 | -0.04811716 | 82.27219 | 50 | 32.27219 | 18.9749
| 7.732044 | -0.05380886 | 82.16387 | 50 | 32.16387 | 19.09779
| 7.744803 | -0.05985038 | 82.35651 | 50 | 32.35651 | 18.9911
| 7.756537 | -0.06561522 | 82.2265 | 50 | 32.2265 | 19.16077
| 7.770147 | -0.07135525 | 82.39193 | 50 | 32.39193 | 18.98361
| 7.781938 | -0.0763116 | 82.19361 | 50 | 32.19361 | 19.2294
| 7.795896 | -0.0800711 | 82.34193 | 50 | 32.34193 | 19.05824
| 7.808108 | -0.0847589 | 82.36402 | 50 | 32.36402 | 19.15471
| 7.821261 | -0.08841134 | 82.3697 | 50 | 32.3697 | 18.9872
| 7.832577 | -0.09062766 | 82.31744 | 50 | 32.31744 | 19.11328
| 7.846211 | -0.09268 | 82.36164 | 50 | 32.36164 | 19.07521
| 7.855365 | -0.09454684 | 82.31701 | 50 | 32.31701 | 19.06854
| 7.872932 | -0.09620668 | 82.35615 | 50 | 32.35615 | 19.04368
| 7.882106 | -0.09782565 | 82.45562 | 50 | 32.45562 | 19.04974
| 7.902875 | -0.09916547 | 82.32754 | 50 | 32.32754 | 19.21705
| 7.904584 | -0.1006636 | 82.44936 | 50 | 32.44936 | 18.97265
| 7.921712 | -0.1006506 | 82.29742 | 50 | 32.29742 | 19.31961
| 7.935209 | -0.1008682 | 82.51863 | 50 | 32.51863 | 19.04784
| 7.948074 | -0.1009511 | 82.39043 | 50 | 32.39043 | 19.14281
| 7.963752 | -0.1017121 | 82.63588 | 50 | 32.63588 | 19.01583
| 7.970389 | -0.1008071 | 82.43041 | 50 | 32.43041 | 19.19644
| 7.989064 | -0.1005389 | 82.60435 | 50 | 32.60435 | 19.10172
| 8.000149 | -0.1002551 | 82.49249 | 50 | 32.49249 | 19.31373
| 8.010217 | -0.09979856 | 82.6327 | 50 | 32.6327 | 19.19887
| 8.025093 | -0.09934467 | 82.47954 | 50 | 32.47954 | 19.40591
| 8.035976 | -0.09887457 | 82.65805 | 50 | 32.65805 | 19.22012
| 8.049958 | -0.0984508 | 82.59606 | 50 | 32.59606 | 19.32915
| 8.062316 | -0.09767375 | 82.65919 | 50 | 32.65919 | 19.2788
| 8.074511 | -0.09715615 | 82.58087 | 50 | 32.58087 | 19.41529
| 8.088136 | -0.09650172 | 82.67473 | 50 | 32.67473 | 19.27238
| 8.099271 | -0.09531545 | 82.61857 | 50 | 32.61857 | 19.42236
| 8.11487 | -0.09443631 | 82.61635 | 50 | 32.61635 | 19.42862
| 8.127448 | -0.09364552 | 82.56423 | 50 | 32.56423 | 19.41924
| 8.140186 | -0.09200537 | 82.70644 | 50 | 32.70644 | 19.39975
| 8.152884 | -0.09088778 | 82.64116 | 50 | 32.64116 | 19.50679
| 8.16398 | -0.09001376 | 82.66114 | 50 | 32.66114 | 19.45245
| 8.177576 | -0.08918905 | 82.65198 | 50 | 32.65198 | 19.52809
| 8.18802 | -0.0883761 | 82.89153 | 50 | 32.89153 | 19.33324
| 8.20308 | -0.08760037 | 82.73687 | 50 | 32.73687 | 19.56369
| 8.214648 | -0.08674654 | 82.82471 | 50 | 32.82471 | 19.52157
| 8.227541 | -0.08553099 | 82.89321 | 50 | 32.89321 | 19.4281
| 8.24324 | -0.08455388 | 82.77692 | 50 | 32.77692 | 19.57584
| 8.253818 | -0.08390192 | 82.92515 | 50 | 32.92515 | 19.45185
| 8.267463 | -0.08311627 | 82.81324 | 50 | 32.81324 | 19.58215
| 8.278208 | -0.08195168 | 83.03343 | 50 | 33.03343 | 19.42704
| 8.292408 | -0.08069741 | 82.80158 | 50 | 32.80158 | 19.59226
| 8.302436 | -0.0785956 | 82.94651 | 50 | 32.94651 | 19.44777
| 8.31867 | -0.07658777 | 82.80884 | 50 | 32.80884 | 19.58798
| 8.327241 | -0.07553141 | 82.88683 | 50 | 32.88683 | 19.54988
| 8.342447 | -0.0735115 | 82.89139 | 50 | 32.89139 | 19.6879
| 8.358 | -0.07241873 | 83.06299 | 50 | 33.06299 | 19.4359
| 8.364979 | -0.07127351 | 82.86636 | 50 | 32.86636 | 19.73235
| 8.384933 | -0.0701387 | 83.0663 | 50 | 33.0663 | 19.5142
| 8.398334 | -0.06917434 | 82.98834 | 50 | 32.98834 | 19.63651
| 8.407638 | -0.06802349 | 83.09814 | 50 | 33.09814 | 19.62801
| 8.420891 | -0.06678626 | 83.1049 | 50 | 33.1049 | 19.65807
| 8.434987 | -0.06587369 | 83.16568 | 50 | 33.16568 | 19.48513
| 8.445497 | -0.06509101 | 83.16416 | 50 | 33.16416 | 19.56212
| 8.455426 | -0.06474667 | 83.25152 | 50 | 33.25152 | 19.59064
| 8.473061 | -0.0628277 | 83.2816 | 50 | 33.2816 | 19.58227
| 8.479649 | -0.06246962 | 83.19047 | 50 | 33.19047 | 19.65109
| 8.494025 | -0.06039478 | 83.36379 | 50 | 33.36379 | 19.63786
| 8.505341 | -0.05917476 | 83.14618 | 50 | 33.14618 | 19.85403
| 8.520122 | -0.05810367 | 83.14823 | 50 | 33.14823 | 19.84641
| 8.533462 | -0.05719573 | 83.09701 | 50 | 33.09701 | 19.83114
| 8.547218 | -0.05610395 | 83.33254 | 50 | 33.33254 | 19.70705
| 8.559984 | -0.05494598 | 83.29953 | 50 | 33.29953 | 19.75614
| 8.570126 | -0.05379314 | 83.40575 | 50 | 33.40575 | 19.74485
| 8.589967 | -0.05260192 | 83.36182 | 50 | 33.36182 | 19.81781
| 8.593825 | -0.05165758 | 83.39282 | 50 | 33.39282 | 19.69264
| 8.614587 | -0.05074864 | 83.31639 | 50 | 33.31639 | 19.92476
| 8.621782 | -0.04935091 | 83.4312 | 50 | 33.4312 | 19.91113
| 8.627169 | -0.04825764 | 83.36922 | 50 | 33.36922 | 19.91067
| 8.654158 | -0.04728699 | 83.4857 | 50 | 33.4857 | 19.8725
| 8.655661 | -0.04601948 | 83.55036 | 50 | 33.55036 | 20.00575
| 8.673949 | -0.04505048 | 83.51306 | 50 | 33.51306 | 20.01782
| 8.687769 | -0.04390526 | 83.46499 | 50 | 33.46499 | 20.0856
| 8.697131 | -0.04272611 | 83.4767 | 50 | 33.4767 | 20.0396
| 8.710946 | -0.04154945 | 83.38254 | 50 | 33.38254 | 20.05141
| 8.720493 | -0.04042143 | 83.61783 | 50 | 33.61783 | 19.92184
| 8.731031 | -0.03942397 | 83.5228 | 50 | 33.5228 | 20.10377
| 8.745099 | -0.03815547 | 83.44439 | 50 | 33.44439 | 20.05443
| 8.763347 | -0.03714097 | 83.66468 | 50 | 33.66468 | 20.04386
| 8.772326 | -0.03623915 | 83.70076 | 50 | 33.70076 | 20.06479
| 8.789497 | -0.03502873 | 83.83493 | 50 | 33.83493 | 19.93771
| 8.797141 | -0.03383651 | 83.69316 | 50 | 33.69316 | 20.19195
| 8.81377 | -0.03269311 | 83.87475 | 50 | 33.87475 | 20.11878
| 8.824011 | -0.03176051 | 83.75146 | 50 | 33.75146 | 20.21779
| 8.837132 | -0.03049251 | 84.03407 | 50 | 34.03407 | 20.08089
| 8.849572 | -0.02901899 | 83.83281 | 50 | 33.83281 | 20.2504
| 8.861543 | -0.02793383 | 83.8474 | 50 | 33.8474 | 20.22167
| 8.876533 | -0.02713179 | 84.04984 | 50 | 34.04984 | 20.09835
| 8.88688 | -0.02645716 | 84.03506 | 50 | 34.03506 | 20.08612
| 8.899607 | -0.02600874 | 84.13826 | 50 | 34.13826 | 20.16732
| 8.912909 | -0.02564073 | 84.15064 | 50 | 34.15064 | 20.17445
| 8.923526 | -0.02610934 | 84.15594 | 50 | 34.15594 | 20.18661
| 8.937512 | -0.02684205 | 84.06058 | 50 | 34.06058 | 20.22893
| 8.949736 | -0.02732374 | 84.19675 | 50 | 34.19675 | 20.19802
| 8.962313 | -0.0282009 | 84.13504 | 50 | 34.13504 | 20.34655
| 8.975701 | -0.02963106 | 84.10744 | 50 | 34.10744 | 20.40845
| 8.988789 | -0.03095599 | 84.19602 | 50 | 34.19602 | 20.49527
| 9.000456 | -0.03224534 | 84.32098 | 50 | 34.32098 | 20.39483
| 9.013126 | -0.03390253 | 84.2183 | 50 | 34.2183 | 20.5168
| 9.025679 | -0.0363937 | 84.29674 | 50 | 34.29674 | 20.39795
| 9.038179 | -0.03898365 | 84.31966 | 50 | 34.31966 | 20.41879
| 9.051201 | -0.04234586 | 84.27164 | 50 | 34.27164 | 20.46288
| 9.063053 | -0.04476008 | 84.26094 | 50 | 34.26094 | 20.49621
| 9.076003 | -0.04840557 | 84.23005 | 50 | 34.23005 | 20.57502
| 9.088641 | -0.05107743 | 84.30575 | 50 | 34.30575 | 20.58905
| 9.101911 | -0.05349579 | 84.29232 | 50 | 34.29232 | 20.56807
| 9.11417 | -0.05591912 | 84.35044 | 50 | 34.35044 | 20.62945
| 9.127826 | -0.0577259 | 84.29961 | 50 | 34.29961 | 20.6333
| 9.141145 | -0.05899853 | 84.44844 | 50 | 34.44844 | 20.47111
| 9.15245 | -0.0603276 | 84.26097 | 50 | 34.26097 | 20.66382
| 9.16424 | -0.06102191 | 84.54204 | 50 | 34.54204 | 20.52251
| 9.176843 | -0.06141987 | 84.44522 | 50 | 34.44522 | 20.71574
| 9.189982 | -0.06164657 | 84.51656 | 50 | 34.51656 | 20.46612
| 9.202475 | -0.06172732 | 84.42244 | 50 | 34.42244 | 20.67885
| 9.215323 | -0.06194408 | 84.55463 | 50 | 34.55463 | 20.59111
| 9.227475 | -0.06166874 | 84.4319 | 50 | 34.4319 | 20.707
| 9.239207 | -0.06133598 | 84.65876 | 50 | 34.65876 | 20.56932
| 9.253298 | -0.06091336 | 84.65122 | 50 | 34.65122 | 20.73341
| 9.266767 | -0.0604982 | 84.73851 | 50 | 34.73851 | 20.5889
| 9.279519 | -0.05977757 | 84.729 | 50 | 34.729 | 20.67513
| 9.291505 | -0.05904586 | 84.75981 | 50 | 34.75981 | 20.5875
| 9.303501 | -0.05863698 | 84.84464 | 50 | 34.84464 | 20.69228
| 9.317501 | -0.05766583 | 84.82594 | 50 | 34.82594 | 20.62805
| 9.330193 | -0.05686346 | 84.86972 | 50 | 34.86972 | 20.68484
| 9.342147 | -0.05609998 | 84.6562 | 50 | 34.6562 | 20.86597
| 9.35419 | -0.0552253 | 84.70152 | 50 | 34.70152 | 20.90067
| 9.366884 | -0.05444709 | 84.85944 | 50 | 34.85944 | 20.75681
| 9.379938 | -0.05340694 | 84.93577 | 50 | 34.93577 | 20.73066
| 9.393409 | -0.05257313 | 84.77133 | 50 | 34.77133 | 20.94654
| 9.40431 | -0.05193391 | 84.98243 | 50 | 34.98243 | 20.85851
| 9.418282 | -0.05104351 | 84.93761 | 50 | 34.93761 | 20.91587
| 9.42991 | -0.05030634 | 85.06713 | 50 | 35.06713 | 20.82784
| 9.442332 | -0.04946608 | 84.98268 | 50 | 34.98268 | 20.98889
| 9.455892 | -0.04866205 | 85.21402 | 50 | 35.21402 | 20.86581
| 9.468563 | -0.04790105 | 84.98386 | 50 | 34.98386 | 21.06279
| 9.479247 | -0.04705318 | 85.07198 | 50 | 35.07198 | 21.01036
| 9.493872 | -0.04641744 | 85.10627 | 50 | 35.10627 | 21.12289
| 9.506638 | -0.04504089 | 85.13905 | 50 | 35.13905 | 21.11972
| 9.519893 | -0.04421568 | 85.13494 | 50 | 35.13494 | 21.17515
| 9.531375 | -0.04306748 | 85.11262 | 50 | 35.11262 | 21.12221
| 9.543804 | -0.04217873 | 85.16284 | 50 | 35.16284 | 21.20245
| 9.556684 | -0.04125507 | 85.23367 | 50 | 35.23367 | 21.21666
| 9.569808 | -0.04007196 | 85.45289 | 50 | 35.45289 | 21.02473
| 9.581848 | -0.0391018 | 85.22438 | 50 | 35.22438 | 21.26026
| 9.594493 | -0.03782072 | 85.40814 | 50 | 35.40814 | 21.12891
| 9.60782 | -0.03692486 | 85.28767 | 50 | 35.28767 | 21.28406
| 9.619284 | -0.03595388 | 85.39236 | 50 | 35.39236 | 21.22005
| 9.63194 | -0.03484042 | 85.39995 | 50 | 35.39995 | 21.33458
| 9.645643 | -0.03393645 | 85.46707 | 50 | 35.46707 | 21.19576
| 9.657242 | -0.03284319 | 85.49187 | 50 | 35.49187 | 21.34662
| 9.670323 | -0.03190795 | 85.55243 | 50 | 35.55243 | 21.32161
| 9.684809 | -0.03085654 | 85.61967 | 50 | 35.61967 | 21.31692
| 9.695728 | -0.02979207 | 85.59373 | 50 | 35.59373 | 21.39578
| 9.707044 | -0.02857304 | 85.67273 | 50 | 35.67273 | 21.37001
| 9.721569 | -0.02765451 | 85.614 | 50 | 35.614 | 21.41043
| 9.733842 | -0.02657481 | 85.82732 | 50 | 35.82732 | 21.39404
| 9.744981 | -0.0254281 | 85.67372 | 50 | 35.67372 | 21.54394
| 9.758403 | -0.02482512 | 85.83533 | 50 | 35.83533 | 21.43891
| 9.769632 | -0.02332132 | 85.67182 | 50 | 35.67182 | 21.57471
| 9.783616 | -0.02205878 | 85.92748 | 50 | 35.92748 | 21.39753
| 9.796729 | -0.02104643 | 85.73988 | 50 | 35.73988 | 21.63069
| 9.806835 | -0.01999502 | 85.97539 | 50 | 35.97539 | 21.422
| 9.820981 | -0.01884119 | 85.8011 | 50 | 35.8011 | 21.6227
| 9.833109 | -0.01857297 | 85.88619 | 50 | 35.88619 | 21.59186
| 9.849516 | -0.01687027 | 85.86716 | 50 | 35.86716 | 21.66892
| 9.858942 | -0.01569973 | 86.03915 | 50 | 36.03915 | 21.59745
| 9.871566 | -0.01463575 | 85.99247 | 50 | 35.99247 | 21.74909
| 9.886964 | -0.01353636 | 86.01794 | 50 | 36.01794 | 21.66968
| 9.89695 | -0.01254055 | 85.92766 | 50 | 35.92766 | 21.75589
| 9.909638 | -0.01146284 | 86.01938 | 50 | 36.01938 | 21.74976
| 9.923105 | -0.01049136 | 85.99432 | 50 | 35.99432 | 21.77261
| 9.937354 | -0.009236924 | 85.97767 | 50 | 35.97767 | 21.77126
| 9.947376 | -0.008156895 | 86.19602 | 50 | 36.19602 | 21.58684
| 9.959645 | -0.00705039 | 85.97554 | 50 | 35.97554 | 21.80455
| 9.971925 | -0.00576468 | 86.26676 | 50 | 36.26676 | 21.55332
| 9.984762 | -0.004721385 | 86.14122 | 50 | 36.14122 | 21.76997
| 9.998265 | -0.003788294 | 86.27025 | 50 | 36.27025 | 21.73978
| 10.01165 | -0.002833857 | 86.06497 | 50 | 36.06497 | 21.94226
| 10.02729 | -0.001881902 | 86.12883 | 50 | 36.12883 | 21.87354
| 10.03475 | -0.0005250396 | 86.22058 | 50 | 36.22058 | 21.80773
| 10.04778 | 0.0003762811 | 86.34342 | 50 | 36.34342 | 21.86817
| 10.06908 | 0.001331711 | 86.21562 | 50 | 36.21562 | 21.93247
| 10.08288 | 0.002521944 | 86.1106 | 50 | 36.1106 | 22.13327
| 10.07578 | 0.00361124 | 86.56752 | 50 | 36.56752 | 21.78887
| 10.10979 | 0.004566504 | 86.29757 | 50 | 36.29757 | 22.01099
| 10.09273 | 0.005468983 | 86.63183 | 50 | 36.63183 | 21.74611
| 10.12494 | 0.006392643 | 86.62094 | 50 | 36.62094 | 21.99938
| 10.13878 | 0.007368756 | 86.59252 | 50 | 36.59252 | 21.90911
| 10.15153 | 0.008689712 | 86.54836 | 50 | 36.54836 | 22.04179
| 10.1628 | 0.009856282 | 86.61507 | 50 | 36.61507 | 21.86442
| 10.1744 | 0.01054762 | 86.34566 | 50 | 36.34566 | 22.12862
| 10.18726 | 0.01188578 | 86.48129 | 50 | 36.48129 | 22.16713
| 10.20069 | 0.01317133 | 86.57578 | 50 | 36.57578 | 22.09303
| 10.21357 | 0.01437232 | 86.54136 | 50 | 36.54136 | 22.20855
| 10.22533 | 0.01531054 | 86.72094 | 50 | 36.72094 | 22.16651
| 10.2385 | 0.01578511 | 86.59349 | 50 | 36.59349 | 22.20543
| 10.25181 | 0.01612912 | 86.73764 | 50 | 36.73764 | 22.22878
| 10.26642 | 0.01607899 | 86.79233 | 50 | 36.79233 | 22.18441
| 10.27785 | 0.01588572 | 86.93131 | 50 | 36.93131 | 22.07674
| 10.28926 | 0.01517965 | 86.81527 | 50 | 36.81527 | 22.27456
| 10.30088 | 0.01468986 | 86.82372 | 50 | 36.82372 | 22.13537
| 10.31493 | 0.0137753 | 86.93239 | 50 | 36.93239 | 22.1564
| 10.32871 | 0.01225793 | 86.82658 | 50 | 36.82658 | 22.33103
| 10.33989 | 0.01003152 | 87.08263 | 50 | 37.08263 | 22.21438
| 10.35218 | 0.009711826 | 87.00037 | 50 | 37.00037 | 22.36796
| 10.36407 | 0.007677194 | 87.14961 | 50 | 37.14961 | 22.2572
| 10.37378 | 0.005579518 | 87.00989 | 50 | 37.00989 | 22.46693
| 10.38809 | 0.003615211 | 87.11674 | 50 | 37.11674 | 22.39175
| 10.40024 | 0.001622113 | 87.12537 | 50 | 37.12537 | 22.56372
| 10.41425 | 1.423051e-05 | 87.14251 | 50 | 37.14251 | 22.48584
| 10.42855 | -0.001271479 | 87.13705 | 50 | 37.13705 | 22.59022
| 10.44038 | -0.002164196 | 87.18605 | 50 | 37.18605 | 22.56805
| 10.45258 | -0.002715711 | 87.37528 | 50 | 37.37528 | 22.47733
| 10.4628 | -0.002896405 | 87.19767 | 50 | 37.19767 | 22.61712
| 10.4768 | -0.003103078 | 87.3434 | 50 | 37.3434 | 22.546
| 10.48981 | -0.002980299 | 87.30261 | 50 | 37.30261 | 22.6717
| 10.50287 | -0.002602528 | 87.31242 | 50 | 37.31242 | 22.60677
| 10.51527 | -0.002429942 | 87.27293 | 50 | 37.27293 | 22.65351
| 10.52684 | -0.00206723 | 87.42345 | 50 | 37.42345 | 22.57308
| 10.54247 | -0.001680524 | 87.39148 | 50 | 37.39148 | 22.68903
| 10.55532 | -0.001189075 | 87.43134 | 50 | 37.43134 | 22.70481
| 10.56647 | -0.000554328 | 87.58859 | 50 | 37.58859 | 22.57383
| 10.58281 | -1.919464e-05 | 87.48649 | 50 | 37.48649 | 22.6399
| 10.59499 | 0.0006504666 | 87.60324 | 50 | 37.60324 | 22.61681
| 10.6044 | 0.001326581 | 87.53754 | 50 | 37.53754 | 22.77131
| 10.62038 | 0.002203247 | 87.73309 | 50 | 37.73309 | 22.6839
| 10.62958 | 0.002943068 | 87.54874 | 50 | 37.54874 | 22.75675
| 10.64256 | 0.003749574 | 87.75553 | 50 | 37.75553 | 22.68768
| 10.65518 | 0.004717579 | 87.62837 | 50 | 37.62837 | 22.86449
| 10.66478 | 0.005391212 | 87.7879 | 50 | 37.7879 | 22.86247
| 10.68058 | 0.00618812 | 87.60231 | 50 | 37.60231 | 22.9324
| 10.69164 | 0.007150996 | 87.65569 | 50 | 37.65569 | 22.9749
| 10.70409 | 0.007981826 | 88.04956 | 50 | 38.04956 | 22.82079
| 10.71721 | 0.008647351 | 87.73735 | 50 | 37.73735 | 22.99632
| 10.73111 | 0.009774871 | 87.9823 | 50 | 37.9823 | 22.81947
| 10.74288 | 0.01036924 | 87.7752 | 50 | 37.7752 | 23.09043
| 10.75226 | 0.01136306 | 88.00484 | 50 | 38.00484 | 22.89108
| 10.76724 | 0.01222864 | 87.90237 | 50 | 37.90237 | 23.12122
| 10.77902 | 0.01299775 | 88.13799 | 50 | 38.13799 | 23.02206
| 10.79213 | 0.014001 | 88.12669 | 50 | 38.12669 | 23.1614
| 10.80621 | 0.0148358 | 88.11703 | 50 | 38.11703 | 23.15428
| 10.81782 | 0.01568566 | 88.03527 | 50 | 38.03527 | 23.18992
| 10.83213 | 0.01664572 | 88.28617 | 50 | 38.28617 | 23.06296
| 10.84277 | 0.01780104 | 88.32858 | 50 | 38.32858 | 23.05489
| 10.85784 | 0.01875846 | 88.23957 | 50 | 38.23957 | 23.05752
| 10.86957 | 0.01960236 | 88.35402 | 50 | 38.35402 | 23.08467
| 10.88108 | 0.02053909 | 88.27535 | 50 | 38.27535 | 23.17075
| 10.89332 | 0.02158785 | 88.40697 | 50 | 38.40697 | 23.16612
| 10.90558 | 0.02252359 | 88.17198 | 50 | 38.17198 | 23.37769
| 10.92121 | 0.02341184 | 88.36961 | 50 | 38.36961 | 23.21767
| 10.9317 | 0.02451983 | 88.26964 | 50 | 38.26964 | 23.39595
| 10.94527 | 0.02536108 | 88.39233 | 50 | 38.39233 | 23.39714
| 10.95729 | 0.02639429 | 88.35699 | 50 | 38.35699 | 23.52196
| 10.9698 | 0.02749103 | 88.41945 | 50 | 38.41945 | 23.47968
| 10.98209 | 0.02840807 | 88.6477 | 50 | 38.6477 | 23.30037
| 10.99637 | 0.02949637 | 88.45047 | 50 | 38.45047 | 23.50442
| 11.01052 | 0.03029576 | 88.64731 | 50 | 38.64731 | 23.31524
| 11.02107 | 0.03132234 | 88.48277 | 50 | 38.48277 | 23.54289
| 11.0346 | 0.03212471 | 88.65621 | 50 | 38.65621 | 23.4628
| 11.0461 | 0.03297606 | 88.65252 | 50 | 38.65252 | 23.57937
| 11.05908 | 0.03322559 | 88.61622 | 50 | 38.61622 | 23.56627
| 11.07322 | 0.03328913 | 88.75851 | 50 | 38.75851 | 23.4969
| 11.08547 | 0.03287215 | 88.66766 | 50 | 38.66766 | 23.69702
| 11.09739 | 0.03178335 | 88.83478 | 50 | 38.83478 | 23.46653
| 11.11002 | 0.0295806 | 88.78158 | 50 | 38.78158 | 23.67729
| 11.12304 | 0.02931055 | 88.81393 | 50 | 38.81393 | 23.66128
| 11.13552 | 0.02697194 | 88.83503 | 50 | 38.83503 | 23.70551
| 11.14974 | 0.02416986 | 88.96442 | 50 | 38.96442 | 23.64154
| 11.16071 | 0.02085216 | 88.92772 | 50 | 38.92772 | 23.85811
| 11.17413 | 0.01787071 | 88.93736 | 50 | 38.93736 | 23.79242
| 11.18633 | 0.01390304 | 88.92105 | 50 | 38.92105 | 23.88468
| 11.1994 | 0.01002142 | 88.93339 | 50 | 38.93339 | 23.9306
| 11.21185 | 0.005985584 | 89.09748 | 50 | 39.09748 | 23.94589
| 11.22519 | 0.001617479 | 89.11827 | 50 | 39.11827 | 23.99982
| 11.23774 | -0.003111517 | 89.26102 | 50 | 39.26102 | 23.93421
| 11.25164 | -0.007491205 | 89.21009 | 50 | 39.21009 | 24.03713
| 11.26263 | -0.01201237 | 89.3093 | 50 | 39.3093 | 23.964
| 11.27593 | -0.01697634 | 89.37929 | 50 | 39.37929 | 24.03883
| 11.28876 | -0.02121703 | 89.34668 | 50 | 39.34668 | 24.07656
| 11.30359 | -0.02606185 | 89.49385 | 50 | 39.49385 | 24.01212
| 11.31336 | -0.030493 | 89.33781 | 50 | 39.33781 | 24.1651
| 11.32712 | -0.03542569 | 89.51686 | 50 | 39.51686 | 24.04299
| 11.33905 | -0.03963859 | 89.45114 | 50 | 39.45114 | 24.14638
| 11.35316 | -0.04331784 | 89.68755 | 50 | 39.68755 | 24.07418
| 11.36519 | -0.04692593 | 89.58974 | 50 | 39.58974 | 24.20518
| 11.37833 | -0.04950496 | 89.72556 | 50 | 39.72556 | 24.19275
| 11.3917 | -0.05172575 | 89.60818 | 50 | 39.60818 | 24.37703
| 11.40555 | -0.05351548 | 89.67617 | 50 | 39.67617 | 24.22449
| 11.41698 | -0.05508382 | 89.63245 | 50 | 39.63245 | 24.32252
| 11.43035 | -0.05598166 | 89.64444 | 50 | 39.64444 | 24.22341
| 11.44202 | -0.0571719 | 89.57353 | 50 | 39.57353 | 24.37468
| 11.45592 | -0.05785926 | 89.78007 | 50 | 39.78007 | 24.44132
| 11.46867 | -0.05846174 | 90.07562 | 50 | 40.07562 | 24.31404
| 11.48116 | -0.05859098 | 89.90702 | 50 | 39.90702 | 24.62284
| 11.50494 | -0.0584859 | 90.04544 | 50 | 40.04544 | 24.45228
| 11.51108 | -0.0583244 | 90.00283 | 50 | 40.00283 | 24.45828
| 11.5151 | -0.05785629 | 90.11971 | 50 | 40.11971 | 24.36014
| 11.53336 | -0.05760378 | 89.8605 | 50 | 39.8605 | 24.56333
| 11.54514 | -0.05726837 | 90.07871 | 50 | 40.07871 | 24.41607
| 11.55745 | -0.05655899 | 90.04891 | 50 | 40.04891 | 24.62414
| 11.57176 | -0.05598117 | 90.32708 | 50 | 40.32708 | 24.55106
| 11.58331 | -0.055497 | 90.12575 | 50 | 40.12575 | 24.70305
| 11.59684 | -0.05490809 | 90.18809 | 50 | 40.18809 | 24.58773
| 11.60829 | -0.05420318 | 90.19913 | 50 | 40.19913 | 24.78311
| 11.62255 | -0.05326595 | 90.4219 | 50 | 40.4219 | 24.62117
| 11.63586 | -0.05248328 | 90.24317 | 50 | 40.24317 | 24.81519
| 11.64731 | -0.05152983 | 90.2906 | 50 | 40.2906 | 24.7589
| 11.66043 | -0.05069966 | 90.35709 | 50 | 40.35709 | 24.79996
| 11.67405 | -0.05016635 | 90.48579 | 50 | 40.48579 | 24.73156
| 11.68727 | -0.04907209 | 90.27043 | 50 | 40.27043 | 24.88898
| 11.69914 | -0.04805163 | 90.36646 | 50 | 40.36646 | 24.92829
| 11.71184 | -0.04740464 | 90.57533 | 50 | 40.57533 | 24.79561
| 11.72529 | -0.04633669 | 90.37182 | 50 | 40.37182 | 24.90317
| 11.73931 | -0.045209 | 90.57824 | 50 | 40.57824 | 24.76388
| 11.75149 | -0.04420873 | 90.34487 | 50 | 40.34487 | 24.99799
| 11.76405 | -0.04305738 | 90.62372 | 50 | 40.62372 | 24.81224
| 11.77661 | -0.04196908 | 90.58877 | 50 | 40.58877 | 25.01359
| 11.79007 | -0.04125954 | 90.58118 | 50 | 40.58118 | 24.91966
| 11.80231 | -0.04021178 | 90.5364 | 50 | 40.5364 | 25.05573
| 11.81564 | -0.03907003 | 90.67236 | 50 | 40.67236 | 24.90755
| 11.82653 | -0.03824946 | 90.67794 | 50 | 40.67794 | 25.03881
| 11.84135 | -0.03717836 | 90.72314 | 50 | 40.72314 | 24.97078
| 11.85203 | -0.03630219 | 90.77899 | 50 | 40.77899 | 25.092
| 11.86665 | -0.03536298 | 90.788 | 50 | 40.788 | 25.1375
| 11.87984 | -0.03398692 | 90.69591 | 50 | 40.69591 | 25.2254
| 11.89364 | -0.03295174 | 90.76142 | 50 | 40.76142 | 25.19604
| 11.90646 | -0.03189487 | 90.89746 | 50 | 40.89746 | 25.20139
| 11.91837 | -0.03079035 | 90.82862 | 50 | 40.82862 | 25.27604
| 11.93035 | -0.02961932 | 90.89007 | 50 | 40.89007 | 25.34392
| 11.94375 | -0.02837166 | 90.92239 | 50 | 40.92239 | 25.3409
| 11.95803 | -0.02778027 | 90.87462 | 50 | 40.87462 | 25.28257
| 11.96978 | -0.0264335 | 90.86213 | 50 | 40.86213 | 25.34741
| 11.98255 | -0.02496495 | 91.0038 | 50 | 41.0038 | 25.30083
| 11.99732 | -0.02367328 | 91.03894 | 50 | 41.03894 | 25.27565
| 12.00886 | -0.02281978 | 91.12052 | 50 | 41.12052 | 25.24094
| 12.02035 | -0.02172006 | 90.98263 | 50 | 40.98263 | 25.40498
| 12.03322 | -0.02044643 | 91.21288 | 50 | 41.21288 | 25.25073
| 12.04609 | -0.01920076 | 91.10144 | 50 | 41.10144 | 25.35978
| 12.06009 | -0.01789635 | 91.11548 | 50 | 41.11548 | 25.38946
| 12.07128 | -0.01692471 | 91.32063 | 50 | 41.32063 | 25.32634
| 12.08709 | -0.01578147 | 91.3067 | 50 | 41.3067 | 25.2823
| 12.09789 | -0.01446862 | 91.41454 | 50 | 41.41454 | 25.31885
| 12.11051 | -0.01309405 | 91.33754 | 50 | 41.33754 | 25.41648
| 12.12187 | -0.01133973 | 91.33046 | 50 | 41.33046 | 25.58412
| 12.13671 | -0.009923298 | 91.39591 | 50 | 41.39591 | 25.45024
| 12.15016 | -0.008628984 | 91.40811 | 50 | 41.40811 | 25.5407
| 12.16202 | -0.007200969 | 91.36198 | 50 | 41.36198 | 25.59923
| 12.17404 | -0.005454256 | 91.48938 | 50 | 41.48938 | 25.52689
| 12.18758 | -0.004430156 | 91.42762 | 50 | 41.42762 | 25.70521
| 12.1981 | -0.003199383 | 91.39683 | 50 | 41.39683 | 25.60994
| 12.21488 | -0.001886535 | 91.44723 | 50 | 41.44723 | 25.73134
| 12.22588 | -0.0006746254 | 91.52006 | 50 | 41.52006 | 25.70222
| 12.23981 | 0.0005621051 | 91.54286 | 50 | 41.54286 | 25.80592
| 12.25519 | 0.001548312 | 91.73376 | 50 | 41.73376 | 25.66305
| 12.26515 | 0.002543621 | 91.76227 | 50 | 41.76227 | 25.76586
| 12.27927 | 0.002789511 | 91.82224 | 50 | 41.82224 | 25.76695
| 12.29274 | 0.002697674 | 91.85578 | 50 | 41.85578 | 25.78273
| 12.30521 | 0.002152778 | 91.75515 | 50 | 41.75515 | 26.07968
| 12.32484 | 0.001287199 | 91.85285 | 50 | 41.85285 | 25.82135
| 12.33708 | 0.0001848311 | 91.65432 | 50 | 41.65432 | 25.97157
| 12.34266 | -0.001147707 | 91.93125 | 50 | 41.93125 | 25.70588
| 12.35499 | -0.003733688 | 91.85085 | 50 | 41.85085 | 26.07128
| 12.36928 | -0.006483817 | 91.94411 | 50 | 41.94411 | 25.88507
| 12.38571 | -0.009310724 | 91.90922 | 50 | 41.90922 | 26.03214
| 12.3923 | -0.012432 | 92.00366 | 50 | 42.00366 | 25.95712
| 12.40356 | -0.01666012 | 92.07171 | 50 | 42.07171 | 25.9426
| 12.41965 | -0.02100605 | 91.99866 | 50 | 41.99866 | 26.09825
| 12.43157 | -0.02523615 | 92.15923 | 50 | 42.15923 | 25.98518
| 12.44658 | -0.02948859 | 92.03843 | 50 | 42.03843 | 26.18511
| 12.45969 | -0.03381583 | 92.20073 | 50 | 42.20073 | 25.96151
| 12.47135 | -0.03894791 | 92.21202 | 50 | 42.21202 | 26.07407
| 12.48304 | -0.04378595 | 92.38718 | 50 | 42.38718 | 25.97686
| 12.4953 | -0.04924137 | 92.02038 | 50 | 42.02038 | 26.27939
| 12.50815 | -0.05469513 | 92.16109 | 50 | 42.16109 | 26.0731
| 12.52186 | -0.05999169 | 92.15013 | 50 | 42.15013 | 26.29284
| 12.53098 | -0.06553232 | 92.28546 | 50 | 42.28546 | 26.23815
| 12.54839 | -0.070675 | 92.48891 | 50 | 42.48891 | 26.12497
| 12.55932 | -0.07644795 | 92.45902 | 50 | 42.45902 | 26.35421
| 12.5709 | -0.08208952 | 92.29563 | 50 | 42.29563 | 26.33974
| 12.58868 | -0.08830693 | 92.40037 | 50 | 42.40037 | 26.33466
| 12.5998 | -0.09287641 | 92.38555 | 50 | 42.38555 | 26.41182
| 12.61821 | -0.09712835 | 92.44777 | 50 | 42.44777 | 26.40636
| 12.62307 | -0.1003929 | 92.35849 | 50 | 42.35849 | 26.5527
| 12.63628 | -0.103384 | 92.60527 | 50 | 42.60527 | 26.45976
| 12.65056 | -0.1051277 | 92.587 | 50 | 42.587 | 26.60047
| 12.66144 | -0.1068351 | 92.67803 | 50 | 42.67803 | 26.53261
| 12.67373 | -0.1082343 | 92.58888 | 50 | 42.58888 | 26.54979
| 12.68529 | -0.1093054 | 92.63232 | 50 | 42.63232 | 26.56127
| 12.69909 | -0.1101188 | 92.85388 | 50 | 42.85388 | 26.44713
| 12.71343 | -0.110647 | 92.7449 | 50 | 42.7449 | 26.6671
| 12.72609 | -0.1106874 | 92.84022 | 50 | 42.84022 | 26.78287
| 12.73789 | -0.1103986 | 92.78751 | 50 | 42.78751 | 26.6819
| 12.75129 | -0.1100467 | 92.76782 | 50 | 42.76782 | 26.73884
| 12.76465 | -0.1096123 | 92.79323 | 50 | 42.79323 | 26.73571
| 12.77721 | -0.1091109 | 92.68961 | 50 | 42.68961 | 26.68407
| 12.78935 | -0.1086317 | 92.74601 | 50 | 42.74601 | 26.71637
| 12.80267 | -0.1081252 | 92.85642 | 50 | 42.85642 | 26.81687
| 12.81696 | -0.108456 | 92.81293 | 50 | 42.81293 | 26.78808
| 12.82629 | -0.1069562 | 92.78437 | 50 | 42.78437 | 26.77126
| 12.84392 | -0.1064159 | 92.91846 | 50 | 42.91846 | 26.82445
| 12.85498 | -0.1050625 | 93.25722 | 50 | 43.25722 | 26.67307
| 12.8688 | -0.1039183 | 93.09349 | 50 | 43.09349 | 26.9237
| 12.88007 | -0.1030426 | 93.34787 | 50 | 43.34787 | 26.84119
| 12.89117 | -0.1012908 | 93.11332 | 50 | 43.11332 | 27.06731
| 12.90039 | -0.09999051 | 93.33562 | 50 | 43.33562 | 26.83321
| 12.92279 | -0.09904269 | 93.19318 | 50 | 43.19318 | 27.11293
| 12.93634 | -0.09803381 | 93.3383 | 50 | 43.3383 | 27.0227
| 12.95101 | -0.09695461 | 93.22996 | 50 | 43.22996 | 27.09489
| 12.95929 | -0.09579515 | 93.44072 | 50 | 43.44072 | 26.96344
| 12.97446 | -0.09485396 | 93.37423 | 50 | 43.37423 | 27.22328
| 12.98335 | -0.09369996 | 93.49999 | 50 | 43.49999 | 27.0425
| 12.99227 | -0.0926062 | 93.47634 | 50 | 43.47634 | 27.25511
| 13.0063 | -0.09141861 | 93.71465 | 50 | 43.71465 | 27.08645
| 13.02069 | -0.09044697 | 93.61394 | 50 | 43.61394 | 27.34348
| 13.02869 | -0.08931332 | 93.82753 | 50 | 43.82753 | 27.17668
| 13.04922 | -0.08800842 | 93.73002 | 50 | 43.73002 | 27.35837
| 13.05706 | -0.08688123 | 93.84744 | 50 | 43.84744 | 27.27391
| 13.06468 | -0.0852295 | 93.80461 | 50 | 43.80461 | 27.35974
| 13.07713 | -0.0842792 | 93.96864 | 50 | 43.96864 | 27.30781
| 13.101 | -0.08339343 | 93.92418 | 50 | 43.92418 | 27.37209
| 13.1143 | -0.08230165 | 94.04448 | 50 | 44.04448 | 27.27789
| 13.12036 | -0.08100486 | 94.1286 | 50 | 44.1286 | 27.37523
| 13.13772 | -0.07981562 | 94.07771 | 50 | 44.07771 | 27.48767
| 13.14022 | -0.07859411 | 94.15629 | 50 | 44.15629 | 27.46896
| 13.16333 | -0.07711199 | 94.16506 | 50 | 44.16506 | 27.46849
| 13.17068 | -0.07567586 | 94.27277 | 50 | 44.27277 | 27.47639
| 13.18778 | -0.07434018 | 94.19041 | 50 | 44.19041 | 27.51214
| 13.19683 | -0.07322772 | 94.35713 | 50 | 44.35713 | 27.49471
| 13.20231 | -0.07167444 | 94.18888 | 50 | 44.18888 | 27.67853
| 13.22416 | -0.07056496 | 94.31826 | 50 | 44.31826 | 27.64205
| 13.23567 | -0.06910451 | 94.29347 | 50 | 44.29347 | 27.68189
| 13.24475 | -0.06765532 | 94.40463 | 50 | 44.40463 | 27.66864
| 13.26372 | -0.0663792 | 94.31274 | 50 | 44.31274 | 27.84221
| 13.26844 | -0.06530166 | 94.48373 | 50 | 44.48373 | 27.68921
| 13.28445 | -0.0643962 | 94.35417 | 50 | 44.35417 | 27.99612
| 13.29714 | -0.06436741 | 94.63219 | 50 | 44.63219 | 27.8065
| 13.30954 | -0.06476536 | 94.59053 | 50 | 44.59053 | 27.97571
| 13.32237 | -0.06624037 | 94.63526 | 50 | 44.63526 | 27.92342
| 13.33751 | -0.0666883 | 94.73125 | 50 | 44.73125 | 28.01582
| 13.34927 | -0.06975696 | 94.70118 | 50 | 44.70118 | 28.05159
| 13.36094 | -0.07120632 | 94.70384 | 50 | 44.70384 | 28.18098
| 13.37391 | -0.0745538 | 94.77366 | 50 | 44.77366 | 28.14145
| 13.38637 | -0.07791237 | 94.76221 | 50 | 44.76221 | 28.24894
| 13.40083 | -0.08175279 | 94.80905 | 50 | 44.80905 | 28.23865
| 13.4131 | -0.08640418 | 94.78712 | 50 | 44.78712 | 28.27224
| 13.42578 | -0.09095744 | 94.93996 | 50 | 44.93996 | 28.16609
| 13.43756 | -0.09565484 | 94.89464 | 50 | 44.89464 | 28.30498
| 13.45042 | -0.1007859 | 94.83874 | 50 | 44.83874 | 28.33185
| 13.46323 | -0.106223 | 94.88384 | 50 | 44.88384 | 28.33278
| 13.47643 | -0.1125387 | 95.00513 | 50 | 45.00513 | 28.21001
| 13.48814 | -0.1187126 | 94.96561 | 50 | 44.96561 | 28.34854
| 13.50001 | -0.1242593 | 94.83218 | 50 | 44.83218 | 28.39806
| 13.51421 | -0.1303129 | 94.9118 | 50 | 44.9118 | 28.222
| 13.52672 | -0.1367645 | 94.99826 | 50 | 44.99826 | 28.31912
| 13.53827 | -0.1428136 | 95.11611 | 50 | 45.11611 | 28.1914
| 13.55047 | -0.148383 | 95.00855 | 50 | 45.00855 | 28.46265
| 13.56233 | -0.1545842 | 95.21918 | 50 | 45.21918 | 28.32416
| 13.57566 | -0.1601566 | 95.08578 | 50 | 45.08578 | 28.54789
| 13.58946 | -0.1651967 | 95.242 | 50 | 45.242 | 28.30337
| 13.59662 | -0.1694885 | 95.15328 | 50 | 45.15328 | 28.60359
| 13.6118 | -0.1731037 | 95.3331 | 50 | 45.3331 | 28.48293
| 13.63223 | -0.1760331 | 95.31652 | 50 | 45.31652 | 28.66451
| 13.64052 | -0.1786842 | 95.54368 | 50 | 45.54368 | 28.59123
| 13.66032 | -0.1807637 | 95.45181 | 50 | 45.45181 | 28.7333
| 13.6651 | -0.1823579 | 95.60472 | 50 | 45.60472 | 28.58847
| 13.6791 | -0.1836568 | 95.59075 | 50 | 45.59075 | 28.73752
| 13.69059 | -0.1846758 | 95.59482 | 50 | 45.59482 | 28.62267
| 13.70386 | -0.1856145 | 95.56105 | 50 | 45.56105 | 28.83722
| 13.71703 | -0.1861094 | 95.76915 | 50 | 45.76915 | 28.69938
| 13.73143 | -0.1864442 | 95.767 | 50 | 45.767 | 28.79817
| 13.73922 | -0.1866507 | 95.871 | 50 | 45.871 | 28.77553
| 13.75421 | -0.1866159 | 95.77851 | 50 | 45.77851 | 28.9204
| 13.76557 | -0.1864498 | 95.84141 | 50 | 45.84141 | 28.86077
| 13.78018 | -0.1862347 | 95.73391 | 50 | 45.73391 | 29.03494
| 13.79123 | -0.1858145 | 95.85008 | 50 | 45.85008 | 28.94066
| 13.80633 | -0.1851636 | 95.78754 | 50 | 45.78754 | 29.09131
| 13.81761 | -0.1843783 | 96.08824 | 50 | 46.08824 | 29.00105
| 13.82492 | -0.1836849 | 96.00178 | 50 | 46.00178 | 29.11193
| 13.83945 | -0.1828185 | 96.1295 | 50 | 46.1295 | 28.8879
| 13.85129 | -0.1816278 | 96.04653 | 50 | 46.04653 | 29.14124
| 13.87258 | -0.18033 | 96.07513 | 50 | 46.07513 | 29.03908
| 13.88365 | -0.1797815 | 96.19429 | 50 | 46.19429 | 29.2046
| 13.88646 | -0.1785792 | 96.18325 | 50 | 46.18325 | 29.15142
| 13.90684 | -0.1771804 | 96.15502 | 50 | 46.15502 | 29.30801
| 13.91873 | -0.1762401 | 96.32159 | 50 | 46.32159 | 29.21583
| 13.93124 | -0.1751999 | 96.33338 | 50 | 46.33338 | 29.35376
| 13.9447 | -0.1739713 | 96.50302 | 50 | 46.50302 | 29.15061
| 13.95554 | -0.1726947 | 96.44489 | 50 | 46.44489 | 29.29513
| 13.96697 | -0.1715665 | 96.56469 | 50 | 46.56469 | 29.27706
| 13.97831 | -0.1701951 | 96.50433 | 50 | 46.50433 | 29.48404
| 13.99256 | -0.1690063 | 96.7972 | 50 | 46.7972 | 29.42327
| 14.00601 | -0.1675843 | 96.71154 | 50 | 46.71154 | 29.51151
| 14.01749 | -0.1664294 | 96.72657 | 50 | 46.72657 | 29.50592
| 14.03237 | -0.1651331 | 96.73466 | 50 | 46.73466 | 29.62212
| 14.04253 | -0.1635213 | 96.8901 | 50 | 46.8901 | 29.57293
| 14.05772 | -0.1621846 | 96.9096 | 50 | 46.9096 | 29.75123
| 14.06979 | -0.1608135 | 97.22135 | 50 | 47.22135 | 29.61895
| 14.08154 | -0.1594426 | 97.04 | 50 | 47.04 | 29.8178
| 14.09401 | -0.1580498 | 97.24897 | 50 | 47.24897 | 29.71146
| 14.10427 | -0.1567474 | 97.14828 | 50 | 47.14828 | 29.83809
| 14.1204 | -0.1552522 | 97.36616 | 50 | 47.36616 | 29.76792
| 14.13298 | -0.1535702 | 97.09234 | 50 | 47.09234 | 29.94245
| 14.14551 | -0.1524122 | 97.37684 | 50 | 47.37684 | 29.95818
| 14.15402 | -0.1508791 | 97.34864 | 50 | 47.34864 | 29.89448
| 14.17036 | -0.1497642 | 97.28386 | 50 | 47.28386 | 29.90559
| 14.18385 | -0.1481356 | 97.29998 | 50 | 47.29998 | 30.09216
| 14.19348 | -0.1467333 | 97.42004 | 50 | 47.42004 | 29.95738
| 14.2045 | -0.145293 | 97.15974 | 50 | 47.15974 | 30.15901
| 14.21848 | -0.1438347 | 97.45075 | 50 | 47.45075 | 30.00882
| 14.22808 | -0.1424707 | 97.42334 | 50 | 47.42334 | 30.13578
| 14.23759 | -0.1409411 | 97.61933 | 50 | 47.61933 | 30.05711
| 14.26047 | -0.1392515 | 97.63067 | 50 | 47.63067 | 30.10969
| 14.269 | -0.138092 | 97.76304 | 50 | 47.76304 | 30.13061
| 14.27813 | -0.1366483 | 97.51764 | 50 | 47.51764 | 30.07511
| 14.28907 | -0.1349284 | 97.38309 | 50 | 47.38309 | 30.32286
| 14.30288 | -0.1332791 | 97.53287 | 50 | 47.53287 | 30.26169
| 14.31769 | -0.1318278 | 97.48054 | 50 | 47.48054 | 30.36085
| 14.33156 | -0.1307724 | 97.75537 | 50 | 47.75537 | 30.10546
| 14.3449 | -0.1299705 | 97.72339 | 50 | 47.72339 | 30.1461
| 14.35926 | -0.1299388 | 97.71915 | 50 | 47.71915 | 30.19348
| 14.37114 | -0.1297392 | 97.70122 | 50 | 47.70122 | 30.35471
| 14.38348 | -0.1300341 | 97.90894 | 50 | 47.90894 | 30.23025
| 14.39449 | -0.1308143 | 97.75422 | 50 | 47.75422 | 30.52037
| 14.40828 | -0.1319789 | 97.88398 | 50 | 47.88398 | 30.38783
| 14.4218 | -0.1329555 | 97.93674 | 50 | 47.93674 | 30.39601
| 14.43463 | -0.1346153 | 97.95959 | 50 | 47.95959 | 30.43753
| 14.44629 | -0.1374902 | 97.82301 | 50 | 47.82301 | 30.533
| 14.46003 | -0.14098 | 97.88697 | 50 | 47.88697 | 30.37182
| 14.47346 | -0.1448891 | 97.86886 | 50 | 47.86886 | 30.58209
| 14.48615 | -0.1490224 | 98.14577 | 50 | 48.14577 | 30.46059
| 14.49827 | -0.1537252 | 98.00334 | 50 | 48.00334 | 30.60651
| 14.51112 | -0.1588755 | 98.01335 | 50 | 48.01335 | 30.59095
| 14.52264 | -0.1641666 | 97.86707 | 50 | 47.86707 | 30.68929
| 14.53655 | -0.1700174 | 98.07194 | 50 | 48.07194 | 30.59608
| 14.5476 | -0.1762007 | 98.14775 | 50 | 48.14775 | 30.66965
| 14.55927 | -0.1822035 | 98.17279 | 50 | 48.17279 | 30.757
| 14.57352 | -0.1880693 | 98.09483 | 50 | 48.09483 | 30.84851
| 14.58738 | -0.194233 | 98.11955 | 50 | 48.11955 | 30.79875
| 14.59851 | -0.200325 | 98.30064 | 50 | 48.30064 | 30.75051
| 14.61186 | -0.2066252 | 98.16648 | 50 | 48.16648 | 30.83879
| 14.62357 | -0.2125353 | 98.31823 | 50 | 48.31823 | 30.93148
| 14.63777 | -0.2178074 | 98.41211 | 50 | 48.41211 | 30.94997
| 14.65109 | -0.2221492 | 98.4463 | 50 | 48.4463 | 31.08017
| 14.66104 | -0.2260612 | 98.45155 | 50 | 48.45155 | 31.05072
| 14.66782 | -0.2291769 | 98.81097 | 50 | 48.81097 | 30.98682
| 14.69123 | -0.2319017 | 98.71186 | 50 | 48.71186 | 31.03829
| 14.6991 | -0.2337121 | 98.95302 | 50 | 48.95302 | 31.11377
| 14.7132 | -0.2355452 | 98.84496 | 50 | 48.84496 | 31.23895
| 14.72489 | -0.2368304 | 98.97041 | 50 | 48.97041 | 31.01367
| 14.73958 | -0.2373363 | 98.71909 | 50 | 48.71909 | 31.229
| 14.74975 | -0.2383008 | 98.90986 | 50 | 48.90986 | 31.11989
| 14.76215 | -0.2383261 | 98.82929 | 50 | 48.82929 | 31.25023
| 14.77493 | -0.2383529 | 98.84326 | 50 | 48.84326 | 31.33269
| 14.78716 | -0.2379267 | 98.93627 | 50 | 48.93627 | 31.22939
| 14.79727 | -0.2375797 | 99.12776 | 50 | 49.12776 | 31.19252
| 14.80579 | -0.2372237 | 99.0546 | 50 | 49.0546 | 31.36923
| 14.82551 | -0.2369385 | 99.01247 | 50 | 49.01247 | 31.44309
| 14.83788 | -0.2362653 | 99.17962 | 50 | 49.17962 | 31.36481
| 14.85276 | -0.2356316 | 99.32194 | 50 | 49.32194 | 31.44585
| 14.86391 | -0.2349575 | 99.42293 | 50 | 49.42293 | 31.36811
| 14.87666 | -0.2338989 | 99.39068 | 50 | 49.39068 | 31.54776
| 14.89103 | -0.2329046 | 99.31024 | 50 | 49.31024 | 31.52585
| 14.9028 | -0.2318734 | 99.2947 | 50 | 49.2947 | 31.65557
| 14.91394 | -0.2308756 | 99.38464 | 50 | 49.38464 | 31.64005
| 14.92902 | -0.2297233 | 99.45638 | 50 | 49.45638 | 31.63406
| 14.94118 | -0.2283558 | 99.40709 | 50 | 49.40709 | 31.65183
| 14.95291 | -0.2268348 | 99.41915 | 50 | 49.41915 | 31.74595
| 14.96759 | -0.2254976 | 99.55061 | 50 | 49.55061 | 31.72477
| 14.97853 | -0.2244578 | 99.57138 | 50 | 49.57138 | 31.81799
| 14.99204 | -0.222955 | 99.63019 | 50 | 49.63019 | 31.7281
| 15.00239 | -0.2213766 | 99.61675 | 50 | 49.61675 | 31.87032
| 15.01794 | -0.2199883 | 99.62981 | 50 | 49.62981 | 31.91677
| 15.0295 | -0.21874 | 99.66699 | 50 | 49.66699 | 31.91086
| 15.04207 | -0.217264 | 99.9526 | 50 | 49.9526 | 31.87647
| 15.05437 | -0.2159389 | 99.75322 | 50 | 49.75322 | 32.01681
| 15.0674 | -0.2144068 | 99.93512 | 50 | 49.93512 | 32.01034
| 15.0797 | -0.2126202 | 99.93564 | 50 | 49.93564 | 32.08411
| 15.09491 | -0.2112997 | 100.0235 | 50 | 50.02351 | 32.0941
| 15.10559 | -0.2098418 | 100.0193 | 50 | 50.01927 | 32.17359
| 15.11766 | -0.2084996 | 100.0441 | 50 | 50.04407 | 32.13916
| 15.13012 | -0.2069095 | 100.0352 | 50 | 50.03518 | 32.27319
| 15.14552 | -0.2053036 | 100.0152 | 50 | 50.01522 | 32.24024
| 15.157 | -0.2036412 | 100.0951 | 50 | 50.09512 | 32.29527
| 15.16895 | -0.2021636 | 100.14 | 50 | 50.13997 | 32.19342
| 15.1822 | -0.2005603 | 100.111 | 50 | 50.11102 | 32.34937
| 15.19677 | -0.1992091 | 100.0917 | 50 | 50.09175 | 32.21055
| 15.20753 | -0.1978385 | 100.2607 | 50 | 50.26071 | 32.30807
| 15.21838 | -0.196414 | 100.5271 | 50 | 50.52709 | 32.26956
| 15.23127 | -0.1948799 | 100.4053 | 50 | 50.40531 | 32.48687
| 15.24628 | -0.1931841 | 100.5241 | 50 | 50.52413 | 32.40418
| 15.25667 | -0.1917268 | 100.5293 | 50 | 50.52933 | 32.59691
| 15.27055 | -0.190071 | 100.5927 | 50 | 50.5927 | 32.51703
| 15.28403 | -0.1881844 | 100.7049 | 50 | 50.70494 | 32.60415
| 15.29665 | -0.186579 | 100.6853 | 50 | 50.6853 | 32.5787
| 15.30887 | -0.1851601 | 100.7739 | 50 | 50.77385 | 32.55692
| 15.3236 | -0.1836436 | 100.6288 | 50 | 50.6288 | 32.65847
| 15.33404 | -0.1824558 | 100.6845 | 50 | 50.68445 | 32.77192
| 15.34617 | -0.1808107 | 100.8318 | 50 | 50.83183 | 32.73704
| 15.3597 | -0.1792013 | 100.7593 | 50 | 50.7593 | 32.82427
| 15.37087 | -0.1777475 | 100.7968 | 50 | 50.79682 | 32.72177
| 15.38457 | -0.1760835 | 100.8417 | 50 | 50.84174 | 32.89755
| 15.39675 | -0.1744353 | 100.9553 | 50 | 50.95525 | 32.83258
| 15.40996 | -0.1729925 | 100.8807 | 50 | 50.88072 | 32.92094
| 15.42285 | -0.1716964 | 100.9328 | 50 | 50.93281 | 32.9451
| 15.43634 | -0.1704641 | 100.9448 | 50 | 50.94477 | 32.99999
| 15.44939 | -0.1687972 | 100.9173 | 50 | 50.91727 | 32.99902
| 15.46286 | -0.1673898 | 101.1511 | 50 | 51.15112 | 33.01657
| 15.47673 | -0.1651376 | 101.0476 | 50 | 51.04763 | 33.08428
| 15.48648 | -0.1629531 | 101.3465 | 50 | 51.34654 | 32.89771
| 15.5021 | -0.1611857 | 101.2185 | 50 | 51.21852 | 33.18944
| 15.51262 | -0.1595455 | 101.3754 | 50 | 51.37535 | 33.14992
| 15.52408 | -0.1579605 | 101.2629 | 50 | 51.26294 | 33.20065
| 15.53877 | -0.1563819 | 101.4958 | 50 | 51.49576 | 33.23085
| 15.55404 | -0.1543044 | 101.3637 | 50 | 51.36369 | 33.29803
| 15.56847 | -0.1527011 | 101.4422 | 50 | 51.44217 | 33.23849
| 15.57811 | -0.1519557 | 101.5114 | 50 | 51.51139 | 33.35696
| 15.58285 | -0.1495976 | 101.6728 | 50 | 51.67282 | 33.16517
| 15.60167 | -0.1484724 | 101.6138 | 50 | 51.61377 | 33.42349
| 15.6146 | -0.1476963 | 101.8181 | 50 | 51.81806 | 33.30749
| 15.62517 | -0.1475034 | 101.7526 | 50 | 51.75256 | 33.42465
| 15.64613 | -0.1479902 | 101.9237 | 50 | 51.9237 | 33.351
| 15.65985 | -0.1485971 | 101.7658 | 50 | 51.76577 | 33.57666
| 15.66138 | -0.1503773 | 101.9789 | 50 | 51.97888 | 33.40029
| 15.67356 | -0.1526234 | 101.8487 | 50 | 51.84866 | 33.48259
| 15.68501 | -0.1550386 | 101.9633 | 50 | 51.96325 | 33.37698
| 15.7105 | -0.1581215 | 101.9514 | 50 | 51.95139 | 33.52743
| 15.71729 | -0.1617916 | 101.8715 | 50 | 51.87155 | 33.62412
| 15.73097 | -0.1652008 | 102.1194 | 50 | 52.11943 | 33.53274
| 15.74447 | -0.1695471 | 101.9369 | 50 | 51.93688 | 33.74509
| 15.75828 | -0.1743196 | 102.091 | 50 | 52.091 | 33.57037
| 15.76941 | -0.1793771 | 101.9074 | 50 | 51.90739 | 33.74956
| 15.78487 | -0.1845778 | 102.1911 | 50 | 52.19105 | 33.63272
| 15.79698 | -0.1898735 | 102.115 | 50 | 52.115 | 33.77217
| 15.80802 | -0.1949909 | 102.3659 | 50 | 52.36587 | 33.66719
| 15.82043 | -0.2005291 | 102.1103 | 50 | 52.11035 | 33.89112
| 15.8345 | -0.2039467 | 102.335 | 50 | 52.33498 | 33.76549
| 15.84632 | -0.2084487 | 102.2121 | 50 | 52.21206 | 33.95492
| 15.85887 | -0.2112503 | 102.4492 | 50 | 52.44919 | 33.79556
| 15.87348 | -0.2139089 | 102.2575 | 50 | 52.25752 | 34.02587
| 15.88689 | -0.2157284 | 102.3734 | 50 | 52.37342 | 33.97911
| 15.89796 | -0.2171423 | 102.3112 | 50 | 52.31119 | 33.99406
| 15.91156 | -0.2184608 | 102.536 | 50 | 52.53596 | 33.89509
| 15.92452 | -0.2192546 | 102.4107 | 50 | 52.41072 | 34.14964
| 15.94265 | -0.2195061 | 102.6265 | 50 | 52.62654 | 34.17638
| 15.95056 | -0.2198868 | 102.5099 | 50 | 52.50993 | 34.14571
| 15.9635 | -0.2200692 | 102.6739 | 50 | 52.6739 | 34.10397
| 15.98149 | -0.2197712 | 102.6484 | 50 | 52.64838 | 34.38846
| 15.98957 | -0.2193683 | 102.6001 | 50 | 52.6001 | 34.22867
| 15.99692 | -0.218577 | 102.582 | 50 | 52.58205 | 34.35085
| 16.00657 | -0.2178507 | 102.7739 | 50 | 52.77386 | 34.21449
| 16.02905 | -0.217011 | 102.9164 | 50 | 52.91644 | 34.28001
| 16.03858 | -0.2158773 | 102.9009 | 50 | 52.90086 | 34.52092
| 16.04841 | -0.214887 | 103.2174 | 50 | 53.21744 | 34.29125
| 16.06515 | -0.2136913 | 102.8854 | 50 | 52.8854 | 34.54347
| 16.07574 | -0.2123703 | 102.9843 | 50 | 52.98434 | 34.57125
| 16.09095 | -0.2111113 | 103.1315 | 50 | 53.13146 | 34.47439
| 16.10448 | -0.2097565 | 103.2267 | 50 | 53.22671 | 34.55104
| 16.11572 | -0.2084662 | 103.0479 | 50 | 53.0479 | 34.66173
| 16.12898 | -0.2071598 | 103.1868 | 50 | 53.18684 | 34.49285
| 16.14266 | -0.2058403 | 103.0938 | 50 | 53.09383 | 34.67794
| 16.1536 | -0.2042123 | 103.3582 | 50 | 53.35821 | 34.51427
| 16.16953 | -0.2029196 | 103.1185 | 50 | 53.11849 | 34.72206
| 16.18009 | -0.2012507 | 103.4417 | 50 | 53.44168 | 34.63119
| 16.19115 | -0.1995923 | 103.3958 | 50 | 53.39577 | 34.84999
| 16.20638 | -0.1979288 | 103.407 | 50 | 53.40703 | 34.66234
| 16.21805 | -0.1963226 | 103.4612 | 50 | 53.46124 | 34.85111
| 16.23147 | -0.194588 | 103.4717 | 50 | 53.47166 | 34.75809
| 16.24502 | -0.1930574 | 103.5237 | 50 | 53.52365 | 34.84652
| 16.25766 | -0.191542 | 103.4901 | 50 | 53.49008 | 34.84473
| 16.27271 | -0.1898123 | 103.632 | 50 | 53.63198 | 34.90613
| 16.28231 | -0.1880156 | 103.6642 | 50 | 53.66418 | 34.99126
| 16.29578 | -0.1863528 | 103.8441 | 50 | 53.84408 | 34.99493
| 16.31083 | -0.184603 | 103.662 | 50 | 53.66199 | 35.14103
| 16.32316 | -0.1828018 | 103.8183 | 50 | 53.81829 | 34.88763
| 16.33488 | -0.1809995 | 103.6166 | 50 | 53.61657 | 35.10939
| 16.34928 | -0.1790468 | 103.92 | 50 | 53.91995 | 35.03292
| 16.36124 | -0.1772496 | 103.7382 | 50 | 53.73818 | 35.17563
| 16.37537 | -0.175621 | 103.9746 | 50 | 53.9746 | 35.03623
| 16.38667 | -0.1740232 | 103.8741 | 50 | 53.87406 | 35.28802
| 16.39908 | -0.1722256 | 104.1368 | 50 | 54.13675 | 35.12568
| 16.41436 | -0.170294 | 103.945 | 50 | 53.94499 | 35.29306
| 16.42454 | -0.1684235 | 104.0908 | 50 | 54.09076 | 35.18175
| 16.43773 | -0.1667571 | 104.0378 | 50 | 54.03783 | 35.30971
| 16.45446 | -0.1647933 | 104.0688 | 50 | 54.06881 | 35.29404
| 16.46366 | -0.1631859 | 104.082 | 50 | 54.08199 | 35.36283
| 16.47863 | -0.1616998 | 104.1102 | 50 | 54.11019 | 35.41833
| 16.49029 | -0.1606146 | 104.2486 | 50 | 54.24859 | 35.34326
| 16.50258 | -0.1597451 | 104.163 | 50 | 54.16303 | 35.44994
| 16.51805 | -0.1594768 | 104.3273 | 50 | 54.32732 | 35.44341
| 16.52769 | -0.1597611 | 104.32 | 50 | 54.31997 | 35.58316
| 16.54146 | -0.160355 | 104.4667 | 50 | 54.46669 | 35.50546
| 16.55467 | -0.1616553 | 104.3851 | 50 | 54.38509 | 35.72696
| 16.56835 | -0.1632951 | 104.6612 | 50 | 54.66123 | 35.56591
| 16.58057 | -0.1652665 | 104.6274 | 50 | 54.62736 | 35.87792
| 16.5922 | -0.1682256 | 104.8023 | 50 | 54.80232 | 35.70854
| 16.60787 | -0.1723624 | 104.6511 | 50 | 54.65114 | 35.94535
| 16.62214 | -0.1763436 | 104.8856 | 50 | 54.88561 | 35.8382
| 16.6304 | -0.1805622 | 104.8408 | 50 | 54.84077 | 35.87846
| 16.64653 | -0.1844678 | 104.8317 | 50 | 54.83171 | 35.94474
| 16.65897 | -0.1889267 | 104.868 | 50 | 54.86802 | 36.05184
| 16.67101 | -0.1934568 | 105.0076 | 50 | 55.00762 | 35.84437
| 16.68413 | -0.1982072 | 105.0619 | 50 | 55.0619 | 35.98847
| 16.69796 | -0.2024288 | 105.2037 | 50 | 55.20365 | 35.95332
| 16.70967 | -0.2073003 | 105.2629 | 50 | 55.26295 | 36.06958
| 16.72277 | -0.2119714 | 105.4243 | 50 | 55.4243 | 36.12497
| 16.7363 | -0.2162797 | 105.5127 | 50 | 55.5127 | 36.16113
| 16.74896 | -0.2196299 | 105.2949 | 50 | 55.29488 | 36.40893
| 16.76239 | -0.222497 | 105.5421 | 50 | 55.54209 | 36.24533
| 16.77492 | -0.2246266 | 105.4268 | 50 | 55.42679 | 36.4755
| 16.78674 | -0.2260758 | 105.558 | 50 | 55.55796 | 36.28092
| 16.79967 | -0.2276448 | 105.4587 | 50 | 55.45874 | 36.52335
| 16.81421 | -0.2283704 | 105.6662 | 50 | 55.66621 | 36.3004
| 16.82549 | -0.2291895 | 105.2856 | 50 | 55.28559 | 36.48763
| 16.84213 | -0.2292672 | 105.5666 | 50 | 55.5666 | 36.3064
| 16.84639 | -0.2293602 | 105.5041 | 50 | 55.5041 | 36.59737
| 16.86722 | -0.2294739 | 105.7982 | 50 | 55.79817 | 36.34169
| 16.87996 | -0.2290951 | 105.629 | 50 | 55.62903 | 36.58781
| 16.88801 | -0.2282296 | 105.7137 | 50 | 55.71365 | 36.51682
| 16.90253 | -0.2273418 | 105.5775 | 50 | 55.57748 | 36.64933
| 16.91697 | -0.2266707 | 105.7231 | 50 | 55.7231 | 36.48727
| 16.92771 | -0.2257194 | 105.6105 | 50 | 55.61047 | 36.63502
| 16.94335 | -0.2240675 | 105.8259 | 50 | 55.82587 | 36.55912
| 16.95447 | -0.2231546 | 105.8117 | 50 | 55.81171 | 36.706
| 16.96796 | -0.2218819 | 105.8739 | 50 | 55.87386 | 36.72792
| 16.97856 | -0.22061 | 106.0075 | 50 | 56.00751 | 36.66387
| 16.99488 | -0.2192768 | 105.8256 | 50 | 55.82561 | 36.61514
| 17.00822 | -0.2181099 | 105.9917 | 50 | 55.9917 | 36.8231
| 17.02168 | -0.2168918 | 105.7829 | 50 | 55.78286 | 36.84259
| 17.03032 | -0.2153617 | 105.9552 | 50 | 55.95523 | 36.85634
| 17.0469 | -0.2140169 | 106.1792 | 50 | 56.17924 | 37.02751
| 17.05897 | -0.2129515 | 106.1437 | 50 | 56.14366 | 36.93845
| 17.07286 | -0.2108614 | 106.3212 | 50 | 56.32116 | 36.94732
| 17.07368 | -0.2099333 | 106.2627 | 50 | 56.26274 | 37.11215
| 17.09323 | -0.2081962 | 106.2692 | 50 | 56.26919 | 36.9254
| 17.10923 | -0.2069331 | 106.5876 | 50 | 56.58758 | 37.15603
| 17.12308 | -0.2045325 | 106.4871 | 50 | 56.48711 | 37.21104
| 17.13209 | -0.2030141 | 106.3946 | 50 | 56.39456 | 37.14419
| 17.13982 | -0.2015244 | 106.4583 | 50 | 56.45832 | 37.39704
| 17.16091 | -0.1993267 | 106.7319 | 50 | 56.73186 | 37.21082
| 17.17316 | -0.1980263 | 106.483 | 50 | 56.48302 | 37.40887
| 17.17714 | -0.1962569 | 106.8431 | 50 | 56.84312 | 37.39621
| 17.18936 | -0.1945233 | 106.912 | 50 | 56.91198 | 37.44846
| 17.20958 | -0.1927867 | 106.8208 | 50 | 56.82085 | 37.47998
| 17.22065 | -0.1913697 | 106.862 | 50 | 56.86201 | 37.5676
| 17.22804 | -0.1901325 | 107.1144 | 50 | 57.11438 | 37.55223
| 17.2402 | -0.1884843 | 106.964 | 50 | 56.96405 | 37.81892
| 17.26024 | -0.1869371 | 107.2071 | 50 | 57.20707 | 37.59842
| 17.26778 | -0.1858433 | 106.9563 | 50 | 56.95626 | 37.89102
| 17.28527 | -0.1839844 | 107.2523 | 50 | 57.25232 | 37.51301
| 17.29258 | -0.1829109 | 106.8906 | 50 | 56.89057 | 37.81542
| 17.31147 | -0.1810586 | 107.0503 | 50 | 57.05034 | 37.45978
| 17.3162 | -0.1796483 | 107.0511 | 50 | 57.05113 | 37.91234
| 17.33717 | -0.1778258 | 107.0034 | 50 | 57.00337 | 37.55522
| 17.34234 | -0.1764896 | 106.9976 | 50 | 56.99762 | 37.76851
| 17.36143 | -0.1744783 | 107.2554 | 50 | 57.2554 | 37.56903
| 17.36995 | -0.1733728 | 107.0663 | 50 | 57.06625 | 37.98388
| 17.37888 | -0.1718771 | 107.3238 | 50 | 57.32383 | 37.96254
| 17.39959 | -0.1700083 | 107.487 | 50 | 57.48695 | 37.78782
| 17.4108 | -0.1686468 | 107.3973 | 50 | 57.39725 | 37.86192
| 17.4228 | -0.1674166 | 107.7188 | 50 | 57.71883 | 38.05671
| 17.43104 | -0.1659512 | 107.6271 | 50 | 57.62715 | 38.16845
| 17.44597 | -0.1649089 | 107.8001 | 50 | 57.80011 | 38.0902
| 17.46277 | -0.1637546 | 107.443 | 50 | 57.44305 | 38.03988
| 17.47614 | -0.163193 | 107.8778 | 50 | 57.87782 | 38.07041
| 17.48754 | -0.1630576 | 107.7312 | 50 | 57.73115 | 38.13952
| 17.4985 | -0.1634374 | 107.9541 | 50 | 57.95409 | 38.16133
| 17.50788 | -0.1653507 | 107.9879 | 50 | 57.98794 | 38.34391
| 17.52564 | -0.1674504 | 108.1867 | 50 | 58.18669 | 38.22956
| 17.53917 | -0.1697365 | 108.003 | 50 | 58.00301 | 38.22624
| 17.55158 | -0.1720186 | 108.1558 | 50 | 58.15584 | 38.19418
| 17.56413 | -0.1753124 | 107.8924 | 50 | 57.8924 | 38.54577
| 17.57895 | -0.178763 | 108.0735 | 50 | 58.07352 | 38.28544
| 17.586 | -0.182978 | 107.8861 | 50 | 57.88606 | 38.60235
| 17.60068 | -0.1875401 | 108.1518 | 50 | 58.15176 | 38.23712
| 17.60716 | -0.1932897 | 108.0865 | 50 | 58.08654 | 38.70518
| 17.62928 | -0.1994146 | 107.9761 | 50 | 57.97606 | 38.54905
| 17.64026 | -0.2050132 | 108.1986 | 50 | 58.19858 | 38.72873
| 17.65333 | -0.2108412 | 108.0453 | 50 | 58.04531 | 38.46154
| 17.66777 | -0.2169974 | 108.0267 | 50 | 58.02667 | 38.70102
| 17.67803 | -0.2233545 | 108.1402 | 50 | 58.14025 | 38.60008
| 17.69215 | -0.2296228 | 108.3354 | 50 | 58.33542 | 38.63974
| 17.70425 | -0.2358447 | 108.4428 | 50 | 58.44281 | 38.63094
| 17.71367 | -0.2417634 | 108.4468 | 50 | 58.44685 | 38.78338
| 17.72652 | -0.2472303 | 108.4813 | 50 | 58.48128 | 38.77166
| 17.73974 | -0.2517691 | 108.4509 | 50 | 58.45094 | 38.81105
| 17.75224 | -0.2558725 | 108.3793 | 50 | 58.37933 | 38.79268
| 17.76381 | -0.2591741 | 108.5356 | 50 | 58.53561 | 38.80567
| 17.77797 | -0.2618672 | 108.6445 | 50 | 58.64452 | 38.98207
| 17.79043 | -0.2639563 | 108.7003 | 50 | 58.70025 | 38.91575
| 17.79928 | -0.2652843 | 108.5424 | 50 | 58.54238 | 38.98123
| 17.8132 | -0.2667714 | 108.7199 | 50 | 58.7199 | 39.0334
| 17.82928 | -0.2676117 | 108.7129 | 50 | 58.71288 | 39.03076
| 17.83884 | -0.2677955 | 108.8367 | 50 | 58.83674 | 38.97565
| 17.85395 | -0.2682582 | 108.7501 | 50 | 58.75015 | 39.24548
| 17.86567 | -0.2683955 | 108.7276 | 50 | 58.72764 | 39.00788
| 17.87427 | -0.2680652 | 108.7966 | 50 | 58.79663 | 39.12458
| 17.88602 | -0.2678759 | 108.8868 | 50 | 58.88676 | 39.19122
| 17.90216 | -0.2672275 | 108.8894 | 50 | 58.88939 | 39.1961
| 17.91679 | -0.2665674 | 109.0261 | 50 | 59.02614 | 39.36188
| 17.92908 | -0.2660246 | 109.0322 | 50 | 59.03217 | 39.38479
| 17.94245 | -0.2651519 | 109.2879 | 50 | 59.28786 | 39.27252
| 17.95089 | -0.2642506 | 109.1234 | 50 | 59.12344 | 39.49331
| 17.96562 | -0.2631114 | 109.2518 | 50 | 59.25181 | 39.4109
| 17.97557 | -0.2621382 | 109.2095 | 50 | 59.20954 | 39.59551
| 17.98911 | -0.2609576 | 109.4514 | 50 | 59.45144 | 39.50675
| 18.00313 | -0.2597579 | 109.3447 | 50 | 59.34472 | 39.54477
| 18.01731 | -0.2583772 | 109.5417 | 50 | 59.5417 | 39.54153
| 18.02953 | -0.25709 | 109.4302 | 50 | 59.43022 | 39.70077
| 18.04196 | -0.2557937 | 109.7593 | 50 | 59.75932 | 39.55927
| 18.05548 | -0.2544364 | 109.5286 | 50 | 59.52862 | 39.81967
| 18.06475 | -0.2529139 | 109.6851 | 50 | 59.68508 | 39.68323
| 18.08088 | -0.2521418 | 109.7609 | 50 | 59.7609 | 39.6267
| 18.09158 | -0.2499941 | 109.8527 | 50 | 59.85266 | 39.63959
| 18.10432 | -0.2494426 | 109.6933 | 50 | 59.6933 | 39.89417
| 18.11825 | -0.2471844 | 109.5919 | 50 | 59.59192 | 39.92227
| 18.12835 | -0.2455618 | 109.6553 | 50 | 59.65532 | 39.88661
| 18.14181 | -0.2441929 | 109.8179 | 50 | 59.81793 | 39.94731
| 18.15447 | -0.2422119 | 110.0451 | 50 | 60.04508 | 39.84173
| 18.16927 | -0.2403712 | 109.8977 | 50 | 59.89771 | 40.0956
| 18.18115 | -0.2386488 | 110.2102 | 50 | 60.21022 | 39.94187
| 18.1931 | -0.2370182 | 110.2072 | 50 | 60.2072 | 40.00347
| 18.20704 | -0.2358613 | 110.0716 | 50 | 60.07164 | 40.15358
| 18.2201 | -0.2338414 | 110.3151 | 50 | 60.31507 | 40.05802
| 18.23063 | -0.2321492 | 110.2937 | 50 | 60.29374 | 40.28901
| 18.24651 | -0.2305793 | 110.4745 | 50 | 60.47452 | 40.20427
| 18.25796 | -0.228725 | 110.4601 | 50 | 60.46008 | 40.29896
| 18.27049 | -0.2272286 | 110.6125 | 50 | 60.61248 | 40.30186
| 18.28515 | -0.2255158 | 110.5011 | 50 | 60.50111 | 40.47984
| 18.2891 | -0.2236015 | 110.6343 | 50 | 60.63431 | 40.34264
| 18.30599 | -0.2218356 | 110.6062 | 50 | 60.60622 | 40.51207
| 18.31877 | -0.2198116 | 110.7204 | 50 | 60.72036 | 40.38442
| 18.33285 | -0.2181128 | 110.5835 | 50 | 60.58349 | 40.5318
| 18.34657 | -0.216056 | 110.8594 | 50 | 60.85937 | 40.49276
| 18.35135 | -0.214281 | 110.7282 | 50 | 60.72815 | 40.69462
| 18.3746 | -0.2125566 | 111.078 | 50 | 61.07799 | 40.60863
| 18.3774 | -0.2107002 | 110.9139 | 50 | 60.91391 | 40.82464
| 18.39435 | -0.2087884 | 111.1946 | 50 | 61.19459 | 40.7138
| 18.40838 | -0.2065676 | 110.9644 | 50 | 60.96441 | 40.93247
| 18.41834 | -0.2047163 | 111.2169 | 50 | 61.21693 | 40.80424
| 18.43241 | -0.203417 | 110.9791 | 50 | 60.97907 | 40.93486
| 18.44254 | -0.2017939 | 111.2864 | 50 | 61.28645 | 40.86762
| 18.45376 | -0.1998237 | 111.1229 | 50 | 61.12294 | 40.92391
| 18.47329 | -0.1982638 | 111.463 | 50 | 61.46297 | 40.80986
| 18.48294 | -0.1966881 | 111.3398 | 50 | 61.33982 | 41.12741
| 18.49137 | -0.1955772 | 111.4701 | 50 | 61.47006 | 41.03292
| 18.50714 | -0.1948895 | 111.5147 | 50 | 61.51467 | 41.13049
| 18.51655 | -0.194954 | 111.6026 | 50 | 61.6026 | 41.1278
| 18.5343 | -0.1956655 | 111.4478 | 50 | 61.44784 | 41.24591
| 18.54604 | -0.1964609 | 111.4425 | 50 | 61.44248 | 41.15653
| 18.55547 | -0.1982087 | 111.4502 | 50 | 61.45019 | 41.3474
| 18.56921 | -0.2007154 | 111.6729 | 50 | 61.67287 | 41.19332
| 18.58046 | -0.2039381 | 111.4029 | 50 | 61.40291 | 41.37764
| 18.5942 | -0.2079235 | 111.6234 | 50 | 61.62345 | 41.25285
| 18.60808 | -0.2118228 | 111.5283 | 50 | 61.52833 | 41.39594
| 18.62039 | -0.2166454 | 111.6937 | 50 | 61.69368 | 41.41226
| 18.63127 | -0.2213281 | 111.7258 | 50 | 61.72577 | 41.50446
| 18.64252 | -0.2264319 | 111.8371 | 50 | 61.83706 | 41.52305
| 18.65438 | -0.2324301 | 111.9541 | 50 | 61.95409 | 41.63736
| 18.66849 | -0.2387977 | 112.0366 | 50 | 62.0366 | 41.54647
| 18.68429 | -0.2447105 | 112.0531 | 50 | 62.05314 | 41.65608
| 18.69609 | -0.2508223 | 112.2171 | 50 | 62.21709 | 41.52243
| 18.70394 | -0.2568835 | 112.0592 | 50 | 62.05915 | 41.75328
| 18.71732 | -0.262867 | 112.1214 | 50 | 62.12138 | 41.69953
| 18.73184 | -0.2692439 | 112.1472 | 50 | 62.14721 | 41.76304
| 18.74883 | -0.2755303 | 112.2902 | 50 | 62.29022 | 41.74301
| 18.75236 | -0.2810387 | 112.2448 | 50 | 62.24481 | 41.93817
| 18.77136 | -0.2858208 | 112.319 | 50 | 62.31904 | 41.73981
| 18.78276 | -0.2897772 | 112.4184 | 50 | 62.41836 | 41.92222
| 18.79323 | -0.2938074 | 112.4063 | 50 | 62.40633 | 41.92151
| 18.80732 | -0.2977251 | 112.4301 | 50 | 62.43007 | 42.06802
| 18.81851 | -0.3005707 | 112.4733 | 50 | 62.47325 | 42.01642
| 18.83692 | -0.3028729 | 112.4789 | 50 | 62.47885 | 42.13858
| 18.84481 | -0.304976 | 112.4558 | 50 | 62.45585 | 42.04842
| 18.85549 | -0.306451 | 112.5394 | 50 | 62.53937 | 42.20476
| 18.86937 | -0.3079459 | 112.7116 | 50 | 62.71162 | 41.98047
| 18.88395 | -0.3088533 | 112.6362 | 50 | 62.63621 | 42.25514
| 18.89286 | -0.309795 | 112.8543 | 50 | 62.85427 | 42.20142
| 18.90683 | -0.3103773 | 112.7727 | 50 | 62.77267 | 42.28592
| 18.91819 | -0.3108388 | 112.7548 | 50 | 62.7548 | 42.12247
| 18.9308 | -0.3106464 | 112.7589 | 50 | 62.75888 | 42.37993
| 18.94354 | -0.3100042 | 112.9406 | 50 | 62.94062 | 42.20941
| 18.95699 | -0.3099929 | 112.8531 | 50 | 62.85311 | 42.50254
| 18.96859 | -0.3086553 | 113.1334 | 50 | 63.13339 | 42.31026
| 18.9814 | -0.3080085 | 112.8701 | 50 | 62.87009 | 42.5585
| 18.99354 | -0.3070136 | 112.9317 | 50 | 62.93167 | 42.50372
| 19.00537 | -0.3056885 | 112.9094 | 50 | 62.90936 | 42.60459
| 19.0186 | -0.3045797 | 113.239 | 50 | 63.23897 | 42.41936
| 19.03073 | -0.3034779 | 113.1542 | 50 | 63.15417 | 42.68679
| 19.04271 | -0.3020452 | 113.3851 | 50 | 63.38506 | 42.58645
| 19.05648 | -0.3006 | 113.2225 | 50 | 63.22248 | 42.70896
| 19.06806 | -0.2993829 | 113.3752 | 50 | 63.37519 | 42.60946
| 19.08028 | -0.2979473 | 113.1788 | 50 | 63.17877 | 42.74479
| 19.09291 | -0.2966586 | 113.3909 | 50 | 63.39095 | 42.65132
| 19.1051 | -0.2952447 | 113.3224 | 50 | 63.32244 | 42.77068
| 19.11945 | -0.2936818 | 113.5277 | 50 | 63.52767 | 42.70509
| 19.12932 | -0.2921739 | 113.3774 | 50 | 63.37741 | 42.9013
| 19.14317 | -0.2906797 | 113.4079 | 50 | 63.40792 | 42.96737
| 19.15462 | -0.2891845 | 113.5152 | 50 | 63.51523 | 42.85784
| 19.16751 | -0.2876549 | 113.5598 | 50 | 63.55978 | 43.03499
| 19.1796 | -0.2859323 | 113.6363 | 50 | 63.63629 | 42.9904
| 19.19388 | -0.2841947 | 113.8903 | 50 | 63.89032 | 43.10037
| 19.20393 | -0.2825036 | 113.7154 | 50 | 63.7154 | 43.11127
| 19.21645 | -0.2810195 | 113.9197 | 50 | 63.91966 | 43.19775
| 19.22965 | -0.279449 | 114.0591 | 50 | 64.05908 | 43.21703
| 19.24013 | -0.2780724 | 114.1878 | 50 | 64.18784 | 43.29195
| 19.25294 | -0.2768675 | 114.1588 | 50 | 64.15879 | 43.26916
| 19.26545 | -0.2746809 | 114.2815 | 50 | 64.28154 | 43.51368
| 19.27954 | -0.2728085 | 114.2266 | 50 | 64.2266 | 43.33577
| 19.29068 | -0.2710381 | 114.2454 | 50 | 64.2454 | 43.45553
| 19.30336 | -0.2691019 | 114.34 | 50 | 64.34 | 43.43217
| 19.31648 | -0.2675597 | 114.274 | 50 | 64.27399 | 43.54926
| 19.32815 | -0.2660079 | 114.3365 | 50 | 64.33646 | 43.60619
| 19.34081 | -0.2643137 | 114.4085 | 50 | 64.40855 | 43.58262
| 19.35212 | -0.2626398 | 114.6007 | 50 | 64.60073 | 43.54898
| 19.36581 | -0.2608315 | 114.4904 | 50 | 64.49036 | 43.72219
| 19.37885 | -0.2590171 | 114.5787 | 50 | 64.57865 | 43.55812
| 19.39071 | -0.2575126 | 114.4743 | 50 | 64.47433 | 43.66314
| 19.40293 | -0.2559291 | 114.5139 | 50 | 64.51395 | 43.51085
| 19.41671 | -0.2545314 | 114.4942 | 50 | 64.49416 | 43.70355
| 19.42683 | -0.2531679 | 114.5716 | 50 | 64.57161 | 43.65247
| 19.43968 | -0.2516232 | 114.5203 | 50 | 64.52032 | 43.80107
| 19.45318 | -0.2498305 | 114.7287 | 50 | 64.72873 | 43.70304
| 19.46379 | -0.248213 | 114.6875 | 50 | 64.68745 | 43.92998
| 19.47741 | -0.2467218 | 114.8932 | 50 | 64.89323 | 43.78448
| 19.49009 | -0.2451151 | 114.7751 | 50 | 64.77514 | 43.96721
| 19.50211 | -0.243437 | 114.995 | 50 | 64.99504 | 43.83061
| 19.51501 | -0.241919 | 114.9145 | 50 | 64.91446 | 44.10245
| 19.52764 | -0.2401314 | 115.0568 | 50 | 65.05676 | 43.94299
| 19.54019 | -0.2384054 | 115.1521 | 50 | 65.15214 | 44.12618
| 19.55334 | -0.2366798 | 115.2926 | 50 | 65.29261 | 44.0512
| 19.56491 | -0.2346949 | 115.0652 | 50 | 65.06516 | 44.21769
| 19.5771 | -0.2328532 | 115.3216 | 50 | 65.32157 | 44.09806
| 19.58885 | -0.2316014 | 115.2995 | 50 | 65.29947 | 44.31109
| 19.60373 | -0.2307777 | 115.4236 | 50 | 65.42355 | 44.18885
| 19.61472 | -0.2298869 | 115.3688 | 50 | 65.36876 | 44.41349
| 19.62636 | -0.2309645 | 115.5729 | 50 | 65.57293 | 44.31214
| 19.63908 | -0.2329683 | 115.5642 | 50 | 65.56418 | 44.38223
| 19.65245 | -0.2354027 | 115.4967 | 50 | 65.49672 | 44.29654
| 19.66477 | -0.2383761 | 115.4816 | 50 | 65.48159 | 44.4645
| 19.67681 | -0.2439303 | 115.6188 | 50 | 65.61877 | 44.39972
| 19.6896 | -0.2476737 | 115.6412 | 50 | 65.64121 | 44.58
| 19.70238 | -0.2535385 | 115.7256 | 50 | 65.72559 | 44.49833
| 19.71294 | -0.2599972 | 115.7083 | 50 | 65.7083 | 44.66987
| 19.72833 | -0.2666321 | 115.7982 | 50 | 65.79816 | 44.67442
| 19.73924 | -0.2737518 | 115.819 | 50 | 65.81899 | 44.69176
| 19.75125 | -0.2823057 | 115.8717 | 50 | 65.87174 | 44.76545
| 19.76389 | -0.2908751 | 115.9746 | 50 | 65.9746 | 44.86023
| 19.77645 | -0.2990578 | 116.0178 | 50 | 66.01785 | 44.81935
| 19.7886 | -0.3079489 | 116.0229 | 50 | 66.02286 | 44.89032
| 19.79994 | -0.3165011 | 115.9741 | 50 | 65.97409 | 44.78406
| 19.81334 | -0.3242536 | 115.7775 | 50 | 65.77753 | 44.85464
| 19.82821 | -0.3317019 | 116.0146 | 50 | 66.01463 | 44.88208
| 19.8381 | -0.3397301 | 115.9876 | 50 | 65.98759 | 44.99876
| 19.85219 | -0.3481683 | 116.1883 | 50 | 66.18831 | 44.88687
| 19.86368 | -0.3561253 | 116.0798 | 50 | 66.07982 | 45.07771
| 19.87669 | -0.363914 | 116.1599 | 50 | 66.15994 | 45.08191
| 19.87796 | -0.3708942 | 116.2285 | 50 | 66.22848 | 45.05986
| 19.90233 | -0.3784816 | 116.5251 | 50 | 66.52508 | 44.96833
| 19.91415 | -0.3851009 | 116.2956 | 50 | 66.29561 | 45.39534
| 19.92758 | -0.390395 | 116.7458 | 50 | 66.74577 | 44.91949
| 19.94183 | -0.3960013 | 116.4415 | 50 | 66.44149 | 45.41866
| 19.95141 | -0.40078 | 116.7789 | 50 | 66.77886 | 45.19542
| 19.96646 | -0.4050455 | 116.5538 | 50 | 66.55383 | 45.43681
| 19.97678 | -0.4087055 | 116.8943 | 50 | 66.89431 | 45.3306
| 19.9888 | -0.4116838 | 116.7455 | 50 | 66.74552 | 45.62771
| 20.00117 | -0.4147153 | 116.9705 | 50 | 66.9705 | 45.3915
| 20.01395 | -0.4171917 | 116.8274 | 50 | 66.8274 | 45.4533
| 20.02622 | -0.4187672 | 116.9808 | 50 | 66.98075 | 45.41922
| 20.03907 | -0.4197216 | 117.0381 | 50 | 67.03811 | 45.43204
| 20.0509 | -0.4206366 | 117.1998 | 50 | 67.19984 | 45.59335
| 20.06554 | -0.4213971 | 117.2252 | 50 | 67.22523 | 45.59811
| 20.07355 | -0.4218001 | 117.1638 | 50 | 67.16375 | 45.77362
| 20.0902 | -0.4217915 | 117.1028 | 50 | 67.1028 | 45.6931
| 20.10494 | -0.4216081 | 117.0505 | 50 | 67.05053 | 45.80408
| 20.11321 | -0.4213693 | 117.1662 | 50 | 67.1662 | 45.76643
| 20.12663 | -0.4205441 | 117.253 | 50 | 67.25302 | 45.90187
| 20.14209 | -0.4199013 | 117.413 | 50 | 67.41296 | 45.91669
| 20.151 | -0.419061 | 117.4516 | 50 | 67.4516 | 46.02697
| 20.16402 | -0.4178713 | 117.5537 | 50 | 67.55369 | 45.9261
| 20.17587 | -0.4169806 | 117.524 | 50 | 67.52404 | 46.19601
| 20.18834 | -0.4153126 | 117.6752 | 50 | 67.67519 | 46.3294
| 20.20378 | -0.4147628 | 117.6894 | 50 | 67.6894 | 46.27803
| 20.21453 | -0.4124746 | 117.5826 | 50 | 67.58257 | 46.37182
| 20.22693 | -0.4107411 | 117.6533 | 50 | 67.65328 | 46.26449
| 20.23834 | -0.4091751 | 117.6153 | 50 | 67.6153 | 46.37173
| 20.25318 | -0.4077243 | 117.8767 | 50 | 67.8767 | 46.12467
| 20.26693 | -0.4058695 | 117.6522 | 50 | 67.65223 | 46.35174
| 20.27715 | -0.4039884 | 117.8023 | 50 | 67.80233 | 46.16188
| 20.29003 | -0.4019196 | 117.7261 | 50 | 67.72607 | 46.41816
| 20.30248 | -0.399782 | 117.9351 | 50 | 67.93511 | 46.27204
| 20.31628 | -0.3977904 | 117.8664 | 50 | 67.86643 | 46.53874
| 20.33043 | -0.3957023 | 117.9887 | 50 | 67.9887 | 46.3021
| 20.34302 | -0.3944965 | 117.9355 | 50 | 67.93554 | 46.38788
| 20.35102 | -0.3918286 | 118.1834 | 50 | 68.18339 | 46.5086
| 20.36209 | -0.3896022 | 118.0807 | 50 | 68.08073 | 46.58298
| 20.37346 | -0.3874521 | 118.3213 | 50 | 68.32126 | 46.35105
| 20.3867 | -0.3856316 | 118.1972 | 50 | 68.19719 | 46.7968
| 20.40081 | -0.3835597 | 118.2839 | 50 | 68.28392 | 46.70911
| 20.41379 | -0.3814443 | 118.0547 | 50 | 68.05472 | 46.92531
| 20.43206 | -0.3790028 | 118.4972 | 50 | 68.49715 | 46.46028
| 20.43919 | -0.3759421 | 118.2992 | 50 | 68.29919 | 46.831
| 20.45722 | -0.3738898 | 118.5068 | 50 | 68.50679 | 46.7013
| 20.46573 | -0.3711251 | 118.616 | 50 | 68.61603 | 46.89821
| 20.47741 | -0.3698915 | 118.4706 | 50 | 68.47055 | 46.96572
| 20.48981 | -0.3670035 | 118.7372 | 50 | 68.73719 | 46.8632
| 20.50191 | -0.365183 | 118.4776 | 50 | 68.47759 | 47.05866
| 20.51469 | -0.3639938 | 118.6218 | 50 | 68.62175 | 47.03502
| 20.53016 | -0.3629101 | 118.706 | 50 | 68.70604 | 46.89731
| 20.54236 | -0.3620553 | 118.7284 | 50 | 68.72836 | 46.91365
| 20.55659 | -0.3622507 | 118.6584 | 50 | 68.65841 | 47.19514
| 20.56499 | -0.3629066 | 118.8394 | 50 | 68.83943 | 47.08888
| 20.58174 | -0.3641569 | 118.8459 | 50 | 68.84586 | 47.19972
| 20.5931 | -0.3656966 | 118.8619 | 50 | 68.86191 | 47.29267
| 20.605 | -0.367674 | 118.9554 | 50 | 68.95536 | 47.29052
| 20.61871 | -0.3698531 | 119.1063 | 50 | 69.10628 | 47.22243
| 20.63276 | -0.3728466 | 118.9011 | 50 | 68.90112 | 47.35214
| 20.64221 | -0.3763652 | 118.8486 | 50 | 68.84864 | 47.40055
| 20.65739 | -0.3802617 | 118.9387 | 50 | 68.93874 | 47.34788
| 20.66976 | -0.3850478 | 119.0766 | 50 | 69.07657 | 47.17432
| 20.68296 | -0.3898511 | 118.9091 | 50 | 68.90913 | 47.35781
| 20.69564 | -0.3957907 | 118.9519 | 50 | 68.95187 | 47.45026
| 20.70885 | -0.4020645 | 119.0401 | 50 | 69.04008 | 47.45276
| 20.72156 | -0.4085187 | 119.2462 | 50 | 69.24625 | 47.38268
| 20.73834 | -0.414381 | 119.0546 | 50 | 69.05462 | 47.48021
| 20.75042 | -0.4208139 | 119.1023 | 50 | 69.10227 | 47.52169
| 20.75714 | -0.4277406 | 119.0572 | 50 | 69.05721 | 47.43917
| 20.77258 | -0.4343529 | 118.9582 | 50 | 68.95815 | 47.48165
| 20.78566 | -0.4409009 | 119.2087 | 50 | 69.20868 | 47.43876
| 20.7983 | -0.4476185 | 119.2701 | 50 | 69.27007 | 47.62942
| 20.81119 | -0.4546353 | 119.3812 | 50 | 69.3812 | 47.51917
| 20.82407 | -0.4610625 | 119.1575 | 50 | 69.15749 | 47.6484
| 20.83758 | -0.4677939 | 119.2265 | 50 | 69.2265 | 47.6754
| 20.8473 | -0.4747258 | 119.2929 | 50 | 69.2929 | 47.78473
| 20.86407 | -0.4782783 | 119.5497 | 50 | 69.5497 | 47.61473
| 20.87347 | -0.4854106 | 119.549 | 50 | 69.54895 | 47.83478
| 20.88978 | -0.4891369 | 119.5205 | 50 | 69.52047 | 47.99859
| 20.90236 | -0.4936084 | 119.6572 | 50 | 69.65723 | 47.74058
| 20.91602 | -0.4975906 | 119.6119 | 50 | 69.61192 | 48.01547
| 20.92693 | -0.5007513 | 119.7224 | 50 | 69.72244 | 47.86241
| 20.93741 | -0.5033141 | 119.5953 | 50 | 69.59527 | 47.97412
| 20.95143 | -0.5048804 | 119.8169 | 50 | 69.81694 | 47.91251
| 20.96614 | -0.5074457 | 119.6067 | 50 | 69.60668 | 48.10833
| 20.9763 | -0.507159 | 119.8899 | 50 | 69.88986 | 47.98962
| 20.99253 | -0.5077477 | 120.0354 | 50 | 70.03539 | 48.02043
| 21.00395 | -0.5077988 | 119.9902 | 50 | 69.99019 | 48.16956
| 21.01481 | -0.5076901 | 120.0138 | 50 | 70.0138 | 48.28853
| 21.02789 | -0.5074058 | 120.2043 | 50 | 70.20428 | 48.37793
| 21.04114 | -0.5067368 | 120.1218 | 50 | 70.1218 | 48.35103
| 21.05609 | -0.5059399 | 120.2159 | 50 | 70.21589 | 48.4236
| 21.06577 | -0.5050239 | 120.2775 | 50 | 70.27748 | 48.30643
| 21.08119 | -0.5039538 | 120.1898 | 50 | 70.18984 | 48.53701
| 21.09373 | -0.5028701 | 120.4233 | 50 | 70.42329 | 48.38013
| 21.10826 | -0.5010508 | 120.4313 | 50 | 70.43128 | 48.32939
| 21.12396 | -0.4994444 | 120.4949 | 50 | 70.49491 | 48.4907
| 21.13491 | -0.4980639 | 120.3122 | 50 | 70.31221 | 48.6339
| 21.14337 | -0.4964267 | 120.5276 | 50 | 70.52761 | 48.5891
| 21.16111 | -0.4944774 | 120.6432 | 50 | 70.64325 | 48.55565
| 21.16638 | -0.4927827 | 120.4766 | 50 | 70.47664 | 48.72421
| 21.18116 | -0.4906771 | 120.5215 | 50 | 70.52149 | 48.71836
| 21.19722 | -0.4888201 | 120.5653 | 50 | 70.56535 | 48.79798
| 21.2098 | -0.487069 | 120.6689 | 50 | 70.66891 | 48.8984
| 21.22614 | -0.4850289 | 120.7251 | 50 | 70.72506 | 48.92772
| 21.23638 | -0.4828438 | 120.9693 | 50 | 70.96934 | 48.82185
| 21.24782 | -0.4811269 | 121.0945 | 50 | 71.09453 | 48.83218
| 21.26148 | -0.4794853 | 120.9126 | 50 | 70.91261 | 49.10234
| 21.27379 | -0.4774855 | 121.1417 | 50 | 71.14172 | 48.99711
| 21.29234 | -0.475463 | 121.0747 | 50 | 71.07465 | 49.07885
| 21.29965 | -0.4737386 | 121.1362 | 50 | 71.1362 | 49.02087
| 21.31679 | -0.4722543 | 121.1148 | 50 | 71.11477 | 49.13822
| 21.32672 | -0.4703865 | 121.202 | 50 | 71.20199 | 48.9732
| 21.34165 | -0.468467 | 121.0597 | 50 | 71.05975 | 49.07968
| 21.35596 | -0.4668562 | 121.3351 | 50 | 71.33508 | 49.05396
| 21.36314 | -0.4646561 | 121.4393 | 50 | 71.4393 | 49.1213
| 21.37649 | -0.4627942 | 121.5631 | 50 | 71.56311 | 49.23157
| 21.39206 | -0.4610965 | 121.5609 | 50 | 71.56086 | 49.21092
| 21.40846 | -0.4589801 | 121.603 | 50 | 71.60296 | 49.37245
| 21.41845 | -0.4565986 | 121.4525 | 50 | 71.45251 | 49.3281
| 21.43061 | -0.4540863 | 121.4408 | 50 | 71.44083 | 49.43681
| 21.44512 | -0.4519204 | 121.5448 | 50 | 71.5448 | 49.29327
| 21.45506 | -0.4503763 | 121.5242 | 50 | 71.52424 | 49.52621
| 21.466 | -0.4493652 | 121.6934 | 50 | 71.69341 | 49.4209
| 21.47853 | -0.4489765 | 121.6901 | 50 | 71.69012 | 49.56231
| 21.49424 | -0.4495697 | 121.8653 | 50 | 71.86529 | 49.6207
| 21.51524 | -0.4508272 | 121.8671 | 50 | 71.86711 | 49.8026
| 21.52411 | -0.4520149 | 121.8238 | 50 | 71.82381 | 49.79487
| 21.53388 | -0.454107 | 121.9241 | 50 | 71.92407 | 49.78349
| 21.54286 | -0.4572905 | 122.0468 | 50 | 72.04678 | 49.72459
| 21.55457 | -0.4605358 | 121.9613 | 50 | 71.96129 | 49.7625
| 21.58078 | -0.4643207 | 122.191 | 50 | 72.19099 | 49.81986
| 21.58427 | -0.4688195 | 122.0483 | 50 | 72.04827 | 49.96459
| 21.60491 | -0.4734931 | 122.1104 | 50 | 72.11038 | 49.86719
| 21.6119 | -0.4792786 | 121.9925 | 50 | 71.99246 | 50.03999
| 21.62293 | -0.4843314 | 121.9983 | 50 | 71.99832 | 49.91444
| 21.64356 | -0.490474 | 122.0818 | 50 | 72.08184 | 49.96808
| 21.65581 | -0.4975047 | 122.1186 | 50 | 72.11863 | 49.95384
| 21.66622 | -0.5044174 | 122.1781 | 50 | 72.17814 | 49.97158
| 21.67888 | -0.51112 | 122.0201 | 50 | 72.02008 | 50.10929
| 21.69449 | -0.5172055 | 122.0844 | 50 | 72.08441 | 50.17224
| 21.70526 | -0.5239288 | 122.2283 | 50 | 72.22833 | 50.14731
| 21.71972 | -0.5309252 | 122.3346 | 50 | 72.33459 | 49.96173
| 21.73103 | -0.5379414 | 122.1086 | 50 | 72.10863 | 50.21601
| 21.74431 | -0.544959 | 122.4344 | 50 | 72.4344 | 50.0343
| 21.75924 | -0.5519121 | 122.1503 | 50 | 72.15031 | 50.2525
| 21.77075 | -0.5595282 | 122.305 | 50 | 72.30502 | 50.16587
| 21.78551 | -0.5651455 | 122.2842 | 50 | 72.28415 | 50.34592
| 21.79845 | -0.5713324 | 122.3935 | 50 | 72.3935 | 50.42627
| 21.81047 | -0.5769685 | 122.4921 | 50 | 72.49208 | 50.30263
| 21.8244 | -0.5824329 | 122.3822 | 50 | 72.38219 | 50.4375
| 21.83579 | -0.5876757 | 122.5068 | 50 | 72.50676 | 50.47632
| 21.8591 | -0.5922826 | 122.4779 | 50 | 72.47789 | 50.5912
| 21.87077 | -0.5964779 | 122.701 | 50 | 72.70097 | 50.59536
| 21.87756 | -0.6004965 | 122.4748 | 50 | 72.47484 | 50.58378
| 21.88561 | -0.6038521 | 122.8143 | 50 | 72.81428 | 50.39473
| 21.90174 | -0.6067365 | 122.5326 | 50 | 72.53256 | 50.56642
| 21.91479 | -0.6094083 | 122.6403 | 50 | 72.64026 | 50.62892
| 21.92756 | -0.611458 | 122.6451 | 50 | 72.6451 | 50.63013
| 21.9434 | -0.6128013 | 122.675 | 50 | 72.67498 | 50.67609
| 21.95464 | -0.6138426 | 122.6803 | 50 | 72.68026 | 50.50025
| 21.96808 | -0.6145242 | 122.8081 | 50 | 72.80815 | 50.64508
| 21.98382 | -0.6147929 | 123.0171 | 50 | 73.01708 | 50.57473
| 21.99449 | -0.614554 | 122.9319 | 50 | 72.93189 | 50.87953
| 22.00737 | -0.6130755 | 123.2709 | 50 | 73.27085 | 50.72572
| 22.01808 | -0.6119589 | 123.1278 | 50 | 73.12779 | 50.97133
| 22.03572 | -0.610542 | 123.1151 | 50 | 73.1151 | 51.0145
| 22.04748 | -0.6093982 | 123.3023 | 50 | 73.30233 | 50.96701
| 22.06064 | -0.6081095 | 123.2709 | 50 | 73.27092 | 51.04904
| 22.07395 | -0.6064461 | 123.6224 | 50 | 73.62239 | 50.9254
| 22.08738 | -0.6051615 | 123.3782 | 50 | 73.3782 | 51.1977
| 22.10053 | -0.6035007 | 123.3413 | 50 | 73.34128 | 51.03559
| 22.11314 | -0.6016403 | 123.2739 | 50 | 73.27389 | 51.14123
| 22.12545 | -0.5998117 | 123.5737 | 50 | 73.57367 | 50.99186
| 22.14183 | -0.597807 | 123.5758 | 50 | 73.57584 | 51.32888
| 22.15286 | -0.5958058 | 123.8468 | 50 | 73.8468 | 51.334
| 22.17309 | -0.5937253 | 123.6042 | 50 | 73.60421 | 51.38524
| 22.18026 | -0.5913756 | 123.6363 | 50 | 73.63627 | 51.42922
| 22.19116 | -0.5895268 | 123.7345 | 50 | 73.73451 | 51.34657
| 22.20421 | -0.5874508 | 123.6744 | 50 | 73.67437 | 51.35712
| 22.2201 | -0.5857496 | 123.913 | 50 | 73.91297 | 51.28156
| 22.2332 | -0.5835646 | 123.8998 | 50 | 73.89976 | 51.40785
| 22.24557 | -0.5813128 | 123.9052 | 50 | 73.90518 | 51.25896
| 22.25701 | -0.5792348 | 123.8014 | 50 | 73.80143 | 51.50968
| 22.27255 | -0.5772902 | 124.0754 | 50 | 74.0754 | 51.4398
| 22.28335 | -0.5751901 | 123.9726 | 50 | 73.97263 | 51.65004
| 22.29996 | -0.5730818 | 124.2643 | 50 | 74.26432 | 51.58857
| 22.31099 | -0.5717628 | 124.2059 | 50 | 74.20595 | 51.68202
| 22.32376 | -0.5688146 | 124.2474 | 50 | 74.24736 | 51.71052
| 22.33847 | -0.5666135 | 124.1995 | 50 | 74.19953 | 51.67808
| 22.35259 | -0.5644078 | 124.2311 | 50 | 74.23112 | 51.83971
| 22.36439 | -0.5624049 | 124.3761 | 50 | 74.37605 | 51.66212
| 22.37761 | -0.5600584 | 124.3544 | 50 | 74.35436 | 51.81819
| 22.39064 | -0.5581111 | 124.4858 | 50 | 74.48577 | 51.69839
| 22.40378 | -0.5564291 | 124.365 | 50 | 74.36501 | 51.96304
| 22.41673 | -0.5538572 | 124.5619 | 50 | 74.56194 | 51.73908
| 22.43129 | -0.5510546 | 124.391 | 50 | 74.39105 | 51.98572
| 22.44326 | -0.5487101 | 124.5718 | 50 | 74.57183 | 51.86528
| 22.4579 | -0.5470678 | 124.6184 | 50 | 74.6184 | 52.0899
| 22.47059 | -0.5462211 | 124.6362 | 50 | 74.63616 | 51.95732
| 22.48261 | -0.5461937 | 124.6571 | 50 | 74.65709 | 52.0738
| 22.49912 | -0.5470481 | 124.7358 | 50 | 74.73577 | 52.16012
| 22.50961 | -0.5485132 | 124.6901 | 50 | 74.69012 | 52.09241
| 22.52358 | -0.5502604 | 124.6595 | 50 | 74.65953 | 52.17741
| 22.5358 | -0.5526857 | 124.6418 | 50 | 74.64185 | 51.99732
| 22.54936 | -0.5558308 | 124.6294 | 50 | 74.62936 | 52.21265
| 22.56224 | -0.5600266 | 124.8672 | 50 | 74.86722 | 52.04924
| 22.5748 | -0.5648087 | 124.7729 | 50 | 74.77294 | 52.20581
| 22.58847 | -0.5700499 | 124.8209 | 50 | 74.82094 | 52.13241
| 22.60037 | -0.5750476 | 124.6891 | 50 | 74.68907 | 52.29596
| 22.61603 | -0.580316 | 125.0379 | 50 | 75.03791 | 52.19004
| 22.62814 | -0.5867203 | 124.7599 | 50 | 74.75993 | 52.40778
| 22.64075 | -0.5932668 | 124.9875 | 50 | 74.98755 | 52.25785
| 22.65672 | -0.6002157 | 124.9235 | 50 | 74.92352 | 52.26151
| 22.66712 | -0.6080005 | 125.0151 | 50 | 75.0151 | 52.37253
| 22.6825 | -0.6160715 | 124.8117 | 50 | 74.81172 | 52.51044
| 22.69308 | -0.6238971 | 124.954 | 50 | 74.95395 | 52.55515
| 22.70937 | -0.6311769 | 124.6397 | 50 | 74.63973 | 52.41171
| 22.72756 | -0.6384708 | 124.9395 | 50 | 74.93954 | 52.49295
| 22.72815 | -0.6461768 | 124.9881 | 50 | 74.98807 | 52.41732
| 22.74887 | -0.6539498 | 124.9043 | 50 | 74.90429 | 52.6482
| 22.76103 | -0.6607641 | 125.0237 | 50 | 75.02372 | 52.46981
| 22.77323 | -0.6671514 | 124.9998 | 50 | 74.99976 | 52.71322
| 22.78634 | -0.6740454 | 125.2277 | 50 | 75.22768 | 52.48369
| 22.79969 | -0.6806203 | 125.2177 | 50 | 75.21766 | 52.82795
| 22.81066 | -0.6881651 | 125.5845 | 50 | 75.58445 | 52.70882
| 22.82431 | -0.6963619 | 125.3993 | 50 | 75.39927 | 52.96489
| 22.83924 | -0.7023762 | 125.488 | 50 | 75.48801 | 52.81527
| 22.84728 | -0.708654 | 125.3656 | 50 | 75.36556 | 53.00175
| 22.87059 | -0.7141407 | 125.5657 | 50 | 75.56569 | 52.91616
| 22.87903 | -0.7196445 | 125.4613 | 50 | 75.4613 | 52.82527
| 22.89267 | -0.7243069 | 125.3503 | 50 | 75.3503 | 52.95957
| 22.9066 | -0.7242917 | 125.5469 | 50 | 75.54685 | 52.93008
| 22.91608 | -0.7243235 | 125.5876 | 50 | 75.5876 | 53.10447
| 22.92954 | -0.7242412 | 125.7723 | 50 | 75.77233 | 53.17584
| 22.94941 | -0.724275 | 125.9174 | 50 | 75.91742 | 52.91531
| 22.95672 | -0.7243973 | 125.7747 | 50 | 75.77467 | 53.19612
| 22.97029 | -0.7243084 | 125.9975 | 50 | 75.99752 | 53.05861
| 22.9867 | -0.7243048 | 126.012 | 50 | 76.01197 | 53.31062
| 22.99777 | -0.7242993 | 126.1351 | 50 | 76.13507 | 53.23056
| 23.01038 | -0.7243271 | 126.093 | 50 | 76.09299 | 53.33583
| 23.02433 | -0.7243397 | 126.2595 | 50 | 76.25946 | 53.24602
| 23.03603 | -0.7242681 | 126.1975 | 50 | 76.1975 | 53.35907
| 23.05267 | -0.7242548 | 126.2377 | 50 | 76.23772 | 53.50097
| 23.06351 | -0.7243983 | 126.2044 | 50 | 76.20445 | 53.47338
| 23.07772 | -0.7243008 | 126.2799 | 50 | 76.27988 | 53.55193
| 23.09037 | -0.7242614 | 126.1159 | 50 | 76.11594 | 53.31058
| 23.10152 | -0.724321 | 126.0378 | 50 | 76.03776 | 53.54142
| 23.11627 | -0.7228066 | 126.2163 | 50 | 76.2163 | 53.33243
| 23.12805 | -0.7209972 | 126.2013 | 50 | 76.20134 | 53.62035
| 23.14166 | -0.7187491 | 126.3453 | 50 | 76.34533 | 53.39454
| 23.15399 | -0.716772 | 126.3877 | 50 | 76.38771 | 53.60867
| 23.15173 | -0.7145375 | 126.4135 | 50 | 76.41348 | 53.74536
| 23.15684 | -0.7121859 | 126.6209 | 50 | 76.62091 | 53.6806
| 23.15713 | -0.7101827 | 126.661 | 50 | 76.66095 | 53.91305
| 23.15587 | -0.7080683 | 126.8949 | 50 | 76.89492 | 53.81674
| 23.15683 | -0.7058864 | 126.7519 | 50 | 76.7519 | 54.02547
| 23.15703 | -0.7035569 | 126.8587 | 50 | 76.85873 | 53.79378
| 23.15696 | -0.7014769 | 126.6272 | 50 | 76.6272 | 53.8398
| 23.15728 | -0.6991267 | 126.4803 | 50 | 76.48034 | 53.87265
| 23.15762 | -0.6970138 | 126.5907 | 50 | 76.5907 | 53.83373
| 23.15762 | -0.6948864 | 126.7612 | 50 | 76.76115 | 53.87415

## triax-CU-6
Triaxial compression test - consolidated undrained (CU)
Testing Standard | DIN
Sample and Test Condition Information | Sample diameter/height: 100mm/200mm Initial density: 0,31 Initial void ratio: 0,680 Consolidation pressure: 500 kPa Degree of Saturation / B-test value: 1,00
References | The test has been performed at the Chair of Soil Mechanics, Foundation Engineering and Environmental Geotechnics (Ruhr-University Bochum, Prof. Wichtmann)
Additional notes | Loose
| Axial strain | Volumetric strain | Axial stress | Radial stress | Deviatoric stress | Mean stress
| (%) | (%) | (kPa) | (kPa) | (kPa) | (kPa)
| 0 | 0 | 498.3081 | 500 | -1.691855 | 499.3737
| -0.002387249 | 0.0002502799 | 502.637 | 500 | 2.636998 | 499.6567
| 0.008694667 | 0.0002462103 | 523.1359 | 500 | 23.13588 | 501.1721
| 0.01828599 | 1.017398e-05 | 540.0977 | 500 | 40.09765 | 501.3963
| 0.03028894 | -0.0002211145 | 556.0096 | 500 | 56.0096 | 500.5275
| 0.04454189 | 0.005156172 | 571.2946 | 500 | 71.29459 | 499.233
| 0.05389077 | 0.02466919 | 583.754 | 500 | 83.75402 | 497.1551
| 0.06114103 | 0.04209382 | 597.6548 | 500 | 97.65481 | 494.9246
| 0.07535036 | 0.0578974 | 609.6977 | 500 | 109.6977 | 492.2703
| 0.08297262 | 0.07491372 | 620.5519 | 500 | 120.5519 | 488.6288
| 0.09461511 | 0.09186831 | 630.8536 | 500 | 130.8536 | 485.5884
| 0.1029147 | 0.1113671 | 639.5594 | 500 | 139.5594 | 482.1497
| 0.1177474 | 0.1331401 | 648.7989 | 500 | 148.7989 | 479.5456
| 0.1305483 | 0.1591136 | 657.6178 | 500 | 157.6178 | 476.444
| 0.1410517 | 0.1849372 | 665.476 | 500 | 165.476 | 472.7841
| 0.1514768 | 0.2072507 | 672.5667 | 500 | 172.5667 | 469.3832
| 0.1569773 | 0.2296389 | 679.8256 | 500 | 179.8256 | 465.9792
| 0.1715869 | 0.2496321 | 686.0143 | 500 | 186.0143 | 462.6981
| 0.1816939 | 0.2693418 | 692.9037 | 500 | 192.9037 | 459.2933
| 0.1922794 | 0.2871639 | 698.9126 | 500 | 198.9126 | 455.6776
| 0.2032612 | 0.3055938 | 703.9958 | 500 | 203.9958 | 452.1335
| 0.2141713 | 0.3242664 | 709.3977 | 500 | 209.3977 | 448.8815
| 0.2300495 | 0.3415235 | 714.6165 | 500 | 214.6165 | 445.8079
| 0.2392329 | 0.3621211 | 719.8637 | 500 | 219.8637 | 442.3416
| 0.2521633 | 0.3841674 | 723.6221 | 500 | 223.6221 | 438.3416
| 0.2618637 | 0.4072203 | 726.6253 | 500 | 226.6253 | 434.6532
| 0.2733535 | 0.4280763 | 731.114 | 500 | 231.114 | 431.532
| 0.2883004 | 0.4487918 | 734.8972 | 500 | 234.8972 | 428.3397
| 0.3001379 | 0.4670982 | 737.8906 | 500 | 237.8906 | 424.6857
| 0.3115572 | 0.4890326 | 742.1501 | 500 | 242.1501 | 421.6799
| 0.3247352 | 0.5081156 | 744.7159 | 500 | 244.7159 | 418.5535
| 0.3350064 | 0.5285328 | 747.3066 | 500 | 247.3066 | 415.2974
| 0.3493812 | 0.551039 | 750.1892 | 500 | 250.1892 | 412.1809
| 0.3653184 | 0.5706035 | 752.5085 | 500 | 252.5085 | 408.8671
| 0.3765183 | 0.5894912 | 754.5789 | 500 | 254.5789 | 405.6713
| 0.3862148 | 0.6103024 | 757.2532 | 500 | 257.2532 | 402.7902
| 0.4008526 | 0.6301193 | 758.7451 | 500 | 258.7451 | 399.5996
| 0.415643 | 0.6491317 | 761.002 | 500 | 261.002 | 396.857
| 0.4278961 | 0.6695658 | 762.6582 | 500 | 262.6582 | 393.7768
| 0.4391859 | 0.6889934 | 764.9758 | 500 | 264.9758 | 391.1088
| 0.4539673 | 0.7079848 | 766.5693 | 500 | 266.5693 | 388.2994
| 0.4636292 | 0.726846 | 767.7581 | 500 | 267.7581 | 385.637
| 0.4758861 | 0.7442374 | 769.4917 | 500 | 269.4917 | 382.9007
| 0.4925712 | 0.7611689 | 770.9587 | 500 | 270.9587 | 380.2561
| 0.5015276 | 0.7798395 | 770.8261 | 500 | 270.8261 | 377.126
| 0.5168696 | 0.798738 | 773.0218 | 500 | 273.0218 | 374.9145
| 0.5293805 | 0.8188859 | 773.0317 | 500 | 273.0317 | 372.0683
| 0.5437168 | 0.83694 | 775.5781 | 500 | 275.5781 | 370.1104
| 0.5603031 | 0.8572018 | 775.7624 | 500 | 275.7624 | 367.24
| 0.5752655 | 0.8716393 | 776.6624 | 500 | 276.6624 | 364.8637
| 0.5890297 | 0.8817943 | 777.1327 | 500 | 277.1327 | 362.4459
| 0.5859484 | 0.8860213 | 778.2646 | 500 | 278.2646 | 360.254
| 0.610842 | 0.8802255 | 778.7532 | 500 | 278.7532 | 357.7621
| 0.6183553 | 0.8713253 | 778.7654 | 500 | 278.7654 | 355.2552
| 0.6407436 | 0.8579906 | 779.4242 | 500 | 279.4242 | 353.1564
| 0.6495357 | 0.840374 | 780.261 | 500 | 280.261 | 351.1052
| 0.6637656 | 0.8189775 | 780.7636 | 500 | 280.7636 | 348.9908
| 0.6773297 | 0.7938484 | 780.8654 | 500 | 280.8654 | 346.709
| 0.691208 | 0.7664723 | 780.9536 | 500 | 280.9536 | 344.5695
| 0.7004505 | 0.7342872 | 782.0715 | 500 | 282.0715 | 342.8165
| 0.7152486 | 0.6979126 | 781.0028 | 500 | 281.0028 | 340.3775
| 0.7308997 | 0.6645996 | 782.0387 | 500 | 282.0387 | 338.6757
| 0.7466946 | 0.6334082 | 781.8455 | 500 | 281.8455 | 336.5706
| 0.7637914 | 0.5989055 | 782.0911 | 500 | 282.0911 | 334.6325
| 0.7718165 | 0.5591985 | 781.8449 | 500 | 281.8449 | 332.5719
| 0.7832512 | 0.5193029 | 782.2207 | 500 | 282.2207 | 330.8561
| 0.7931234 | 0.4720869 | 782.9254 | 500 | 282.9254 | 329.282
| 0.8119495 | 0.423361 | 782.4123 | 500 | 282.4123 | 327.264
| 0.8236856 | 0.3662463 | 781.9823 | 500 | 281.9823 | 325.2478
| 0.8347765 | 0.3169018 | 781.5643 | 500 | 281.5643 | 323.4193
| 0.8559077 | 0.2680314 | 781.5783 | 500 | 281.5783 | 321.7912
| 0.8540169 | 0.2248619 | 782.255 | 500 | 282.255 | 320.2917
| 0.8717936 | 0.1847364 | 781.9943 | 500 | 281.9943 | 318.4729
| 0.9008652 | 0.1466281 | 781.5259 | 500 | 281.5259 | 316.7677
| 0.9114622 | 0.1089348 | 781.3558 | 500 | 281.3558 | 315.216
| 0.918869 | 0.08048431 | 782.0968 | 500 | 282.0968 | 313.9557
| 0.9354707 | 0.05705703 | 782.7351 | 500 | 282.7351 | 312.5583
| 0.9461742 | 0.04040223 | 781.655 | 500 | 281.655 | 310.7682
| 0.959002 | 0.02836166 | 781.7098 | 500 | 281.7098 | 309.3352
| 0.969803 | 0.02053584 | 781.5542 | 500 | 281.5542 | 307.9487
| 0.982632 | 0.01820871 | 781.62 | 500 | 281.62 | 306.5021
| 1.000186 | 0.0188049 | 781.0495 | 500 | 281.0495 | 304.9622
| 1.015574 | 0.02098688 | 781.0261 | 500 | 281.0261 | 303.5863
| 1.026375 | 0.02667685 | 779.8488 | 500 | 279.8488 | 301.9905
| 1.040354 | 0.03384272 | 780.815 | 500 | 280.815 | 301.0397
| 1.054639 | 0.0390986 | 781.3102 | 500 | 281.3102 | 299.9142
| 1.071262 | 0.04684168 | 780.9218 | 500 | 280.9218 | 298.5258
| 1.087739 | 0.05510905 | 780.2529 | 500 | 280.2529 | 297.1108
| 1.097577 | 0.06418967 | 780.6694 | 500 | 280.6694 | 295.9607
| 1.106353 | 0.07183982 | 780.6385 | 500 | 280.6385 | 294.9036
| 1.121839 | 0.08335066 | 779.6803 | 500 | 279.6803 | 293.3266
| 1.134367 | 0.09534782 | 780.1226 | 500 | 280.1226 | 292.4245
| 1.154347 | 0.1065277 | 779.3442 | 500 | 279.3442 | 291.0835
| 1.167747 | 0.1181687 | 778.5377 | 500 | 278.5377 | 289.6858
| 1.177832 | 0.1304697 | 778.2715 | 500 | 278.2715 | 288.5912
| 1.187857 | 0.1430943 | 778.97 | 500 | 278.97 | 287.9302
| 1.203579 | 0.15711 | 778.9054 | 500 | 278.9054 | 286.7978
| 1.218534 | 0.1708435 | 778.6097 | 500 | 278.6097 | 285.6503
| 1.230243 | 0.1841734 | 778.5774 | 500 | 278.5774 | 284.5458
| 1.24421 | 0.1973548 | 778.8895 | 500 | 278.8895 | 283.8141
| 1.258002 | 0.2124089 | 778.4344 | 500 | 278.4344 | 282.6546
| 1.276949 | 0.2277472 | 778.415 | 500 | 278.415 | 281.6783
| 1.286067 | 0.2422655 | 777.9035 | 500 | 277.9035 | 280.5746
| 1.298316 | 0.2563741 | 777.8954 | 500 | 277.8954 | 279.7925
| 1.307934 | 0.2731361 | 777.9682 | 500 | 277.9682 | 278.8445
| 1.330968 | 0.2895772 | 778.3296 | 500 | 278.3296 | 278.1293
| 1.340254 | 0.3052316 | 777.8956 | 500 | 277.8956 | 277.1409
| 1.361562 | 0.3211471 | 777.3601 | 500 | 277.3601 | 275.9604
| 1.365989 | 0.3392384 | 776.8807 | 500 | 276.8807 | 275.0972
| 1.380579 | 0.3549986 | 776.759 | 500 | 276.759 | 274.2718
| 1.391815 | 0.3708436 | 776.7513 | 500 | 276.7513 | 273.4366
| 1.4103 | 0.3863846 | 777.6145 | 500 | 277.6145 | 272.9319
| 1.421723 | 0.4029004 | 776.2262 | 500 | 276.2262 | 271.6531
| 1.440087 | 0.4204966 | 777.1334 | 500 | 277.1334 | 271.2346
| 1.445928 | 0.4387739 | 777.2769 | 500 | 277.2769 | 270.6516
| 1.469573 | 0.4571623 | 776.1317 | 500 | 276.1317 | 269.5381
| 1.473711 | 0.4753608 | 776.4058 | 500 | 276.4058 | 268.818
| 1.487753 | 0.4926654 | 775.9983 | 500 | 275.9983 | 267.9674
| 1.50107 | 0.510514 | 776.1876 | 500 | 276.1876 | 267.3896
| 1.51388 | 0.5277399 | 776.3087 | 500 | 276.3087 | 266.7495
| 1.532549 | 0.5447257 | 776.7283 | 500 | 276.7283 | 266.2342
| 1.544215 | 0.561527 | 776.0007 | 500 | 276.0007 | 265.2546
| 1.556774 | 0.5796699 | 775.5333 | 500 | 275.5333 | 264.4988
| 1.573536 | 0.5984212 | 775.7651 | 500 | 275.7651 | 263.8842
| 1.591646 | 0.6169257 | 776.5377 | 500 | 276.5377 | 263.551
| 1.605187 | 0.6347912 | 776.1562 | 500 | 276.1562 | 262.7998
| 1.611959 | 0.6527991 | 774.6876 | 500 | 274.6876 | 261.6855
| 1.627568 | 0.6708905 | 775.0303 | 500 | 275.0303 | 261.1949
| 1.638039 | 0.6893122 | 774.7409 | 500 | 274.7409 | 260.4777
| 1.654035 | 0.707217 | 774.7731 | 500 | 274.7731 | 259.9217
| 1.67016 | 0.7261942 | 774.9792 | 500 | 274.9792 | 259.3444
| 1.685861 | 0.744293 | 774.1078 | 500 | 274.1078 | 258.5168
| 1.689772 | 0.7628768 | 774.3168 | 500 | 274.3168 | 258.013
| 1.708058 | 0.7822548 | 775.4232 | 500 | 275.4232 | 257.8871
| 1.714897 | 0.8021863 | 774.6473 | 500 | 274.6473 | 257.0377
| 1.738699 | 0.8230654 | 774.1849 | 500 | 274.1849 | 256.4079
| 1.751253 | 0.8429718 | 774.4851 | 500 | 274.4851 | 255.9222
| 1.758448 | 0.8579764 | 774.1888 | 500 | 274.1888 | 255.3105
| 1.77226 | 0.8675202 | 775.0649 | 500 | 275.0649 | 255.1182
| 1.778934 | 0.8706253 | 774.4042 | 500 | 274.4042 | 254.4576
| 1.799462 | 0.86271 | 773.8793 | 500 | 273.8793 | 253.6847
| 1.815056 | 0.8475107 | 772.2754 | 500 | 272.2754 | 252.7076
| 1.827838 | 0.8266297 | 773.7969 | 500 | 273.7969 | 252.7607
| 1.845168 | 0.8006813 | 772.8841 | 500 | 272.8841 | 251.9401
| 1.852922 | 0.7655844 | 772.4829 | 500 | 272.4829 | 251.3083
| 1.873103 | 0.7248566 | 772.9817 | 500 | 272.9817 | 251.0321
| 1.884785 | 0.6775741 | 772.3892 | 500 | 272.3892 | 250.2779
| 1.895695 | 0.6260958 | 772.1273 | 500 | 272.1273 | 249.8241
| 1.910364 | 0.5732488 | 771.1772 | 500 | 271.1772 | 249.1631
| 1.921677 | 0.5223938 | 771.9445 | 500 | 271.9445 | 248.9444
| 1.934706 | 0.4680485 | 771.3417 | 500 | 271.3417 | 248.2289
| 1.950212 | 0.4086087 | 771.0359 | 500 | 271.0359 | 247.7275
| 1.964641 | 0.3498424 | 770.9773 | 500 | 270.9773 | 247.2204
| 1.98079 | 0.2923283 | 770.4598 | 500 | 270.4598 | 246.7481
| 1.991782 | 0.2328953 | 769.7901 | 500 | 269.7901 | 246.0366
| 2.006482 | 0.1748656 | 769.6344 | 500 | 269.6344 | 245.5791
| 2.014569 | 0.1151654 | 769.1651 | 500 | 269.1651 | 245.0977
| 2.034084 | 0.05807511 | 769.4771 | 500 | 269.4771 | 244.7143
| 2.049611 | 0.00144267 | 769.6594 | 500 | 269.6594 | 244.4275
| 2.06032 | -0.05574662 | 767.9704 | 500 | 267.9704 | 243.4434
| 2.065273 | -0.1092909 | 768.3515 | 500 | 268.3515 | 243.2484
| 2.089463 | -0.1635162 | 768.1598 | 500 | 268.1598 | 242.8701
| 2.099762 | -0.212061 | 768.413 | 500 | 268.413 | 242.5402
| 2.112946 | -0.2565932 | 767.6575 | 500 | 267.6575 | 241.8373
| 2.120859 | -0.2981878 | 767.7571 | 500 | 267.7571 | 241.6432
| 2.135726 | -0.3279053 | 767.1945 | 500 | 267.1945 | 240.9999
| 2.15185 | -0.3506577 | 766.8699 | 500 | 266.8699 | 240.6302
| 2.164195 | -0.3658963 | 767.6048 | 500 | 267.6048 | 240.6585
| 2.178385 | -0.3773162 | 767.033 | 500 | 267.033 | 240.0248
| 2.190701 | -0.3823395 | 766.8643 | 500 | 266.8643 | 239.6338
| 2.203389 | -0.3856887 | 767.4927 | 500 | 267.4927 | 239.5124
| 2.219536 | -0.3842793 | 766.824 | 500 | 266.824 | 239.0094
| 2.23702 | -0.3809531 | 767.1538 | 500 | 267.1538 | 238.7925
| 2.237771 | -0.3763538 | 767.6669 | 500 | 267.6669 | 238.6119
| 2.25309 | -0.3693575 | 767.037 | 500 | 267.037 | 238.1447
| 2.275438 | -0.3606967 | 766.1411 | 500 | 266.1411 | 237.5949
| 2.277048 | -0.3523717 | 766.3683 | 500 | 266.3683 | 237.2477
| 2.291156 | -0.3427383 | 767.4902 | 500 | 267.4902 | 237.3558
| 2.317177 | -0.3347029 | 767.1862 | 500 | 267.1862 | 237.0372
| 2.331725 | -0.322861 | 766.5072 | 500 | 266.5072 | 236.4996
| 2.3413 | -0.3119213 | 766.5596 | 500 | 266.5596 | 236.3313
| 2.35261 | -0.3000157 | 766.478 | 500 | 266.478 | 235.8798
| 2.36756 | -0.2872318 | 766.2683 | 500 | 266.2683 | 235.6082
| 2.380565 | -0.2745245 | 766.1133 | 500 | 266.1133 | 235.2009
| 2.395586 | -0.264885 | 766.092 | 500 | 266.092 | 234.8899
| 2.406488 | -0.2513956 | 765.1667 | 500 | 265.1667 | 234.4027
| 2.421849 | -0.2385873 | 765.7138 | 500 | 265.7138 | 234.2695
| 2.437297 | -0.2249195 | 766.8542 | 500 | 266.8542 | 234.3518
| 2.44017 | -0.2118772 | 766.5995 | 500 | 266.5995 | 234.0145
| 2.460242 | -0.1987412 | 766.1906 | 500 | 266.1906 | 233.5761
| 2.469969 | -0.1835026 | 766.5349 | 500 | 266.5349 | 233.6009
| 2.487194 | -0.1680762 | 766.2253 | 500 | 266.2253 | 233.1238
| 2.496766 | -0.1548161 | 765.1373 | 500 | 265.1373 | 232.5246
| 2.511975 | -0.1391366 | 765.2369 | 500 | 265.2369 | 232.3216
| 2.530687 | -0.1246387 | 765.0259 | 500 | 265.0259 | 232.1665
| 2.539464 | -0.1107234 | 765.7474 | 500 | 265.7474 | 232.0841
| 2.554496 | -0.09701024 | 766.4514 | 500 | 266.4514 | 232.0086
| 2.563555 | -0.08178387 | 765.9195 | 500 | 265.9195 | 231.7175
| 2.58275 | -0.06710621 | 764.9323 | 500 | 264.9323 | 231.1215
| 2.596537 | -0.05107473 | 765.265 | 500 | 265.265 | 230.961
| 2.604976 | -0.03304576 | 766.3366 | 500 | 266.3366 | 231.1989
| 2.618855 | -0.01547666 | 765.7311 | 500 | 265.7311 | 230.7679
| 2.632157 | 0.0007474483 | 765.899 | 500 | 265.899 | 230.5562
| 2.648556 | 0.01821074 | 765.7681 | 500 | 265.7681 | 230.3432
| 2.670477 | 0.03611966 | 765.3104 | 500 | 265.3104 | 230.0661
| 2.677693 | 0.05180115 | 765.8856 | 500 | 265.8856 | 229.9331
| 2.693469 | 0.06737344 | 765.7527 | 500 | 265.7527 | 229.7707
| 2.707002 | 0.08487201 | 765.5795 | 500 | 265.5795 | 229.5614
| 2.719619 | 0.1025659 | 765.623 | 500 | 265.623 | 229.3262
| 2.725284 | 0.1221508 | 765.4322 | 500 | 265.4322 | 229.0274
| 2.742744 | 0.1406437 | 765.9533 | 500 | 265.9533 | 229.0912
| 2.756468 | 0.1591197 | 765.9573 | 500 | 265.9573 | 228.8722
| 2.768906 | 0.1783363 | 764.7977 | 500 | 264.7977 | 228.2726
| 2.784838 | 0.1961353 | 766.067 | 500 | 266.067 | 228.5233
| 2.797049 | 0.2149368 | 765.7025 | 500 | 265.7025 | 228.2678
| 2.812164 | 0.2346669 | 766.0065 | 500 | 266.0065 | 228.2175
| 2.819266 | 0.2544281 | 767.1145 | 500 | 267.1145 | 228.4
| 2.832896 | 0.2734732 | 765.737 | 500 | 265.737 | 227.766
| 2.847623 | 0.2929923 | 765.8731 | 500 | 265.8731 | 227.6014
| 2.865557 | 0.3137994 | 765.7831 | 500 | 265.7831 | 227.3838
| 2.880331 | 0.33508 | 765.4122 | 500 | 265.4122 | 227.0443
| 2.889953 | 0.3555426 | 766.6002 | 500 | 266.6002 | 227.3329
| 2.907249 | 0.3749939 | 766.084 | 500 | 266.084 | 227.048
| 2.92236 | 0.3939439 | 766.3487 | 500 | 266.3487 | 227.0102
| 2.929805 | 0.4131626 | 766.4815 | 500 | 266.4815 | 226.8836
| 2.947425 | 0.4336007 | 767.0596 | 500 | 267.0596 | 226.9179
| 2.949875 | 0.4530663 | 766.2063 | 500 | 266.2063 | 226.402
| 2.970134 | 0.473012 | 766.6031 | 500 | 266.6031 | 226.3842
| 2.98756 | 0.4938992 | 766.4943 | 500 | 266.4943 | 226.2347
| 2.995279 | 0.5123812 | 766.0961 | 500 | 266.0961 | 225.9161
| 3.010437 | 0.5328384 | 767.14 | 500 | 267.14 | 226.107
| 3.025246 | 0.5525311 | 766.0768 | 500 | 266.0768 | 225.6216
| 3.037578 | 0.5713401 | 766.0556 | 500 | 266.0556 | 225.527
| 3.048421 | 0.5917396 | 766.4883 | 500 | 266.4883 | 225.4477
| 3.063282 | 0.6110451 | 767.0995 | 500 | 267.0995 | 225.5136
| 3.071515 | 0.6315599 | 767.2611 | 500 | 267.2611 | 225.4957
| 3.093201 | 0.6519899 | 766.3726 | 500 | 266.3726 | 225.1242
| 3.099461 | 0.6725278 | 766.6307 | 500 | 266.6307 | 224.9933
| 3.117853 | 0.6935038 | 766.4259 | 500 | 266.4259 | 224.7852
| 3.129977 | 0.7144473 | 767.6384 | 500 | 267.6384 | 225.0707
| 3.147621 | 0.7346393 | 767.7456 | 500 | 267.7456 | 225.0584
| 3.169042 | 0.7555495 | 766.969 | 500 | 266.969 | 224.6691
| 3.162915 | 0.7758819 | 767.0039 | 500 | 267.0039 | 224.5763
| 3.186709 | 0.7968728 | 767.0221 | 500 | 267.0221 | 224.4105
| 3.200579 | 0.8173483 | 767.7639 | 500 | 267.7639 | 224.6264
| 3.211958 | 0.8356214 | 767.1158 | 500 | 267.1158 | 224.2931
| 3.228468 | 0.8506986 | 767.03 | 500 | 267.03 | 224.1064
| 3.23975 | 0.8589327 | 767.9342 | 500 | 267.9342 | 224.3068
| 3.250511 | 0.8610041 | 768.3058 | 500 | 268.3058 | 224.3026
| 3.26911 | 0.8593607 | 768.1792 | 500 | 268.1792 | 224.1852
| 3.283031 | 0.8480364 | 768.2023 | 500 | 268.2023 | 224.077
| 3.28736 | 0.8292417 | 766.9418 | 500 | 266.9418 | 223.4966
| 3.30412 | 0.8131959 | 767.6252 | 500 | 267.6252 | 223.7165
| 3.319238 | 0.7874653 | 767.7538 | 500 | 267.7538 | 223.6181
| 3.328063 | 0.7527903 | 768.29 | 500 | 268.29 | 223.6946
| 3.343247 | 0.7105744 | 768.1101 | 500 | 268.1101 | 223.4902
| 3.363311 | 0.6598124 | 767.5343 | 500 | 267.5343 | 223.2378
| 3.369214 | 0.6041587 | 767.3259 | 500 | 267.3259 | 223.0752
| 3.38908 | 0.5373278 | 766.9659 | 500 | 266.9659 | 222.799
| 3.391688 | 0.4755765 | 767.3248 | 500 | 267.3248 | 222.8629
| 3.415506 | 0.4071891 | 767.0922 | 500 | 267.0922 | 222.7554
| 3.426893 | 0.3384889 | 766.4938 | 500 | 266.4938 | 222.3555
| 3.439757 | 0.2726165 | 766.6171 | 500 | 266.6171 | 222.3993
| 3.449794 | 0.2006648 | 767.015 | 500 | 267.015 | 222.4043
| 3.465844 | 0.1314865 | 766.6604 | 500 | 266.6604 | 222.1409
| 3.479527 | 0.06116121 | 766.8056 | 500 | 266.8056 | 222.0834
| 3.495706 | -0.01130397 | 766.6752 | 500 | 266.6752 | 221.942
| 3.498392 | -0.07888564 | 766.025 | 500 | 266.025 | 221.6386
| 3.521176 | -0.1499807 | 766.6093 | 500 | 266.6093 | 221.7625
| 3.528554 | -0.2143752 | 766.0489 | 500 | 266.0489 | 221.5083
| 3.546335 | -0.2717863 | 765.6556 | 500 | 265.6556 | 221.3228
| 3.557426 | -0.3234884 | 765.058 | 500 | 265.058 | 220.9513
| 3.568692 | -0.3695684 | 766.7276 | 500 | 266.7276 | 221.5042
| 3.588051 | -0.405467 | 766.3678 | 500 | 266.3678 | 221.344
| 3.598142 | -0.4335098 | 766.0077 | 500 | 266.0077 | 221.1692
| 3.612048 | -0.4557963 | 766.2431 | 500 | 266.2431 | 221.1406
| 3.619987 | -0.4680295 | 766.9051 | 500 | 266.9051 | 221.3573
| 3.639204 | -0.4739534 | 767.476 | 500 | 267.476 | 221.3752
| 3.651904 | -0.4760418 | 765.7305 | 500 | 265.7305 | 220.7915
| 3.667786 | -0.4755786 | 766.2833 | 500 | 266.2833 | 220.9122
| 3.679342 | -0.4722293 | 765.8006 | 500 | 265.8006 | 220.6735
| 3.699132 | -0.4671084 | 765.8654 | 500 | 265.8654 | 220.6873
| 3.700897 | -0.4601453 | 766.4947 | 500 | 266.4947 | 220.7737
| 3.716247 | -0.4531219 | 766.5383 | 500 | 266.5383 | 220.7266
| 3.736865 | -0.4459024 | 766.8409 | 500 | 266.8409 | 220.7265
| 3.74334 | -0.4372627 | 766.3813 | 500 | 266.3813 | 220.5751
| 3.754113 | -0.4272752 | 766.4453 | 500 | 266.4453 | 220.4969
| 3.770607 | -0.4149261 | 767.1057 | 500 | 267.1057 | 220.6651
| 3.78531 | -0.4046639 | 767.3128 | 500 | 267.3128 | 220.6809
| 3.795636 | -0.393269 | 766.3708 | 500 | 266.3708 | 220.2573
| 3.814487 | -0.3815988 | 766.7934 | 500 | 266.7934 | 220.3563
| 3.823145 | -0.3683014 | 766.7901 | 500 | 266.7901 | 220.2695
| 3.838836 | -0.3557542 | 766.6914 | 500 | 266.6914 | 220.1709
| 3.842422 | -0.3433616 | 767.8709 | 500 | 267.8709 | 220.5964
| 3.866705 | -0.3312505 | 767.7803 | 500 | 267.7803 | 220.5834
| 3.877126 | -0.3191787 | 767.859 | 500 | 267.859 | 220.5131
| 3.893302 | -0.3045899 | 767.1499 | 500 | 267.1499 | 220.228
| 3.903542 | -0.2914669 | 768.3032 | 500 | 268.3032 | 220.569
| 3.91612 | -0.2768679 | 768.3641 | 500 | 268.3641 | 220.5011
| 3.927403 | -0.2613933 | 767.993 | 500 | 267.993 | 220.3353
| 3.943888 | -0.2449663 | 767.1288 | 500 | 267.1288 | 220.0881
| 3.958334 | -0.2287653 | 767.9797 | 500 | 267.9797 | 220.2822
| 3.962984 | -0.2111792 | 767.7839 | 500 | 267.7839 | 220.1982
| 3.979888 | -0.1958355 | 768.6612 | 500 | 268.6612 | 220.3838
| 3.997335 | -0.1781043 | 768.0587 | 500 | 268.0587 | 220.0804
| 4.011925 | -0.1599037 | 769.0577 | 500 | 269.0577 | 220.4442
| 4.019004 | -0.1387846 | 767.8274 | 500 | 267.8274 | 219.9283
| 4.033636 | -0.1171913 | 769.5156 | 500 | 269.5156 | 220.4958
| 4.046407 | -0.09465056 | 768.6797 | 500 | 268.6797 | 220.2023
| 4.059364 | -0.07238243 | 769.0779 | 500 | 269.0779 | 220.2889
| 4.068658 | -0.04931734 | 769.1974 | 500 | 269.1974 | 220.3596
| 4.08429 | -0.02885883 | 769.5779 | 500 | 269.5779 | 220.44
| 4.100429 | -0.007182829 | 769.3353 | 500 | 269.3353 | 220.2883
| 4.120732 | 0.01422661 | 769.5524 | 500 | 269.5524 | 220.3614
| 4.119107 | 0.03294877 | 769.7889 | 500 | 269.7889 | 220.431
| 4.134418 | 0.05440094 | 770.0595 | 500 | 270.0595 | 220.3528
| 4.151567 | 0.07378373 | 769.0789 | 500 | 269.0789 | 220.1297
| 4.163629 | 0.09432567 | 770.009 | 500 | 270.009 | 220.404
| 4.176356 | 0.1184855 | 771.1585 | 500 | 271.1585 | 220.7945
| 4.19683 | 0.1408587 | 770.301 | 500 | 270.301 | 220.458
| 4.205493 | 0.1642446 | 771.1031 | 500 | 271.1031 | 220.6311
| 4.220663 | 0.1836892 | 771.1374 | 500 | 271.1374 | 220.6913
| 4.240464 | 0.2029519 | 771.6963 | 500 | 271.6963 | 220.8516
| 4.247028 | 0.2235678 | 772.1422 | 500 | 272.1422 | 220.9931
| 4.259536 | 0.2475892 | 770.8342 | 500 | 270.8342 | 220.5717
| 4.272705 | 0.2688576 | 770.7687 | 500 | 270.7687 | 220.5397
| 4.281169 | 0.2928437 | 771.96 | 500 | 271.96 | 220.8319
| 4.297446 | 0.3162025 | 772.2525 | 500 | 272.2525 | 220.9189
| 4.315904 | 0.3413933 | 772.2527 | 500 | 272.2527 | 220.9035
| 4.322735 | 0.3640107 | 772.2037 | 500 | 272.2037 | 220.9452
| 4.339691 | 0.3882207 | 772.3394 | 500 | 272.3394 | 220.9651
| 4.351599 | 0.4109792 | 772.7262 | 500 | 272.7262 | 221.0128
| 4.367269 | 0.4312349 | 773.2863 | 500 | 273.2863 | 221.2174
| 4.380928 | 0.4506903 | 773.41 | 500 | 273.41 | 221.2746
| 4.384815 | 0.4733966 | 773.2332 | 500 | 273.2332 | 221.1326
| 4.403355 | 0.497882 | 773.3363 | 500 | 273.3363 | 221.2021
| 4.420114 | 0.5216314 | 773.6592 | 500 | 273.6592 | 221.3592
| 4.435014 | 0.5469734 | 773.5303 | 500 | 273.5303 | 221.3169
| 4.456494 | 0.5668798 | 773.6458 | 500 | 273.6458 | 221.356
| 4.463126 | 0.590065 | 773.1477 | 500 | 273.1477 | 221.1274
| 4.469216 | 0.6168327 | 774.611 | 500 | 274.611 | 221.5895
| 4.481924 | 0.6406927 | 773.9173 | 500 | 273.9173 | 221.3576
| 4.498475 | 0.6632607 | 774.729 | 500 | 274.729 | 221.5833
| 4.507597 | 0.6883497 | 774.5883 | 500 | 274.5883 | 221.5627
| 4.524292 | 0.7119031 | 774.8749 | 500 | 274.8749 | 221.6119
| 4.5374 | 0.7345084 | 775.3485 | 500 | 275.3485 | 221.8002
| 4.546928 | 0.7581757 | 774.9227 | 500 | 274.9227 | 221.5749
| 4.566106 | 0.7792929 | 775.4943 | 500 | 275.4943 | 221.8393
| 4.58036 | 0.8014884 | 775.908 | 500 | 275.908 | 221.8921
| 4.589723 | 0.8240794 | 775.3283 | 500 | 275.3283 | 221.6327
| 4.601617 | 0.8468067 | 775.7508 | 500 | 275.7508 | 221.9032
| 4.612949 | 0.8701804 | 775.7574 | 500 | 275.7574 | 221.8678
| 4.635251 | 0.8917445 | 776.299 | 500 | 276.299 | 222.0668
| 4.639855 | 0.9142317 | 776.6946 | 500 | 276.6946 | 222.1394
| 4.646241 | 0.9323102 | 775.5613 | 500 | 275.5613 | 221.721
| 4.68787 | 0.947346 | 777.0301 | 500 | 277.0301 | 222.2826
| 4.681598 | 0.955104 | 777.0975 | 500 | 277.0975 | 222.3326
| 4.69487 | 0.9501886 | 777.1209 | 500 | 277.1209 | 222.2687
| 4.702956 | 0.9380897 | 777.0437 | 500 | 277.0437 | 222.1907
| 4.718283 | 0.9188378 | 777.437 | 500 | 277.437 | 222.3618
| 4.730916 | 0.8885322 | 777.0324 | 500 | 277.0324 | 222.2108
| 4.74593 | 0.8495021 | 777.1743 | 500 | 277.1743 | 222.2837
| 4.759513 | 0.8034486 | 777.6783 | 500 | 277.6783 | 222.4602
| 4.770787 | 0.752852 | 776.3887 | 500 | 276.3887 | 221.9818
| 4.782653 | 0.6990907 | 777.885 | 500 | 277.885 | 222.4446
| 4.789497 | 0.6411831 | 777.5218 | 500 | 277.5218 | 222.3794
| 4.809508 | 0.5745775 | 776.5669 | 500 | 276.5669 | 222.0627
| 4.822379 | 0.5132135 | 776.9451 | 500 | 276.9451 | 222.1264
| 4.834813 | 0.4488664 | 777.1649 | 500 | 277.1649 | 222.2503
| 4.847747 | 0.3800463 | 776.5862 | 500 | 276.5862 | 221.9708
| 4.858575 | 0.3101585 | 776.7842 | 500 | 276.7842 | 222.0811
| 4.878054 | 0.2406492 | 776.3652 | 500 | 276.3652 | 221.9392
| 4.882784 | 0.1689389 | 775.9809 | 500 | 275.9809 | 221.816
| 4.894591 | 0.09059725 | 776.6101 | 500 | 276.6101 | 222.0392
| 4.908378 | 0.01544139 | 776.9457 | 500 | 276.9457 | 222.1904
| 4.922886 | -0.05968124 | 775.7274 | 500 | 275.7274 | 221.896
| 4.942061 | -0.1412209 | 776.9304 | 500 | 276.9304 | 222.2027
| 4.950905 | -0.2166583 | 776.2365 | 500 | 276.2365 | 221.9449
| 4.96333 | -0.278358 | 775.9893 | 500 | 275.9893 | 221.9216
| 4.978221 | -0.3434708 | 776.5874 | 500 | 276.5874 | 222.0753
| 4.991469 | -0.403519 | 776.4881 | 500 | 276.4881 | 222.026
| 5.002735 | -0.4535092 | 776.667 | 500 | 276.667 | 222.1655
| 5.003838 | -0.4948759 | 776.981 | 500 | 276.981 | 222.2486
| 5.015685 | -0.5280376 | 775.9467 | 500 | 275.9467 | 221.8604
| 5.037592 | -0.5549878 | 777.9111 | 500 | 277.9111 | 222.59
| 5.056031 | -0.5754429 | 776.9793 | 500 | 276.9793 | 222.2577
| 5.072205 | -0.5907724 | 777.3575 | 500 | 277.3575 | 222.3887
| 5.069536 | -0.6005116 | 776.3784 | 500 | 276.3784 | 222.1008
| 5.094242 | -0.6045066 | 776.7853 | 500 | 276.7853 | 222.2222
| 5.111803 | -0.6073981 | 777.7088 | 500 | 277.7088 | 222.5778
| 5.112582 | -0.6067313 | 777.8659 | 500 | 277.8659 | 222.698
| 5.132473 | -0.6012916 | 778.0204 | 500 | 278.0204 | 222.7043
| 5.145031 | -0.5939684 | 777.6528 | 500 | 277.6528 | 222.6458
| 5.152907 | -0.5857553 | 777.5666 | 500 | 277.5666 | 222.5918
| 5.168129 | -0.5751574 | 777.456 | 500 | 277.456 | 222.6031
| 5.182899 | -0.5631392 | 778.6468 | 500 | 278.6468 | 223.116
| 5.19626 | -0.5511522 | 777.6545 | 500 | 277.6545 | 222.7465
| 5.207624 | -0.536891 | 778.3031 | 500 | 278.3031 | 222.8999
| 5.220296 | -0.5194705 | 778.4884 | 500 | 278.4884 | 223.0074
| 5.235529 | -0.5025077 | 778.1314 | 500 | 278.1314 | 222.9491
| 5.243886 | -0.484961 | 779.3483 | 500 | 279.3483 | 223.3389
| 5.26108 | -0.4677127 | 779.1943 | 500 | 279.1943 | 223.2989
| 5.269634 | -0.4508185 | 778.6263 | 500 | 278.6263 | 223.1153
| 5.281475 | -0.4340043 | 779.724 | 500 | 279.724 | 223.5715
| 5.303892 | -0.4155575 | 779.9877 | 500 | 279.9877 | 223.6454
| 5.312155 | -0.3978534 | 780.4858 | 500 | 280.4858 | 223.8636
| 5.321335 | -0.3791706 | 779.8593 | 500 | 279.8593 | 223.7035
| 5.336454 | -0.3585134 | 780.4966 | 500 | 280.4966 | 223.9115
| 5.3549 | -0.3387392 | 780.7018 | 500 | 280.7018 | 224.0482
| 5.366762 | -0.3200625 | 781.2548 | 500 | 281.2548 | 224.2502
| 5.370599 | -0.3014 | 780.5955 | 500 | 280.5955 | 223.9996
| 5.394458 | -0.2808439 | 781.1248 | 500 | 281.1248 | 224.2173
| 5.397868 | -0.2607062 | 781.5711 | 500 | 281.5711 | 224.4875
| 5.416173 | -0.2414251 | 781.1741 | 500 | 281.1741 | 224.3759
| 5.432137 | -0.2205169 | 781.4393 | 500 | 281.4393 | 224.4311
| 5.44129 | -0.200797 | 782.273 | 500 | 282.273 | 224.7627
| 5.451448 | -0.1812216 | 781.9802 | 500 | 281.9802 | 224.6288
| 5.464665 | -0.1599994 | 783.1083 | 500 | 283.1083 | 225.0741
| 5.482594 | -0.1382196 | 782.4404 | 500 | 282.4404 | 224.9696
| 5.493595 | -0.1172599 | 782.7328 | 500 | 282.7328 | 225.0734
| 5.502853 | -0.09778821 | 782.5144 | 500 | 282.5144 | 225.0004
| 5.51567 | -0.07923766 | 783.2511 | 500 | 283.2511 | 225.3011
| 5.530797 | -0.06165635 | 784.1976 | 500 | 284.1976 | 225.6626
| 5.540795 | -0.04090346 | 784.0302 | 500 | 284.0302 | 225.634
| 5.560888 | -0.01729576 | 783.8384 | 500 | 283.8384 | 225.6034
| 5.574187 | 0.005230782 | 783.8653 | 500 | 283.8653 | 225.577
| 5.574063 | 0.02682403 | 784.2833 | 500 | 284.2833 | 225.7532
| 5.59676 | 0.04846273 | 783.9916 | 500 | 283.9916 | 225.6729
| 5.609141 | 0.07222101 | 784.7196 | 500 | 284.7196 | 225.9853
| 5.623321 | 0.09564015 | 785.2152 | 500 | 285.2152 | 226.1838
| 5.64271 | 0.1161088 | 785.231 | 500 | 285.231 | 226.1765
| 5.640041 | 0.1357297 | 784.9583 | 500 | 284.9583 | 226.1976
| 5.662382 | 0.1558036 | 785.4232 | 500 | 285.4232 | 226.2736
| 5.678428 | 0.1787053 | 785.2967 | 500 | 285.2967 | 226.3566
| 5.686724 | 0.2023245 | 785.5107 | 500 | 285.5107 | 226.3363
| 5.700551 | 0.22257 | 786.437 | 500 | 286.437 | 226.7827
| 5.714664 | 0.2426026 | 785.6429 | 500 | 285.6429 | 226.4918
| 5.730354 | 0.2590132 | 786.801 | 500 | 286.801 | 226.94
| 5.742219 | 0.2778927 | 787.5244 | 500 | 287.5244 | 227.2395
| 5.753591 | 0.298217 | 787.6656 | 500 | 287.6656 | 227.3207
| 5.766956 | 0.3208846 | 786.8883 | 500 | 286.8883 | 227.0039
| 5.781366 | 0.3412339 | 786.7727 | 500 | 286.7727 | 227.056
| 5.791482 | 0.3603345 | 787.6427 | 500 | 287.6427 | 227.3039
| 5.805078 | 0.377753 | 787.4579 | 500 | 287.4579 | 227.3205
| 5.818724 | 0.395974 | 787.9692 | 500 | 287.9692 | 227.5311
| 5.833202 | 0.4137174 | 788.3429 | 500 | 288.3429 | 227.6863
| 5.841265 | 0.4318644 | 788.1975 | 500 | 288.1975 | 227.697
| 5.856424 | 0.4544594 | 789.0576 | 500 | 289.0576 | 228.0081
| 5.867166 | 0.4788403 | 788.2807 | 500 | 288.2807 | 227.7147
| 5.883357 | 0.5048138 | 788.7338 | 500 | 288.7338 | 227.9798
| 5.882143 | 0.5303112 | 789.2307 | 500 | 289.2307 | 228.1497
| 5.908939 | 0.5578589 | 789.2382 | 500 | 289.2382 | 228.2154
| 5.922997 | 0.5844679 | 789.5487 | 500 | 289.5487 | 228.4144
| 5.936084 | 0.6122124 | 790.1671 | 500 | 290.1671 | 228.6386
| 5.948788 | 0.6372397 | 789.7341 | 500 | 289.7341 | 228.4917
| 5.961632 | 0.6578786 | 790.1362 | 500 | 290.1362 | 228.5651
| 5.970554 | 0.6751208 | 790.9817 | 500 | 290.9817 | 228.994
| 5.984297 | 0.6844375 | 791.2012 | 500 | 291.2012 | 229.1063
| 5.997096 | 0.6878491 | 791.6213 | 500 | 291.6213 | 229.2814
| 6.014707 | 0.6863753 | 790.7853 | 500 | 290.7853 | 229.0396
| 6.026887 | 0.6820384 | 790.9697 | 500 | 290.9697 | 229.1481
| 6.043904 | 0.6730121 | 791.6597 | 500 | 291.6597 | 229.4047
| 6.050327 | 0.6650282 | 791.7802 | 500 | 291.7802 | 229.4977
| 6.067028 | 0.6490259 | 791.9948 | 500 | 291.9948 | 229.6152
| 6.078733 | 0.6274306 | 791.4787 | 500 | 291.4787 | 229.4667
| 6.087874 | 0.6061541 | 791.5036 | 500 | 291.5036 | 229.4686
| 6.107988 | 0.5833976 | 792.1452 | 500 | 292.1452 | 229.7492
| 6.116917 | 0.5570165 | 792.0878 | 500 | 292.0878 | 229.8534
| 6.128684 | 0.5283442 | 792.1962 | 500 | 292.1962 | 229.8913
| 6.145064 | 0.4986742 | 792.4821 | 500 | 292.4821 | 230.0334
| 6.155024 | 0.4733491 | 792.488 | 500 | 292.488 | 230.0748
| 6.169973 | 0.4492056 | 793.0771 | 500 | 293.0771 | 230.2931
| 6.185656 | 0.4192608 | 793.0136 | 500 | 293.0136 | 230.2765
| 6.198038 | 0.3912593 | 793.3175 | 500 | 293.3175 | 230.4828
| 6.211071 | 0.3672237 | 793.4012 | 500 | 293.4012 | 230.5049
| 6.221601 | 0.3490909 | 793.1278 | 500 | 293.1278 | 230.3979
| 6.237979 | 0.3271375 | 793.5002 | 500 | 293.5002 | 230.666
| 6.251438 | 0.3056067 | 794.038 | 500 | 294.038 | 230.7901
| 6.260062 | 0.2809022 | 793.267 | 500 | 293.267 | 230.5709
| 6.274082 | 0.2586029 | 793.6705 | 500 | 293.6705 | 230.7226
| 6.284217 | 0.2313963 | 793.8811 | 500 | 293.8811 | 230.9431
| 6.304778 | 0.207189 | 793.8889 | 500 | 293.8889 | 231.0346
| 6.314743 | 0.190073 | 792.907 | 500 | 292.907 | 230.7491
| 6.324863 | 0.1811931 | 793.9163 | 500 | 293.9163 | 231.0046
| 6.339179 | 0.1758321 | 794.7338 | 500 | 294.7338 | 231.3608
| 6.352258 | 0.1795436 | 794.4972 | 500 | 294.4972 | 231.3227
| 6.369131 | 0.1839191 | 794.6645 | 500 | 294.6645 | 231.3825
| 6.381004 | 0.1942626 | 794.2149 | 500 | 294.2149 | 231.2778
| 6.391954 | 0.2087043 | 795.2297 | 500 | 295.2297 | 231.642
| 6.407542 | 0.2245017 | 794.954 | 500 | 294.954 | 231.6187
| 6.418927 | 0.2412657 | 795.5883 | 500 | 295.5883 | 231.9434
| 6.437604 | 0.259568 | 796.41 | 500 | 296.41 | 232.2445
| 6.444904 | 0.2763816 | 796.2867 | 500 | 296.2867 | 232.2427
| 6.456934 | 0.2940273 | 796.35 | 500 | 296.35 | 232.2431
| 6.471725 | 0.3132588 | 796.0992 | 500 | 296.0992 | 232.2538
| 6.485012 | 0.3307642 | 796.1209 | 500 | 296.1209 | 232.2626
| 6.499413 | 0.349215 | 796.714 | 500 | 296.714 | 232.5861
| 6.509869 | 0.3675004 | 796.1955 | 500 | 296.1955 | 232.3103
| 6.524891 | 0.387436 | 796.3622 | 500 | 296.3622 | 232.38
| 6.535022 | 0.4086155 | 796.9736 | 500 | 296.9736 | 232.6694
| 6.550665 | 0.4289641 | 797.1629 | 500 | 297.1629 | 232.7982
| 6.569021 | 0.4544988 | 797.7013 | 500 | 297.7013 | 233.0635
| 6.582421 | 0.4778243 | 797.5938 | 500 | 297.5938 | 233.0929
| 6.589546 | 0.5010712 | 797.0861 | 500 | 297.0861 | 232.9481
| 6.602308 | 0.5204662 | 798.5336 | 500 | 298.5336 | 233.3589
| 6.619775 | 0.5437279 | 798.7683 | 500 | 298.7683 | 233.5908
| 6.625377 | 0.5663915 | 797.8827 | 500 | 297.8827 | 233.3482
| 6.640057 | 0.5863868 | 797.4961 | 500 | 297.4961 | 233.1272
| 6.658108 | 0.6048647 | 798.7757 | 500 | 298.7757 | 233.6104
| 6.670957 | 0.6244829 | 798.8871 | 500 | 298.8871 | 233.7055
| 6.682807 | 0.6443954 | 799.6008 | 500 | 299.6008 | 234.0014
| 6.703288 | 0.6647779 | 799.2279 | 500 | 299.2279 | 233.9476
| 6.707685 | 0.6840298 | 799.8393 | 500 | 299.8393 | 234.08
| 6.720791 | 0.7053999 | 799.4111 | 500 | 299.4111 | 234.0066
| 6.735561 | 0.7279509 | 800.2858 | 500 | 300.2858 | 234.3467
| 6.75355 | 0.7475446 | 800.0337 | 500 | 300.0337 | 234.3935
| 6.763719 | 0.7692206 | 800.104 | 500 | 300.104 | 234.4087
| 6.774043 | 0.7906979 | 800.2659 | 500 | 300.2659 | 234.5375
| 6.791604 | 0.8129206 | 800.0037 | 500 | 300.0037 | 234.4193
| 6.804981 | 0.833843 | 801.1179 | 500 | 301.1179 | 234.9014
| 6.813739 | 0.848459 | 801.6116 | 500 | 301.6116 | 235.1789
| 6.833382 | 0.8580551 | 801.7216 | 500 | 301.7216 | 235.1866
| 6.845181 | 0.8591749 | 801.5068 | 500 | 301.5068 | 235.1938
| 6.852914 | 0.850061 | 801.2772 | 500 | 301.2772 | 235.1898
| 6.86975 | 0.8376332 | 802.5496 | 500 | 302.5496 | 235.7031
| 6.886556 | 0.8185034 | 803.4176 | 500 | 303.4176 | 236.0529
| 6.89592 | 0.7866514 | 801.9422 | 500 | 301.9422 | 235.5192
| 6.913313 | 0.7480479 | 802.0873 | 500 | 302.0873 | 235.7044
| 6.920567 | 0.7084881 | 803.4548 | 500 | 303.4548 | 236.1787
| 6.942318 | 0.6619109 | 803.3291 | 500 | 303.3291 | 236.2211
| 6.951247 | 0.6026434 | 802.5793 | 500 | 302.5793 | 236.0127
| 6.963798 | 0.5427221 | 802.8387 | 500 | 302.8387 | 236.1271
| 6.971482 | 0.4807056 | 803.1665 | 500 | 303.1665 | 236.3024
| 6.990833 | 0.4115402 | 802.8423 | 500 | 302.8423 | 236.1894
| 7.005161 | 0.3388966 | 803.9497 | 500 | 303.9497 | 236.709
| 7.014755 | 0.2741602 | 803.602 | 500 | 303.602 | 236.6359
| 7.026951 | 0.20058 | 803.1776 | 500 | 303.1776 | 236.5136
| 7.043447 | 0.1326063 | 802.8755 | 500 | 302.8755 | 236.4584
| 7.056357 | 0.0723865 | 802.6079 | 500 | 302.6079 | 236.5477
| 7.06899 | 0.006642252 | 803.2677 | 500 | 303.2677 | 236.6998
| 7.078762 | -0.0527453 | 803.5722 | 500 | 303.5722 | 236.9613
| 7.095078 | -0.1087029 | 803.348 | 500 | 303.348 | 236.8951
| 7.104321 | -0.1566833 | 803.1605 | 500 | 303.1605 | 236.8485
| 7.124513 | -0.2129387 | 803.3172 | 500 | 303.3172 | 237.0172
| 7.134993 | -0.265918 | 803.5764 | 500 | 303.5764 | 237.1577
| 7.149846 | -0.3068567 | 803.0088 | 500 | 303.0088 | 237.0182
| 7.157396 | -0.3462571 | 803.067 | 500 | 303.067 | 237.1161
| 7.178258 | -0.3813255 | 803.1028 | 500 | 303.1028 | 237.1452
| 7.185951 | -0.4050152 | 803.6235 | 500 | 303.6235 | 237.4728
| 7.204393 | -0.4214503 | 803.5983 | 500 | 303.5983 | 237.587
| 7.212172 | -0.4261059 | 803.568 | 500 | 303.568 | 237.5516
| 7.226605 | -0.4310382 | 803.6393 | 500 | 303.6393 | 237.6368
| 7.237417 | -0.4341433 | 804.1751 | 500 | 304.1751 | 237.7937
| 7.247783 | -0.4335139 | 804.1001 | 500 | 304.1001 | 237.9503
| 7.269338 | -0.427381 | 805.0196 | 500 | 305.0196 | 238.3962
| 7.274075 | -0.4210155 | 804.5846 | 500 | 304.5846 | 238.2597
| 7.298953 | -0.4111176 | 804.9098 | 500 | 304.9098 | 238.4438
| 7.301275 | -0.3982265 | 805.0154 | 500 | 305.0154 | 238.4311
| 7.317627 | -0.3811763 | 805.5459 | 500 | 305.5459 | 238.766
| 7.32912 | -0.3676869 | 805.9244 | 500 | 305.9244 | 238.9178
| 7.345339 | -0.3467957 | 806.1756 | 500 | 306.1756 | 239.0077
| 7.358168 | -0.3305465 | 805.367 | 500 | 305.367 | 238.8364
| 7.368568 | -0.3123832 | 806.6756 | 500 | 306.6756 | 239.3156
| 7.385738 | -0.2876292 | 806.2597 | 500 | 306.2597 | 239.1899
| 7.39665 | -0.2617202 | 806.5049 | 500 | 306.5049 | 239.2694
| 7.408733 | -0.2294198 | 807.4218 | 500 | 307.4218 | 239.688
| 7.427775 | -0.20183 | 806.6761 | 500 | 306.6761 | 239.4901
| 7.44011 | -0.1780568 | 807.671 | 500 | 307.671 | 239.9093
| 7.459923 | -0.1485503 | 807.0427 | 500 | 307.0427 | 239.7612
| 7.467768 | -0.1206878 | 807.4375 | 500 | 307.4375 | 239.9008
| 7.476846 | -0.09128026 | 807.7555 | 500 | 307.7555 | 240.0168
| 7.494564 | -0.06478383 | 807.4027 | 500 | 307.4027 | 239.9701
| 7.506735 | -0.03915422 | 807.907 | 500 | 307.907 | 240.1919
| 7.516126 | -0.01565029 | 809.2737 | 500 | 309.2737 | 240.7521
| 7.534534 | 0.01143623 | 809.3276 | 500 | 309.3276 | 240.7853
| 7.547163 | 0.03916439 | 808.8506 | 500 | 308.8506 | 240.7001
| 7.553805 | 0.06243228 | 810.039 | 500 | 310.039 | 241.1515
| 7.573461 | 0.0852593 | 810.352 | 500 | 310.352 | 241.3343
| 7.58575 | 0.1058338 | 810.2852 | 500 | 310.2852 | 241.3092
| 7.598618 | 0.1295202 | 810.4994 | 500 | 310.4994 | 241.5143
| 7.612025 | 0.1528973 | 810.589 | 500 | 310.589 | 241.6095
| 7.625786 | 0.1742714 | 810.5563 | 500 | 310.5563 | 241.7064
| 7.629533 | 0.1972368 | 810.7873 | 500 | 310.7873 | 241.7708
| 7.657792 | 0.2222933 | 811.056 | 500 | 311.056 | 242.0285
| 7.669074 | 0.2445919 | 811.8909 | 500 | 311.8909 | 242.3346
| 7.677519 | 0.2695738 | 812.2847 | 500 | 312.2847 | 242.5632
| 7.688347 | 0.2928207 | 812.5569 | 500 | 312.5569 | 242.6569
| 7.701626 | 0.3157861 | 812.6315 | 500 | 312.6315 | 242.7854
| 7.718466 | 0.3406519 | 812.4617 | 500 | 312.4617 | 242.8337
| 7.727615 | 0.364396 | 812.3498 | 500 | 312.3498 | 242.7707
| 7.74351 | 0.3901992 | 812.1856 | 500 | 312.1856 | 242.7661
| 7.761361 | 0.4149925 | 813.1515 | 500 | 313.1515 | 243.1426
| 7.767859 | 0.4414849 | 814.593 | 500 | 314.593 | 243.7935
| 7.781991 | 0.4660361 | 814.1536 | 500 | 314.1536 | 243.683
| 7.795936 | 0.493653 | 814.4977 | 500 | 314.4977 | 243.81
| 7.817056 | 0.5217081 | 813.9481 | 500 | 313.9481 | 243.6607
| 7.81484 | 0.5494037 | 814.7012 | 500 | 314.7012 | 244.0453
| 7.835 | 0.5756729 | 815.2701 | 500 | 315.2701 | 244.3652
| 7.848049 | 0.601799 | 815.1531 | 500 | 315.1531 | 244.4038
| 7.859339 | 0.6298046 | 815.5869 | 500 | 315.5869 | 244.5892
| 7.877217 | 0.6586675 | 816.413 | 500 | 316.413 | 244.8753
| 7.893667 | 0.6869816 | 816.7215 | 500 | 316.7215 | 245.0809
| 7.901108 | 0.7150618 | 816.3628 | 500 | 316.3628 | 245.0155
| 7.914731 | 0.7435334 | 817.1081 | 500 | 317.1081 | 245.3606
| 7.922554 | 0.7710051 | 817.0644 | 500 | 317.0644 | 245.3832
| 7.93582 | 0.7927225 | 817.6061 | 500 | 317.6061 | 245.735
| 7.94794 | 0.8099749 | 818.0451 | 500 | 318.0451 | 245.9454
| 7.964445 | 0.8210163 | 818.8582 | 500 | 318.8582 | 246.2785
| 7.976781 | 0.8261142 | 819.6084 | 500 | 319.6084 | 246.6676
| 7.988118 | 0.8246485 | 818.683 | 500 | 318.683 | 246.4074
| 8.003615 | 0.8182795 | 819.0675 | 500 | 319.0675 | 246.5661
| 8.023025 | 0.8057384 | 818.8424 | 500 | 318.8424 | 246.7401
| 8.050118 | 0.7820107 | 818.5125 | 500 | 318.5125 | 246.6231
| 8.035532 | 0.758795 | 818.9055 | 500 | 318.9055 | 246.7739
| 8.045978 | 0.7270257 | 819.4993 | 500 | 319.4993 | 247.0656
| 8.064611 | 0.688834 | 820.2924 | 500 | 320.2924 | 247.2939
| 8.081659 | 0.6479617 | 819.9201 | 500 | 319.9201 | 247.3086
| 8.078011 | 0.6049265 | 819.0426 | 500 | 319.0426 | 246.9807
| 8.106064 | 0.5620113 | 819.4661 | 500 | 319.4661 | 247.3441
| 8.114164 | 0.5189075 | 819.8032 | 500 | 319.8032 | 247.3995
| 8.118588 | 0.4757047 | 820.1613 | 500 | 320.1613 | 247.5551
| 8.144651 | 0.4332263 | 819.6316 | 500 | 319.6316 | 247.4857
| 8.157511 | 0.3871667 | 820.1043 | 500 | 320.1043 | 247.7204
| 8.173475 | 0.3337675 | 819.5749 | 500 | 319.5749 | 247.5708
| 8.185784 | 0.2874454 | 819.5068 | 500 | 319.5068 | 247.6186
| 8.197661 | 0.2445879 | 820.1972 | 500 | 320.1972 | 247.9131
| 8.203228 | 0.2049263 | 820.611 | 500 | 320.611 | 248.2665
| 8.222037 | 0.1732242 | 820.1935 | 500 | 320.1935 | 248.1145
| 8.24068 | 0.1394656 | 820.029 | 500 | 320.029 | 248.1143
| 8.247644 | 0.118885 | 821.1144 | 500 | 321.1144 | 248.6775
| 8.260414 | 0.0963001 | 821.1042 | 500 | 321.1042 | 248.6781
| 8.276205 | 0.06969989 | 821.1828 | 500 | 321.1828 | 248.8443
| 8.282853 | 0.04958051 | 821.6001 | 500 | 321.6001 | 249.0073
| 8.302587 | 0.03409775 | 820.7462 | 500 | 320.7462 | 248.7462
| 8.305449 | 0.02422017 | 821.7748 | 500 | 321.7748 | 249.2566
| 8.320232 | 0.01783227 | 822.0469 | 500 | 322.0469 | 249.42
| 8.333796 | 0.02093737 | 822.4154 | 500 | 322.4154 | 249.6297
| 8.349968 | 0.02272528 | 822.0101 | 500 | 322.0101 | 249.5081
| 8.365955 | 0.02931802 | 822.4593 | 500 | 322.4593 | 249.7276
| 8.374594 | 0.03707194 | 822.4275 | 500 | 322.4275 | 249.8068
| 8.393977 | 0.04744872 | 823.4103 | 500 | 323.4103 | 250.2473
| 8.402886 | 0.05921188 | 823.4876 | 500 | 323.4876 | 250.3954
| 8.417245 | 0.07410658 | 823.3729 | 500 | 323.3729 | 250.4042
| 8.431817 | 0.08905351 | 823.5823 | 500 | 323.5823 | 250.6092
| 8.449237 | 0.1052403 | 823.9062 | 500 | 323.9062 | 250.7531
| 8.459587 | 0.1221759 | 824.0713 | 500 | 324.0713 | 250.9282
| 8.468356 | 0.1403724 | 824.4905 | 500 | 324.4905 | 251.1506
| 8.480085 | 0.158474 | 824.9474 | 500 | 324.9474 | 251.3615
| 8.490404 | 0.1780195 | 824.9871 | 500 | 324.9871 | 251.4784
| 8.509958 | 0.2042291 | 825.5292 | 500 | 325.5292 | 251.6713
| 8.511273 | 0.2266498 | 825.4792 | 500 | 325.4792 | 251.7276
| 8.541781 | 0.2466701 | 826.0574 | 500 | 326.0574 | 251.986
| 8.542779 | 0.270149 | 825.7591 | 500 | 325.7591 | 251.9308
| 8.561523 | 0.2935017 | 826.4943 | 500 | 326.4943 | 252.3214
| 8.571451 | 0.3157074 | 827.0393 | 500 | 327.0393 | 252.5638
| 8.588226 | 0.3392629 | 826.7633 | 500 | 326.7633 | 252.5832
| 8.600044 | 0.3629947 | 827.2668 | 500 | 327.2668 | 252.7046
| 8.615107 | 0.3857885 | 826.3935 | 500 | 326.3935 | 252.538
| 8.623176 | 0.4080912 | 827.5264 | 500 | 327.5264 | 252.9261
| 8.636227 | 0.4283598 | 827.7483 | 500 | 327.7483 | 253.1474
| 8.650023 | 0.4486677 | 828.4609 | 500 | 328.4609 | 253.4714
| 8.659928 | 0.4708076 | 828.4974 | 500 | 328.4974 | 253.5443
| 8.682574 | 0.4927088 | 828.8661 | 500 | 328.8661 | 253.6778
| 8.677273 | 0.5156952 | 829.5722 | 500 | 329.5722 | 254.0673
| 8.700417 | 0.53839 | 829.7549 | 500 | 329.7549 | 254.228
| 8.715752 | 0.5650167 | 829.69 | 500 | 329.69 | 254.2161
| 8.730533 | 0.5910498 | 829.6702 | 500 | 329.6702 | 254.2657
| 8.745433 | 0.6183955 | 829.309 | 500 | 329.309 | 254.2698
| 8.753908 | 0.6463101 | 830.6977 | 500 | 330.6977 | 254.7489
| 8.762603 | 0.6712357 | 831.0785 | 500 | 331.0785 | 255.0909
| 8.778732 | 0.6987156 | 830.9534 | 500 | 330.9534 | 255.0147
| 8.792312 | 0.7247366 | 831.4704 | 500 | 331.4704 | 255.3867
| 8.803288 | 0.7448811 | 831.4351 | 500 | 331.4351 | 255.3795
| 8.815221 | 0.7605958 | 832.4261 | 500 | 332.4261 | 255.801
| 8.828292 | 0.7704917 | 832.8359 | 500 | 332.8359 | 256.0527
| 8.850759 | 0.7709699 | 832.6466 | 500 | 332.6466 | 256.033
| 8.856458 | 0.7652697 | 832.4042 | 500 | 332.4042 | 256.0321
| 8.869534 | 0.7575694 | 832.9322 | 500 | 332.9322 | 256.3192
| 8.885393 | 0.7425668 | 833.7195 | 500 | 333.7195 | 256.6616
| 8.893445 | 0.7194068 | 833.4245 | 500 | 333.4245 | 256.6289
| 8.903776 | 0.6882568 | 833.0421 | 500 | 333.0421 | 256.5648
| 8.923095 | 0.6477155 | 833.6379 | 500 | 333.6379 | 256.7937
| 8.933688 | 0.6072326 | 833.7912 | 500 | 333.7912 | 257.0153
| 8.945687 | 0.5626346 | 833.5495 | 500 | 333.5495 | 257.0249
| 8.961384 | 0.5124599 | 833.1911 | 500 | 333.1911 | 257.0552
| 8.971422 | 0.4592364 | 834.9957 | 500 | 334.9957 | 257.7076
| 8.982811 | 0.4016232 | 834.3199 | 500 | 334.3199 | 257.5673
| 8.995701 | 0.3395118 | 835.1834 | 500 | 335.1834 | 257.9137
| 9.01284 | 0.2782217 | 834.3859 | 500 | 334.3859 | 257.8301
| 9.028503 | 0.2164806 | 834.7975 | 500 | 334.7975 | 258.0073
| 9.039014 | 0.1573826 | 833.4394 | 500 | 333.4394 | 257.6111
| 9.053221 | 0.1060637 | 834.3785 | 500 | 334.3785 | 258.0131
| 9.061653 | 0.04992371 | 835.0318 | 500 | 335.0318 | 258.3249
| 9.079622 | 0.002007665 | 834.5035 | 500 | 334.5035 | 258.2633
| 9.088954 | -0.04763253 | 834.27 | 500 | 334.27 | 258.1918
| 9.106093 | -0.09765188 | 833.9496 | 500 | 333.9496 | 258.2006
| 9.118232 | -0.1437631 | 835.2962 | 500 | 335.2962 | 258.7435
| 9.127194 | -0.1834653 | 835.5468 | 500 | 335.5468 | 258.9079
| 9.144194 | -0.2243627 | 835.7829 | 500 | 335.7829 | 259.084
| 9.159897 | -0.255763 | 834.4804 | 500 | 334.4804 | 258.6886
| 9.173806 | -0.2905295 | 834.7679 | 500 | 334.7679 | 258.7908
| 9.183331 | -0.3244034 | 834.39 | 500 | 334.39 | 258.7182
| 9.191779 | -0.3486521 | 835.4662 | 500 | 335.4662 | 259.1624
| 9.210741 | -0.3687138 | 835.1535 | 500 | 335.1535 | 259.1934
| 9.220285 | -0.3787026 | 834.7103 | 500 | 334.7103 | 259.064
| 9.237056 | -0.3857179 | 835.1965 | 500 | 335.1965 | 259.3268
| 9.246834 | -0.3898431 | 835.4029 | 500 | 335.4029 | 259.4444
| 9.255937 | -0.388123 | 836.4812 | 500 | 336.4812 | 259.8602
| 9.268268 | -0.3809551 | 835.8746 | 500 | 335.8746 | 259.7838
| 9.287079 | -0.3724395 | 835.6832 | 500 | 335.6832 | 259.7026
| 9.296951 | -0.3632633 | 836.1475 | 500 | 336.1475 | 259.9038
| 9.309283 | -0.349778 | 836.7028 | 500 | 336.7028 | 260.1481
| 9.322863 | -0.3342308 | 837.1872 | 500 | 337.1872 | 260.388
| 9.338322 | -0.3178371 | 836.6079 | 500 | 336.6079 | 260.3481
| 9.348614 | -0.3040351 | 836.9045 | 500 | 336.9045 | 260.4638
| 9.358217 | -0.2891363 | 837.6068 | 500 | 337.6068 | 260.78
| 9.375629 | -0.2757521 | 837.3199 | 500 | 337.3199 | 260.7451
| 9.396953 | -0.257599 | 837.9935 | 500 | 337.9935 | 261.0727
| 9.410158 | -0.2396901 | 838.1739 | 500 | 338.1739 | 261.2588
| 9.419486 | -0.2226073 | 838.1058 | 500 | 338.1058 | 261.3174
| 9.425636 | -0.2071307 | 839.3287 | 500 | 339.3287 | 261.7635
| 9.44503 | -0.1914159 | 839.1235 | 500 | 339.1235 | 261.8116
| 9.454163 | -0.1746642 | 838.6977 | 500 | 338.6977 | 261.7722
| 9.467665 | -0.1567057 | 839.2837 | 500 | 339.2837 | 262.0848
| 9.479389 | -0.1383953 | 840.6697 | 500 | 340.6697 | 262.5581
| 9.496462 | -0.1201805 | 841.1419 | 500 | 341.1419 | 262.8061
| 9.512481 | -0.101421 | 840.6726 | 500 | 340.6726 | 262.7448
| 9.514994 | -0.08290775 | 841.5211 | 500 | 341.5211 | 263.1443
| 9.536157 | -0.0648191 | 840.6948 | 500 | 340.6948 | 262.9335
| 9.535828 | -0.04528506 | 841.0853 | 500 | 341.0853 | 263.1263
| 9.565697 | -0.02530472 | 842.0183 | 500 | 342.0183 | 263.5502
| 9.572125 | -0.00351884 | 842.7665 | 500 | 342.7665 | 263.9565
| 9.585897 | 0.01829621 | 841.9986 | 500 | 341.9986 | 263.7566
| 9.600069 | 0.04075018 | 842.3243 | 500 | 342.3243 | 263.8502
| 9.609546 | 0.06418356 | 842.5946 | 500 | 342.5946 | 263.9769
| 9.620563 | 0.08762102 | 842.6128 | 500 | 342.6128 | 264.0823
| 9.638542 | 0.1141737 | 843.9652 | 500 | 343.9652 | 264.6044
| 9.651344 | 0.1357026 | 843.9663 | 500 | 343.9663 | 264.6419
| 9.658633 | 0.1565009 | 844.2768 | 500 | 344.2768 | 264.8535
| 9.675681 | 0.178649 | 843.9792 | 500 | 343.9792 | 264.776
| 9.687249 | 0.1991597 | 843.9735 | 500 | 343.9735 | 264.8519
| 9.702627 | 0.2200842 | 845.2928 | 500 | 345.2928 | 265.4632
| 9.712038 | 0.2422302 | 845.1502 | 500 | 345.1502 | 265.4352
| 9.733924 | 0.2669367 | 845.3954 | 500 | 345.3954 | 265.6597
| 9.737679 | 0.2926776 | 846.0479 | 500 | 346.0479 | 265.9151
| 9.751718 | 0.3197607 | 846.1675 | 500 | 346.1675 | 266.0337
| 9.763696 | 0.3474122 | 846.6581 | 500 | 346.6581 | 266.24
| 9.776802 | 0.3733504 | 846.5861 | 500 | 346.5861 | 266.3841
| 9.794518 | 0.3977232 | 846.6642 | 500 | 346.6642 | 266.4739
| 9.8043 | 0.4225416 | 847.6272 | 500 | 347.6272 | 266.9142
| 9.815582 | 0.4485063 | 847.8665 | 500 | 347.8665 | 267.1136
| 9.825416 | 0.4775923 | 848.1615 | 500 | 348.1615 | 267.2785
| 9.849401 | 0.5067761 | 848.4226 | 500 | 348.4226 | 267.502
| 9.856737 | 0.5345829 | 848.0924 | 500 | 348.0924 | 267.358
| 9.87199 | 0.560165 | 848.259 | 500 | 348.259 | 267.5087
| 9.882884 | 0.5825776 | 849.3319 | 500 | 349.3319 | 267.9992
| 9.900539 | 0.6051645 | 849.0526 | 500 | 349.0526 | 268.0221
| 9.904416 | 0.6180495 | 849.064 | 500 | 349.064 | 268.0393
| 9.925124 | 0.6253565 | 849.5072 | 500 | 349.5072 | 268.2239
| 9.938994 | 0.6330297 | 849.6897 | 500 | 349.6897 | 268.477
| 9.946756 | 0.6339053 | 850.4043 | 500 | 350.4043 | 268.7097
| 9.958309 | 0.6317254 | 850.2349 | 500 | 350.2349 | 268.7753
| 9.968761 | 0.6182523 | 850.9104 | 500 | 350.9104 | 269.0444
| 9.980667 | 0.5945544 | 850.1743 | 500 | 350.1743 | 268.872
| 10.00263 | 0.5683388 | 850.4943 | 500 | 350.4943 | 269.055
| 10.01392 | 0.5394372 | 851.0976 | 500 | 351.0976 | 269.3506
| 10.0322 | 0.5069436 | 850.2906 | 500 | 350.2906 | 269.2721
| 10.04302 | 0.4685612 | 851.1236 | 500 | 351.1236 | 269.4942
| 10.05831 | 0.4347619 | 851.4931 | 500 | 351.4931 | 269.7193
| 10.06568 | 0.3967153 | 850.985 | 500 | 350.985 | 269.5496
| 10.08069 | 0.3521485 | 851.0657 | 500 | 351.0657 | 269.7407
| 10.09623 | 0.3066973 | 850.9999 | 500 | 350.9999 | 269.8305
| 10.10616 | 0.2553119 | 851.007 | 500 | 351.007 | 269.8218
| 10.1202 | 0.2057443 | 851.4608 | 500 | 351.4608 | 270.0174
| 10.13394 | 0.1522061 | 852.2129 | 500 | 352.2129 | 270.4246
| 10.14563 | 0.09792115 | 852.3781 | 500 | 352.3781 | 270.5911
| 10.15432 | 0.04741549 | 851.8791 | 500 | 351.8791 | 270.4794
| 10.17344 | -0.008950388 | 851.8475 | 500 | 351.8475 | 270.6202
| 10.1761 | -0.06223151 | 852.6662 | 500 | 352.6662 | 270.9187
| 10.19639 | -0.1105138 | 852.098 | 500 | 352.098 | 270.8459
| 10.21373 | -0.1558077 | 853.0526 | 500 | 353.0526 | 271.2823
| 10.22288 | -0.1964188 | 852.3889 | 500 | 352.3889 | 271.1165
| 10.23656 | -0.233638 | 851.5118 | 500 | 351.5118 | 270.8355
| 10.24735 | -0.2665304 | 853.0513 | 500 | 353.0513 | 271.447
| 10.25296 | -0.2915767 | 853.1304 | 500 | 353.1304 | 271.566
| 10.27394 | -0.3099116 | 852.9024 | 500 | 352.9024 | 271.6414
| 10.29175 | -0.3228773 | 852.7353 | 500 | 352.7353 | 271.661
| 10.30006 | -0.3297536 | 853.0031 | 500 | 353.0031 | 271.7879
| 10.30865 | -0.3307493 | 853.4814 | 500 | 353.4814 | 272.099
| 10.32551 | -0.3287558 | 853.9442 | 500 | 353.9442 | 272.4488
| 10.34493 | -0.3256636 | 854.3788 | 500 | 354.3788 | 272.5819
| 10.34361 | -0.3192798 | 854.9141 | 500 | 354.9141 | 272.8763
| 10.36436 | -0.3097339 | 854.1793 | 500 | 354.1793 | 272.739
| 10.37658 | -0.2979579 | 854.2817 | 500 | 354.2817 | 272.8156
| 10.3969 | -0.2842386 | 854.6123 | 500 | 354.6123 | 273.0365
| 10.40172 | -0.2701693 | 854.9454 | 500 | 354.9454 | 273.251
| 10.42218 | -0.255784 | 855.7739 | 500 | 355.7739 | 273.6752
| 10.43197 | -0.2411416 | 855.6943 | 500 | 355.6943 | 273.7116
| 10.44543 | -0.2259193 | 856.8498 | 500 | 356.8498 | 274.194
| 10.46146 | -0.2082674 | 856.6239 | 500 | 356.6239 | 274.1889
| 10.47493 | -0.1914594 | 856.7097 | 500 | 356.7097 | 274.3982
| 10.48292 | -0.1742898 | 857.1573 | 500 | 357.1573 | 274.5989
| 10.50471 | -0.1555778 | 857.1129 | 500 | 357.1129 | 274.6983
| 10.50931 | -0.1344546 | 857.9754 | 500 | 357.9754 | 275.1112
| 10.51957 | -0.1142294 | 858.2968 | 500 | 358.2968 | 275.2948
| 10.53497 | -0.09132163 | 858.0035 | 500 | 358.0035 | 275.3156
| 10.55406 | -0.06848648 | 858.82 | 500 | 358.82 | 275.6733
| 10.56232 | -0.04618986 | 858.3276 | 500 | 358.3276 | 275.6021
| 10.57407 | -0.02320142 | 859.0946 | 500 | 359.0946 | 276.0029
| 10.58835 | -0.001962221 | 859.7491 | 500 | 359.7491 | 276.3263
| 10.60243 | 0.01883814 | 858.8358 | 500 | 358.8358 | 276.0941
| 10.61292 | 0.03999052 | 859.2165 | 500 | 359.2165 | 276.2793
| 10.62606 | 0.06174316 | 860.4234 | 500 | 360.4234 | 276.6682
| 10.63205 | 0.08863502 | 860.6988 | 500 | 360.6988 | 276.8622
| 10.64862 | 0.1153994 | 861.2485 | 500 | 361.2485 | 277.1584
| 10.66742 | 0.1415587 | 861.0404 | 500 | 361.0404 | 277.1849
| 10.67719 | 0.1654018 | 861.5734 | 500 | 361.5734 | 277.3861
| 10.69081 | 0.1911786 | 861.6998 | 500 | 361.6998 | 277.5194
| 10.70805 | 0.2159651 | 862.1192 | 500 | 362.1192 | 277.8334
| 10.72209 | 0.2398312 | 861.9049 | 500 | 361.9049 | 277.8686
| 10.73369 | 0.2606858 | 862.7677 | 500 | 362.7677 | 278.256
| 10.74293 | 0.2825083 | 862.1339 | 500 | 362.1339 | 278.0069
| 10.76267 | 0.303112 | 862.9538 | 500 | 362.9538 | 278.3793
| 10.77113 | 0.324788 | 862.4692 | 500 | 362.4692 | 278.3545
| 10.78656 | 0.3464084 | 863.1585 | 500 | 363.1585 | 278.5812
| 10.79699 | 0.3684072 | 863.8402 | 500 | 363.8402 | 278.9464
| 10.81228 | 0.3907873 | 862.6356 | 500 | 362.6356 | 278.5259
| 10.8115 | 0.4117986 | 863.7689 | 500 | 363.7689 | 278.9431
| 10.83577 | 0.4325616 | 864.3881 | 500 | 364.3881 | 279.2529
| 10.84817 | 0.4541983 | 864.6514 | 500 | 364.6514 | 279.5205
| 10.86492 | 0.4765885 | 864.6938 | 500 | 364.6938 | 279.555
| 10.86936 | 0.4964827 | 865.2032 | 500 | 365.2032 | 279.8118
| 10.88395 | 0.5158709 | 865.6597 | 500 | 365.6597 | 280.0662
| 10.8924 | 0.5369717 | 866.3418 | 500 | 366.3418 | 280.3876
| 10.91557 | 0.5573848 | 865.7911 | 500 | 365.7911 | 280.3676
| 10.92355 | 0.5801582 | 865.9053 | 500 | 365.9053 | 280.3616
| 10.93688 | 0.6016498 | 867.0203 | 500 | 367.0203 | 280.806
| 10.95248 | 0.6216905 | 867.2376 | 500 | 367.2376 | 281.0401
| 10.96989 | 0.6391151 | 868.0119 | 500 | 368.0119 | 281.3922
| 10.97863 | 0.6541407 | 867.6781 | 500 | 367.6781 | 281.3851
| 10.99426 | 0.6698493 | 867.274 | 500 | 367.274 | 281.2028
| 11.00517 | 0.6815603 | 868.5038 | 500 | 368.5038 | 281.6872
| 11.01762 | 0.6853979 | 868.3529 | 500 | 368.3529 | 281.7803
| 11.02859 | 0.6780272 | 868.7875 | 500 | 368.7875 | 282.0405
| 11.04443 | 0.6675846 | 868.4149 | 500 | 368.4149 | 282.0158
| 11.0506 | 0.6502407 | 868.0762 | 500 | 368.0762 | 281.8425
| 11.06304 | 0.6255885 | 868.7424 | 500 | 368.7424 | 282.171
| 11.08118 | 0.6026536 | 869.3145 | 500 | 369.3145 | 282.4313
| 11.09436 | 0.5735614 | 868.1594 | 500 | 368.1594 | 282.1803
| 11.10599 | 0.5362989 | 869.0621 | 500 | 369.0621 | 282.5517
| 11.12352 | 0.5009599 | 869.2803 | 500 | 369.2803 | 282.6597
| 11.1298 | 0.4546168 | 869.7974 | 500 | 369.7974 | 282.9582
| 11.14388 | 0.4101097 | 869.963 | 500 | 369.963 | 283.0406
| 11.15366 | 0.3587596 | 869.8345 | 500 | 369.8345 | 283.1189
| 11.17195 | 0.3061798 | 869.402 | 500 | 369.402 | 283.0464
| 11.18195 | 0.2479826 | 869.5534 | 500 | 369.5534 | 283.1561
| 11.19707 | 0.194987 | 870.1667 | 500 | 370.1667 | 283.4499
| 11.20779 | 0.1435148 | 870.0015 | 500 | 370.0015 | 283.4882
| 11.22286 | 0.08524912 | 870.0685 | 500 | 370.0685 | 283.6958
| 11.23334 | 0.02973854 | 869.2962 | 500 | 369.2962 | 283.4268
| 11.25473 | -0.03014007 | 869.4688 | 500 | 369.4688 | 283.6559
| 11.26007 | -0.09406047 | 870.3197 | 500 | 370.3197 | 283.9224
| 11.26743 | -0.1546506 | 870.4659 | 500 | 370.4659 | 284.0938
| 11.28393 | -0.2152034 | 870.465 | 500 | 370.465 | 284.2405
| 11.29899 | -0.2749328 | 870.2824 | 500 | 370.2824 | 284.1938
| 11.3111 | -0.3374661 | 870.5619 | 500 | 370.5619 | 284.4657
| 11.3261 | -0.3984666 | 870.3403 | 500 | 370.3403 | 284.4322
| 11.33939 | -0.456676 | 870.1549 | 500 | 370.1549 | 284.4977
| 11.35082 | -0.516482 | 870.332 | 500 | 370.332 | 284.658
| 11.36184 | -0.5769623 | 869.6854 | 500 | 369.6854 | 284.3525
| 11.38311 | -0.6282147 | 870.08 | 500 | 370.08 | 284.6148
| 11.38939 | -0.6771183 | 870.9452 | 500 | 370.9452 | 285.0388
| 11.40238 | -0.7223274 | 870.9895 | 500 | 370.9895 | 285.2254
| 11.40843 | -0.7554267 | 871.0236 | 500 | 371.0236 | 285.2653
| 11.42533 | -0.7780903 | 870.9933 | 500 | 370.9933 | 285.3431
| 11.43804 | -0.7988615 | 871.0098 | 500 | 371.0098 | 285.4375
| 11.44941 | -0.8085987 | 871.6278 | 500 | 371.6278 | 285.7924
| 11.46643 | -0.812498 | 871.6694 | 500 | 371.6694 | 285.8203
| 11.48176 | -0.8088408 | 871.8273 | 500 | 371.8273 | 286.0322
| 11.49182 | -0.8013602 | 871.7911 | 500 | 371.7911 | 286.1234
| 11.50431 | -0.7891684 | 872.8421 | 500 | 372.8421 | 286.6071
| 11.52546 | -0.7767928 | 873.3829 | 500 | 373.3829 | 286.8893
| 11.53349 | -0.7577681 | 872.4965 | 500 | 372.4965 | 286.7061
| 11.54942 | -0.7352083 | 873.1979 | 500 | 373.1979 | 286.9616
| 11.55585 | -0.7163804 | 873.1804 | 500 | 373.1804 | 287.1016
| 11.56695 | -0.6920924 | 873.9376 | 500 | 373.9376 | 287.4441
| 11.58015 | -0.6666384 | 874.4213 | 500 | 374.4213 | 287.7194
| 11.59369 | -0.6380841 | 873.8852 | 500 | 373.8852 | 287.6381
| 11.61199 | -0.6126017 | 874.2983 | 500 | 374.2983 | 287.7784
| 11.62703 | -0.5830578 | 874.9632 | 500 | 374.9632 | 288.1503
| 11.63134 | -0.5546962 | 875.835 | 500 | 375.835 | 288.5611
| 11.65065 | -0.5251007 | 875.9636 | 500 | 375.9636 | 288.6763
| 11.66326 | -0.4954823 | 875.576 | 500 | 375.576 | 288.6789
| 11.67296 | -0.4657173 | 876.2624 | 500 | 376.2624 | 288.9645
| 11.69109 | -0.436695 | 876.6377 | 500 | 376.6377 | 289.1418
| 11.70012 | -0.4081909 | 876.4736 | 500 | 376.4736 | 289.2211
| 11.7203 | -0.3797295 | 877.1435 | 500 | 377.1435 | 289.611
| 11.72891 | -0.3485653 | 876.999 | 500 | 376.999 | 289.6146
| 11.74091 | -0.3141636 | 878.0612 | 500 | 378.0612 | 290.0859
| 11.74947 | -0.2819555 | 877.7985 | 500 | 377.7985 | 289.9956
| 11.76855 | -0.250967 | 878.4226 | 500 | 378.4226 | 290.3972
| 11.78073 | -0.2211959 | 879.0406 | 500 | 379.0406 | 290.6423
| 11.79666 | -0.1968516 | 879.4186 | 500 | 379.4186 | 290.8427
| 11.8045 | -0.17898 | 879.1261 | 500 | 379.1261 | 290.754
| 11.82168 | -0.1729943 | 878.9833 | 500 | 378.9833 | 290.8111
| 11.82944 | -0.1682912 | 879.2557 | 500 | 379.2557 | 291.0175
| 11.84272 | -0.1758172 | 879.7095 | 500 | 379.7095 | 291.2143
| 11.86451 | -0.1905423 | 879.5941 | 500 | 379.5941 | 291.2342
| 11.87465 | -0.2147191 | 880.7933 | 500 | 380.7933 | 291.7578
| 11.87953 | -0.247107 | 881.1418 | 500 | 381.1418 | 291.9777
| 11.88826 | -0.2809537 | 880.8047 | 500 | 380.8047 | 291.9682
| 11.90488 | -0.3304142 | 880.2576 | 500 | 380.2576 | 291.8688
| 11.92001 | -0.3821597 | 880.4478 | 500 | 380.4478 | 292.0521
| 11.92849 | -0.432721 | 880.5924 | 500 | 380.5924 | 292.1507
| 11.95493 | -0.4881217 | 881.0411 | 500 | 381.0411 | 292.4742
| 11.96285 | -0.5502664 | 880.5949 | 500 | 380.5949 | 292.4485
| 11.97873 | -0.6238684 | 880.5672 | 500 | 380.5672 | 292.4819
| 11.98559 | -0.7042754 | 880.6929 | 500 | 380.6929 | 292.5736
| 12.00418 | -0.7887004 | 880.6876 | 500 | 380.6876 | 292.7443
| 12.0149 | -0.8691969 | 880.9553 | 500 | 380.9553 | 292.9036
| 12.02577 | -0.9527653 | 881.1859 | 500 | 381.1859 | 293.0916
| 12.04528 | -1.042967 | 880.4388 | 500 | 380.4388 | 292.9183
| 12.05424 | -1.130745 | 880.1169 | 500 | 380.1169 | 292.8894
| 12.0692 | -1.239103 | 880.4532 | 500 | 380.4532 | 293.0885
| 12.07987 | -1.349778 | 879.8133 | 500 | 379.8133 | 293.0326
| 12.09785 | -1.446913 | 879.7715 | 500 | 379.7715 | 293.1093
| 12.10379 | -1.558873 | 879.6894 | 500 | 379.6894 | 293.2608
| 12.1196 | -1.653663 | 879.5774 | 500 | 379.5774 | 293.2617
| 12.12928 | -1.75526 | 880.0702 | 500 | 380.0702 | 293.5123
| 12.13988 | -1.850415 | 879.2885 | 500 | 379.2885 | 293.3585
| 12.15934 | -1.939978 | 878.6691 | 500 | 378.6691 | 293.2964
| 12.16653 | -2.024165 | 879.0077 | 500 | 379.0077 | 293.4388
| 12.17907 | -2.103278 | 879.3531 | 500 | 379.3531 | 293.6086
| 12.19891 | -2.181239 | 879.1723 | 500 | 379.1723 | 293.7383
| 12.2122 | -2.26074 | 880.2265 | 500 | 380.2265 | 294.2165
| 12.22357 | -2.326035 | 879.1891 | 500 | 379.1891 | 293.9724
| 12.24043 | -2.350052 | 878.8986 | 500 | 378.8986 | 293.9774
| 12.25069 | -2.350005 | 879.6742 | 500 | 379.6742 | 294.2385
| 12.25847 | -2.34988 | 880.8499 | 500 | 380.8499 | 294.865
| 12.27847 | -2.350003 | 880.2168 | 500 | 380.2168 | 294.7126
| 12.28958 | -2.350158 | 880.4053 | 500 | 380.4053 | 294.8545
| 12.29604 | -2.35007 | 880.151 | 500 | 380.151 | 294.8978
| 12.31573 | -2.349673 | 881.5075 | 500 | 381.5075 | 295.4294
| 12.32755 | -2.350356 | 882.0525 | 500 | 382.0525 | 295.7379
| 12.34194 | -2.350029 | 881.8329 | 500 | 381.8329 | 295.745
| 12.35517 | -2.350048 | 882.0547 | 500 | 382.0547 | 295.8873
| 12.36749 | -2.350209 | 881.1231 | 500 | 381.1231 | 295.6952
| 12.37856 | -2.35007 | 881.7789 | 500 | 381.7789 | 295.9958
| 12.3898 | -2.349868 | 882.0497 | 500 | 382.0497 | 296.1264
| 12.41247 | -2.350367 | 882.3343 | 500 | 382.3343 | 296.3251
| 12.41751 | -2.35042 | 882.0454 | 500 | 382.0454 | 296.252
| 12.42824 | -2.349963 | 881.9633 | 500 | 381.9633 | 296.3097
| 12.44353 | -2.350093 | 882.4998 | 500 | 382.4998 | 296.5792
| 12.45878 | -2.349491 | 882.7653 | 500 | 382.7653 | 296.7388
| 12.46937 | -2.34982 | 883.2084 | 500 | 383.2084 | 297.0589
| 12.48377 | -2.349942 | 883.366 | 500 | 383.366 | 297.1756
| 12.49579 | -2.349872 | 883.2259 | 500 | 383.2259 | 297.185
| 12.51779 | -2.350058 | 883.2674 | 500 | 383.2674 | 297.3658
| 12.51816 | -2.350216 | 884.2834 | 500 | 384.2834 | 297.8205
| 12.5393 | -2.350383 | 884.7003 | 500 | 384.7003 | 298.0945
| 12.54827 | -2.349911 | 884.3004 | 500 | 384.3004 | 298.01
| 12.56457 | -2.350005 | 885.035 | 500 | 385.035 | 298.3072
| 12.57871 | -2.349864 | 885.2011 | 500 | 385.2011 | 298.5274
| 12.59166 | -2.350035 | 884.3972 | 500 | 384.3972 | 298.3039
| 12.60218 | -2.350046 | 884.3285 | 500 | 384.3285 | 298.3582
| 12.61723 | -2.349588 | 884.2555 | 500 | 384.2555 | 298.3714
| 12.62985 | -2.349756 | 884.8379 | 500 | 384.8379 | 298.6635
| 12.64317 | -2.349721 | 885.9898 | 500 | 385.9898 | 299.2205
| 12.6606 | -2.340448 | 885.581 | 500 | 385.581 | 299.1807
| 12.66786 | -2.315147 | 885.8714 | 500 | 385.8714 | 299.3123
| 12.6798 | -2.289967 | 885.8173 | 500 | 385.8173 | 299.4508
| 12.69328 | -2.26511 | 886.8719 | 500 | 386.8719 | 299.8591
| 12.70858 | -2.238441 | 887.1657 | 500 | 387.1657 | 300.0788
| 12.71652 | -2.211905 | 887.1631 | 500 | 387.1631 | 300.1347
| 12.73473 | -2.18535 | 887.8136 | 500 | 387.8136 | 300.4361
| 12.74275 | -2.164102 | 887.5477 | 500 | 387.5477 | 300.3575
| 12.7609 | -2.146628 | 888.3101 | 500 | 388.3101 | 300.847
| 12.77127 | -2.13761 | 888.5594 | 500 | 388.5594 | 300.995
| 12.78753 | -2.13698 | 888.8374 | 500 | 388.8374 | 301.1631
| 12.79537 | -2.139986 | 888.5016 | 500 | 388.5016 | 301.0801
| 12.80982 | -2.149594 | 889.2375 | 500 | 389.2375 | 301.413
| 12.82155 | -2.166315 | 888.7507 | 500 | 388.7507 | 301.325
| 12.83689 | -2.187974 | 889.6918 | 500 | 389.6918 | 301.8096
| 12.85172 | -2.215479 | 889.1392 | 500 | 389.1392 | 301.6534
| 12.86586 | -2.250562 | 889.25 | 500 | 389.25 | 301.791
| 12.87935 | -2.296843 | 889.3405 | 500 | 389.3405 | 301.9745
| 12.88805 | -2.346409 | 890.3164 | 500 | 390.3164 | 302.3629
| 12.90579 | -2.34992 | 890.4108 | 500 | 390.4108 | 302.5173
| 12.92163 | -2.349905 | 890.1682 | 500 | 390.1682 | 302.6031
| 12.92783 | -2.349737 | 890.0268 | 500 | 390.0268 | 302.5461
| 12.94115 | -2.350273 | 891.2514 | 500 | 391.2514 | 303.0611
| 12.95425 | -2.349787 | 890.9586 | 500 | 390.9586 | 303.0481
| 12.96657 | -2.350108 | 891.7101 | 500 | 391.7101 | 303.4512
| 12.98056 | -2.34947 | 891.0307 | 500 | 391.0307 | 303.2315
| 12.99894 | -2.350143 | 891.4772 | 500 | 391.4772 | 303.4694
| 13.00481 | -2.349698 | 891.4819 | 500 | 391.4819 | 303.4646
| 13.02455 | -2.35029 | 891.9089 | 500 | 391.9089 | 303.801
| 13.02816 | -2.349996 | 891.9275 | 500 | 391.9275 | 303.8631
| 13.04816 | -2.349901 | 891.8333 | 500 | 391.8333 | 303.9223
| 13.06444 | -2.350046 | 892.4405 | 500 | 392.4405 | 304.1701
| 13.06903 | -2.350491 | 892.412 | 500 | 392.412 | 304.1963
| 13.09168 | -2.349094 | 892.6578 | 500 | 392.6578 | 304.4287
| 13.10708 | -2.350284 | 893.7563 | 500 | 393.7563 | 304.8699
| 13.11297 | -2.349897 | 893.5077 | 500 | 393.5077 | 304.7544
| 13.13312 | -2.349952 | 893.7056 | 500 | 393.7056 | 304.9589
| 13.13772 | -2.34981 | 893.7888 | 500 | 393.7888 | 305.0956
| 13.15975 | -2.349615 | 893.9648 | 500 | 393.9648 | 305.2492
| 13.1641 | -2.349686 | 894.2394 | 500 | 394.2394 | 305.4054
| 13.17777 | -2.349704 | 894.3583 | 500 | 394.3583 | 305.5497
| 13.19469 | -2.350074 | 894.723 | 500 | 394.723 | 305.7873
| 13.20814 | -2.349959 | 895.2453 | 500 | 395.2453 | 306.0416
| 13.22264 | -2.350155 | 895.4232 | 500 | 395.4232 | 306.263
| 13.23794 | -2.349574 | 895.6487 | 500 | 395.6487 | 306.4541
| 13.24096 | -2.350188 | 895.5213 | 500 | 395.5213 | 306.5166
| 13.25949 | -2.350009 | 895.7452 | 500 | 395.7452 | 306.5651
| 13.27119 | -2.349944 | 896.1203 | 500 | 396.1203 | 306.8127
| 13.29187 | -2.349727 | 896.1078 | 500 | 396.1078 | 307.0539
| 13.29909 | -2.350259 | 896.4004 | 500 | 396.4004 | 307.2174
| 13.30734 | -2.35004 | 896.6235 | 500 | 396.6235 | 307.3054
| 13.32611 | -2.350135 | 897.4338 | 500 | 397.4338 | 307.6857
| 13.33984 | -2.350023 | 897.6702 | 500 | 397.6702 | 307.8271
| 13.34618 | -2.349541 | 897.1215 | 500 | 397.1215 | 307.8242
| 13.36598 | -2.349804 | 897.322 | 500 | 397.322 | 307.8566
| 13.36466 | -2.35006 | 897.5621 | 500 | 397.5621 | 308.1713
| 13.37988 | -2.349798 | 897.5068 | 500 | 397.5068 | 308.162
| 13.39893 | -2.349847 | 897.6175 | 500 | 397.6175 | 308.2112
| 13.41698 | -2.35006 | 897.9261 | 500 | 397.9261 | 308.4291
| 13.42849 | -2.349663 | 898.7796 | 500 | 398.7796 | 308.8841
| 13.43156 | -2.349725 | 898.3597 | 500 | 398.3597 | 308.7748
| 13.4522 | -2.349649 | 898.813 | 500 | 398.813 | 309.0134
| 13.45851 | -2.349576 | 898.9593 | 500 | 398.9593 | 309.1986
| 13.48259 | -2.350513 | 898.7422 | 500 | 398.7422 | 309.1565
| 13.48934 | -2.350387 | 898.1135 | 500 | 398.1135 | 309.0189
| 13.50633 | -2.350021 | 898.596 | 500 | 398.596 | 309.2166
| 13.51893 | -2.350066 | 899.0712 | 500 | 399.0712 | 309.498
| 13.53211 | -2.34971 | 899.6599 | 500 | 399.6599 | 309.7569
| 13.54543 | -2.349723 | 899.8718 | 500 | 399.8718 | 309.94
| 13.56562 | -2.350133 | 898.9179 | 500 | 398.9179 | 309.6703
| 13.5747 | -2.349754 | 900.3467 | 500 | 400.3467 | 310.2083
| 13.5822 | -2.34988 | 900.0973 | 500 | 400.0973 | 310.2042
| 13.59609 | -2.350066 | 900.286 | 500 | 400.286 | 310.4053
| 13.61628 | -2.349688 | 900.7 | 500 | 400.7 | 310.6422
| 13.61641 | -2.349762 | 900.8298 | 500 | 400.8298 | 310.87
| 13.6331 | -2.349783 | 901.2635 | 500 | 401.2635 | 311.0928
| 13.644 | -2.350236 | 901.4148 | 500 | 401.4148 | 311.2909
| 13.66467 | -2.349836 | 902.2014 | 500 | 402.2014 | 311.6894
| 13.67809 | -2.350072 | 902.399 | 500 | 402.399 | 311.7959
| 13.69124 | -2.349887 | 902.3995 | 500 | 402.3995 | 311.8838
| 13.69521 | -2.349754 | 901.9992 | 500 | 401.9992 | 311.8003
| 13.71166 | -2.350021 | 902.8264 | 500 | 402.8264 | 312.1906
| 13.72558 | -2.349855 | 903.0857 | 500 | 403.0857 | 312.4405
| 13.73932 | -2.349998 | 903.2002 | 500 | 403.2002 | 312.5544
| 13.75364 | -2.35011 | 902.7716 | 500 | 402.7716 | 312.4036
| 13.77027 | -2.34963 | 903.2618 | 500 | 403.2618 | 312.6203
| 13.7727 | -2.350294 | 904.1075 | 500 | 404.1075 | 313.0292
| 13.79211 | -2.350121 | 904.0704 | 500 | 404.0704 | 313.1999
| 13.80662 | -2.34999 | 903.2874 | 500 | 403.2874 | 312.9422
| 13.81129 | -2.349651 | 903.675 | 500 | 403.675 | 313.0696
| 13.83275 | -2.349745 | 903.8824 | 500 | 403.8824 | 313.1752
| 13.83568 | -2.350112 | 904.9109 | 500 | 404.9109 | 313.6178
| 13.84344 | -2.35018 | 904.39 | 500 | 404.39 | 313.4896
| 13.87122 | -2.350007 | 903.4394 | 500 | 403.4394 | 313.2362
| 13.8761 | -2.349913 | 904.4424 | 500 | 404.4424 | 313.6032
| 13.89222 | -2.350001 | 904.7655 | 500 | 404.7655 | 313.8085
| 13.90341 | -2.350019 | 905.3387 | 500 | 405.3387 | 314.0811
| 13.91773 | -2.349586 | 905.5279 | 500 | 405.5279 | 314.3032
| 13.92994 | -2.349909 | 905.0921 | 500 | 405.0921 | 314.2016
| 13.94569 | -2.349975 | 905.4109 | 500 | 405.4109 | 314.2968
| 13.95463 | -2.349712 | 905.6163 | 500 | 405.6163 | 314.5169
| 13.9705 | -2.349425 | 906.4499 | 500 | 406.4499 | 314.908
| 13.98151 | -2.350213 | 906.216 | 500 | 406.216 | 314.9411
| 13.99959 | -2.34976 | 906.5358 | 500 | 406.5358 | 315.1439
| 14.01339 | -2.349994 | 907.0549 | 500 | 407.0549 | 315.3286
| 14.0247 | -2.350712 | 907.0499 | 500 | 407.0499 | 315.4477
| 14.02721 | -2.349977 | 907.8916 | 500 | 407.8916 | 315.8335
| 14.05151 | -2.349824 | 908.3486 | 500 | 408.3486 | 316.0738
| 14.05999 | -2.350035 | 907.3384 | 500 | 407.3384 | 315.7456
| 14.06909 | -2.349988 | 907.917 | 500 | 407.917 | 316.0101
| 14.08167 | -2.349857 | 909.1037 | 500 | 409.1037 | 316.511
| 14.104 | -2.349739 | 908.5619 | 500 | 408.5619 | 316.508
| 14.11243 | -2.350027 | 909.248 | 500 | 409.248 | 316.7462
| 14.12039 | -2.349878 | 909.009 | 500 | 409.009 | 316.7184
| 14.13475 | -2.349814 | 909.5822 | 500 | 409.5822 | 317.0419
| 14.14574 | -2.350038 | 910.4035 | 500 | 410.4035 | 317.3994
| 14.16329 | -2.349926 | 910.1014 | 500 | 410.1014 | 317.3786
| 14.17488 | -2.35005 | 910.0275 | 500 | 410.0275 | 317.4372
| 14.18968 | -2.349975 | 910.3264 | 500 | 410.3264 | 317.6397
| 14.20056 | -2.349706 | 910.471 | 500 | 410.471 | 317.7701
| 14.21064 | -2.350192 | 910.907 | 500 | 410.907 | 318.0603
| 14.22736 | -2.349954 | 910.4948 | 500 | 410.4948 | 317.9794
| 14.2373 | -2.349893 | 910.6833 | 500 | 410.6833 | 318.0846
| 14.24987 | -2.34999 | 910.4591 | 500 | 410.4591 | 318.0532
| 14.26182 | -2.34994 | 910.9483 | 500 | 410.9483 | 318.3162
| 14.27601 | -2.349528 | 911.7589 | 500 | 411.7589 | 318.6907
| 14.29449 | -2.34963 | 911.7569 | 500 | 411.7569 | 318.9894
| 14.30456 | -2.350011 | 911.4388 | 500 | 411.4388 | 318.8236
| 14.31444 | -2.349636 | 912.25 | 500 | 412.25 | 319.2029
| 14.33528 | -2.349897 | 912.6955 | 500 | 412.6955 | 319.4433
| 14.33767 | -2.349992 | 912.6271 | 500 | 412.6271 | 319.5438
| 14.35593 | -2.349779 | 912.5957 | 500 | 412.5957 | 319.7079
| 14.3644 | -2.349675 | 912.2021 | 500 | 412.2021 | 319.4915
| 14.38045 | -2.34963 | 912.4107 | 500 | 412.4107 | 319.607
| 14.39896 | -2.350232 | 912.7649 | 500 | 412.7649 | 319.7792
| 14.40697 | -2.349787 | 912.7868 | 500 | 412.7868 | 319.9143
| 14.41767 | -2.34975 | 913.3005 | 500 | 413.3005 | 320.1606
| 14.43248 | -2.34992 | 912.7628 | 500 | 412.7628 | 319.9765
| 14.43581 | -2.350158 | 913.1946 | 500 | 413.1946 | 320.2022
| 14.45792 | -2.349961 | 913.4641 | 500 | 413.4641 | 320.4618
| 14.47142 | -2.349967 | 913.9583 | 500 | 413.9583 | 320.6348
| 14.47869 | -2.349994 | 913.7037 | 500 | 413.7037 | 320.7388
| 14.48568 | -2.349855 | 914.1999 | 500 | 414.1999 | 320.9307
| 14.51156 | -2.3497 | 914.7169 | 500 | 414.7169 | 321.2944
| 14.51593 | -2.349965 | 914.8501 | 500 | 414.8501 | 321.4798
| 14.53599 | -2.350009 | 914.3545 | 500 | 414.3545 | 321.2829
| 14.54764 | -2.350211 | 914.7076 | 500 | 414.7076 | 321.432
| 14.55521 | -2.349897 | 914.2729 | 500 | 414.2729 | 321.3747
| 14.5662 | -2.350116 | 914.8783 | 500 | 414.8783 | 321.6442
| 14.58944 | -2.350251 | 914.666 | 500 | 414.666 | 321.7013
| 14.59895 | -2.349553 | 915.3296 | 500 | 415.3296 | 321.9796
| 14.61387 | -2.349897 | 915.0714 | 500 | 415.0714 | 321.8788
| 14.61389 | -2.349876 | 915.7857 | 500 | 415.7857 | 322.2008
| 14.638 | -2.349758 | 915.903 | 500 | 415.903 | 322.2647
| 14.64405 | -2.349787 | 916.3995 | 500 | 416.3995 | 322.6017
| 14.65912 | -2.349714 | 916.3385 | 500 | 416.3385 | 322.6861
| 14.6784 | -2.350027 | 915.7663 | 500 | 415.7663 | 322.408
| 14.68485 | -2.349982 | 916.2182 | 500 | 416.2182 | 322.6829
| 14.69658 | -2.349611 | 917.3271 | 500 | 417.3271 | 323.2164
| 14.71248 | -2.350001 | 916.7916 | 500 | 416.7916 | 323.1319
| 14.72327 | -2.349812 | 917.1444 | 500 | 417.1444 | 323.3315
| 14.73638 | -2.350052 | 916.7346 | 500 | 416.7346 | 323.1324
| 14.7484 | -2.350106 | 917.4444 | 500 | 417.4444 | 323.4896
| 14.76335 | -2.349688 | 917.785 | 500 | 417.785 | 323.7093
| 14.77718 | -2.350023 | 918.0631 | 500 | 418.0631 | 323.8554
| 14.79249 | -2.350015 | 917.4424 | 500 | 417.4424 | 323.7059
| 14.80525 | -2.350176 | 918.7673 | 500 | 418.7673 | 324.2253
| 14.81471 | -2.349977 | 918.6504 | 500 | 418.6504 | 324.3313
| 14.82137 | -2.350106 | 919.3771 | 500 | 419.3771 | 324.552
| 14.83966 | -2.350141 | 918.8056 | 500 | 418.8056 | 324.4771
| 14.84858 | -2.350216 | 919.4582 | 500 | 419.4582 | 324.7986
| 14.86659 | -2.349954 | 919.1187 | 500 | 419.1187 | 324.7526
| 14.87539 | -2.350269 | 919.9212 | 500 | 419.9212 | 325.047
| 14.8915 | -2.349698 | 920.2931 | 500 | 420.2931 | 325.3134
| 14.9117 | -2.350054 | 920.8675 | 500 | 420.8675 | 325.6933
| 14.91772 | -2.350042 | 920.286 | 500 | 420.286 | 325.4664
| 14.92606 | -2.350249 | 921.1752 | 500 | 421.1752 | 325.9166
| 14.9476 | -2.350253 | 921.3376 | 500 | 421.3376 | 326.0471
| 14.95819 | -2.35042 | 921.5454 | 500 | 421.5454 | 326.2307
| 14.96808 | -2.349601 | 922.564 | 500 | 422.564 | 326.5126
| 14.98123 | -2.350125 | 921.467 | 500 | 421.467 | 326.3938
| 14.99038 | -2.350155 | 921.9941 | 500 | 421.9941 | 326.5741
| 15.00604 | -2.349965 | 922.6513 | 500 | 422.6513 | 326.9501
| 15.02104 | -2.349584 | 923.0735 | 500 | 423.0735 | 327.3423
| 15.03199 | -2.349832 | 921.7623 | 500 | 421.7623 | 326.9567
| 15.04539 | -2.350095 | 922.4001 | 500 | 422.4001 | 327.1327
| 15.05674 | -2.35035 | 922.5157 | 500 | 422.5157 | 327.2272
| 15.06988 | -2.349826 | 923.2591 | 500 | 423.2591 | 327.4868
| 15.08349 | -2.349967 | 923.4914 | 500 | 423.4914 | 327.5712
| 15.0971 | -2.349431 | 923.0481 | 500 | 423.0481 | 327.6822
| 15.11332 | -2.349861 | 923.3143 | 500 | 423.3143 | 328.0573
| 15.12148 | -2.349743 | 923.2274 | 500 | 423.2274 | 327.9578
| 15.13808 | -2.349841 | 924.8271 | 500 | 424.8271 | 328.7998
| 15.14849 | -2.349982 | 925.248 | 500 | 425.248 | 328.6862
| 15.18349 | -2.349855 | 924.1576 | 500 | 424.1576 | 328.7077
| 15.16091 | -2.35081 | 924.2138 | 500 | 424.2138 | 328.6281
| 15.18542 | -2.350416 | 924.897 | 500 | 424.897 | 328.6788
| 15.19919 | -2.349582 | 925.208 | 500 | 425.208 | 328.9491
| 15.21426 | -2.349897 | 925 | 500 | 425 | 329.2967
| 15.22527 | -2.349423 | 924.5785 | 500 | 424.5785 | 328.8327
| 15.23926 | -2.349393 | 925.442 | 500 | 425.442 | 329.1312
| 15.25149 | -2.349775 | 926.0726 | 500 | 426.0726 | 329.548
| 15.26992 | -2.350513 | 925.6559 | 500 | 425.6559 | 329.735
| 15.27632 | -2.349104 | 925.5808 | 500 | 425.5808 | 329.7293
| 15.28969 | -2.350476 | 925.6066 | 500 | 425.6066 | 329.6744
| 15.305 | -2.349609 | 926.2938 | 500 | 426.2938 | 330.3291
| 15.31526 | -2.349741 | 926.2168 | 500 | 426.2168 | 330.2489
| 15.33162 | -2.349642 | 926.7952 | 500 | 426.7952 | 330.7044
| 15.34201 | -2.349247 | 926.5482 | 500 | 426.5482 | 330.55
| 15.35348 | -2.349928 | 926.4286 | 500 | 426.4286 | 330.4169
| 15.36777 | -2.350203 | 926.3746 | 500 | 426.3746 | 330.5731
| 15.38141 | -2.349775 | 927.2602 | 500 | 427.2602 | 330.8787
| 15.39413 | -2.350243 | 927.9578 | 500 | 427.9578 | 331.1802
| 15.40518 | -2.349961 | 927.2929 | 500 | 427.2929 | 331.1712
| 15.41804 | -2.349762 | 927.7727 | 500 | 427.7727 | 331.5341
| 15.43078 | -2.350011 | 927.5497 | 500 | 427.5497 | 331.3417
| 15.44375 | -2.35006 | 928.4553 | 500 | 428.4553 | 331.844
| 15.46086 | -2.349727 | 928.4224 | 500 | 428.4224 | 332.0217
| 15.46741 | -2.350216 | 928.0605 | 500 | 428.0605 | 331.8357
| 15.48403 | -2.349553 | 929.2063 | 500 | 429.2063 | 332.3867
| 15.49761 | -2.349876 | 928.8747 | 500 | 428.8747 | 332.3805
| 15.50953 | -2.349996 | 929.7779 | 500 | 429.7779 | 332.8348
| 15.52652 | -2.349466 | 929.3383 | 500 | 429.3383 | 332.764
| 15.53383 | -2.349783 | 929.5737 | 500 | 429.5737 | 332.9089
| 15.54608 | -2.349988 | 929.0256 | 500 | 429.0256 | 332.7527
| 15.55552 | -2.349885 | 930.1767 | 500 | 430.1767 | 333.2753
| 15.58136 | -2.350031 | 930.6792 | 500 | 430.6792 | 333.5682
| 15.58912 | -2.349936 | 930.4836 | 500 | 430.4836 | 333.5573
| 15.60146 | -2.349756 | 930.0418 | 500 | 430.0418 | 333.5008
| 15.61867 | -2.350046 | 930.6247 | 500 | 430.6247 | 333.6807
| 15.62822 | -2.349572 | 930.5563 | 500 | 430.5563 | 333.8072
| 15.64105 | -2.350188 | 931.6919 | 500 | 431.6919 | 334.3154
| 15.64721 | -2.34983 | 930.9825 | 500 | 430.9825 | 334.223
| 15.66237 | -2.349702 | 931.01 | 500 | 431.01 | 334.2477
| 15.67987 | -2.350062 | 932.3183 | 500 | 432.3183 | 334.8165
| 15.6939 | -2.350402 | 932.6211 | 500 | 432.6211 | 334.973
| 15.70439 | -2.350199 | 932.8877 | 500 | 432.8877 | 335.187
| 15.72167 | -2.349748 | 932.6981 | 500 | 432.6981 | 335.2526
| 15.73236 | -2.350239 | 932.6721 | 500 | 432.6721 | 335.3708
| 15.74449 | -2.350027 | 933.1726 | 500 | 433.1726 | 335.5661
| 15.75804 | -2.349913 | 933.9568 | 500 | 433.9568 | 336.0674
| 15.77201 | -2.349596 | 933.6535 | 500 | 433.6535 | 336.1101
| 15.78624 | -2.349866 | 933.1643 | 500 | 433.1643 | 335.9045
| 15.79141 | -2.349549 | 933.3194 | 500 | 433.3194 | 335.9956
| 15.8082 | -2.350035 | 934.2106 | 500 | 434.2106 | 336.4571
| 15.82487 | -2.349649 | 934.2346 | 500 | 434.2346 | 336.6119
| 15.83003 | -2.350424 | 934.4216 | 500 | 434.4216 | 336.7616
| 15.84318 | -2.349905 | 934.4005 | 500 | 434.4005 | 336.7515
| 15.86348 | -2.350222 | 935.1691 | 500 | 435.1691 | 337.1072
| 15.87523 | -2.349793 | 935.8347 | 500 | 435.8347 | 337.4397
| 15.88578 | -2.349818 | 935.5619 | 500 | 435.5619 | 337.4804
| 15.90104 | -2.350135 | 935.6375 | 500 | 435.6375 | 337.5321
| 15.91228 | -2.350116 | 935.5442 | 500 | 435.5442 | 337.5047
| 15.92213 | -2.350068 | 935.5734 | 500 | 435.5734 | 337.5743
| 15.93972 | -2.349963 | 936.8919 | 500 | 436.8919 | 338.3171
| 15.95595 | -2.349944 | 936.6268 | 500 | 436.6268 | 338.2907
| 15.96602 | -2.350023 | 937.33 | 500 | 437.33 | 338.5425
| 15.9774 | -2.350147 | 936.9143 | 500 | 436.9143 | 338.4485
| 15.9906 | -2.349843 | 936.3918 | 500 | 436.3918 | 338.2694
| 16.00601 | -2.350133 | 937.3569 | 500 | 437.3569 | 338.8102
| 16.01946 | -2.349986 | 938.2343 | 500 | 438.2343 | 339.2733
| 16.02917 | -2.350658 | 937.4008 | 500 | 437.4008 | 338.8743
| 16.04408 | -2.349727 | 937.1192 | 500 | 437.1192 | 338.8555
| 16.05696 | -2.350042 | 938.5686 | 500 | 438.5686 | 339.4991
| 16.07162 | -2.350671 | 938.9866 | 500 | 438.9866 | 339.5375
| 16.08675 | -2.34946 | 938.6996 | 500 | 438.6996 | 339.9765
| 16.1014 | -2.34971 | 938.2731 | 500 | 438.2731 | 339.6201
| 16.11239 | -2.351062 | 939.25 | 500 | 439.25 | 339.99
| 16.12594 | -2.349851 | 939.7696 | 500 | 439.7696 | 340.5725
| 16.13529 | -2.350035 | 939.9098 | 500 | 439.9098 | 340.7363
| 16.1495 | -2.349748 | 939.1723 | 500 | 439.1723 | 340.4368
| 16.16341 | -2.349743 | 939.2703 | 500 | 439.2703 | 340.3202
| 16.17462 | -2.349737 | 939.7945 | 500 | 439.7945 | 340.5167
| 16.19217 | -2.349899 | 939.6 | 500 | 439.6 | 340.6996
| 16.20148 | -2.349887 | 940.0143 | 500 | 440.0143 | 340.99
| 16.21611 | -2.349808 | 939.4404 | 500 | 439.4404 | 340.6509
| 16.23288 | -2.349623 | 940.0331 | 500 | 440.0331 | 341.2254
| 16.24346 | -2.349615 | 940.1511 | 500 | 440.1511 | 341.3212
| 16.25384 | -2.349994 | 940.5315 | 500 | 440.5315 | 341.2377
| 16.2683 | -2.350344 | 940.88 | 500 | 440.88 | 341.4482
| 16.28485 | -2.349619 | 940.9941 | 500 | 440.9941 | 341.9245
| 16.29933 | -2.350563 | 940.8273 | 500 | 440.8273 | 341.7663
| 16.31122 | -2.35007 | 940.7696 | 500 | 440.7696 | 341.8698
| 16.32467 | -2.349402 | 941.3903 | 500 | 441.3903 | 342.311
| 16.33443 | -2.350192 | 941.4926 | 500 | 441.4926 | 342.1618
| 16.34672 | -2.349474 | 941.6359 | 500 | 441.6359 | 342.2175
| 16.36329 | -2.34945 | 940.9873 | 500 | 440.9873 | 342.4173
| 16.37347 | -2.349228 | 941.9382 | 500 | 441.9382 | 342.45
| 16.38568 | -2.350027 | 942.0798 | 500 | 442.0798 | 343.0655
| 16.38698 | -2.349678 | 942.6263 | 500 | 442.6263 | 343.4329
| 16.41296 | -2.348582 | 942.2235 | 500 | 442.2235 | 343.0737
| 16.42492 | -2.349286 | 941.3416 | 500 | 441.3416 | 342.7649
| 16.44246 | -2.349719 | 942.7632 | 500 | 442.7632 | 343.5433
| 16.45198 | -2.349702 | 943.698 | 500 | 443.698 | 343.6073
| 16.46688 | -2.350265 | 942.8986 | 500 | 442.8986 | 343.5795
| 16.48153 | -2.349564 | 942.4442 | 500 | 442.4442 | 343.6948
| 16.49069 | -2.350114 | 942.7562 | 500 | 442.7562 | 343.7396
| 16.50266 | -2.349611 | 942.2077 | 500 | 442.2077 | 343.5421
| 16.51738 | -2.349859 | 943.5863 | 500 | 443.5863 | 344.0477
| 16.53183 | -2.35022 | 943.1586 | 500 | 443.1586 | 344.1181
| 16.54569 | -2.349518 | 943.6527 | 500 | 443.6527 | 344.3805
| 16.56025 | -2.350137 | 944.1992 | 500 | 444.1992 | 344.6347
| 16.5699 | -2.349533 | 944.416 | 500 | 444.416 | 344.7699
| 16.58398 | -2.349969 | 944.4753 | 500 | 444.4753 | 344.76
| 16.60029 | -2.3497 | 944.6174 | 500 | 444.6174 | 345.0857
| 16.61017 | -2.349588 | 944.6331 | 500 | 444.6331 | 344.9786
| 16.62236 | -2.34983 | 944.6557 | 500 | 444.6557 | 345.121
| 16.63558 | -2.35019 | 944.8411 | 500 | 444.8411 | 345.1502
| 16.6483 | -2.349883 | 944.7037 | 500 | 444.7037 | 345.3369
| 16.6686 | -2.349771 | 945.3601 | 500 | 445.3601 | 345.6461
| 16.67527 | -2.349779 | 945.1935 | 500 | 445.1935 | 345.5734
| 16.68657 | -2.34988 | 945.2251 | 500 | 445.2251 | 345.6358
| 16.7016 | -2.349686 | 945.261 | 500 | 445.261 | 345.8178
| 16.71526 | -2.349758 | 946.7293 | 500 | 446.7293 | 346.3091
| 16.72899 | -2.349994 | 945.6293 | 500 | 445.6293 | 346.0547
| 16.74211 | -2.350129 | 945.6872 | 500 | 445.6872 | 346.0059
| 16.75546 | -2.350003 | 946.6727 | 500 | 446.6727 | 346.4797
| 16.76559 | -2.349918 | 947.2503 | 500 | 447.2503 | 346.8245
| 16.77958 | -2.349781 | 947.2928 | 500 | 447.2928 | 346.9214
| 16.79675 | -2.350074 | 947.0728 | 500 | 447.0728 | 346.9726
| 16.80536 | -2.349789 | 947.2286 | 500 | 447.2286 | 346.9449
| 16.82163 | -2.350068 | 947.3492 | 500 | 447.3492 | 347.1028
| 16.83296 | -2.349851 | 947.6028 | 500 | 447.6028 | 347.1806
| 16.84881 | -2.349946 | 947.5791 | 500 | 447.5791 | 347.3327
| 16.85751 | -2.349961 | 947.4839 | 500 | 447.4839 | 347.2747
| 16.87198 | -2.350013 | 947.5543 | 500 | 447.5543 | 347.3828
| 16.88355 | -2.349785 | 947.8535 | 500 | 447.8535 | 347.5191
| 16.89622 | -2.35004 | 947.8782 | 500 | 447.8782 | 347.678
| 16.91196 | -2.350327 | 949.1281 | 500 | 449.1281 | 347.9162
| 16.92494 | -2.350325 | 948.8508 | 500 | 448.8508 | 348.095
| 16.93588 | -2.349363 | 947.9285 | 500 | 447.9285 | 347.8337
| 16.94811 | -2.350942 | 949.5882 | 500 | 449.5882 | 348.4366
| 16.97485 | -2.350079 | 949.9557 | 500 | 449.9557 | 348.8963
| 16.97392 | -2.34959 | 949.6969 | 500 | 449.6969 | 348.9222
| 16.98588 | -2.349524 | 949.9828 | 500 | 449.9828 | 349.1569
| 17.00287 | -2.350398 | 950.9457 | 500 | 450.9457 | 349.3801
| 17.01062 | -2.350087 | 950.8336 | 500 | 450.8336 | 349.5949
| 17.03248 | -2.3501 | 950.9634 | 500 | 450.9634 | 349.8609
| 17.04488 | -2.349812 | 951.2725 | 500 | 451.2725 | 350.1532
| 17.05263 | -2.350102 | 951.1955 | 500 | 451.1955 | 349.9551
| 17.06604 | -2.350197 | 951.2632 | 500 | 451.2632 | 350.0558
| 17.08011 | -2.349868 | 951.9331 | 500 | 451.9331 | 350.3651
| 17.09514 | -2.349594 | 951.587 | 500 | 451.587 | 350.3185
| 17.10737 | -2.349963 | 952.1291 | 500 | 452.1291 | 350.5587
| 17.11996 | -2.349936 | 951.238 | 500 | 451.238 | 350.2864
| 17.13189 | -2.349748 | 951.5072 | 500 | 451.5072 | 350.4581
| 17.14455 | -2.34988 | 952.4205 | 500 | 452.4205 | 351.0488
| 17.1586 | -2.349855 | 952.4695 | 500 | 452.4695 | 351.0945
| 17.172 | -2.34969 | 952.203 | 500 | 452.203 | 351.1878
| 17.1845 | -2.350145 | 952.3634 | 500 | 452.3634 | 351.231
| 17.1975 | -2.349992 | 952.9707 | 500 | 452.9707 | 351.5038
| 17.21032 | -2.349828 | 953.2032 | 500 | 453.2032 | 351.8139
| 17.22373 | -2.349828 | 953.1701 | 500 | 453.1701 | 351.8041
| 17.23742 | -2.350038 | 952.6549 | 500 | 452.6549 | 351.8119
| 17.25112 | -2.349678 | 952.4813 | 500 | 452.4813 | 351.7228
| 17.2637 | -2.35017 | 952.6616 | 500 | 452.6616 | 351.6862
| 17.27648 | -2.349861 | 953.6589 | 500 | 453.6589 | 352.2432
| 17.28766 | -2.34953 | 953.7671 | 500 | 453.7671 | 352.1865
| 17.30189 | -2.349913 | 952.9078 | 500 | 452.9078 | 351.9541
| 17.31623 | -2.350129 | 953.774 | 500 | 453.774 | 352.313
| 17.32879 | -2.349588 | 954.15 | 500 | 454.15 | 352.7541
| 17.34352 | -2.349669 | 953.757 | 500 | 453.757 | 352.657
| 17.35264 | -2.350129 | 954.1089 | 500 | 454.1089 | 352.6501
| 17.37012 | -2.34992 | 953.8532 | 500 | 453.8532 | 352.7477
| 17.37759 | -2.349483 | 953.5862 | 500 | 453.5862 | 352.6133
| 17.38865 | -2.349621 | 953.8056 | 500 | 453.8056 | 352.7587
| 17.39476 | -2.350812 | 955.0731 | 500 | 455.0731 | 353.3414
| 17.41937 | -2.349913 | 954.6569 | 500 | 454.6569 | 353.1899
| 17.44332 | -2.350209 | 954.4188 | 500 | 454.4188 | 353.4785
| 17.45129 | -2.349775 | 954.7523 | 500 | 454.7523 | 353.4005
| 17.46409 | -2.349603 | 955.2547 | 500 | 455.2547 | 353.9937
| 17.46835 | -2.349874 | 956.3804 | 500 | 456.3804 | 354.2481
| 17.48425 | -2.349663 | 955.39 | 500 | 455.39 | 353.8511
| 17.49204 | -2.350294 | 955.6903 | 500 | 455.6903 | 354.2339
| 17.51167 | -2.349946 | 956.2065 | 500 | 456.2065 | 354.6488
| 17.52424 | -2.349911 | 956.7951 | 500 | 456.7951 | 354.7654
| 17.5306 | -2.349491 | 956.3637 | 500 | 456.3637 | 354.7506
| 17.54692 | -2.349938 | 956.103 | 500 | 456.103 | 354.7745
| 17.56117 | -2.349891 | 956.3542 | 500 | 456.3542 | 354.8253
| 17.57308 | -2.349897 | 957.1086 | 500 | 457.1086 | 355.0972
| 17.58407 | -2.350197 | 957.942 | 500 | 457.942 | 355.5093
| 17.60231 | -2.349804 | 957.5132 | 500 | 457.5132 | 355.6733
| 17.61552 | -2.350095 | 957.3018 | 500 | 457.3018 | 355.6853
| 17.62653 | -2.349773 | 957.3889 | 500 | 457.3889 | 355.7351
| 17.63519 | -2.349808 | 957.9883 | 500 | 457.9883 | 355.8986
| 17.6533 | -2.349909 | 958.887 | 500 | 458.887 | 356.3998
| 17.66567 | -2.349775 | 957.4383 | 500 | 457.4383 | 355.9377
| 17.6755 | -2.349845 | 957.9266 | 500 | 457.9266 | 355.8927
| 17.68739 | -2.349828 | 958.287 | 500 | 458.287 | 356.0454
| 17.69889 | -2.349849 | 957.9317 | 500 | 457.9317 | 356.1898
| 17.71494 | -2.349539 | 959.2056 | 500 | 459.2056 | 356.7303
| 17.72739 | -2.350188 | 959.3973 | 500 | 459.3973 | 356.9141
| 17.73905 | -2.350323 | 958.4102 | 500 | 458.4102 | 356.489
| 17.75168 | -2.349891 | 958.3222 | 500 | 458.3222 | 356.3984
| 17.76398 | -2.34969 | 958.6985 | 500 | 458.6985 | 356.5238
| 17.77906 | -2.350005 | 959.3489 | 500 | 459.3489 | 356.811
| 17.7904 | -2.350021 | 960.3293 | 500 | 460.3293 | 357.4143
| 17.80281 | -2.34947 | 959.8387 | 500 | 459.8387 | 357.0986
| 17.81707 | -2.349789 | 959.578 | 500 | 459.578 | 357.0266
| 17.82956 | -2.349777 | 960.2253 | 500 | 460.2253 | 357.3089
| 17.84397 | -2.349174 | 960.1572 | 500 | 460.1572 | 357.6173
| 17.85592 | -2.350074 | 960.5898 | 500 | 460.5898 | 357.6336
| 17.87104 | -2.349688 | 961.2118 | 500 | 461.2118 | 358.343
| 17.87945 | -2.350116 | 961.0836 | 500 | 461.0836 | 358.1753
| 17.89352 | -2.349562 | 962.0654 | 500 | 462.0654 | 358.6565
| 17.91008 | -2.349545 | 962.2072 | 500 | 462.2072 | 358.955
| 17.92037 | -2.349741 | 962.1905 | 500 | 462.1905 | 358.8569
| 17.93313 | -2.350054 | 961.964 | 500 | 461.964 | 358.8049
| 17.94664 | -2.349665 | 962.2836 | 500 | 462.2836 | 359.0027
| 17.96312 | -2.349963 | 962.737 | 500 | 462.737 | 359.4337
| 17.97295 | -2.349853 | 962.9811 | 500 | 462.9811 | 359.6816
| 17.98484 | -2.34959 | 963.05 | 500 | 463.05 | 359.6213
| 17.99723 | -2.349564 | 963.1437 | 500 | 463.1437 | 359.6387
| 18.00975 | -2.350151 | 963.0727 | 500 | 463.0727 | 359.8983
| 18.02359 | -2.34992 | 963.0487 | 500 | 463.0487 | 359.9215
| 18.03949 | -2.34987 | 962.9076 | 500 | 462.9076 | 359.9827
| 18.04884 | -2.349961 | 963.1047 | 500 | 463.1047 | 360.1146
| 18.06278 | -2.349748 | 963.206 | 500 | 463.206 | 360.1274
| 18.07475 | -2.349982 | 963.3048 | 500 | 463.3048 | 360.2119
| 18.0889 | -2.350234 | 963.9014 | 500 | 463.9014 | 360.589
| 18.10226 | -2.350021 | 964.1442 | 500 | 464.1442 | 360.9022
| 18.11429 | -2.349818 | 963.1429 | 500 | 463.1429 | 360.5856
| 18.12711 | -2.350044 | 963.5831 | 500 | 463.5831 | 360.6584
| 18.14131 | -2.349959 | 964.2459 | 500 | 464.2459 | 360.9818
| 18.15509 | -2.34988 | 964.1621 | 500 | 464.1621 | 361.0076
| 18.16783 | -2.35011 | 964.053 | 500 | 464.053 | 361.1412
| 18.18118 | -2.350058 | 964.1968 | 500 | 464.1968 | 361.1947
| 18.19149 | -2.349986 | 964.6017 | 500 | 464.6017 | 361.3582
| 18.2056 | -2.350019 | 964.6296 | 500 | 464.6296 | 361.4033
| 18.21884 | -2.349948 | 964.9294 | 500 | 464.9294 | 361.6492
| 18.23216 | -2.349849 | 964.8072 | 500 | 464.8072 | 361.6169
| 18.24219 | -2.350104 | 965.1516 | 500 | 465.1516 | 361.7582
| 18.25831 | -2.35035 | 965.0864 | 500 | 465.0864 | 361.9642
| 18.26957 | -2.350089 | 966.0114 | 500 | 466.0114 | 362.2789
| 18.28353 | -2.349952 | 966.0954 | 500 | 466.0954 | 362.3402
| 18.29477 | -2.3497 | 965.8049 | 500 | 465.8049 | 362.5171
| 18.31115 | -2.349433 | 966.3536 | 500 | 466.3536 | 362.9094
| 18.32079 | -2.35007 | 966.6802 | 500 | 466.6802 | 362.8279
| 18.33351 | -2.350536 | 966.9968 | 500 | 466.9968 | 363.0331
| 18.34556 | -2.35041 | 967.1409 | 500 | 467.1409 | 363.3826
| 18.36069 | -2.349547 | 966.9893 | 500 | 466.9893 | 363.5324
| 18.37319 | -2.349479 | 967.4251 | 500 | 467.4251 | 363.525
| 18.38527 | -2.349404 | 967.1014 | 500 | 467.1014 | 363.4141
| 18.39834 | -2.349551 | 968.2779 | 500 | 468.2779 | 364.1434
| 18.4107 | -2.349899 | 967.4407 | 500 | 467.4407 | 363.732
| 18.42269 | -2.350458 | 967.7867 | 500 | 467.7867 | 364.1687
| 18.43603 | -2.349025 | 967.4982 | 500 | 467.4982 | 364.0328
| 18.44944 | -2.349745 | 968.3034 | 500 | 468.3034 | 364.4471
| 18.46315 | -2.349716 | 968.5185 | 500 | 468.5185 | 364.642
| 18.47668 | -2.349273 | 968.1219 | 500 | 468.1219 | 364.4088
| 18.48921 | -2.349421 | 967.6938 | 500 | 467.6938 | 364.336
| 18.50026 | -2.349391 | 967.9518 | 500 | 467.9518 | 364.4787
| 18.51259 | -2.349636 | 968.9992 | 500 | 468.9992 | 364.7468
| 18.52705 | -2.350009 | 968.4043 | 500 | 468.4043 | 364.8286
| 18.54043 | -2.34975 | 968.2784 | 500 | 468.2784 | 365.0726
| 18.54933 | -2.349986 | 969.499 | 500 | 469.499 | 365.3043
| 18.58459 | -2.34976 | 969.7433 | 500 | 469.7433 | 365.6588
| 18.57564 | -2.349752 | 969.5305 | 500 | 469.5305 | 365.4217
| 18.59256 | -2.350052 | 969.7645 | 500 | 469.7645 | 365.5652
| 18.60647 | -2.349599 | 969.4985 | 500 | 469.4985 | 365.7543
| 18.61754 | -2.350278 | 969.9095 | 500 | 469.9095 | 365.4964
| 18.63236 | -2.349891 | 970.1916 | 500 | 470.1916 | 365.8992
| 18.64326 | -2.349625 | 970.825 | 500 | 470.825 | 366.2492
| 18.65594 | -2.350121 | 970.5299 | 500 | 470.5299 | 365.9839
| 18.66888 | -2.349822 | 970.0545 | 500 | 470.0545 | 365.8141
| 18.68285 | -2.349855 | 970.1047 | 500 | 470.1047 | 365.9551
| 18.69682 | -2.349804 | 970.9447 | 500 | 470.9447 | 366.414
| 18.70979 | -2.349787 | 970.8824 | 500 | 470.8824 | 366.4951
| 18.72111 | -2.34971 | 970.8827855 | 500 | 470.8828 | 366.4497285
| 18.73708 | -2.350255 | 970.8058 | 500 | 470.8058 | 366.5117
| 18.74741 | -2.350203 | 971.4953 | 500 | 471.4953 | 366.7354
| 18.75788 | -2.350017 | 972.3145 | 500 | 472.3145 | 367.1907
| 18.77062 | -2.350359 | 972.3993 | 500 | 472.3993 | 367.3526
| 18.78655 | -2.350007 | 972.0155 | 500 | 472.0155 | 367.2488
| 18.80435 | -2.349371 | 972.4934 | 500 | 472.4934 | 367.3895
| 18.80697 | -2.349793 | 971.9038 | 500 | 471.9038 | 367.2931
| 18.82832 | -2.349973 | 971.5278 | 500 | 471.5278 | 367.0819
| 18.83995 | -2.35017 | 972.092 | 500 | 472.092 | 367.3386
| 18.85723 | -2.350232 | 972.3494 | 500 | 472.3494 | 367.4544
| 18.86429 | -2.350141 | 972.1158 | 500 | 472.1158 | 367.4876
| 18.87267 | -2.350127 | 972.7436 | 500 | 472.7436 | 367.7241
| 18.88987 | -2.349752 | 973.1518 | 500 | 473.1518 | 367.9251
| 18.90415 | -2.349932 | 973.4367 | 500 | 473.4367 | 368.1644
| 18.91752 | -2.349564 | 973.1768 | 500 | 473.1768 | 368.1565
| 18.92407 | -2.349787 | 973.3288 | 500 | 473.3288 | 368.333
| 18.94018 | -2.34959 | 973.8991 | 500 | 473.8991 | 368.6033
| 18.96325 | -2.349727 | 974.1666 | 500 | 474.1666 | 368.8355
| 18.97035 | -2.350038 | 973.696 | 500 | 473.696 | 368.7969
| 18.98808 | -2.349887 | 973.6163 | 500 | 473.6163 | 368.8011
| 18.98875 | -2.349562 | 973.3381 | 500 | 473.3381 | 368.7343
| 19.00266 | -2.350017 | 974.5392 | 500 | 474.5392 | 369.2384
| 19.02172 | -2.349872 | 974.6877 | 500 | 474.6877 | 369.4758
| 19.03389 | -2.349558 | 975.2195 | 500 | 475.2195 | 369.7407
| 19.04621 | -2.350164 | 974.5033 | 500 | 474.5033 | 369.563
| 19.06345 | -2.350044 | 975.4338 | 500 | 475.4338 | 369.9644
| 19.07503 | -2.349839 | 975.1439 | 500 | 475.1439 | 369.9996
| 19.08569 | -2.349415 | 975.3532 | 500 | 475.3532 | 370.2336
| 19.1015 | -2.349977 | 976.0542 | 500 | 476.0542 | 370.5503
| 19.11835 | -2.349885 | 975.7833 | 500 | 475.7833 | 370.4514
| 19.1267 | -2.349503 | 975.8315 | 500 | 475.8315 | 370.4913
| 19.14412 | -2.349853 | 977.3197 | 500 | 477.3197 | 371.1817
| 19.15105 | -2.349928 | 976.4875 | 500 | 476.4875 | 371.0887
| 19.1616 | -2.349729 | 976.7711 | 500 | 476.7711 | 371.2397
| 19.17022 | -2.350211 | 976.0744 | 500 | 476.0744 | 370.9806
| 19.19458 | -2.350172 | 976.4859 | 500 | 476.4859 | 371.2481
| 19.19864 | -2.349638 | 976.8487 | 500 | 476.8487 | 371.3983
| 19.21707 | -2.350017 | 977.1503 | 500 | 477.1503 | 371.6792
| 19.22531 | -2.34987 | 976.9006 | 500 | 476.9006 | 371.6249
| 19.23872 | -2.349847 | 976.5685 | 500 | 476.5685 | 371.5115
| 19.25154 | -2.349804 | 977.4117 | 500 | 477.4117 | 371.9158
| 19.26623 | -2.35004 | 977.8731 | 500 | 477.8731 | 372.2128
| 19.28033 | -2.349775 | 977.9141 | 500 | 477.9141 | 372.4117
| 19.29364 | -2.349491 | 977.475 | 500 | 477.475 | 372.128
| 19.3107 | -2.34999 | 977.733 | 500 | 477.733 | 372.3025
| 19.32046 | -2.349627 | 977.8039 | 500 | 477.8039 | 372.4849
| 19.33121 | -2.349791 | 978.374 | 500 | 478.374 | 372.7005
| 19.34472 | -2.350058 | 977.9817 | 500 | 477.9817 | 372.6838
| 19.3599 | -2.349696 | 978.5524 | 500 | 478.5524 | 372.9324
| 19.37046 | -2.349771 | 978.2658 | 500 | 478.2658 | 372.7117
| 19.38402 | -2.350133 | 978.7669 | 500 | 478.7669 | 373.079
| 19.39812 | -2.349853 | 979.3187 | 500 | 479.3187 | 373.4575
| 19.41401 | -2.349771 | 978.5744 | 500 | 478.5744 | 373.2699
| 19.42308 | -2.349731 | 978.7292 | 500 | 478.7292 | 373.2013
| 19.43575 | -2.349804 | 979.8476 | 500 | 479.8476 | 373.7886
| 19.45221 | -2.349932 | 979.7746 | 500 | 479.7746 | 373.8204
| 19.46558 | -2.35028 | 979.7434 | 500 | 479.7434 | 373.8775
| 19.4781 | -2.349828 | 979.7807 | 500 | 479.7807 | 374.0135
| 19.48912 | -2.349361 | 979.8833 | 500 | 479.8833 | 374.0801
| 19.49779 | -2.349795 | 980.2496 | 500 | 480.2496 | 374.2668
| 19.51546 | -2.349994 | 980.9296 | 500 | 480.9296 | 374.6077
| 19.52731 | -2.349621 | 981.2993 | 500 | 481.2993 | 374.8358
| 19.54455 | -2.3498 | 981.2416 | 500 | 481.2416 | 374.9213
| 19.55528 | -2.349537 | 980.9774 | 500 | 480.9774 | 374.8759
| 19.56118 | -2.349191 | 981.8941 | 500 | 481.8941 | 375.2878
| 19.58149 | -2.350203 | 981.6563 | 500 | 481.6563 | 375.2869
| 19.5908 | -2.349918 | 982.2509 | 500 | 482.2509 | 375.5733
| 19.61063 | -2.350184 | 981.8689 | 500 | 481.8689 | 375.5672
| 19.62294 | -2.350003 | 981.9452 | 500 | 481.9452 | 375.6145
| 19.63517 | -2.34982 | 982.3309 | 500 | 482.3309 | 375.7849
| 19.65106 | -2.349553 | 983.0621 | 500 | 483.0621 | 376.1699
| 19.66269 | -2.34959 | 982.7726 | 500 | 482.7726 | 376.1525
| 19.66911 | -2.349924 | 982.8989 | 500 | 482.8989 | 376.1763
| 19.68687 | -2.34993 | 982.2268 | 500 | 482.2268 | 375.9986
| 19.6935 | -2.350116 | 982.8072 | 500 | 482.8072 | 376.3641
| 19.71022 | -2.349621 | 983.394 | 500 | 483.394 | 376.5869
| 19.72771 | -2.349725 | 983.1072 | 500 | 483.1072 | 376.6503
| 19.74125 | -2.349901 | 983.1216 | 500 | 483.1216 | 376.6929
| 19.74269 | -2.350098 | 983.5488 | 500 | 483.5488 | 376.882
| 19.7653 | -2.349816 | 985.0171 | 500 | 485.0171 | 377.5516
| 19.77334 | -2.350192 | 984.4072 | 500 | 484.4072 | 377.5088
| 19.79348 | -2.350121 | 984.3545 | 500 | 484.3545 | 377.5257
| 19.81011 | -2.349572 | 984.473 | 500 | 484.473 | 377.6269
| 19.81194 | -2.349994 | 984.6556 | 500 | 484.6556 | 377.7277
| 19.83601 | -2.349812 | 985.2795 | 500 | 485.2795 | 378.0776
| 19.85154 | -2.349872 | 985.4094 | 500 | 485.4094 | 378.1975
| 19.85503 | -2.349988 | 985.8857 | 500 | 485.8857 | 378.4689
| 19.87373 | -2.349826 | 986.2786 | 500 | 486.2786 | 378.6713
| 19.87831 | -2.34993 | 986.447 | 500 | 486.447 | 378.8897
| 19.89386 | -2.349998 | 985.8625 | 500 | 485.8625 | 378.7797
| 19.90988 | -2.350145 | 987.0685 | 500 | 487.0685 | 379.309
| 19.91831 | -2.34992 | 985.8654 | 500 | 485.8654 | 379.0156
| 19.93002 | -2.349566 | 986.5063 | 500 | 486.5063 | 379.3279
| 19.94375 | -2.349973 | 986.0772 | 500 | 486.0772 | 379.2813
| 19.96116 | -2.349743 | 986.7576 | 500 | 486.7576 | 379.5764
| 19.97979 | -2.349988 | 986.8681 | 500 | 486.8681 | 379.6756
| 19.98077 | -2.349806 | 986.7079 | 500 | 486.7079 | 379.6465
| 19.9992 | -2.349944 | 986.2766 | 500 | 486.2766 | 379.5361
| 20.02437 | -2.350068 | 986.5588 | 500 | 486.5588 | 379.7962
| 20.0332 | -2.350218 | 986.9082 | 500 | 486.9082 | 379.9711
| 20.04225 | -2.349663 | 987.993 | 500 | 487.993 | 380.3257
| 20.0562 | -2.349965 | 986.8606 | 500 | 486.8606 | 380.0353
| 20.06761 | -2.350216 | 987.2312 | 500 | 487.2312 | 380.1673
| 20.07766 | -2.349712 | 987.1237 | 500 | 487.1237 | 380.2423
| 20.09371 | -2.349857 | 988.3116 | 500 | 488.3116 | 380.7859
| 20.11359 | -2.35007 | 987.9942 | 500 | 487.9942 | 380.7326
| 20.12399 | -2.349936 | 987.9218 | 500 | 487.9218 | 380.8119
| 20.13445 | -2.349607 | 988.0648 | 500 | 488.0648 | 380.9638
| 20.1553 | -2.349979 | 988.182 | 500 | 488.182 | 381.0928
| 20.16015 | -2.349632 | 989.0369 | 500 | 489.0369 | 381.4315
| 20.17091 | -2.349748 | 988.6336 | 500 | 488.6336 | 381.3673
| 20.18612 | -2.349872 | 988.7016 | 500 | 488.7016 | 381.4619
| 20.1994 | -2.349491 | 989.0476 | 500 | 489.0476 | 381.7097
| 20.21331 | -2.350197 | 988.9502 | 500 | 488.9502 | 381.7743
| 20.22416 | -2.350178 | 988.556 | 500 | 488.556 | 381.6584
| 20.24208 | -2.350062 | 988.9638 | 500 | 488.9638 | 381.835
| 20.2474 | -2.349596 | 988.2547 | 500 | 488.2547 | 381.707
| 20.2645 | -2.350017 | 989.0902 | 500 | 489.0902 | 382.0298
| 20.27883 | -2.350336 | 989.5628 | 500 | 489.5628 | 382.3307
| 20.28887 | -2.349818 | 990.8431 | 500 | 490.8431 | 382.816
| 20.3048 | -2.350377 | 990.0019 | 500 | 490.0019 | 382.5723
| 20.32064 | -2.349992 | 989.8378 | 500 | 489.8378 | 382.4623
| 20.32119 | -2.350102 | 989.6125 | 500 | 489.6125 | 382.5798
| 20.33842 | -2.349727 | 990.225 | 500 | 490.225 | 382.7598
| 20.34934 | -2.350203 | 991.4806 | 500 | 491.4806 | 383.3578
| 20.37466 | -2.349891 | 990.8234 | 500 | 490.8234 | 383.1632
| 20.37448 | -2.3498 | 991.111 | 500 | 491.111 | 383.2969
| 20.3975 | -2.3501 | 991.2551 | 500 | 491.2551 | 383.3669
| 20.40924 | -2.349505 | 992.3422 | 500 | 492.3422 | 383.9688
| 20.42612 | -2.34982 | 991.6119 | 500 | 491.6119 | 383.7827
| 20.43508 | -2.350205 | 991.2468 | 500 | 491.2468 | 383.6766
| 20.44762 | -2.349822 | 991.3009 | 500 | 491.3009 | 383.6141
| 20.46315 | -2.349868 | 992.0528 | 500 | 492.0528 | 384.0304
| 20.47316 | -2.350241 | 992.4438 | 500 | 492.4438 | 384.2684
| 20.49181 | -2.349769 | 992.3532 | 500 | 492.3532 | 384.2269
| 20.50304 | -2.349822 | 992.0163 | 500 | 492.0163 | 384.1186
| 20.50554 | -2.350042 | 992.4712 | 500 | 492.4712 | 384.3393
| 20.52841 | -2.349737 | 992.5329 | 500 | 492.5329 | 384.4794
| 20.53831 | -2.350178 | 992.8161 | 500 | 492.8161 | 384.5332
| 20.56128 | -2.350033 | 992.627 | 500 | 492.627 | 384.5157
| 20.566 | -2.349634 | 993.0645 | 500 | 493.0645 | 384.7811
| 20.58055 | -2.3501 | 992.7307 | 500 | 492.7307 | 384.658
| 20.59618 | -2.34988 | 993.7513 | 500 | 493.7513 | 385.1127
| 20.60994 | -2.34994 | 994.0557 | 500 | 494.0557 | 385.4158
| 20.61958 | -2.349576 | 994.0519 | 500 | 494.0519 | 385.5159
| 20.6332 | -2.35029 | 993.8599 | 500 | 493.8599 | 385.4711
| 20.64812 | -2.349741 | 994.0562 | 500 | 494.0562 | 385.5835
| 20.66788 | -2.349883 | 994.6169 | 500 | 494.6169 | 385.9978
| 20.67778 | -2.349938 | 994.3788 | 500 | 494.3788 | 385.9415
| 20.68558 | -2.349847 | 994.0855 | 500 | 494.0855 | 385.9004
| 20.70696 | -2.349843 | 994.7872 | 500 | 494.7872 | 386.1904
| 20.71433 | -2.350188 | 994.7801 | 500 | 494.7801 | 386.2747
| 20.72737 | -2.349818 | 995.0824 | 500 | 495.0824 | 386.4987
| 20.73899 | -2.349785 | 995.0831 | 500 | 495.0831 | 386.5551
| 20.75517 | -2.350089 | 995.1396 | 500 | 495.1396 | 386.6704
| 20.76605 | -2.350011 | 995.2453 | 500 | 495.2453 | 386.738
| 20.78074 | -2.349686 | 995.8354 | 500 | 495.8354 | 387.0427
| 20.79017 | -2.349859 | 995.9769 | 500 | 495.9769 | 387.1182
| 20.80408 | -2.349816 | 996.0884 | 500 | 496.0884 | 387.2268
| 20.81698 | -2.3497 | 995.6261 | 500 | 495.6261 | 387.1139
| 20.83386 | -2.350184 | 994.9968 | 500 | 494.9968 | 386.9416
| 20.84591 | -2.350048 | 996.307 | 500 | 496.307 | 387.4829
| 20.85988 | -2.349609 | 996.3613 | 500 | 496.3613 | 387.655
| 20.86912 | -2.350098 | 996.5774 | 500 | 496.5774 | 387.8512
| 20.89436 | -2.349845 | 996.335 | 500 | 496.335 | 387.7238
| 20.90226 | -2.349901 | 996.1205 | 500 | 496.1205 | 387.6861
| 20.91182 | -2.349965 | 996.99 | 500 | 496.99 | 387.9866
| 20.91819 | -2.349826 | 996.4535 | 500 | 496.4535 | 387.8915
| 20.94118 | -2.349499 | 995.6106 | 500 | 495.6106 | 387.6739
| 20.95159 | -2.349975 | 996.5903 | 500 | 496.5903 | 387.9673
| 20.96357 | -2.349727 | 995.8646 | 500 | 495.8646 | 387.7641
| 20.97575 | -2.349586 | 997.6326 | 500 | 497.6326 | 388.5185
| 20.99084 | -2.349752 | 996.9258 | 500 | 496.9258 | 388.3494
| 20.99846 | -2.3501 | 995.8095 | 500 | 495.8095 | 387.9535
| 21.0156 | -2.349764 | 996.6272 | 500 | 496.6272 | 388.2572
| 21.03468 | -2.349745 | 997.1237 | 500 | 497.1237 | 388.5476
| 21.03899 | -2.350029 | 998.0351 | 500 | 498.0351 | 388.9713
| 21.05645 | -2.349834 | 997.6876 | 500 | 497.6876 | 388.9699
| 21.07442 | -2.349743 | 997.6685 | 500 | 497.6685 | 389.0222
| 21.08409 | -2.349781 | 998.151 | 500 | 498.151 | 389.2965
| 21.09635 | -2.350054 | 998.4791 | 500 | 498.4791 | 389.495
| 21.10939 | -2.349922 | 998.9065 | 500 | 498.9065 | 389.791
| 21.12015 | -2.349673 | 998.4638 | 500 | 498.4638 | 389.727
| 21.13981 | -2.349982 | 997.9548 | 500 | 497.9548 | 389.6177
| 21.15247 | -2.3503 | 998.1313 | 500 | 498.1313 | 389.6491
| 21.16459 | -2.35058 | 998.6165 | 500 | 498.6165 | 389.9097
| 21.17502 | -2.34999 | 999.1011 | 500 | 499.1011 | 390.2342
| 21.19231 | -2.349748 | 999.0944 | 500 | 499.0944 | 390.2036
| 21.2006 | -2.350758 | 999.0012 | 500 | 499.0012 | 390.1758
| 21.21848 | -2.349505 | 999.2341 | 500 | 499.2341 | 390.3375
| 21.23132 | -2.34953 | 999.4814 | 500 | 499.4814 | 390.5719
| 21.24654 | -2.349956 | 999.7259 | 500 | 499.7259 | 390.7535
| 21.26007 | -2.349959 | 999.5364 | 500 | 499.5364 | 390.6982
| 21.2745 | -2.349913 | 999.2651 | 500 | 499.2651 | 390.641
| 21.28451 | -2.350572 | 1000.172 | 500 | 500.1721 | 391.0657
| 21.29466 | -2.349859 | 1000.356 | 500 | 500.3561 | 391.1625
| 21.30908 | -2.349625 | 1000.463 | 500 | 500.463 | 391.2436
| 21.32442 | -2.349864 | 1000.898 | 500 | 500.8976 | 391.535
| 21.341 | -2.349578 | 1000.715 | 500 | 500.7154 | 391.4907
| 21.3487 | -2.349438 | 1000.652 | 500 | 500.6518 | 391.5205
| 21.3633 | -2.349926 | 1001.051 | 500 | 501.0512 | 391.7595
| 21.37358 | -2.350013 | 1000.731 | 500 | 500.7313 | 391.6229
| 21.39934 | -2.349524 | 1000.3 | 500 | 500.3001 | 391.5671
| 21.4025 | -2.350424 | 1000.664 | 500 | 500.6643 | 391.6034
| 21.42028 | -2.349984 | 1000.478 | 500 | 500.4782 | 391.6607
| 21.44427 | -2.349969 | 1000.69 | 500 | 500.6902 | 391.8216
| 21.44364 | -2.350027 | 1001.498 | 500 | 501.4981 | 392.2392
| 21.46243 | -2.349946 | 1001.024 | 500 | 501.0245 | 392.0851
| 21.47618 | -2.349682 | 1001.41 | 500 | 501.4098 | 392.2227
| 21.49229 | -2.350164 | 1002.011 | 500 | 502.0111 | 392.5345
| 21.50559 | -2.349847 | 1002.254 | 500 | 502.2541 | 392.765
| 21.51883 | -2.349872 | 1002.058 | 500 | 502.0575 | 392.7583
| 21.5345 | -2.349572 | 1002.368 | 500 | 502.3682 | 392.9606
| 21.54076 | -2.349897 | 1002.356 | 500 | 502.3559 | 392.8811
| 21.5577 | -2.349605 | 1002.569 | 500 | 502.5686 | 393.0667
| 21.57313 | -2.349802 | 1002.231 | 500 | 502.2311 | 393.0357
| 21.5832 | -2.35016 | 1002.977 | 500 | 502.9769 | 393.403
| 21.60094 | -2.349836 | 1002.783 | 500 | 502.783 | 393.4506
| 21.6105 | -2.349762 | 1002.921 | 500 | 502.9214 | 393.4999
| 21.6219 | -2.349785 | 1003.574 | 500 | 503.5742 | 393.8829
| 21.63974 | -2.349727 | 1003.68 | 500 | 503.6799 | 394.0581
| 21.65151 | -2.350058 | 1003.704 | 500 | 503.7035 | 394.0414
| 21.66518 | -2.350068 | 1003.476 | 500 | 503.4764 | 393.9751
| 21.682 | -2.349793 | 1003.58 | 500 | 503.5802 | 394.0195
| 21.69465 | -2.349638 | 1004.122 | 500 | 504.1216 | 394.3143
| 21.70777 | -2.350127 | 1004.313 | 500 | 504.3135 | 394.511
| 21.72099 | -2.34992 | 1003.967 | 500 | 503.9669 | 394.4587
| 21.73392 | -2.349961 | 1003.692 | 500 | 503.6921 | 394.3824
| 21.74684 | -2.350027 | 1004.222 | 500 | 504.2217 | 394.5345
| 21.76045 | -2.349897 | 1004.686 | 500 | 504.6863 | 394.7592
| 21.77871 | -2.349735 | 1004.95 | 500 | 504.9499 | 394.9929
| 21.79304 | -2.350249 | 1003.523 | 500 | 503.5228 | 394.4434
| 21.8074 | -2.349507 | 1004.703 | 500 | 504.7033 | 394.8638
| 21.81106 | -2.349961 | 1004.566 | 500 | 504.5658 | 394.7432
| 21.83023 | -2.350112 | 1004.586 | 500 | 504.5863 | 394.8803
| 21.84353 | -2.349928 | 1004.404 | 500 | 504.4044 | 394.867
| 21.86219 | -2.349706 | 1004.431 | 500 | 504.4307 | 394.9811
| 21.87041 | -2.349859 | 1004.531 | 500 | 504.5312 | 395.028
| 21.88383 | -2.349938 | 1005.497 | 500 | 505.4974 | 395.4916
| 21.89595 | -2.349791 | 1005.229 | 500 | 505.2294 | 395.4276
| 21.91091 | -2.350178 | 1004.775 | 500 | 504.7751 | 395.4202
| 21.92868 | -2.350007 | 1004.456 | 500 | 504.4558 | 395.2728
| 21.93908 | -2.349901 | 1004.645 | 500 | 504.6451 | 395.3265
| 21.95174 | -2.34959 | 1005.372 | 500 | 505.3716 | 395.7185
| 21.96645 | -2.349874 | 1005.6 | 500 | 505.6003 | 395.8329
| 21.97899 | -2.349454 | 1004.664 | 500 | 504.6635 | 395.6129
| 21.99648 | -2.349673 | 1005.218 | 500 | 505.2181 | 395.7718
| 22.00162 | -2.349832 | 1004.832 | 500 | 504.8323 | 395.6535
| 22.01348 | -2.349611 | 1005.205 | 500 | 505.205 | 395.7711
| 22.03763 | -2.349696 | 1005.075 | 500 | 505.0748 | 395.7351
| 22.05213 | -2.350052 | 1004.981 | 500 | 504.9808 | 395.725
| 22.0629 | -2.349547 | 1004.861 | 500 | 504.8608 | 395.6737
| 22.0732 | -2.350172 | 1005.313 | 500 | 505.313 | 395.9581
| 22.08893 | -2.35004 | 1004.857 | 500 | 504.8574 | 395.8749
| 22.1047 | -2.349507 | 1004.878 | 500 | 504.8782 | 396.0372
| 22.12073 | -2.349994 | 1005.041 | 500 | 505.0412 | 396.0934
| 22.12176 | -2.349864 | 1005.006 | 500 | 505.0064 | 396.0784
| 22.14952 | -2.349725 | 1005.947 | 500 | 505.9475 | 396.4745
| 22.15725 | -2.349723 | 1006.241 | 500 | 506.2414 | 396.6325
| 22.17087 | -2.350133 | 1006.05 | 500 | 506.0497 | 396.6282
| 22.19062 | -2.349822 | 1005.243 | 500 | 505.2426 | 396.3765
| 22.19762 | -2.349915 | 1005.885 | 500 | 505.8847 | 396.6137
| 22.21327 | -2.350015 | 1006.948 | 500 | 506.9476 | 397.1029
| 22.2283 | -2.350025 | 1006.78 | 500 | 506.7805 | 397.1492
| 22.24251 | -2.349804 | 1007.006 | 500 | 507.006 | 397.2426
| 22.25948 | -2.349853 | 1006.543 | 500 | 506.5425 | 397.1107
| 22.2654 | -2.350015 | 1007.004 | 500 | 507.0045 | 397.3023
| 22.28398 | -2.3497 | 1006.329 | 500 | 506.3287 | 397.0874
| 22.29952 | -2.349812 | 1007.077 | 500 | 507.0772 | 397.4915
| 22.31099 | -2.35006 | 1007.462 | 500 | 507.4624 | 397.761
| 22.33077 | -2.349959 | 1006.758 | 500 | 506.7581 | 397.4851
| 22.33896 | -2.349814 | 1007.679 | 500 | 507.6789 | 397.8848
| 22.35105 | -2.350068 | 1007.825 | 500 | 507.8251 | 398.0946
| 22.36565 | -2.350129 | 1007.597 | 500 | 507.5975 | 398.1384
| 22.37749 | -2.350195 | 1007.551 | 500 | 507.5512 | 398.1085
| 22.39462 | -2.350199 | 1007.182 | 500 | 507.1819 | 398.0135
| 22.40775 | -2.349719 | 1007.691 | 500 | 507.6907 | 398.2054
| 22.40996 | -2.349996 | 1008.292 | 500 | 508.2924 | 398.5491
| 22.44034 | -2.349944 | 1007.892 | 500 | 507.8918 | 398.4547
| 22.45245 | -2.349729 | 1008.043 | 500 | 508.0432 | 398.5411
| 22.46343 | -2.349907 | 1007.8 | 500 | 507.8005 | 398.4736
| 22.47394 | -2.350035 | 1007.515 | 500 | 507.5145 | 398.3775
| 22.49037 | -2.349644 | 1009.544 | 500 | 509.5438 | 399.1304
| 22.50169 | -2.349847 | 1008.243 | 500 | 508.2427 | 398.8387
| 22.52166 | -2.350098 | 1008.414 | 500 | 508.4135 | 398.982
| 22.53126 | -2.349739 | 1009.002 | 500 | 509.0023 | 399.1861
| 22.54731 | -2.350001 | 1009.41 | 500 | 509.4096 | 399.4394
| 22.55296 | -2.350236 | 1008.893 | 500 | 508.8926 | 399.2711
| 22.57124 | -2.34987 | 1009.489 | 500 | 509.4886 | 399.6245
| 22.58816 | -2.349802 | 1008.927 | 500 | 508.9271 | 399.4709
| 22.59576 | -2.350027 | 1009.162 | 500 | 509.1615 | 399.549
| 22.61717 | -2.350076 | 1009.358 | 500 | 509.3576 | 399.6165
| 22.62837 | -2.3501 | 1009.551 | 500 | 509.5514 | 399.8551
| 22.64214 | -2.35042 | 1009.733 | 500 | 509.7326 | 400.0413
| 22.65655 | -2.349485 | 1010.296 | 500 | 510.2964 | 400.1918
| 22.66391 | -2.349617 | 1009.541 | 500 | 509.5409 | 400.0414
| 22.6841 | -2.350282 | 1010.366 | 500 | 510.3656 | 400.4314
| 22.69499 | -2.350046 | 1010.923 | 500 | 510.9234 | 400.7277
| 22.71018 | -2.349514 | 1010.331 | 500 | 510.3313 | 400.624
| 22.72421 | -2.349897 | 1010.584 | 500 | 510.584 | 400.7486
| 22.73719 | -2.350197 | 1010.993 | 500 | 510.9934 | 400.8503
| 22.7494 | -2.349909 | 1010.561 | 500 | 510.5613 | 400.7523
| 22.76758 | -2.349657 | 1010.985 | 500 | 510.985 | 400.9996
| 22.77789 | -2.349971 | 1010.523 | 500 | 510.5233 | 400.826
| 22.79598 | -2.34953 | 1010.228 | 500 | 510.2283 | 400.6928
| 22.80397 | -2.350184 | 1010.336 | 500 | 510.3358 | 400.7171
| 22.82185 | -2.34995 | 1010.613 | 500 | 510.6126 | 400.9412
| 22.83465 | -2.349675 | 1010.891 | 500 | 510.8915 | 401.2127
| 22.8478 | -2.34945 | 1011.003 | 500 | 511.0027 | 401.3096
| 22.8622 | -2.34993 | 1011.099 | 500 | 511.0989 | 401.4265
| 22.87777 | -2.34953 | 1010.918 | 500 | 510.9176 | 401.3868
| 22.88659 | -2.349936 | 1011.331 | 500 | 511.3313 | 401.5467
| 22.90488 | -2.350098 | 1011.163 | 500 | 511.163 | 401.5135
| 22.91697 | -2.349839 | 1010.504 | 500 | 510.5039 | 401.4342
| 22.93182 | -2.349526 | 1010.763 | 500 | 510.7632 | 401.509
| 22.94206 | -2.350019 | 1010.961 | 500 | 510.9608 | 401.6917
| 22.96336 | -2.349847 | 1011.159 | 500 | 511.1595 | 401.7744
| 22.97506 | -2.349883 | 1011.999 | 500 | 511.999 | 402.2364
| 22.98413 | -2.349899 | 1011.49 | 500 | 511.4898 | 402.0786
| 22.99818 | -2.349918 | 1010.731 | 500 | 510.7311 | 401.7305
| 23.01216 | -2.349667 | 1011.574 | 500 | 511.5741 | 402.0756
| 23.0183 | -2.350033 | 1012.505 | 500 | 512.5051 | 402.6334
| 23.04376 | -2.350044 | 1011.976 | 500 | 511.9765 | 402.5192
| 23.0529 | -2.349779 | 1011.602 | 500 | 511.6023 | 402.326
| 23.06321 | -2.349781 | 1012.244 | 500 | 512.244 | 402.6245
| 23.0814 | -2.349627 | 1012.619 | 500 | 512.6194 | 402.934
| 23.09832 | -2.349932 | 1012.919 | 500 | 512.9186 | 403.1555
| 23.10388 | -2.350011 | 1013.651 | 500 | 513.651 | 403.4899
| 23.12234 | -2.349836 | 1012.878 | 500 | 512.8778 | 403.167
| 23.13739 | -2.349694 | 1013.363 | 500 | 513.363 | 403.4233
| 23.15297 | -2.349988 | 1013.756 | 500 | 513.7555 | 403.6133
| 23.16403 | -2.34953 | 1013.901 | 500 | 513.9013 | 403.7061
| 23.17636 | -2.349905 | 1012.917 | 500 | 512.9173 | 403.3805
| 23.19361 | -2.350119 | 1012.799 | 500 | 512.7989 | 403.4034
| 23.20271 | -2.349802 | 1013.013 | 500 | 513.0129 | 403.5245
| 23.22079 | -2.349545 | 1013.91 | 500 | 513.9104 | 403.8697
| 23.22751 | -2.350102 | 1013.281 | 500 | 513.2814 | 403.7888
| 23.24978 | -2.349866 | 1014.273 | 500 | 514.2729 | 404.162
| 23.25968 | -2.349847 | 1013.452 | 500 | 513.4516 | 403.8311
| 23.27373 | -2.350031 | 1013.818 | 500 | 513.8185 | 403.9617
| 23.28675 | -2.350056 | 1014.793 | 500 | 514.7928 | 404.3622
| 23.30221 | -2.349352 | 1015.301 | 500 | 515.3006 | 404.6612
| 23.31734 | -2.349834 | 1015.033 | 500 | 515.0329 | 404.7239
| 23.32737 | -2.350131 | 1015.031 | 500 | 515.0314 | 404.6977
| 23.34412 | -2.349642 | 1015.361 | 500 | 515.3608 | 404.8972
| 23.36257 | -2.349887 | 1015.381 | 500 | 515.3812 | 404.9785
| 23.37266 | -2.350031 | 1014.95 | 500 | 514.9502 | 404.8862
| 23.38842 | -2.350168 | 1014.649 | 500 | 514.6494 | 404.7453
| 23.39842 | -2.350304 | 1014.355 | 500 | 514.3554 | 404.7584
| 23.40854 | -2.350184 | 1015.405 | 500 | 515.4049 | 405.1982
| 23.42503 | -2.349601 | 1015.468 | 500 | 515.4675 | 405.2523
| 23.44104 | -2.349574 | 1015.537 | 500 | 515.5374 | 405.3361
| 23.44825 | -2.350038 | 1014.772 | 500 | 514.7724 | 405.1403
| 23.46769 | -2.350009 | 1015.494 | 500 | 515.4936 | 405.3947
| 23.47938 | -2.349818 | 1015.897 | 500 | 515.8969 | 405.6924
| 23.49352 | -2.349992 | 1016.087 | 500 | 516.0869 | 405.8675
| 23.5124 | -2.34995 | 1016.279 | 500 | 516.2787 | 406.076
| 23.51515 | -2.350046 | 1016.014 | 500 | 516.0136 | 406.0377
| 23.53306 | -2.349878 | 1016.323 | 500 | 516.3234 | 406.0925
| 23.54955 | -2.349839 | 1015.558 | 500 | 515.5576 | 405.8079
| 23.56506 | -2.349528 | 1016.794 | 500 | 516.7944 | 406.4287
| 23.57463 | -2.349425 | 1016.325 | 500 | 516.3246 | 406.2735
| 23.59045 | -2.349836 | 1015.868 | 500 | 515.8684 | 406.072
| 23.59958 | -2.349861 | 1016.614 | 500 | 516.6144 | 406.361
| 23.62016 | -2.350213 | 1016.747 | 500 | 516.747 | 406.5441
| 23.62372 | -2.349918 | 1017.136 | 500 | 517.1365 | 406.787
| 23.65021 | -2.34969 | 1016.657 | 500 | 516.6568 | 406.687
| 23.6531 | -2.349798 | 1016.615 | 500 | 516.6153 | 406.7412
| 23.67388 | -2.350129 | 1017.041 | 500 | 517.0405 | 406.9107
| 23.68634 | -2.350005 | 1017.434 | 500 | 517.4342 | 407.1592
| 23.69678 | -2.349551 | 1017.01 | 500 | 517.0097 | 407.1205
| 23.70951 | -2.349872 | 1016.979 | 500 | 516.9788 | 407.0806
| 23.72703 | -2.349507 | 1016.764 | 500 | 516.7641 | 406.9785
| 23.73403 | -2.350174 | 1016.936 | 500 | 516.9362 | 407.22
| 23.75726 | -2.350064 | 1017.825 | 500 | 517.8248 | 407.4518
| 23.76929 | -2.350141 | 1017.456 | 500 | 517.4556 | 407.3915
| 23.77841 | -2.350035 | 1016.997 | 500 | 516.9969 | 407.2401
| 23.79413 | -2.349851 | 1017.135 | 500 | 517.1352 | 407.2618
| 23.8052 | -2.349942 | 1017.315 | 500 | 517.3146 | 407.3457
| 23.82488 | -2.349719 | 1017.077 | 500 | 517.0773 | 407.3594
| 23.82527 | -2.349946 | 1017.74 | 500 | 517.74 | 407.6816
| 23.84293 | -2.34959 | 1017.015 | 500 | 517.0146 | 407.3592
| 23.86345 | -2.349743 | 1017.514 | 500 | 517.5135 | 407.6388
| 23.87466 | -2.350003 | 1017.658 | 500 | 517.6575 | 407.7371
| 23.88243 | -2.349611 | 1018.124 | 500 | 518.1236 | 408.0063
| 23.89884 | -2.350112 | 1018.338 | 500 | 518.3378 | 408.1766
| 23.91683 | -2.350431 | 1017.626 | 500 | 517.6261 | 407.806
| 23.92445 | -2.349891 | 1018.179 | 500 | 518.179 | 408.0965
| 23.93988 | -2.349739 | 1018.559 | 500 | 518.5594 | 408.386
| 23.95114 | -2.350433 | 1018.356 | 500 | 518.3556 | 408.4215
| 23.9662 | -2.349692 | 1018.387 | 500 | 518.3865 | 408.425
| 23.98062 | -2.34981 | 1018.507 | 500 | 518.5074 | 408.4413
| 23.98564 | -2.349973 | 1017.819 | 500 | 517.8194 | 408.2809
| 24.0062 | -2.349682 | 1018.577 | 500 | 518.5767 | 408.6704
| 24.01795 | -2.349845 | 1018.643 | 500 | 518.6425 | 408.7114
| 24.03093 | -2.349973 | 1018.422 | 500 | 518.4217 | 408.6043
| 24.04418 | -2.349775 | 1018.193 | 500 | 518.1932 | 408.5414
| 24.05464 | -2.350011 | 1019.37 | 500 | 519.3702 | 409.074
| 24.07295 | -2.349787 | 1019.088 | 500 | 519.0877 | 408.9948
| 24.08598 | -2.349787 | 1018.684 | 500 | 518.6841 | 408.8517
| 24.09463 | -2.349814 | 1018.374 | 500 | 518.3742 | 408.7561
| 24.10848 | -2.35035 | 1018.765 | 500 | 518.7651 | 408.8949
| 24.12737 | -2.350209 | 1018.521 | 500 | 518.5212 | 408.8902
| 24.13522 | -2.349787 | 1019.391 | 500 | 519.3906 | 409.2298
| 24.15144 | -2.350178 | 1019.039 | 500 | 519.0392 | 409.0986
| 24.16034 | -2.349721 | 1018.075 | 500 | 518.075 | 408.8178
| 24.17301 | -2.35018 | 1018.92 | 500 | 518.9204 | 409.1283
| 24.18916 | -2.350062 | 1019.535 | 500 | 519.5353 | 409.327
| 24.20609 | -2.350033 | 1019.136 | 500 | 519.1357 | 409.3028
| 24.21529 | -2.349907 | 1019.075 | 500 | 519.0752 | 409.19
| 24.22761 | -2.349965 | 1018.413 | 500 | 518.4129 | 409.0488
| 24.24198 | -2.349977 | 1018.332 | 500 | 518.3323 | 408.9605
| 24.25713 | -2.349627 | 1018.772 | 500 | 518.7717 | 409.1678
| 24.26703 | -2.350072 | 1018.951 | 500 | 518.9514 | 409.3204
| 24.28394 | -2.350199 | 1018.332 | 500 | 518.3323 | 409.0268
| 24.29649 | -2.34968 | 1018.78 | 500 | 518.7801 | 409.2399
| 24.30296 | -2.349305 | 1019.715 | 500 | 519.7153 | 409.6059
| 24.31802 | -2.349883 | 1020.264 | 500 | 520.2639 | 409.8904
| 24.33598 | -2.349516 | 1019.962 | 500 | 519.9622 | 409.9876
| 24.34348 | -2.350074 | 1020.542 | 500 | 520.5419 | 410.1797
| 24.36347 | -2.350021 | 1019.965 | 500 | 519.9651 | 410.0164
| 24.37492 | -2.349826 | 1020.883 | 500 | 520.8835 | 410.4079
| 24.38239 | -2.349653 | 1021.114 | 500 | 521.1137 | 410.6192
| 24.40097 | -2.350261 | 1020.945 | 500 | 520.9454 | 410.6217
| 24.41293 | -2.350265 | 1020.949 | 500 | 520.9489 | 410.6051
| 24.42826 | -2.349959 | 1019.948 | 500 | 519.9477 | 410.3151
| 24.43478 | -2.350076 | 1021.427 | 500 | 521.4265 | 410.841
| 24.45297 | -2.349673 | 1021.025 | 500 | 521.0251 | 410.7908
| 24.46636 | -2.350007 | 1021.579 | 500 | 521.5791 | 411.11
| 24.48148 | -2.349986 | 1020.667 | 500 | 520.6667 | 410.5356
| 24.49434 | -2.34988 | 1020.575 | 500 | 520.5755 | 410.6242
| 24.50815 | -2.349758 | 1020.012 | 500 | 520.0121 | 410.528
| 24.52099 | -2.349727 | 1020.379 | 500 | 520.3789 | 410.6374
| 24.53187 | -2.349932 | 1020.811 | 500 | 520.8115 | 410.8591
| 24.53921 | -2.349853 | 1019.921 | 500 | 519.9208 | 410.5203
| 24.55948 | -2.349895 | 1020.704 | 500 | 520.704 | 410.8516

## triax-CU-7
Triaxial compression test - consolidated undrained (CU)
Testing Standard | DIN
Sample and Test Condition Information | Sample diameter/height: 100mm/200mm Initial density: 0,66 Initial void ratio: 0,561 Consolidation pressure: 100 kPa Degree of Saturation / B-test value: 0,99
References | The test has been performed at the Chair of Soil Mechanics, Foundation Engineering and Environmental Geotechnics (Ruhr-University Bochum, Prof. Wichtmann)
Additional notes | Medium Dense For strains greater than 12.2%, high negative pore water pressures were developed.
| Axial strain | Volumetric strain | Axial stress | Radial stress | Deviatoric stress | Mean stress
| (%) | (%) | (kPa) | (kPa) | (kPa) | (kPa)
| 0 | 0 | 97.80459 | 100 | -2.19541 | 99.3491
| 0.0006216364 | 0.03288871 | 98.23048 | 100 | -1.769519 | 99.32716
| 0.000953603 | 0.04156631 | 100.8604 | 100 | 0.8603888 | 99.6063
| 0.0126173 | 0.04801926 | 110.0685 | 100 | 10.06846 | 98.33605
| 0.02897979 | 0.05373824 | 115.9128 | 100 | 15.91284 | 96.47648
| 0.04077294 | 0.0593454 | 121.8385 | 100 | 21.83847 | 94.60919
| 0.04725462 | 0.06483059 | 126.0196 | 100 | 26.01957 | 92.19129
| 0.05977066 | 0.07004675 | 129.8198 | 100 | 29.81979 | 89.83163
| 0.07264046 | 0.0758804 | 133.3316 | 100 | 33.33159 | 87.50643
| 0.08566919 | 0.08142657 | 136.4397 | 100 | 36.43965 | 85.49735
| 0.09879661 | 0.08721269 | 138.7242 | 100 | 38.72419 | 83.70206
| 0.1152129 | 0.09284461 | 140.4632 | 100 | 40.4632 | 81.88983
| 0.129244 | 0.09870467 | 142.0738 | 100 | 42.07383 | 79.75061
| 0.1369459 | 0.1041221 | 143.4291 | 100 | 43.42906 | 77.66185
| 0.1411384 | 0.1099112 | 145.1962 | 100 | 45.1962 | 76.5174
| 0.1662115 | 0.1162275 | 146.1709 | 100 | 46.17088 | 75.12169
| 0.1766511 | 0.121965 | 147.1133 | 100 | 47.11328 | 73.67933
| 0.188425 | 0.1280477 | 148.1536 | 100 | 48.15363 | 72.05711
| 0.2033943 | 0.1340482 | 149.007 | 100 | 49.00696 | 71.05855
| 0.2153477 | 0.1399767 | 149.3194 | 100 | 49.31941 | 69.8508
| 0.2306104 | 0.1456924 | 150.614 | 100 | 50.61403 | 68.83114
| 0.2421729 | 0.1506446 | 150.6496 | 100 | 50.64957 | 67.84169
| 0.25352 | 0.1545418 | 151.2498 | 100 | 51.24984 | 66.93648
| 0.2685597 | 0.15635 | 151.4958 | 100 | 51.49578 | 65.52916
| 0.2790314 | 0.1563907 | 150.9132 | 100 | 50.91322 | 64.59927
| 0.2950248 | 0.154421 | 151.3209 | 100 | 51.32087 | 63.88986
| 0.3077139 | 0.1501274 | 150.8955 | 100 | 50.89547 | 62.79616
| 0.3225972 | 0.1445569 | 151.4468 | 100 | 51.44682 | 62.33384
| 0.3373204 | 0.1376603 | 152.4327 | 100 | 52.43267 | 61.63706
| 0.3477139 | 0.1294088 | 152.1522 | 100 | 52.1522 | 60.88687
| 0.3624832 | 0.1201926 | 152.36 | 100 | 52.36003 | 60.34554
| 0.3767873 | 0.1108447 | 152.5121 | 100 | 52.51211 | 59.97164
| 0.3879985 | 0.1004338 | 152.7136 | 100 | 52.71356 | 59.16359
| 0.401927 | 0.09025572 | 152.4182 | 100 | 52.41822 | 58.66054
| 0.4173308 | 0.08066087 | 153.6167 | 100 | 53.61673 | 58.58944
| 0.4279742 | 0.07065327 | 153.743 | 100 | 53.74299 | 58.09283
| 0.441308 | 0.0600674 | 154.1939 | 100 | 54.19386 | 57.82842
| 0.4514195 | 0.04955165 | 153.3449 | 100 | 53.34488 | 57.18313
| 0.4684613 | 0.03926605 | 154.469 | 100 | 54.46904 | 56.95005
| 0.4844996 | 0.02913864 | 154.2695 | 100 | 54.26952 | 56.92474
| 0.4974539 | 0.01822492 | 154.3233 | 100 | 54.32326 | 56.57055
| 0.5056519 | 0.007194887 | 154.973 | 100 | 54.97304 | 56.22985
| 0.5207826 | -0.003349937 | 154.7598 | 100 | 54.75978 | 55.88056
| 0.53522 | -0.01215765 | 154.7354 | 100 | 54.7354 | 55.47133
| 0.5507327 | -0.02022923 | 154.7359 | 100 | 54.73591 | 55.4761
| 0.5586922 | -0.02665576 | 155.7215 | 100 | 55.72152 | 55.36984
| 0.5734384 | -0.03082873 | 156.3582 | 100 | 56.35819 | 55.20636
| 0.586844 | -0.03282274 | 155.578 | 100 | 55.57803 | 54.71861
| 0.6088614 | -0.03305438 | 156.5636 | 100 | 56.56364 | 55.31235
| 0.6149907 | -0.03309342 | 156.2166 | 100 | 56.21658 | 54.71206
| 0.6272773 | -0.03232772 | 156.961 | 100 | 56.96102 | 54.61081
| 0.6403137 | -0.03060723 | 156.2998 | 100 | 56.29978 | 54.41789
| 0.6505111 | -0.02794788 | 157.1107 | 100 | 57.11074 | 54.61561
| 0.6754547 | -0.02561373 | 156.9342 | 100 | 56.93419 | 54.65156
| 0.6801728 | -0.02238193 | 156.9465 | 100 | 56.94651 | 54.04627
| 0.6929592 | -0.01936068 | 157.5286 | 100 | 57.52863 | 54.25771
| 0.7065904 | -0.01556691 | 158.3597 | 100 | 58.35971 | 54.33724
| 0.7278298 | -0.01211461 | 158.5038 | 100 | 58.50378 | 54.77136
| 0.735219 | -0.008778962 | 158.1311 | 100 | 58.13115 | 54.08165
| 0.749382 | -0.00489596 | 158.4491 | 100 | 58.44907 | 54.22702
| 0.7648409 | -0.0001972408 | 158.8048 | 100 | 58.80481 | 54.3868
| 0.7743141 | 0.002756221 | 159.0687 | 100 | 59.06868 | 54.12896
| 0.8084311 | 0.007023901 | 159.4695 | 100 | 59.46954 | 54.78318
| 0.8011675 | 0.01088397 | 159.3499 | 100 | 59.34989 | 54.2181
| 0.8148384 | 0.01496272 | 159.8434 | 100 | 59.84343 | 54.39121
| 0.8336439 | 0.01915795 | 160.4642 | 100 | 60.46418 | 55.06193
| 0.8443578 | 0.0237249 | 160.687 | 100 | 60.68697 | 55.17469
| 0.8567931 | 0.02789936 | 161.0036 | 100 | 61.00365 | 55.09105
| 0.8694706 | 0.03260622 | 160.79 | 100 | 60.79 | 54.84703
| 0.8795347 | 0.03710172 | 161.3953 | 100 | 61.39527 | 55.30309
| 0.8941246 | 0.04175092 | 161.0225 | 100 | 61.02246 | 54.75372
| 0.909281 | 0.04624525 | 161.7884 | 100 | 61.78842 | 55.18084
| 0.9231826 | 0.0513544 | 162.6832 | 100 | 62.68321 | 55.3738
| 0.9380775 | 0.05599131 | 163.0525 | 100 | 63.05254 | 55.85481
| 0.9481813 | 0.06090322 | 163.2092 | 100 | 63.20922 | 55.55524
| 0.9644528 | 0.06554827 | 163.1457 | 100 | 63.14568 | 55.96856
| 0.9767164 | 0.07030531 | 163.9605 | 100 | 63.96051 | 56.02377
| 0.9898592 | 0.07542859 | 164.627 | 100 | 64.62697 | 56.28562
| 1.002015 | 0.0805286 | 164.3979 | 100 | 64.39787 | 56.46046
| 1.018898 | 0.08558126 | 165.1389 | 100 | 65.13893 | 56.78198
| 1.031105 | 0.09091607 | 165.2083 | 100 | 65.20828 | 56.91429
| 1.044909 | 0.09629341 | 165.8562 | 100 | 65.85623 | 57.13248
| 1.057785 | 0.1015003 | 166.5071 | 100 | 66.50706 | 57.22702
| 1.070709 | 0.1064192 | 166.4505 | 100 | 66.4505 | 57.49467
| 1.082393 | 0.1116272 | 167.1108 | 100 | 67.11082 | 57.59767
| 1.098176 | 0.1170567 | 167.5191 | 100 | 67.5191 | 58.05137
| 1.116244 | 0.1227383 | 168.4553 | 100 | 68.45533 | 58.50264
| 1.124184 | 0.1278905 | 167.9623 | 100 | 67.96227 | 58.08439
| 1.137811 | 0.1334624 | 168.6749 | 100 | 68.67488 | 58.56243
| 1.154706 | 0.139038 | 168.7193 | 100 | 68.7193 | 58.71883
| 1.166405 | 0.1446689 | 169.3324 | 100 | 69.33244 | 58.96561
| 1.179958 | 0.1504241 | 169.6828 | 100 | 69.68284 | 59.23491
| 1.191219 | 0.155804 | 170.3093 | 100 | 70.30926 | 59.48102
| 1.208934 | 0.1612948 | 170.5903 | 100 | 70.59033 | 59.80541
| 1.220763 | 0.1665617 | 170.9755 | 100 | 70.97551 | 59.9787
| 1.233096 | 0.1720449 | 172.3226 | 100 | 72.32259 | 60.56563
| 1.249173 | 0.1777477 | 171.8997 | 100 | 71.89967 | 60.61726
| 1.260539 | 0.1833868 | 172.2531 | 100 | 72.25309 | 60.83086
| 1.270486 | 0.1891221 | 172.6142 | 100 | 72.61416 | 60.98082
| 1.282335 | 0.1948259 | 172.6844 | 100 | 72.68439 | 61.11103
| 1.304164 | 0.2004244 | 173.9589 | 100 | 73.9589 | 61.75257
| 1.31356 | 0.2060294 | 174.7536 | 100 | 74.75362 | 62.21857
| 1.327715 | 0.2115208 | 174.9055 | 100 | 74.90551 | 62.3266
| 1.345853 | 0.2162419 | 175.3415 | 100 | 75.34146 | 62.67972
| 1.354823 | 0.2206193 | 176.0864 | 100 | 76.08644 | 63.09015
| 1.366021 | 0.2229702 | 176.3624 | 100 | 76.3624 | 63.23303
| 1.372463 | 0.2232537 | 176.0128 | 100 | 76.0128 | 63.2456
| 1.399839 | 0.2219307 | 177.453 | 100 | 77.45302 | 63.88687
| 1.405074 | 0.2180051 | 177.9796 | 100 | 77.97962 | 64.20091
| 1.418964 | 0.2125872 | 178.5456 | 100 | 78.54562 | 64.56597
| 1.441376 | 0.2057996 | 179.6698 | 100 | 79.66979 | 65.1177
| 1.448495 | 0.1977997 | 179.5981 | 100 | 79.59813 | 65.30831
| 1.462581 | 0.1887819 | 180.1113 | 100 | 80.11128 | 65.58616
| 1.476799 | 0.1781916 | 180.2876 | 100 | 80.2876 | 65.80893
| 1.48513 | 0.167444 | 181.6429 | 100 | 81.6429 | 66.4242
| 1.508005 | 0.1548992 | 181.9887 | 100 | 81.98867 | 66.74116
| 1.518125 | 0.1416462 | 182.1962 | 100 | 82.19621 | 67.02774
| 1.521284 | 0.1277277 | 182.9119 | 100 | 82.91192 | 67.31561
| 1.548321 | 0.1140689 | 183.3806 | 100 | 83.38062 | 67.67294
| 1.552299 | 0.1006565 | 183.8508 | 100 | 83.85083 | 67.94998
| 1.571301 | 0.08647225 | 184.5463 | 100 | 84.54625 | 68.45368
| 1.581546 | 0.07450154 | 185.1271 | 100 | 85.12707 | 68.80509
| 1.598318 | 0.0624843 | 185.5949 | 100 | 85.5949 | 69.05593
| 1.605664 | 0.04933813 | 186.1084 | 100 | 86.10841 | 69.482
| 1.62341 | 0.03552927 | 186.543 | 100 | 86.54303 | 69.85078
| 1.639577 | 0.02244691 | 187.6263 | 100 | 87.62629 | 70.30336
| 1.650909 | 0.006665478 | 188.0615 | 100 | 88.06149 | 70.64993
| 1.664442 | -0.00815517 | 188.3042 | 100 | 88.30425 | 71.00975
| 1.675883 | -0.0227156 | 189.2389 | 100 | 89.23893 | 71.39221
| 1.691853 | -0.03609242 | 190.2312 | 100 | 90.23116 | 71.94685
| 1.702395 | -0.04806628 | 189.6205 | 100 | 89.62048 | 72.05909
| 1.7186 | -0.05945873 | 190.5208 | 100 | 90.52079 | 72.4477
| 1.730777 | -0.06842429 | 191.9054 | 100 | 91.90542 | 73.04544
| 1.747467 | -0.07517651 | 192.6147 | 100 | 92.61475 | 73.72168
| 1.757493 | -0.0811288 | 192.9072 | 100 | 92.90718 | 74.16356
| 1.77132 | -0.08481539 | 193.4898 | 100 | 93.48978 | 74.30966
| 1.782362 | -0.08625208 | 193.5887 | 100 | 93.58869 | 74.66303
| 1.797257 | -0.08709139 | 195.0155 | 100 | 95.0155 | 75.12313
| 1.815149 | -0.08743668 | 195.8441 | 100 | 95.84409 | 75.97483
| 1.827798 | -0.0870751 | 196.5188 | 100 | 96.51885 | 76.45305
| 1.84168 | -0.0856989 | 196.9374 | 100 | 96.93744 | 76.72198
| 1.854225 | -0.08435345 | 197.3819 | 100 | 97.38193 | 77.20524
| 1.86809 | -0.08222667 | 198.237 | 100 | 98.23704 | 77.44078
| 1.883658 | -0.07967998 | 199.2729 | 100 | 99.27286 | 78.35255
| 1.890378 | -0.07718298 | 199.5151 | 100 | 99.51515 | 78.60962
| 1.910468 | -0.07453095 | 199.8242 | 100 | 99.82424 | 78.97605
| 1.919257 | -0.07127739 | 200.7567 | 100 | 100.7567 | 79.46508
| 1.932462 | -0.0679243 | 201.4115 | 100 | 101.4115 | 79.80174
| 1.94902 | -0.06430617 | 202.0937 | 100 | 102.0937 | 80.18272
| 1.957047 | -0.06050542 | 202.6408 | 100 | 102.6408 | 80.74011
| 1.972329 | -0.05692932 | 202.9018 | 100 | 102.9018 | 81.05928
| 1.984302 | -0.05310581 | 203.9109 | 100 | 103.9109 | 81.66176
| 2.002049 | -0.04912244 | 205.6601 | 100 | 105.6601 | 82.72404
| 2.012555 | -0.04531571 | 205.6512 | 100 | 105.6512 | 82.82048
| 2.025972 | -0.04127501 | 207.015 | 100 | 107.015 | 83.31107
| 2.037729 | -0.03694037 | 207.0305 | 100 | 107.0305 | 83.53352
| 2.050062 | -0.03279981 | 207.8285 | 100 | 107.8285 | 84.03703
| 2.06648 | -0.02819082 | 208.7213 | 100 | 108.7213 | 84.95263
| 2.081542 | -0.02378406 | 209.0989 | 100 | 109.0989 | 85.32259
| 2.09138 | -0.01951122 | 209.8751 | 100 | 109.8751 | 85.74525
| 2.104182 | -0.01432198 | 210.1606 | 100 | 110.1606 | 85.92369
| 2.118104 | -0.009524888 | 212.0702 | 100 | 112.0702 | 87.06002
| 2.13281 | -0.004507128 | 212.1156 | 100 | 112.1156 | 87.13076
| 2.148054 | 0.0006811207 | 213.1896 | 100 | 113.1896 | 87.89928
| 2.162209 | 0.005627429 | 213.827 | 100 | 113.827 | 88.45323
| 2.174605 | 0.01063456 | 215.0223 | 100 | 115.0223 | 89.17237
| 2.186653 | 0.01560662 | 215.8752 | 100 | 115.8752 | 89.61896
| 2.197676 | 0.02047284 | 216.1099 | 100 | 116.1099 | 90.0018
| 2.212359 | 0.02571725 | 217.5601 | 100 | 117.5601 | 90.74341
| 2.226018 | 0.03100138 | 217.4372 | 100 | 117.4372 | 90.98772
| 2.239598 | 0.03614891 | 218.7416 | 100 | 118.7416 | 91.76622
| 2.256266 | 0.04107595 | 219.1751 | 100 | 119.1751 | 92.22905
| 2.265735 | 0.04715203 | 220.2887 | 100 | 120.2887 | 92.89905
| 2.274016 | 0.05337317 | 221.3534 | 100 | 121.3534 | 93.55362
| 2.293268 | 0.05899495 | 222.3498 | 100 | 122.3498 | 94.14538
| 2.309204 | 0.06511457 | 223.1948 | 100 | 123.1948 | 94.72955
| 2.324878 | 0.07060757 | 223.9572 | 100 | 123.9572 | 95.32606
| 2.325957 | 0.0762664 | 224.0904 | 100 | 124.0904 | 95.64298
| 2.344322 | 0.08203923 | 224.5377 | 100 | 124.5377 | 96.07986
| 2.359733 | 0.0879292 | 225.9384 | 100 | 125.9384 | 96.86038
| 2.369082 | 0.09366248 | 226.728 | 100 | 126.728 | 97.34977
| 2.390255 | 0.0993268 | 227.6867 | 100 | 127.6867 | 98.10422
| 2.403209 | 0.1050885 | 228.7165 | 100 | 128.7165 | 98.7835
| 2.416262 | 0.1107392 | 229.1039 | 100 | 129.1039 | 99.17294
| 2.426206 | 0.116399 | 230.0313 | 100 | 130.0313 | 99.75827
| 2.441625 | 0.1222327 | 230.3476 | 100 | 130.3476 | 100.2196
| 2.452107 | 0.1278453 | 231.9551 | 100 | 131.9551 | 101.0364
| 2.470691 | 0.1337526 | 232.8313 | 100 | 132.8313 | 101.7395
| 2.479003 | 0.1400239 | 233.1526 | 100 | 133.1526 | 102.1937
| 2.490107 | 0.1461187 | 234.0305 | 100 | 134.0305 | 102.7579
| 2.504091 | 0.1521721 | 235.6142 | 100 | 135.6142 | 103.6627
| 2.51854 | 0.1581513 | 236.3482 | 100 | 136.3482 | 104.2476
| 2.532622 | 0.1638993 | 237.2474 | 100 | 137.2474 | 104.8885
| 2.543476 | 0.1694586 | 238.1898 | 100 | 138.1898 | 105.4218
| 2.557581 | 0.1734435 | 239.335 | 100 | 139.335 | 106.1972
| 2.572472 | 0.1770327 | 239.7904 | 100 | 139.7904 | 106.7015
| 2.586616 | 0.1788725 | 241.4876 | 100 | 141.4876 | 107.5998
| 2.594373 | 0.1790992 | 242.184 | 100 | 142.184 | 108.1708
| 2.608052 | 0.1775779 | 243.1036 | 100 | 143.1036 | 108.8224
| 2.629244 | 0.1737487 | 244.4782 | 100 | 144.4782 | 109.6642
| 2.635768 | 0.1679591 | 245.6491 | 100 | 145.6491 | 110.3701
| 2.650538 | 0.1604303 | 245.766 | 100 | 145.766 | 110.7286
| 2.662774 | 0.1513658 | 246.9894 | 100 | 146.9894 | 111.4996
| 2.680997 | 0.141817 | 247.8939 | 100 | 147.8939 | 112.1404
| 2.685824 | 0.1315254 | 248.6532 | 100 | 148.6532 | 112.731
| 2.703516 | 0.1209346 | 249.5262 | 100 | 149.5262 | 113.4243
| 2.715105 | 0.1112387 | 250.7707 | 100 | 150.7707 | 114.1492
| 2.726543 | 0.1005023 | 251.9564 | 100 | 151.9564 | 114.949
| 2.740253 | 0.08901843 | 253.2454 | 100 | 153.2454 | 115.6857
| 2.751384 | 0.07354774 | 253.5843 | 100 | 153.5843 | 116.1567
| 2.764914 | 0.05852437 | 254.6911 | 100 | 154.6911 | 116.9321
| 2.777178 | 0.04259871 | 255.1926 | 100 | 155.1926 | 117.5378
| 2.796414 | 0.02660425 | 257.0418 | 100 | 157.0418 | 118.4316
| 2.811763 | 0.007825659 | 257.9314 | 100 | 157.9314 | 119.0442
| 2.820055 | -0.008934661 | 258.438 | 100 | 158.438 | 119.5519
| 2.834239 | -0.02508133 | 259.8701 | 100 | 159.8701 | 120.5556
| 2.850314 | -0.03995764 | 261.0957 | 100 | 161.0957 | 121.2865
| 2.859088 | -0.05322595 | 261.601 | 100 | 161.601 | 121.8244
| 2.87292 | -0.06453132 | 262.0599 | 100 | 162.0599 | 122.3418
| 2.878106 | -0.07354907 | 264.047 | 100 | 164.047 | 123.4744
| 2.900049 | -0.08103807 | 264.7974 | 100 | 164.7974 | 124.0887
| 2.91322 | -0.08677633 | 266.2713 | 100 | 166.2713 | 124.9623
| 2.921508 | -0.0906497 | 266.6971 | 100 | 166.6971 | 125.4254
| 2.940648 | -0.09227449 | 268.2368 | 100 | 168.2368 | 126.3895
| 2.95027 | -0.09223743 | 269.2733 | 100 | 169.2733 | 127.1986
| 2.963674 | -0.09191789 | 270.6549 | 100 | 170.6549 | 128.0062
| 2.982078 | -0.09132517 | 271.0345 | 100 | 171.0345 | 128.5502
| 2.990432 | -0.08935193 | 272.492 | 100 | 172.492 | 129.3839
| 3.006185 | -0.08730475 | 272.8029 | 100 | 172.8029 | 129.9188
| 3.019069 | -0.08480027 | 274.6146 | 100 | 174.6146 | 130.8496
| 3.02728 | -0.08222816 | 275.8766 | 100 | 175.8766 | 131.7185
| 3.046801 | -0.07903143 | 276.2014 | 100 | 176.2014 | 132.2574
| 3.053788 | -0.07615108 | 278.0089 | 100 | 178.0089 | 133.2764
| 3.068887 | -0.0723716 | 279.2916 | 100 | 179.2916 | 134.0751
| 3.080684 | -0.06881429 | 280.3667 | 100 | 180.3667 | 134.846
| 3.094323 | -0.06529553 | 281.5931 | 100 | 181.5931 | 135.7522
| 3.108549 | -0.06144858 | 282.1742 | 100 | 182.1742 | 136.3131
| 3.123523 | -0.05759117 | 283.0624 | 100 | 183.0624 | 136.9711
| 3.132577 | -0.05367576 | 284.2341 | 100 | 184.2341 | 137.7932
| 3.14831 | -0.0496251 | 285.833 | 100 | 185.833 | 138.8464
| 3.159505 | -0.04543336 | 286.7151 | 100 | 186.7151 | 139.5668
| 3.175662 | -0.04106415 | 287.752 | 100 | 187.752 | 140.3556
| 3.18419 | -0.03651697 | 289.0059 | 100 | 189.0059 | 141.062
| 3.200329 | -0.03219944 | 290.7834 | 100 | 190.7834 | 142.0946
| 3.212231 | -0.0276654 | 291.6191 | 100 | 191.6191 | 142.9395
| 3.226125 | -0.023136 | 292.9309 | 100 | 192.9309 | 143.7011
| 3.23495 | -0.0187201 | 294.3268 | 100 | 194.3268 | 144.6224
| 3.242901 | -0.01469685 | 295.0324 | 100 | 195.0324 | 145.2974
| 3.261451 | -0.01023376 | 296.4348 | 100 | 196.4348 | 146.2067
| 3.280284 | -0.005656176 | 297.0936 | 100 | 197.0936 | 146.8857
| 3.290368 | -0.0008979693 | 298.945 | 100 | 198.945 | 147.9702
| 3.309706 | 0.004019925 | 300.3922 | 100 | 200.3922 | 148.8833
| 3.315633 | 0.008950946 | 301.6541 | 100 | 201.6541 | 149.6982
| 3.326201 | 0.01403667 | 302.2133 | 100 | 202.2133 | 150.386
| 3.341351 | 0.01875267 | 304.1044 | 100 | 204.1044 | 151.4992
| 3.356692 | 0.02346319 | 304.5378 | 100 | 204.5378 | 152.1225
| 3.363877 | 0.02843641 | 305.3185 | 100 | 205.3185 | 152.7776
| 3.380255 | 0.03371074 | 306.9604 | 100 | 206.9604 | 153.7829
| 3.389603 | 0.03905518 | 308.3205 | 100 | 208.3205 | 154.7374
| 3.40803 | 0.04429245 | 309.8654 | 100 | 209.8654 | 155.8224
| 3.417531 | 0.04968342 | 310.9769 | 100 | 210.9769 | 156.5744
| 3.436209 | 0.0550405 | 311.6603 | 100 | 211.6603 | 157.2001
| 3.444048 | 0.05997202 | 312.4757 | 100 | 212.4757 | 158.0328
| 3.462967 | 0.06528606 | 314.563 | 100 | 214.563 | 159.2026
| 3.469821 | 0.07091332 | 317.2511 | 100 | 217.2511 | 160.5634
| 3.484422 | 0.07627239 | 316.497 | 100 | 216.497 | 160.7698
| 3.489926 | 0.08175276 | 318.1692 | 100 | 218.1692 | 161.8299
| 3.507942 | 0.08742356 | 320.236 | 100 | 220.236 | 163.0207
| 3.519919 | 0.09323659 | 321.1775 | 100 | 221.1775 | 163.7902
| 3.535138 | 0.09910115 | 322.8821 | 100 | 222.8821 | 164.8769
| 3.544452 | 0.1051987 | 323.5377 | 100 | 223.5377 | 165.5667
| 3.563607 | 0.1113111 | 324.9583 | 100 | 224.9583 | 166.5223
| 3.574258 | 0.1171114 | 326.6179 | 100 | 226.6179 | 167.5992
| 3.590787 | 0.1233184 | 327.5183 | 100 | 227.5183 | 168.3483
| 3.59344 | 0.1291886 | 328.8737 | 100 | 228.8737 | 169.3414
| 3.613698 | 0.1350178 | 329.7426 | 100 | 229.7426 | 170.1172
| 3.617229 | 0.1406497 | 331.2744 | 100 | 231.2744 | 171.0698
| 3.648467 | 0.1466511 | 332.922 | 100 | 232.922 | 172.1341
| 3.652589 | 0.153025 | 334.4104 | 100 | 234.4104 | 173.0975
| 3.664794 | 0.1587207 | 336.2323 | 100 | 236.2323 | 174.2751
| 3.67221 | 0.1632199 | 337.7352 | 100 | 237.7352 | 175.1719
| 3.688563 | 0.1666974 | 339.067 | 100 | 239.067 | 176.1001
| 3.699047 | 0.1686858 | 339.7827 | 100 | 239.7827 | 176.8743
| 3.715099 | 0.1689297 | 341.8454 | 100 | 241.8454 | 178.1817
| 3.723881 | 0.1676052 | 343.0848 | 100 | 243.0848 | 179.088
| 3.740607 | 0.1650063 | 344.2228 | 100 | 244.2228 | 179.8964
| 3.751081 | 0.161694 | 345.9469 | 100 | 245.9469 | 181.032
| 3.762941 | 0.1584293 | 347.1227 | 100 | 247.1227 | 181.8969
| 3.776636 | 0.1537314 | 348.2473 | 100 | 248.2473 | 182.8846
| 3.794671 | 0.1494027 | 349.9379 | 100 | 249.9379 | 183.9434
| 3.807474 | 0.1450249 | 351.4951 | 100 | 251.4951 | 185.0042
| 3.817468 | 0.1398271 | 352.609 | 100 | 252.609 | 185.8019
| 3.830199 | 0.1335 | 354.5013 | 100 | 254.5013 | 186.9877
| 3.842318 | 0.1271241 | 355.2587 | 100 | 255.2587 | 187.7666
| 3.859466 | 0.1205876 | 357.4673 | 100 | 257.4673 | 189.1086
| 3.868215 | 0.1137108 | 358.6942 | 100 | 258.6942 | 190.0305
| 3.881695 | 0.1069476 | 359.8307 | 100 | 259.8307 | 190.9559
| 3.887147 | 0.09953418 | 361.2428 | 100 | 261.2428 | 191.9033
| 3.902997 | 0.09309253 | 362.9643 | 100 | 262.9643 | 193.0255
| 3.916346 | 0.08595663 | 363.8671 | 100 | 263.8671 | 193.9228
| 3.935565 | 0.07909591 | 365.3832 | 100 | 265.3832 | 194.9204
| 3.94002 | 0.07191232 | 366.9862 | 100 | 266.9862 | 196.0447
| 3.950709 | 0.06466127 | 368.945 | 100 | 268.945 | 197.2258
| 3.972845 | 0.0576603 | 370.3508 | 100 | 270.3508 | 198.2336
| 3.983887 | 0.05007757 | 372.286 | 100 | 272.286 | 199.5278
| 3.990685 | 0.04284314 | 372.9685 | 100 | 272.9685 | 200.247
| 4.013067 | 0.0351544 | 375.318 | 100 | 275.318 | 201.5438
| 4.026362 | 0.02754243 | 376.7963 | 100 | 276.7963 | 202.6435
| 4.035906 | 0.02142165 | 378.1686 | 100 | 278.1686 | 203.6662
| 4.044073 | 0.01716444 | 379.6166 | 100 | 279.6166 | 204.6532
| 4.053206 | 0.01423956 | 380.3578 | 100 | 280.3578 | 205.4131
| 4.068795 | 0.01297785 | 382.057 | 100 | 282.057 | 206.6063
| 4.083842 | 0.01290075 | 383.9483 | 100 | 283.9483 | 207.8755
| 4.097258 | 0.01378011 | 385.7664 | 100 | 285.7664 | 209.0174
| 4.108128 | 0.01552354 | 386.5478 | 100 | 286.5478 | 209.7753
| 4.120869 | 0.01731964 | 387.8486 | 100 | 287.8486 | 210.8079
| 4.132826 | 0.01972392 | 390.7363 | 100 | 290.7363 | 212.4166
| 4.152767 | 0.02251852 | 391.6073 | 100 | 291.6073 | 213.338
| 4.155951 | 0.02563217 | 393.0675 | 100 | 293.0675 | 214.4263
| 4.16998 | 0.02915592 | 394.8044 | 100 | 294.8044 | 215.531
| 4.183516 | 0.03249422 | 396.711 | 100 | 296.711 | 216.7854
| 4.197854 | 0.03608444 | 398.7255 | 100 | 298.7255 | 218.0612
| 4.209058 | 0.03976405 | 399.8108 | 100 | 299.8108 | 219.0357
| 4.225419 | 0.04351612 | 401.5472 | 100 | 301.5472 | 220.1517
| 4.2388 | 0.04784162 | 402.6017 | 100 | 302.6017 | 221.123
| 4.248176 | 0.05223476 | 403.8763 | 100 | 303.8763 | 222.1603
| 4.263525 | 0.05663338 | 406.2043 | 100 | 306.2043 | 223.582
| 4.274262 | 0.06111874 | 408.5536 | 100 | 308.5536 | 224.8837
| 4.283489 | 0.06608216 | 409.3248 | 100 | 309.3248 | 225.7798
| 4.296319 | 0.07096815 | 410.6724 | 100 | 310.6724 | 226.8107
| 4.31288 | 0.07612383 | 412.6877 | 100 | 312.6877 | 228.1102
| 4.321983 | 0.08080078 | 415.0011 | 100 | 315.0011 | 229.477
| 4.344301 | 0.08583084 | 415.808 | 100 | 315.808 | 230.4847
| 4.358191 | 0.09097838 | 417.2418 | 100 | 317.2418 | 231.5261
| 4.361477 | 0.09596623 | 419.5204 | 100 | 319.5204 | 232.831
| 4.375961 | 0.1012234 | 420.4798 | 100 | 320.4798 | 233.8121
| 4.38466 | 0.1063969 | 422.8049 | 100 | 322.8049 | 235.2444
| 4.405524 | 0.1120075 | 424.3668 | 100 | 324.3668 | 236.4865
| 4.412405 | 0.1178874 | 425.6607 | 100 | 325.6607 | 237.5154
| 4.42439 | 0.1236683 | 427.8911 | 100 | 327.8911 | 238.7925
| 4.440556 | 0.1291323 | 429.3398 | 100 | 329.3398 | 239.935
| 4.452384 | 0.1343154 | 431.0268 | 100 | 331.0268 | 241.1812
| 4.462785 | 0.140321 | 432.2489 | 100 | 332.2489 | 242.2581
| 4.476691 | 0.1459378 | 434.6831 | 100 | 334.6831 | 243.6816
| 4.483899 | 0.1515594 | 436.743 | 100 | 336.743 | 244.9415
| 4.502733 | 0.1575944 | 437.8952 | 100 | 337.8952 | 245.9911
| 4.518278 | 0.1634799 | 439.4182 | 100 | 339.4182 | 247.1616
| 4.529699 | 0.1690688 | 441.8987 | 100 | 341.8987 | 248.6616
| 4.540163 | 0.1749855 | 443.0642 | 100 | 343.0642 | 249.6849
| 4.54826 | 0.1806454 | 445.2592 | 100 | 345.2592 | 250.9918
| 4.558273 | 0.186475 | 446.8474 | 100 | 346.8474 | 252.2186
| 4.583765 | 0.1925916 | 449.1171 | 100 | 349.1171 | 253.6939
| 4.587425 | 0.1980041 | 450.2618 | 100 | 350.2618 | 254.7608
| 4.605818 | 0.2029284 | 451.2573 | 100 | 351.2573 | 255.6655
| 4.613953 | 0.2064281 | 453.9684 | 100 | 353.9684 | 257.1854
| 4.629639 | 0.2083448 | 455.9535 | 100 | 355.9535 | 258.4894
| 4.642343 | 0.2099651 | 457.5336 | 100 | 357.5336 | 259.8108
| 4.653855 | 0.2099975 | 459.3826 | 100 | 359.3826 | 261.0442
| 4.667365 | 0.2082388 | 460.3607 | 100 | 360.3607 | 261.9668
| 4.67313 | 0.2034381 | 462.5355 | 100 | 362.5355 | 263.2711
| 4.692406 | 0.1975041 | 464.5403 | 100 | 364.5403 | 264.7064
| 4.701732 | 0.1899315 | 466.7007 | 100 | 366.7007 | 266.1313
| 4.718793 | 0.1811469 | 468.4708 | 100 | 368.4708 | 267.4144
| 4.736227 | 0.1715454 | 469.3999 | 100 | 369.3999 | 268.3601
| 4.750481 | 0.1622812 | 471.4532 | 100 | 371.4532 | 269.7045
| 4.757221 | 0.1534723 | 473.9848 | 100 | 373.9848 | 271.247
| 4.769119 | 0.1427814 | 474.7344 | 100 | 374.7344 | 272.175
| 4.78196 | 0.1316211 | 477.5764 | 100 | 377.5764 | 273.8718
| 4.791195 | 0.1208078 | 479.2083 | 100 | 379.2083 | 275.0085
| 4.802919 | 0.1094117 | 481.2042 | 100 | 381.2042 | 276.3684
| 4.816741 | 0.09746938 | 482.8952 | 100 | 382.8952 | 277.6476
| 4.829916 | 0.0855555 | 484.888 | 100 | 384.888 | 279.0913
| 4.844576 | 0.07339569 | 486.9964 | 100 | 386.9964 | 280.3999
| 4.860586 | 0.06064799 | 488.335 | 100 | 388.335 | 281.5431
| 4.864861 | 0.04817329 | 490.5204 | 100 | 390.5204 | 283.0006
| 4.879033 | 0.03615955 | 492.5255 | 100 | 392.5255 | 284.3812
| 4.895985 | 0.02525879 | 494.0497 | 100 | 394.0497 | 285.6184
| 4.907067 | 0.01528575 | 495.7421 | 100 | 395.7421 | 286.9033
| 4.91679 | 0.006532544 | 497.831 | 100 | 397.831 | 288.2631
| 4.93476 | -0.0006540354 | 500.1338 | 100 | 400.1338 | 289.8311
| 4.942258 | -0.006060296 | 502.2915 | 100 | 402.2915 | 291.2084
| 4.955553 | -0.01041887 | 503.3229 | 100 | 403.3229 | 292.1952
| 4.967652 | -0.01314053 | 505.1098 | 100 | 405.1098 | 293.4946
| 4.978037 | -0.01389858 | 507.2697 | 100 | 407.2697 | 294.9567
| 4.992145 | -0.01416478 | 509.9372 | 100 | 409.9372 | 296.6207
| 5.003395 | -0.01346356 | 511.6959 | 100 | 411.6959 | 297.9824
| 5.01786 | -0.0123941 | 513.0802 | 100 | 413.0802 | 299.0978
| 5.029141 | -0.01070285 | 515.0773 | 100 | 415.0773 | 300.4706
| 5.042545 | -0.008426023 | 516.6463 | 100 | 416.6463 | 301.7056
| 5.053854 | -0.005910246 | 519.1181 | 100 | 419.1181 | 303.3336
| 5.063468 | -0.00325356 | 520.6067 | 100 | 420.6067 | 304.5229
| 5.084004 | -0.0001206376 | 522.8559 | 100 | 422.8559 | 306.0271
| 5.090356 | 0.002940833 | 524.818 | 100 | 424.818 | 307.3391
| 5.108063 | 0.00631503 | 526.8461 | 100 | 426.8461 | 308.7853
| 5.122086 | 0.009622927 | 528.9696 | 100 | 428.9696 | 310.323
| 5.127852 | 0.01313853 | 530.4053 | 100 | 430.4053 | 311.4683
| 5.139767 | 0.01716594 | 532.427 | 100 | 432.427 | 312.8483
| 5.152467 | 0.0207618 | 534.7192 | 100 | 434.7192 | 314.4257
| 5.167839 | 0.02501951 | 536.7815 | 100 | 436.7815 | 315.7723
| 5.183102 | 0.02954292 | 539.14 | 100 | 439.14 | 317.3141
| 5.188754 | 0.03412765 | 541.1587 | 100 | 441.1587 | 318.8159
| 5.210194 | 0.03859158 | 542.6413 | 100 | 442.6413 | 320.0639
| 5.216006 | 0.0434563 | 544.1451 | 100 | 444.1451 | 321.246
| 5.229489 | 0.04832135 | 547.0801 | 100 | 447.0801 | 322.9253
| 5.243207 | 0.05314752 | 550.1285 | 100 | 450.1285 | 324.7886
| 5.25953 | 0.05804813 | 550.5827 | 100 | 450.5827 | 325.7117
| 5.264904 | 0.06305575 | 553.3558 | 100 | 453.3558 | 327.2993
| 5.282807 | 0.06790618 | 555.2727 | 100 | 455.2727 | 328.7073
| 5.2953 | 0.07306137 | 556.8433 | 100 | 456.8433 | 330.0582
| 5.307781 | 0.07831193 | 558.9791 | 100 | 458.9791 | 331.5361
| 5.320482 | 0.08314823 | 560.7483 | 100 | 460.7483 | 332.8711
| 5.336473 | 0.08814921 | 562.4908 | 100 | 462.4908 | 334.1773
| 5.350003 | 0.09406062 | 565.2299 | 100 | 465.2299 | 335.917
| 5.359003 | 0.1005814 | 568.3367 | 100 | 468.3367 | 337.6945
| 5.367162 | 0.1067457 | 570.1678 | 100 | 470.1678 | 339.1302
| 5.387521 | 0.1128032 | 571.2359 | 100 | 471.2359 | 340.2076
| 5.396499 | 0.11886 | 573.3621 | 100 | 473.3621 | 341.6936
| 5.404181 | 0.1250643 | 575.9511 | 100 | 475.9511 | 343.3239
| 5.417938 | 0.131259 | 578.4369 | 100 | 478.4369 | 344.9425
| 5.434816 | 0.1371379 | 580.0591 | 100 | 480.0591 | 346.2871
| 5.441626 | 0.1432552 | 581.971 | 100 | 481.971 | 347.6681
| 5.45489 | 0.1497188 | 583.8686 | 100 | 483.8686 | 349.0864
| 5.47086 | 0.1558587 | 587.0908 | 100 | 487.0908 | 350.8973
| 5.484888 | 0.1618171 | 588.4619 | 100 | 488.4619 | 352.22
| 5.495394 | 0.1675414 | 590.9747 | 100 | 490.9747 | 353.8505
| 5.504417 | 0.1730241 | 591.9393 | 100 | 491.9393 | 354.9078
| 5.515198 | 0.1786241 | 594.7957 | 100 | 494.7957 | 356.5591
| 5.531782 | 0.1842068 | 597.9042 | 100 | 497.9042 | 358.4934
| 5.542003 | 0.1905719 | 599.4932 | 100 | 499.4932 | 359.8638
| 5.560645 | 0.1960436 | 601.531 | 100 | 501.531 | 361.3051
| 5.562508 | 0.2018179 | 602.7949 | 100 | 502.7949 | 362.454
| 5.584901 | 0.207855 | 604.8639 | 100 | 504.8639 | 363.9286
| 5.591878 | 0.2144204 | 607.8044 | 100 | 507.8044 | 365.7287
| 5.603332 | 0.2207045 | 610.1282 | 100 | 510.1282 | 367.4111
| 5.616912 | 0.2265265 | 611.8931 | 100 | 511.8931 | 368.7554
| 5.636689 | 0.2321746 | 614.3962 | 100 | 514.3962 | 370.2334
| 5.647219 | 0.2364288 | 616.8523 | 100 | 516.8523 | 371.8999
| 5.657287 | 0.2391028 | 618.77 | 100 | 518.77 | 373.2907
| 5.673618 | 0.2402726 | 621.1939 | 100 | 521.1939 | 375.1027
| 5.67736 | 0.239371 | 622.9949 | 100 | 522.9949 | 376.4248
| 5.697806 | 0.2367944 | 624.8825 | 100 | 524.8825 | 377.8945
| 5.706185 | 0.233089 | 627.4773 | 100 | 527.4773 | 379.5154
| 5.720165 | 0.2281249 | 629.7396 | 100 | 529.7396 | 381.1801
| 5.731943 | 0.2221086 | 631.0266 | 100 | 531.0266 | 382.4624
| 5.745049 | 0.2163662 | 633.425 | 100 | 533.425 | 383.9902
| 5.759327 | 0.2079726 | 635.5188 | 100 | 535.5188 | 385.4299
| 5.774847 | 0.1990197 | 637.9258 | 100 | 537.9258 | 387.1407
| 5.777034 | 0.1890172 | 641.346 | 100 | 541.346 | 389.181
| 5.790352 | 0.1765997 | 643.1385 | 100 | 543.1385 | 390.6257
| 5.807864 | 0.1646245 | 644.5403 | 100 | 544.5403 | 391.8823
| 5.819177 | 0.1525097 | 646.32 | 100 | 546.32 | 393.2724
| 5.833521 | 0.1383524 | 649.5047 | 100 | 549.5047 | 395.2742
| 5.848658 | 0.124506 | 651.8487 | 100 | 551.8487 | 396.9556
| 5.852968 | 0.1123813 | 653.4548 | 100 | 553.4548 | 398.299
| 5.866921 | 0.09906874 | 656.2164 | 100 | 556.2164 | 399.9624
| 5.880603 | 0.08617963 | 658.0448 | 100 | 558.0448 | 401.3543
| 5.897727 | 0.07015377 | 660.4517 | 100 | 560.4517 | 403.1249
| 5.90773 | 0.05705478 | 662.2712 | 100 | 562.2712 | 404.5871
| 5.923168 | 0.04411598 | 664.6653 | 100 | 564.6653 | 406.2092
| 5.933627 | 0.02976143 | 666.4127 | 100 | 566.4127 | 407.5872
| 5.951797 | 0.01694028 | 668.8202 | 100 | 568.8202 | 409.2646
| 5.962663 | 0.006225798 | 671.8283 | 100 | 571.8283 | 411.1035
| 5.973126 | -0.001552171 | 673.6124 | 100 | 573.6124 | 412.6409
| 5.986578 | -0.006582062 | 675.7946 | 100 | 575.7946 | 414.1499
| 5.99444 | -0.01057257 | 678.8951 | 100 | 578.8951 | 416.0293
| 6.010966 | -0.01341786 | 680.109 | 100 | 580.109 | 417.4053
| 6.020487 | -0.01440872 | 682.4652 | 100 | 582.4652 | 419.0086
| 6.035729 | -0.01415564 | 685.4686 | 100 | 585.4686 | 420.9094
| 6.050782 | -0.01251723 | 687.0663 | 100 | 587.0663 | 422.2305
| 6.06446 | -0.01109235 | 689.4857 | 100 | 589.4857 | 423.8689
| 6.070355 | -0.009220137 | 692.1818 | 100 | 592.1818 | 425.6422
| 6.078232 | -0.00738033 | 694.2757 | 100 | 594.2757 | 427.2935
| 6.097575 | -0.002945153 | 696.8863 | 100 | 596.8863 | 428.9828
| 6.106177 | 0.001096872 | 697.9342 | 100 | 597.9342 | 430.1549
| 6.122299 | 0.004267847 | 701.4658 | 100 | 601.4658 | 432.2162
| 6.138372 | 0.00724856 | 704.4762 | 100 | 604.4762 | 434.1309
| 6.149222 | 0.01032831 | 706.7129 | 100 | 606.7129 | 435.8087
| 6.157425 | 0.01344345 | 708.3044 | 100 | 608.3044 | 437.1876
| 6.173615 | 0.01723706 | 710.1258 | 100 | 610.1258 | 438.5661
| 6.186147 | 0.02133441 | 713.0026 | 100 | 613.0026 | 440.3486
| 6.198507 | 0.02602665 | 715.1394 | 100 | 615.1394 | 442.0497
| 6.210094 | 0.03062202 | 717.9758 | 100 | 617.9758 | 443.9912
| 6.225555 | 0.03528384 | 719.8571 | 100 | 619.8571 | 445.441
| 6.237396 | 0.03996694 | 722.3722 | 100 | 622.3722 | 447.0826
| 6.247866 | 0.04449385 | 725.1908 | 100 | 625.1908 | 449.014
| 6.263188 | 0.05003586 | 727.139 | 100 | 627.139 | 450.5713
| 6.276945 | 0.055538 | 729.3482 | 100 | 629.3482 | 452.2079
| 6.287788 | 0.06021446 | 731.9449 | 100 | 631.9449 | 453.9131
| 6.304967 | 0.06483674 | 733.9074 | 100 | 633.9074 | 455.4612
| 6.311096 | 0.07022422 | 736.0775 | 100 | 636.0775 | 457.1072
| 6.325322 | 0.07585414 | 740.3273 | 100 | 640.3273 | 459.5026
| 6.341528 | 0.08119992 | 741.5023 | 100 | 641.5023 | 460.7695
| 6.351549 | 0.08706314 | 744.3098 | 100 | 644.3098 | 462.6089
| 6.362459 | 0.09354334 | 746.5931 | 100 | 646.5931 | 464.2505
| 6.374052 | 0.09972992 | 748.904 | 100 | 648.904 | 465.8762
| 6.388724 | 0.1051408 | 751.9845 | 100 | 651.9845 | 467.8772
| 6.405199 | 0.1101398 | 754.5906 | 100 | 654.5906 | 469.6614
| 6.415709 | 0.1176719 | 756.9156 | 100 | 656.9156 | 471.3306
| 6.432533 | 0.1245406 | 758.208 | 100 | 658.208 | 472.5701
| 6.440079 | 0.131286 | 761.6369 | 100 | 661.6369 | 474.6719
| 6.450343 | 0.1380938 | 764.5301 | 100 | 664.5301 | 476.7016
| 6.463505 | 0.1442485 | 766.8765 | 100 | 666.8765 | 478.3918
| 6.47477 | 0.1498755 | 768.9353 | 100 | 668.9353 | 479.9452
| 6.492465 | 0.1562046 | 770.8434 | 100 | 670.8434 | 481.4243
| 6.502987 | 0.1621752 | 775.0588 | 100 | 675.0588 | 483.8044
| 6.512453 | 0.1689018 | 777.473 | 100 | 677.473 | 485.6251
| 6.522118 | 0.1749136 | 778.7117 | 100 | 678.7117 | 486.9467
| 6.53834 | 0.180475 | 781.0918 | 100 | 681.0918 | 488.5596
| 6.553063 | 0.1865917 | 783.4373 | 100 | 683.4373 | 490.1879
| 6.568434 | 0.1934112 | 786.7766 | 100 | 686.7766 | 492.3218
| 6.583886 | 0.199892 | 788.7961 | 100 | 688.7961 | 493.9264
| 6.588677 | 0.2064949 | 791.0501 | 100 | 691.0501 | 495.6345
| 6.600075 | 0.2122439 | 793.8756 | 100 | 693.8756 | 497.3951
| 6.610902 | 0.2173885 | 796.2064 | 100 | 696.2064 | 499.1581
| 6.632216 | 0.2225224 | 798.9832 | 100 | 698.9832 | 501.0397
| 6.644882 | 0.226099 | 801.0519 | 100 | 701.0519 | 502.6382
| 6.654543 | 0.2278713 | 803.8821 | 100 | 703.8821 | 504.4953
| 6.667513 | 0.2285347 | 805.63 | 100 | 705.63 | 506.0737
| 6.681329 | 0.2277233 | 808.3714 | 100 | 708.3714 | 507.848
| 6.695496 | 0.2259996 | 810.8651 | 100 | 710.8651 | 509.6774
| 6.708608 | 0.222421 | 813.4656 | 100 | 713.4656 | 511.3632
| 6.723487 | 0.2184377 | 816.1815 | 100 | 716.1815 | 513.3799
| 6.728556 | 0.213819 | 818.1675 | 100 | 718.1675 | 514.8375
| 6.74858 | 0.2087247 | 820.7209 | 100 | 720.7209 | 516.6719
| 6.756445 | 0.2033463 | 823.3884 | 100 | 723.3884 | 518.6075
| 6.774814 | 0.1975973 | 825.6289 | 100 | 725.6289 | 520.2186
| 6.781843 | 0.1927718 | 829.225 | 100 | 729.225 | 522.3261
| 6.794364 | 0.1851414 | 830.5503 | 100 | 730.5503 | 523.6032
| 6.813722 | 0.1773365 | 833.6109 | 100 | 733.6109 | 525.6933
| 6.822491 | 0.1702478 | 836.0135 | 100 | 736.0135 | 527.4859
| 6.845891 | 0.1623131 | 838.4194 | 100 | 738.4194 | 529.1803
| 6.84853 | 0.1534286 | 840.208 | 100 | 740.208 | 530.6694
| 6.855966 | 0.1453931 | 842.731 | 100 | 742.731 | 532.428
| 6.874224 | 0.1374149 | 845.5488 | 100 | 745.5488 | 534.3769
| 6.880331 | 0.1278063 | 848.5723 | 100 | 748.5723 | 536.3277
| 6.89701 | 0.1180045 | 851.0419 | 100 | 751.0419 | 538.1594
| 6.909405 | 0.108542 | 852.9724 | 100 | 752.9724 | 539.7204
| 6.921523 | 0.09978775 | 855.5402 | 100 | 755.5402 | 541.5782
| 6.936168 | 0.0910814 | 858.2825 | 100 | 758.2825 | 543.4657
| 6.953609 | 0.08186426 | 860.839 | 100 | 760.839 | 545.3782
| 6.960478 | 0.07232159 | 863.4373 | 100 | 763.4373 | 547.1805
| 6.972967 | 0.06311607 | 865.8753 | 100 | 765.8753 | 548.8706
| 6.984718 | 0.05242087 | 868.0584 | 100 | 768.0584 | 550.5816
| 7.003317 | 0.04168545 | 870.8422 | 100 | 770.8422 | 552.4494
| 7.011871 | 0.03172088 | 873.6932 | 100 | 773.6932 | 554.4398
| 7.021991 | 0.02213667 | 875.6959 | 100 | 775.6959 | 556.1187
| 7.032285 | 0.01376183 | 877.593 | 100 | 777.593 | 557.5836
| 7.053881 | 0.006820678 | 880.1153 | 100 | 780.1153 | 559.241
| 7.064603 | 0.001211029 | 883.3795 | 100 | 783.3795 | 561.3829
| 7.079387 | -0.002139407 | 886.1575 | 100 | 786.1575 | 563.3995
| 7.089377 | -0.004345779 | 887.9938 | 100 | 787.9938 | 564.8707
| 7.104264 | -0.005248401 | 890.2574 | 100 | 790.2574 | 566.5551
| 7.117197 | -0.005605495 | 892.7068 | 100 | 792.7068 | 568.3653
| 7.124867 | -0.005544013 | 896.4155 | 100 | 796.4155 | 570.7037
| 7.140513 | -0.004570438 | 898.4166 | 100 | 798.4166 | 572.305
| 7.150253 | -0.002293112 | 900.6756 | 100 | 800.6756 | 573.9088
| 7.170682 | 0.000155699 | 902.7119 | 100 | 802.7119 | 575.5335
| 7.175278 | 0.002821026 | 905.8455 | 100 | 805.8455 | 577.5831
| 7.192861 | 0.00648286 | 908.4309 | 100 | 808.4309 | 579.4819
| 7.210009 | 0.01051741 | 910.9775 | 100 | 810.9775 | 581.2606
| 7.218285 | 0.01453766 | 913.0921 | 100 | 813.0921 | 582.8407
| 7.228119 | 0.01912904 | 914.9105 | 100 | 814.9105 | 584.388
| 7.245423 | 0.02287794 | 919.089 | 100 | 819.089 | 586.8044
| 7.251299 | 0.0266767 | 921.7189 | 100 | 821.7189 | 588.7305
| 7.268912 | 0.03112301 | 923.8539 | 100 | 823.8539 | 590.3482
| 7.276692 | 0.03617633 | 926.6116 | 100 | 826.6116 | 592.2825
| 7.30689 | 0.04195115 | 928.7059 | 100 | 828.7059 | 593.891
| 7.298507 | 0.04738018 | 932.2192 | 100 | 832.2192 | 596.1622
| 7.317326 | 0.0528863 | 936.0501 | 100 | 836.0501 | 598.4948
| 7.329462 | 0.05813637 | 937.754 | 100 | 837.754 | 600.0582
| 7.346263 | 0.06313435 | 939.5271 | 100 | 839.5271 | 601.5803
| 7.355591 | 0.06901785 | 942.4383 | 100 | 842.4383 | 603.549
| 7.371594 | 0.07436528 | 945.3704 | 100 | 845.3704 | 605.5221
| 7.388538 | 0.08008178 | 948.5388 | 100 | 848.5388 | 607.6168
| 7.396463 | 0.08562247 | 949.9299 | 100 | 849.9299 | 609.0827
| 7.414452 | 0.09146475 | 952.7407 | 100 | 852.7407 | 610.9021
| 7.423628 | 0.09764834 | 954.9381 | 100 | 854.9381 | 612.5795
| 7.438954 | 0.10341 | 958.72 | 100 | 858.72 | 614.9473
| 7.444661 | 0.1088625 | 961.9557 | 100 | 861.9557 | 617.1102
| 7.460897 | 0.1142604 | 963.4318 | 100 | 863.4318 | 618.4268
| 7.473586 | 0.1191931 | 965.6969 | 100 | 865.6969 | 620.1913
| 7.477995 | 0.1247124 | 969.4893 | 100 | 869.4893 | 622.4412
| 7.501738 | 0.1307276 | 971.9147 | 100 | 871.9147 | 624.3214
| 7.511786 | 0.1365701 | 973.948 | 100 | 873.948 | 626.1201
| 7.523751 | 0.1426227 | 976.4225 | 100 | 876.4225 | 627.8046
| 7.53486 | 0.1482213 | 978.9806 | 100 | 878.9806 | 629.6567
| 7.550533 | 0.154199 | 981.8541 | 100 | 881.8541 | 631.6284
| 7.564732 | 0.1596858 | 984.8776 | 100 | 884.8776 | 633.6475
| 7.577346 | 0.165342 | 988.0551 | 100 | 888.0551 | 635.769
| 7.586953 | 0.17112 | 989.8946 | 100 | 889.8946 | 637.2241
| 7.599165 | 0.17787 | 992.2814 | 100 | 892.2814 | 638.9847
| 7.611815 | 0.1845262 | 994.8959 | 100 | 894.8959 | 640.9356
| 7.620134 | 0.1907352 | 998.9303 | 100 | 898.9303 | 643.3803
| 7.639419 | 0.1969731 | 1001.674 | 100 | 901.6737 | 645.3772
| 7.653864 | 0.2031308 | 1003.245 | 100 | 903.2448 | 646.695
| 7.66275 | 0.2085228 | 1005.378 | 100 | 905.3778 | 648.4061
| 7.678116 | 0.2136181 | 1009.28 | 100 | 909.2795 | 650.7653
| 7.693655 | 0.2172429 | 1012.308 | 100 | 912.3078 | 652.8975
| 7.707185 | 0.2199287 | 1013.783 | 100 | 913.7831 | 654.3408
| 7.717747 | 0.2210153 | 1016.637 | 100 | 916.6365 | 656.2242
| 7.722225 | 0.2191907 | 1019.812 | 100 | 919.8123 | 658.2091
| 7.741731 | 0.2156274 | 1021.912 | 100 | 921.9117 | 660.0059
| 7.757965 | 0.2102704 | 1024.742 | 100 | 924.7419 | 662.0583
| 7.76355 | 0.2028859 | 1026.778 | 100 | 926.778 | 663.5668
| 7.77153 | 0.1943524 | 1029.18 | 100 | 929.1803 | 665.3543
| 7.782204 | 0.1851876 | 1031.913 | 100 | 931.9126 | 667.2965
| 7.807865 | 0.1750364 | 1034.93 | 100 | 934.9303 | 669.2624
| 7.816926 | 0.1618096 | 1037.902 | 100 | 937.9019 | 671.2439
| 7.828877 | 0.1494286 | 1039.021 | 100 | 939.0214 | 672.6183
| 7.836562 | 0.13806 | 1042.659 | 100 | 942.659 | 674.8022
| 7.858709 | 0.1237539 | 1044.609 | 100 | 944.6085 | 676.4549
| 7.869572 | 0.1096646 | 1047.93 | 100 | 947.9298 | 678.6399
| 7.880986 | 0.09450479 | 1050.928 | 100 | 950.9282 | 680.7035
| 7.899753 | 0.07801997 | 1051.969 | 100 | 951.9694 | 682.0192
| 7.900931 | 0.06347167 | 1055.08 | 100 | 955.0801 | 684.01
| 7.919953 | 0.0454538 | 1057.78 | 100 | 957.7804 | 685.8684
| 7.925503 | 0.03087044 | 1061.036 | 100 | 961.0364 | 688.1265
| 7.947493 | 0.01847833 | 1062.977 | 100 | 962.9771 | 689.7387
| 7.953435 | 0.009883478 | 1065.243 | 100 | 965.2431 | 691.4208
| 7.967426 | 0.004590378 | 1068.139 | 100 | 968.1387 | 693.3449
| 7.975586 | 0.0003936509 | 1071.256 | 100 | 971.2563 | 695.4818
| 7.995171 | -0.003296597 | 1074.673 | 100 | 974.6726 | 697.7724
| 8.007477 | -0.01099348 | 1076.168 | 100 | 976.1677 | 699.3251
| 8.022903 | -0.02175017 | 1077.66 | 100 | 977.6597 | 700.6687
| 8.030773 | -0.03328518 | 1080.402 | 100 | 980.4017 | 702.6227
| 8.044385 | -0.04562295 | 1084.08 | 100 | 984.0798 | 704.8324
| 8.055282 | -0.05772095 | 1086.943 | 100 | 986.9434 | 706.988
| 8.071195 | -0.06696235 | 1088.034 | 100 | 988.0344 | 708.2102
| 8.076447 | -0.07514544 | 1091.117 | 100 | 991.117 | 710.2325
| 8.09414 | -0.0812845 | 1093.635 | 100 | 993.6349 | 712.0719
| 8.114503 | -0.08447475 | 1095.736 | 100 | 995.7357 | 713.8525
| 8.10918 | -0.08656397 | 1099.035 | 100 | 999.0355 | 715.957
| 8.130435 | -0.08778763 | 1101.208 | 100 | 1001.208 | 717.6924
| 8.141157 | -0.08803256 | 1104.646 | 100 | 1004.646 | 719.8042
| 8.159317 | -0.08753705 | 1106.758 | 100 | 1006.758 | 721.5322
| 8.172241 | -0.08622881 | 1109.923 | 100 | 1009.923 | 723.6882
| 8.186459 | -0.08483018 | 1112.705 | 100 | 1012.705 | 725.7025
| 8.192085 | -0.08313743 | 1114.773 | 100 | 1014.773 | 727.3668
| 8.214505 | -0.08074844 | 1117.506 | 100 | 1017.506 | 729.2261
| 8.225085 | -0.07809026 | 1121.032 | 100 | 1021.032 | 731.427
| 8.236293 | -0.0752586 | 1124.27 | 100 | 1024.27 | 733.6922
| 8.24573 | -0.07231129 | 1126.729 | 100 | 1026.729 | 735.5807
| 8.257969 | -0.06864546 | 1128.023 | 100 | 1028.023 | 736.9301
| 8.267878 | -0.06490869 | 1130.875 | 100 | 1030.875 | 738.914
| 8.285503 | -0.06157337 | 1133.822 | 100 | 1033.822 | 740.9564
| 8.299209 | -0.05734059 | 1136.914 | 100 | 1036.914 | 743.0484
| 8.311623 | -0.05289179 | 1138.817 | 100 | 1038.817 | 744.7427
| 8.316252 | -0.04866465 | 1141.209 | 100 | 1041.209 | 746.4527
| 8.33356 | -0.04441143 | 1144.614 | 100 | 1044.614 | 748.5527
| 8.353078 | -0.04004438 | 1147.255 | 100 | 1047.255 | 750.6838
| 8.355158 | -0.03493838 | 1150.128 | 100 | 1050.128 | 752.705
| 8.365892 | -0.02915127 | 1152.554 | 100 | 1052.554 | 754.4186
| 8.387308 | -0.0240913 | 1154.858 | 100 | 1054.858 | 756.0886
| 8.401843 | -0.0192643 | 1158.276 | 100 | 1058.276 | 758.2803
| 8.411329 | -0.0141917 | 1161.161 | 100 | 1061.161 | 760.4384
| 8.428359 | -0.009200862 | 1163.102 | 100 | 1063.102 | 762.0103
| 8.434911 | -0.004042025 | 1165.41 | 100 | 1065.41 | 763.7992
| 8.445147 | 0.001025918 | 1167.675 | 100 | 1067.675 | 765.5077
| 8.463938 | 0.006409912 | 1170.801 | 100 | 1070.801 | 767.6199
| 8.472942 | 0.01219487 | 1174.929 | 100 | 1074.929 | 770.0989
| 8.488049 | 0.01771828 | 1177.275 | 100 | 1077.275 | 771.9131
| 8.497789 | 0.0230378 | 1179.341 | 100 | 1079.341 | 773.6067
| 8.507277 | 0.02834918 | 1182.144 | 100 | 1082.144 | 775.4291
| 8.520746 | 0.03387956 | 1185.098 | 100 | 1085.098 | 777.4148
| 8.537694 | 0.03895731 | 1189.087 | 100 | 1089.087 | 779.8738
| 8.549691 | 0.04505965 | 1190.539 | 100 | 1090.539 | 781.4576
| 8.562043 | 0.05074125 | 1192.536 | 100 | 1092.536 | 783.0522
| 8.571192 | 0.0563504 | 1195.564 | 100 | 1095.564 | 784.9955
| 8.585257 | 0.06239806 | 1199.429 | 100 | 1099.429 | 787.3759
| 8.602081 | 0.06825514 | 1201.793 | 100 | 1101.793 | 789.197
| 8.608222 | 0.0743028 | 1204.538 | 100 | 1104.538 | 791.1529
| 8.630428 | 0.080674 | 1206.201 | 100 | 1106.201 | 792.613
| 8.635211 | 0.0864332 | 1209.48 | 100 | 1109.48 | 794.6692
| 8.650236 | 0.09199266 | 1212.932 | 100 | 1112.932 | 797.0207
| 8.66249 | 0.09885572 | 1215.494 | 100 | 1115.494 | 798.9599
| 8.675778 | 0.1056413 | 1217.28 | 100 | 1117.28 | 800.501
| 8.685991 | 0.1123183 | 1220.087 | 100 | 1120.087 | 802.3485
| 8.701414 | 0.118685 | 1222.195 | 100 | 1122.195 | 804.0898
| 8.717451 | 0.1252773 | 1225.661 | 100 | 1125.661 | 806.3325
| 8.729612 | 0.1322723 | 1228.305 | 100 | 1128.305 | 808.1886
| 8.736015 | 0.1389519 | 1230.176 | 100 | 1130.176 | 809.7668
| 8.74065 | 0.1450234 | 1233.075 | 100 | 1133.075 | 811.6997
| 8.769337 | 0.1517188 | 1236.34 | 100 | 1136.34 | 813.78
| 8.77445 | 0.1583389 | 1238.983 | 100 | 1138.983 | 815.8127
| 8.789775 | 0.1659226 | 1242.131 | 100 | 1142.131 | 817.8736
| 8.797594 | 0.1728918 | 1244.277 | 100 | 1144.277 | 819.5917
| 8.813448 | 0.1796179 | 1247.047 | 100 | 1147.047 | 821.4857
| 8.833372 | 0.1865019 | 1249.846 | 100 | 1149.846 | 823.4427
| 8.838477 | 0.1937688 | 1253.151 | 100 | 1153.151 | 825.6061
| 8.85726 | 0.199964 | 1254.384 | 100 | 1154.384 | 827.1227
| 8.868607 | 0.2060015 | 1257.635 | 100 | 1157.635 | 829.0877
| 8.877776 | 0.2122926 | 1260.898 | 100 | 1160.898 | 831.1857
| 8.891556 | 0.2180503 | 1264.347 | 100 | 1164.347 | 833.5001
| 8.906119 | 0.2237633 | 1267.224 | 100 | 1167.224 | 835.6331
| 8.914595 | 0.2268029 | 1269.67 | 100 | 1169.67 | 837.4369
| 8.925868 | 0.2289961 | 1271.419 | 100 | 1171.419 | 838.9111
| 8.938134 | 0.2291701 | 1274.024 | 100 | 1174.024 | 840.7251
| 8.95251 | 0.2284951 | 1278.121 | 100 | 1178.121 | 843.2295
| 8.96392 | 0.2250535 | 1280.14 | 100 | 1180.14 | 845.0524
| 8.978337 | 0.2203308 | 1282.235 | 100 | 1182.235 | 846.723
| 8.991781 | 0.2154018 | 1283.743 | 100 | 1183.743 | 848.1224
| 9.006027 | 0.2082709 | 1287.541 | 100 | 1187.541 | 850.4617
| 9.017069 | 0.1993706 | 1290.977 | 100 | 1190.977 | 852.6812
| 9.030403 | 0.1889589 | 1293.025 | 100 | 1193.025 | 854.4264
| 9.042302 | 0.1770846 | 1294.386 | 100 | 1194.386 | 855.8005
| 9.050563 | 0.1647209 | 1296.702 | 100 | 1196.702 | 857.4655
| 9.064015 | 0.1508075 | 1299.865 | 100 | 1199.865 | 859.5314
| 9.079192 | 0.1370953 | 1303.44 | 100 | 1203.44 | 861.9465
| 9.088318 | 0.1224415 | 1305.349 | 100 | 1205.349 | 863.6883
| 9.105367 | 0.107408 | 1307.977 | 100 | 1207.977 | 865.3664
| 9.120056 | 0.09146226 | 1308.981 | 100 | 1208.981 | 866.7305
| 9.129904 | 0.07389353 | 1312.992 | 100 | 1212.992 | 869.0488
| 9.144933 | 0.05672926 | 1316.217 | 100 | 1216.217 | 871.3809
| 9.153464 | 0.03957844 | 1318.402 | 100 | 1218.402 | 873.1474
| 9.169516 | 0.02328273 | 1319.387 | 100 | 1219.387 | 874.3486
| 9.181548 | 0.005089877 | 1322.092 | 100 | 1222.092 | 876.1984
| 9.194479 | -0.01279772 | 1324.221 | 100 | 1224.221 | 877.9544
| 9.207419 | -0.02807068 | 1327.226 | 100 | 1227.226 | 880.0655
| 9.220214 | -0.04380658 | 1329.113 | 100 | 1229.113 | 881.6886
| 9.231204 | -0.05974271 | 1331.469 | 100 | 1231.469 | 883.3768
| 9.253038 | -0.0738716 | 1333.959 | 100 | 1233.959 | 885.2718
| 9.263173 | -0.08698122 | 1336.957 | 100 | 1236.957 | 887.3169
| 9.270335 | -0.09892152 | 1338.998 | 100 | 1238.998 | 889.0829
| 9.279782 | -0.1091493 | 1341.607 | 100 | 1241.607 | 890.917
| 9.294322 | -0.1178242 | 1343.362 | 100 | 1243.362 | 892.4001
| 9.309047 | -0.1243437 | 1345.966 | 100 | 1245.966 | 894.2868
| 9.317481 | -0.1285394 | 1349.317 | 100 | 1249.317 | 896.5021
| 9.327612 | -0.1315987 | 1351.558 | 100 | 1251.558 | 898.3617
| 9.343227 | -0.1331088 | 1354.016 | 100 | 1254.016 | 900.0734
| 9.359217 | -0.1335754 | 1355.464 | 100 | 1255.464 | 901.5353
| 9.36889 | -0.1333184 | 1359.687 | 100 | 1259.687 | 903.9609
| 9.382217 | -0.1318036 | 1361.95 | 100 | 1261.95 | 905.8423
| 9.398942 | -0.1305987 | 1364.485 | 100 | 1264.485 | 907.6511
| 9.412609 | -0.1286479 | 1367.084 | 100 | 1267.084 | 909.4384
| 9.416165 | -0.1257853 | 1369.231 | 100 | 1269.231 | 911.189
| 9.433446 | -0.1231905 | 1371.789 | 100 | 1271.789 | 912.9291
| 9.452284 | -0.1201853 | 1375.086 | 100 | 1275.086 | 915.1607
| 9.45343 | -0.1167619 | 1377.606 | 100 | 1277.606 | 917.0521
| 9.475479 | -0.1136823 | 1379.023 | 100 | 1279.023 | 918.4916
| 9.491141 | -0.1102914 | 1381.948 | 100 | 1281.948 | 920.3979
| 9.494496 | -0.1072934 | 1386.121 | 100 | 1286.121 | 922.7973
| 9.507131 | -0.1033278 | 1388.446 | 100 | 1288.446 | 924.7254
| 9.518361 | -0.09980337 | 1391.253 | 100 | 1291.253 | 926.7176
| 9.527557 | -0.09587484 | 1392.949 | 100 | 1292.949 | 928.1732
| 9.540809 | -0.09110915 | 1395.544 | 100 | 1295.544 | 929.9446
| 9.559377 | -0.08529412 | 1399.566 | 100 | 1299.566 | 932.3992
| 9.56878 | -0.07900651 | 1402.471 | 100 | 1302.471 | 934.4097
| 9.582205 | -0.07316937 | 1404.116 | 100 | 1304.116 | 935.8687
| 9.599263 | -0.06698678 | 1405.951 | 100 | 1305.951 | 937.4642
| 9.609741 | -0.06071479 | 1408.89 | 100 | 1308.89 | 939.3715
| 9.619023 | -0.05508852 | 1412.524 | 100 | 1312.524 | 941.7611
| 9.64338 | -0.04926651 | 1414.961 | 100 | 1314.961 | 943.6272
| 9.645305 | -0.04282984 | 1416.906 | 100 | 1316.906 | 945.2277
| 9.658827 | -0.03688304 | 1419.852 | 100 | 1319.852 | 947.1642
| 9.668891 | -0.03106967 | 1422.932 | 100 | 1322.932 | 949.2179
| 9.687514 | -0.02530482 | 1426.276 | 100 | 1326.276 | 951.3771
| 9.696672 | -0.01958833 | 1428.13 | 100 | 1328.13 | 953.0296
| 9.710064 | -0.013538 | 1430.497 | 100 | 1330.497 | 954.8143
| 9.729516 | -0.007540017 | 1432.763 | 100 | 1332.763 | 956.4532
| 9.735974 | -0.001210364 | 1435.313 | 100 | 1335.313 | 958.3899
| 9.750713 | 0.005175121 | 1438.927 | 100 | 1338.927 | 960.6366
| 9.764497 | 0.01227297 | 1441.695 | 100 | 1341.695 | 962.6038
| 9.769632 | 0.01939873 | 1443.63 | 100 | 1343.63 | 964.1324
| 9.792351 | 0.02619149 | 1445.382 | 100 | 1345.382 | 965.6589
| 9.799712 | 0.03316454 | 1448.453 | 100 | 1348.453 | 967.7366
| 9.808243 | 0.03982038 | 1452.025 | 100 | 1352.025 | 970.0016
| 9.822074 | 0.04565752 | 1454.153 | 100 | 1354.153 | 971.7457
| 9.838666 | 0.05125038 | 1455.657 | 100 | 1355.657 | 973.1858
| 9.846404 | 0.05735289 | 1458.085 | 100 | 1358.085 | 974.9134
| 9.865871 | 0.06335702 | 1462.051 | 100 | 1362.051 | 977.2364
| 9.875326 | 0.06961921 | 1465.077 | 100 | 1365.077 | 979.3554
| 9.886614 | 0.07655487 | 1466.867 | 100 | 1366.867 | 981.0243
| 9.898169 | 0.08300616 | 1469.274 | 100 | 1369.274 | 982.6684
| 9.916932 | 0.08920753 | 1471.391 | 100 | 1371.391 | 984.315
| 9.924188 | 0.09602256 | 1475.11 | 100 | 1375.11 | 986.5384
| 9.940335 | 0.1027494 | 1477.592 | 100 | 1377.592 | 988.4077
| 9.951608 | 0.1092498 | 1480.052 | 100 | 1380.052 | 990.2278
| 9.958766 | 0.1158432 | 1481.765 | 100 | 1381.765 | 991.6922
| 9.973762 | 0.1230369 | 1485.271 | 100 | 1385.271 | 993.8489
| 9.988493 | 0.1294011 | 1488.415 | 100 | 1388.415 | 995.8892
| 10.00235 | 0.1358813 | 1491.128 | 100 | 1391.128 | 997.9645
| 10.01407 | 0.1427846 | 1493.812 | 100 | 1393.812 | 999.9146
| 10.0268 | 0.1496086 | 1494.394 | 100 | 1394.394 | 1001.011
| 10.03922 | 0.1563025 | 1497.586 | 100 | 1397.586 | 1003.015
| 10.05792 | 0.162523 | 1500.883 | 100 | 1400.883 | 1005.208
| 10.07084 | 0.1688736 | 1504.757 | 100 | 1404.757 | 1007.549
| 10.07521 | 0.1749257 | 1506.163 | 100 | 1406.163 | 1008.985
| 10.0919 | 0.1801698 | 1508.103 | 100 | 1408.103 | 1010.418
| 10.10251 | 0.1830687 | 1511.011 | 100 | 1411.011 | 1012.369
| 10.11718 | 0.1830282 | 1514.715 | 100 | 1414.715 | 1014.685
| 10.13126 | 0.1807407 | 1518.011 | 100 | 1418.011 | 1016.824
| 10.13959 | 0.175763 | 1518.244 | 100 | 1418.244 | 1017.791
| 10.15152 | 0.1701549 | 1520.712 | 100 | 1420.712 | 1019.484
| 10.16866 | 0.1639708 | 1523.058 | 100 | 1423.058 | 1021.218
| 10.17711 | 0.1595961 | 1526.976 | 100 | 1426.976 | 1023.595
| 10.19147 | 0.1515225 | 1529.329 | 100 | 1429.329 | 1025.498
| 10.20608 | 0.1436467 | 1530.395 | 100 | 1430.395 | 1026.715
| 10.21739 | 0.134888 | 1533.255 | 100 | 1433.255 | 1028.591
| 10.2296 | 0.1257739 | 1535.856 | 100 | 1435.856 | 1030.412
| 10.24264 | 0.1160577 | 1539.006 | 100 | 1439.006 | 1032.557
| 10.2566 | 0.1061216 | 1541.294 | 100 | 1441.294 | 1034.329
| 10.26275 | 0.09566613 | 1542.736 | 100 | 1442.736 | 1035.652
| 10.28293 | 0.08607477 | 1545.55 | 100 | 1445.55 | 1037.567
| 10.30107 | 0.0767674 | 1547.382 | 100 | 1447.382 | 1039.224
| 10.30409 | 0.06716541 | 1550.523 | 100 | 1450.523 | 1041.309
| 10.32374 | 0.05931034 | 1553.032 | 100 | 1453.032 | 1043.189
| 10.33733 | 0.05323525 | 1554.446 | 100 | 1454.446 | 1044.528
| 10.3389 | 0.04554502 | 1557.166 | 100 | 1457.166 | 1046.233
| 10.35353 | 0.0387737 | 1560.845 | 100 | 1460.845 | 1048.574
| 10.36782 | 0.03199722 | 1563.923 | 100 | 1463.923 | 1050.72
| 10.3818 | 0.02736846 | 1565.202 | 100 | 1465.202 | 1052.185
| 10.39749 | 0.02260975 | 1566.446 | 100 | 1466.446 | 1053.444
| 10.40611 | 0.01925317 | 1569.617 | 100 | 1469.617 | 1055.373
| 10.42071 | 0.01779122 | 1572.572 | 100 | 1472.572 | 1057.41
| 10.4324 | 0.01745108 | 1575.702 | 100 | 1475.702 | 1059.563
| 10.44028 | 0.01816194 | 1576.921 | 100 | 1476.921 | 1060.933
| 10.45647 | 0.02078274 | 1578.962 | 100 | 1478.962 | 1062.399
| 10.46738 | 0.02256821 | 1582.105 | 100 | 1482.105 | 1064.428
| 10.48163 | 0.02501802 | 1585.53 | 100 | 1485.53 | 1066.573
| 10.49689 | 0.02734918 | 1587.762 | 100 | 1487.762 | 1068.414
| 10.50744 | 0.03091198 | 1589.457 | 100 | 1489.457 | 1069.843
| 10.52062 | 0.03390997 | 1591.397 | 100 | 1491.397 | 1071.394
| 10.53098 | 0.03634964 | 1594.564 | 100 | 1494.564 | 1073.451
| 10.54398 | 0.03975791 | 1597.908 | 100 | 1497.908 | 1075.622
| 10.55466 | 0.04379096 | 1600.54 | 100 | 1500.54 | 1077.444
| 10.5662 | 0.0480161 | 1601.295 | 100 | 1501.295 | 1078.366
| 10.57988 | 0.05168757 | 1604.354 | 100 | 1504.354 | 1080.397
| 10.59679 | 0.05572212 | 1606.911 | 100 | 1506.911 | 1082.303
| 10.61161 | 0.06065513 | 1610.176 | 100 | 1510.176 | 1084.509
| 10.61987 | 0.06514149 | 1612.809 | 100 | 1512.809 | 1086.383
| 10.63466 | 0.07007617 | 1614.057 | 100 | 1514.057 | 1087.474
| 10.64704 | 0.07569745 | 1616.374 | 100 | 1516.374 | 1089.203
| 10.65504 | 0.08086775 | 1618.931 | 100 | 1518.931 | 1090.933
| 10.67529 | 0.08603107 | 1622.051 | 100 | 1522.051 | 1093.067
| 10.68654 | 0.09098203 | 1624.693 | 100 | 1524.693 | 1094.915
| 10.69766 | 0.09636786 | 1625.554 | 100 | 1525.554 | 1095.879
| 10.7087 | 0.1016251 | 1627.46 | 100 | 1527.46 | 1097.511
| 10.72294 | 0.1068655 | 1631.102 | 100 | 1531.102 | 1099.727
| 10.73381 | 0.1123442 | 1634.358 | 100 | 1534.358 | 1101.832
| 10.74586 | 0.1178716 | 1635.36 | 100 | 1535.36 | 1103.202
| 10.7567 | 0.1234005 | 1637.378 | 100 | 1537.378 | 1104.587
| 10.76619 | 0.1289483 | 1640.736 | 100 | 1540.736 | 1106.699
| 10.78864 | 0.1342545 | 1643.569 | 100 | 1543.569 | 1108.627
| 10.80082 | 0.1398971 | 1646.016 | 100 | 1546.016 | 1110.337
| 10.81341 | 0.145142 | 1646.318 | 100 | 1546.318 | 1111.171
| 10.82386 | 0.1503374 | 1648.941 | 100 | 1548.941 | 1112.806
| 10.83656 | 0.1555082 | 1652.241 | 100 | 1552.241 | 1114.837
| 10.8536 | 0.1609236 | 1654.579 | 100 | 1554.579 | 1116.685
| 10.86499 | 0.1669018 | 1657.226 | 100 | 1557.226 | 1118.528
| 10.87927 | 0.1727386 | 1659.103 | 100 | 1559.103 | 1119.982
| 10.89518 | 0.1786961 | 1660.969 | 100 | 1560.969 | 1121.48
| 10.90001 | 0.1847509 | 1664.22 | 100 | 1564.22 | 1123.458
| 10.91077 | 0.1917357 | 1667.211 | 100 | 1567.211 | 1125.428
| 10.92452 | 0.1981385 | 1669.181 | 100 | 1569.181 | 1127.049
| 10.94375 | 0.2031516 | 1670.356 | 100 | 1570.356 | 1128.108
| 10.95368 | 0.2089661 | 1672.754 | 100 | 1572.754 | 1129.845
| 10.96724 | 0.2148398 | 1676.206 | 100 | 1576.206 | 1131.891
| 10.97993 | 0.2213667 | 1679.711 | 100 | 1579.711 | 1134.165
| 10.99136 | 0.2279764 | 1681.957 | 100 | 1581.957 | 1135.902
| 11.0067 | 0.2344479 | 1682.864 | 100 | 1582.864 | 1136.84
| 11.01223 | 0.2406179 | 1685.296 | 100 | 1585.296 | 1138.388
| 11.02359 | 0.2469851 | 1687.582 | 100 | 1587.582 | 1140.1
| 11.04226 | 0.2529714 | 1691.095 | 100 | 1591.095 | 1142.287
| 11.04334 | 0.2595035 | 1692.412 | 100 | 1592.412 | 1143.573
| 11.06375 | 0.2658341 | 1693.68 | 100 | 1593.68 | 1144.708
| 11.08457 | 0.2722327 | 1697.062 | 100 | 1597.062 | 1146.759
| 11.09788 | 0.2785056 | 1700.108 | 100 | 1600.108 | 1148.663
| 11.09974 | 0.2852242 | 1702.911 | 100 | 1602.911 | 1150.547
| 11.12204 | 0.2915803 | 1703.3 | 100 | 1603.3 | 1151.524
| 11.12758 | 0.2977963 | 1705.602 | 100 | 1605.602 | 1153.025
| 11.13785 | 0.3043071 | 1708.577 | 100 | 1608.577 | 1154.895
| 11.15468 | 0.3107 | 1711.441 | 100 | 1611.441 | 1156.855
| 11.1665 | 0.3169456 | 1713.529 | 100 | 1613.529 | 1158.459
| 11.18038 | 0.3229344 | 1714.971 | 100 | 1614.971 | 1159.685
| 11.1927 | 0.3294776 | 1716.928 | 100 | 1616.928 | 1161.156
| 11.21336 | 0.3356511 | 1719.769 | 100 | 1619.769 | 1162.93
| 11.2125 | 0.3410618 | 1722.815 | 100 | 1622.815 | 1164.548
| 11.23248 | 0.3438853 | 1724.688 | 100 | 1624.688 | 1166.059
| 11.22639 | 0.3443544 | 1725.989 | 100 | 1625.989 | 1167.126
| 11.24556 | 0.3420314 | 1728.047 | 100 | 1628.047 | 1168.648
| 11.26655 | 0.3381587 | 1730.285 | 100 | 1630.285 | 1170.228
| 11.2867 | 0.3333914 | 1732.976 | 100 | 1632.976 | 1171.989
| 11.29302 | 0.3269406 | 1735.306 | 100 | 1635.306 | 1173.734
| 11.30818 | 0.3195855 | 1736.185 | 100 | 1636.185 | 1174.737
| 11.32623 | 0.3114921 | 1738.318 | 100 | 1638.318 | 1176.211
| 11.33186 | 0.3020424 | 1741.77 | 100 | 1641.77 | 1178.334
| 11.34788 | 0.2917714 | 1743.475 | 100 | 1643.475 | 1179.788
| 11.35938 | 0.2793652 | 1744.418 | 100 | 1644.418 | 1180.843
| 11.36833 | 0.2672743 | 1746.276 | 100 | 1646.276 | 1182.181
| 11.3831 | 0.2545537 | 1747.955 | 100 | 1647.955 | 1183.379
| 11.39649 | 0.2421235 | 1750.541 | 100 | 1650.541 | 1185.067
| 11.41029 | 0.2293135 | 1752.121 | 100 | 1652.121 | 1186.433
| 11.42201 | 0.2159114 | 1753.111 | 100 | 1653.111 | 1187.465
| 11.4284 | 0.2022033 | 1753.518 | 100 | 1653.518 | 1188.066
| 11.44252 | 0.1882651 | 1756.802 | 100 | 1656.802 | 1189.896
| 11.45364 | 0.1742356 | 1758.38 | 100 | 1658.38 | 1191.211
| 11.47094 | 0.1595682 | 1760.081 | 100 | 1660.081 | 1192.479
| 11.48426 | 0.1450458 | 1759.353 | 100 | 1659.353 | 1192.773
| 11.49028 | 0.1300238 | 1761.577 | 100 | 1661.577 | 1193.592
| 11.51308 | 0.1146353 | 1763.187 | 100 | 1663.187 | 1194.842
| 11.52133 | 0.1011575 | 1764.318 | 100 | 1664.318 | 1195.796
| 11.53958 | 0.08811016 | 1765.059 | 100 | 1665.059 | 1196.664
| 11.54934 | 0.07625461 | 1766.319 | 100 | 1666.319 | 1197.43
| 11.55542 | 0.06519583 | 1767.299 | 100 | 1667.299 | 1198.237
| 11.57952 | 0.05416164 | 1768.874 | 100 | 1668.874 | 1199.241
| 11.58554 | 0.04528646 | 1770.713 | 100 | 1670.713 | 1200.426
| 11.60525 | 0.03774113 | 1771.436 | 100 | 1671.436 | 1201.123
| 11.61359 | 0.03202563 | 1772.16 | 100 | 1672.16 | 1201.711
| 11.62848 | 0.02878271 | 1773.832 | 100 | 1673.832 | 1202.652
| 11.64917 | 0.02597431 | 1775.966 | 100 | 1675.966 | 1203.787
| 11.63498 | 0.02466906 | 1778.121 | 100 | 1678.121 | 1204.888
| 11.66282 | 0.02445105 | 1777.731 | 100 | 1677.731 | 1205.131
| 11.67488 | 0.02418236 | 1777.887 | 100 | 1677.887 | 1205.335
| 11.68959 | 0.02465544 | 1780.096 | 100 | 1680.096 | 1206.453
| 11.7046 | 0.02581878 | 1782.448 | 100 | 1682.448 | 1207.364
| 11.71797 | 0.02780099 | 1783.913 | 100 | 1683.913 | 1208.151
| 11.73351 | 0.030018 | 1783.593 | 100 | 1683.593 | 1208.29
| 11.74005 | 0.03304191 | 1785.771 | 100 | 1685.771 | 1209.204
| 11.75195 | 0.03568231 | 1786.848 | 100 | 1686.848 | 1209.762
| 11.76754 | 0.03874329 | 1788.53 | 100 | 1688.53 | 1210.629
| 11.7822 | 0.04237155 | 1788.462 | 100 | 1688.462 | 1210.798
| 11.79209 | 0.04655017 | 1788.263 | 100 | 1688.263 | 1210.809
| 11.80852 | 0.05111446 | 1789.025 | 100 | 1689.025 | 1211.175
| 11.81923 | 0.05585854 | 1790.862 | 100 | 1690.862 | 1211.856
| 11.8339 | 0.06069468 | 1791.991 | 100 | 1691.991 | 1212.43
| 11.84735 | 0.06495389 | 1792.582 | 100 | 1692.582 | 1212.732
| 11.8593 | 0.06904576 | 1793.175 | 100 | 1693.175 | 1212.89
| 11.87086 | 0.07354225 | 1793.777 | 100 | 1693.777 | 1213.128
| 11.8775 | 0.07934034 | 1795.252 | 100 | 1695.252 | 1213.649
| 11.90071 | 0.08447525 | 1795.554 | 100 | 1695.554 | 1213.897
| 11.905 | 0.0896301 | 1795.883 | 100 | 1695.883 | 1214.002
| 11.92829 | 0.0946442 | 1795.956 | 100 | 1695.956 | 1214.126
| 11.93605 | 0.09910779 | 1796.567 | 100 | 1696.567 | 1214.154
| 11.94656 | 0.1044481 | 1798.192 | 100 | 1698.192 | 1214.731
| 11.96198 | 0.1097738 | 1798.81 | 100 | 1698.81 | 1214.998
| 11.97566 | 0.1152159 | 1798.988 | 100 | 1698.988 | 1215.068
| 11.99104 | 0.1202991 | 1798.803 | 100 | 1698.803 | 1214.946
| 11.99445 | 0.125326 | 1800.12 | 100 | 1700.12 | 1215.324
| 12.01165 | 0.1313509 | 1800.549 | 100 | 1700.549 | 1215.475
| 12.02934 | 0.1369863 | 1802.287 | 100 | 1702.287 | 1216.146
| 12.03689 | 0.1422211 | 1801.226 | 100 | 1701.226 | 1215.647
| 12.04878 | 0.1470006 | 1801.113 | 100 | 1701.113 | 1215.511
| 12.06821 | 0.1529525 | 1803.307 | 100 | 1703.307 | 1216.248
| 12.08632 | 0.1594637 | 1803.899 | 100 | 1703.899 | 1216.463
| 12.09117 | 0.1656275 | 1805.049 | 100 | 1705.049 | 1216.858
| 12.10215 | 0.1722144 | 1804.182 | 100 | 1704.182 | 1216.525
| 12.11933 | 0.1781464 | 1804.87 | 100 | 1704.87 | 1216.604
| 12.13158 | 0.1843443 | 1805.075 | 100 | 1705.075 | 1216.61
| 12.14459 | 0.189971 | 1806.031 | 100 | 1706.031 | 1216.896
| 12.1604 | 0.1955263 | 1806.308 | 100 | 1706.308 | 1216.987
| 12.16699 | 0.202138 | 1806.072 | 100 | 1706.072 | 1216.768
| 12.18322 | 0.2083378 | 1806.675 | 100 | 1706.675 | 1216.86
| 12.19988 | 0.2145012 | 1807.465 | 100 | 1707.465 | 1217.146
| 12.21513 | 0.2205478 | 1808.883 | 100 | 1708.883 | 1217.547
| 12.22059 | 0.2271827 | 1809.372 | 100 | 1709.372 | 1217.647
| 12.23335 | 0.2332786 | 1808.096 | 100 | 1708.096 | 1217.077
| 12.24299 | 0.2396209 | 1809.637 | 100 | 1709.637 | 1217.522
| 12.26884 | 0.2455165 | 1810.406 | 100 | 1710.406 | 1217.826
| 12.28009 | 0.2512112 | 1811.191 | 100 | 1711.191 | 1218.073
| 12.28427 | 0.257398 | 1810.62 | 100 | 1710.62 | 1217.785
| 12.30276 | 0.2637565 | 1810.425 | 100 | 1710.425 | 1217.617
| 12.30962 | 0.2699446 | 1811.319 | 100 | 1711.319 | 1217.832
| 12.32797 | 0.275857 | 1812.524 | 100 | 1712.524 | 1218.212
| 12.34057 | 0.2812678 | 1812.939 | 100 | 1712.939 | 1218.321
| 12.35499 | 0.2856988 | 1812.661 | 100 | 1712.661 | 1218.166
| 12.3676 | 0.2889981 | 1811.532 | 100 | 1711.532 | 1217.694
| 12.37626 | 0.2903151 | 1813.155 | 100 | 1713.155 | 1218.125
| 12.39319 | 0.2917511 | 1815.538 | 100 | 1715.538 | 1218.971
| 12.40692 | 0.2928977 | 1814.749 | 100 | 1714.749 | 1218.625
| 12.41951 | 0.2935235 | 1813.685 | 100 | 1713.685 | 1218.217
| 12.42848 | 0.2930934 | 1814.291 | 100 | 1714.291 | 1218.27
| 12.44499 | 0.2916483 | 1815.117 | 100 | 1715.117 | 1218.587
| 12.45755 | 0.2891315 | 1815.341 | 100 | 1715.341 | 1218.584
| 12.47275 | 0.2849063 | 1814.786 | 100 | 1714.786 | 1218.395
| 12.48497 | 0.2793058 | 1814.853 | 100 | 1714.853 | 1218.32
| 12.49679 | 0.272717 | 1814.345 | 100 | 1714.345 | 1217.997
| 12.51195 | 0.2639701 | 1815.544 | 100 | 1715.544 | 1218.41
| 12.52381 | 0.2532606 | 1815.529 | 100 | 1715.529 | 1218.429
| 12.53761 | 0.2420195 | 1816.822 | 100 | 1716.822 | 1218.81
| 12.55667 | 0.2313846 | 1814.926 | 100 | 1714.926 | 1218.079
| 12.55515 | 0.2216695 | 1815.749 | 100 | 1715.749 | 1218.335
| 12.57497 | 0.2097454 | 1815.709 | 100 | 1715.709 | 1218.257
| 12.59179 | 0.2012312 | 1816.696 | 100 | 1716.696 | 1218.568
| 12.60448 | 0.1918274 | 1816.382 | 100 | 1716.382 | 1218.474
| 12.61516 | 0.1811824 | 1815.348 | 100 | 1715.348 | 1218.01
| 12.62894 | 0.1732777 | 1816.26 | 100 | 1716.26 | 1218.201
| 12.64086 | 0.1641163 | 1816.74 | 100 | 1716.74 | 1218.441
| 12.65011 | 0.156198 | 1817.701 | 100 | 1717.701 | 1218.699
| 12.67305 | 0.1502841 | 1816.727 | 100 | 1716.727 | 1218.356
| 12.68309 | 0.1462977 | 1816.014 | 100 | 1716.014 | 1218.078
| 12.69228 | 0.1439813 | 1817.502 | 100 | 1717.502 | 1218.464
| 12.70579 | 0.1430965 | 1818.775 | 100 | 1718.775 | 1218.923
| 12.71973 | 0.14242 | 1818.761 | 100 | 1718.761 | 1218.833
| 12.73409 | 0.143245 | 1818.87 | 100 | 1718.87 | 1218.877
| 12.74864 | 0.1444413 | 1819.045 | 100 | 1719.045 | 1218.932
| 12.75439 | 0.1469408 | 1819.679 | 100 | 1719.679 | 1219.072
| 12.77055 | 0.1493952 | 1819.919 | 100 | 1719.919 | 1219.191
| 12.77689 | 0.1516234 | 1820.092 | 100 | 1720.092 | 1219.185
| 12.7924 | 0.1545418 | 1819.675 | 100 | 1719.675 | 1218.987
| 12.81148 | 0.1592202 | 1819.72 | 100 | 1719.72 | 1219.036
| 12.82054 | 0.1639967 | 1820.335 | 100 | 1720.335 | 1219.138
| 12.83694 | 0.1682122 | 1821.688 | 100 | 1721.688 | 1219.602
| 12.85671 | 0.1730921 | 1822.244 | 100 | 1722.244 | 1219.822
| 12.86181 | 0.1767727 | 1821.869 | 100 | 1721.869 | 1219.727
| 12.87205 | 0.1803695 | 1821.748 | 100 | 1721.748 | 1219.579
| 12.88417 | 0.1836003 | 1821.93 | 100 | 1721.93 | 1219.613
| 12.90273 | 0.1878371 | 1823.51 | 100 | 1723.51 | 1220.122
| 12.90645 | 0.1920597 | 1823.557 | 100 | 1723.557 | 1220.174
| 12.9318 | 0.1964442 | 1822.885 | 100 | 1722.885 | 1219.947
| 12.94098 | 0.2000582 | 1822.409 | 100 | 1722.409 | 1219.736
| 12.94554 | 0.2041115 | 1823.471 | 100 | 1723.471 | 1220.035
| 12.9666 | 0.2093154 | 1824.098 | 100 | 1724.098 | 1220.285
| 12.97868 | 0.2133677 | 1823.834 | 100 | 1723.834 | 1220.209
| 12.99685 | 0.2176522 | 1822.678 | 100 | 1722.678 | 1219.768
| 13.00918 | 0.2226736 | 1823 | 100 | 1723 | 1219.843
| 13.01469 | 0.2277005 | 1823.492 | 100 | 1723.492 | 1220.014
| 13.03233 | 0.2329607 | 1824.239 | 100 | 1724.239 | 1220.291
| 13.04746 | 0.2382219 | 1824.45 | 100 | 1724.45 | 1220.35
| 13.06182 | 0.243449 | 1823.807 | 100 | 1723.807 | 1220.05
| 13.07199 | 0.2483502 | 1824.892 | 100 | 1724.892 | 1220.464
| 13.08047 | 0.2532544 | 1826.535 | 100 | 1726.535 | 1220.947
| 13.09208 | 0.2595394 | 1826.346 | 100 | 1726.346 | 1220.85
| 13.10115 | 0.2653356 | 1825.616 | 100 | 1725.616 | 1220.623
| 13.12253 | 0.2716106 | 1825.117 | 100 | 1725.117 | 1220.469
| 13.14314 | 0.2770152 | 1826.101 | 100 | 1726.101 | 1220.8
| 13.1516 | 0.2821116 | 1827.603 | 100 | 1727.603 | 1221.243
| 13.16416 | 0.2872267 | 1828.489 | 100 | 1728.489 | 1221.525
| 13.17521 | 0.29235 | 1828.197 | 100 | 1728.197 | 1221.498
| 13.18412 | 0.2975914 | 1827.946 | 100 | 1727.946 | 1221.383
| 13.1992 | 0.3025839 | 1828.916 | 100 | 1728.916 | 1221.624
| 13.20917 | 0.3076768 | 1830.225 | 100 | 1730.225 | 1222.162
| 13.22528 | 0.3129059 | 1830.526 | 100 | 1730.526 | 1222.284
| 13.23966 | 0.3180393 | 1829.415 | 100 | 1729.415 | 1221.875
| 13.25211 | 0.3236556 | 1829.638 | 100 | 1729.638 | 1221.929
| 13.26624 | 0.3290896 | 1830.344 | 100 | 1730.344 | 1222.209
| 13.28846 | 0.3343006 | 1830.593 | 100 | 1730.593 | 1222.306
| 13.29435 | 0.3398535 | 1831.724 | 100 | 1731.724 | 1222.727
| 13.30605 | 0.34528 | 1831.058 | 100 | 1731.058 | 1222.443
| 13.31703 | 0.3512399 | 1830.823 | 100 | 1730.823 | 1222.401
| 13.33007 | 0.3566178 | 1831.825 | 100 | 1731.825 | 1222.684
| 13.34431 | 0.3621659 | 1833.143 | 100 | 1733.143 | 1223.133
| 13.35762 | 0.3679479 | 1832.677 | 100 | 1732.677 | 1223.025
| 13.37026 | 0.3738989 | 1832.252 | 100 | 1732.252 | 1222.823
| 13.38024 | 0.3791675 | 1832.721 | 100 | 1732.721 | 1223.012
| 13.3942 | 0.3852589 | 1832.793 | 100 | 1732.793 | 1222.991
| 13.40761 | 0.3921231 | 1834.486 | 100 | 1734.486 | 1223.653
| 13.42198 | 0.3991038 | 1833.921 | 100 | 1733.921 | 1223.471
| 13.4341 | 0.4046349 | 1834.339 | 100 | 1734.339 | 1223.582
| 13.44978 | 0.4098499 | 1834.373 | 100 | 1734.373 | 1223.655
| 13.46157 | 0.4152109 | 1835.259 | 100 | 1735.259 | 1223.927
| 13.46994 | 0.4200067 | 1836.413 | 100 | 1736.413 | 1224.328
| 13.48133 | 0.4254337 | 1834.942 | 100 | 1734.942 | 1223.872
| 13.49835 | 0.4311853 | 1835.573 | 100 | 1735.573 | 1224.049
| 13.51402 | 0.4370884 | 1835.703 | 100 | 1735.703 | 1224.13
| 13.52629 | 0.4426093 | 1836.169 | 100 | 1736.169 | 1224.272
| 13.53642 | 0.4464805 | 1837.338 | 100 | 1737.338 | 1224.744
| 13.55288 | 0.448626 | 1835.903 | 100 | 1735.903 | 1224.226
| 13.56612 | 0.450376 | 1836.205 | 100 | 1736.205 | 1224.239
| 13.57228 | 0.4494288 | 1837.082 | 100 | 1737.082 | 1224.574
| 13.58745 | 0.4483359 | 1838.123 | 100 | 1738.123 | 1225
| 13.6034 | 0.4463913 | 1837.387 | 100 | 1737.387 | 1224.821
| 13.6149 | 0.4434272 | 1836.309 | 100 | 1736.309 | 1224.433
| 13.63444 | 0.4390083 | 1837.075 | 100 | 1737.075 | 1224.631
| 13.63353 | 0.4334972 | 1838.365 | 100 | 1738.365 | 1225.05
| 13.6532 | 0.426067 | 1838.736 | 100 | 1738.736 | 1225.233
| 13.66729 | 0.4174879 | 1838.498 | 100 | 1738.498 | 1225.26
| 13.6767 | 0.4083336 | 1837.403 | 100 | 1737.403 | 1224.809
| 13.69387 | 0.3993406 | 1837.534 | 100 | 1737.534 | 1224.886
| 13.70104 | 0.3878847 | 1838.763 | 100 | 1738.763 | 1225.315
| 13.72107 | 0.3740904 | 1839.593 | 100 | 1739.593 | 1225.691
| 13.73137 | 0.360381 | 1838.418 | 100 | 1738.418 | 1225.295
| 13.74451 | 0.3466166 | 1837.157 | 100 | 1737.157 | 1224.832
| 13.76052 | 0.3323056 | 1836.804 | 100 | 1736.804 | 1224.688
| 13.76738 | 0.3180966 | 1837.505 | 100 | 1737.505 | 1224.955
| 13.78003 | 0.3034895 | 1838.242 | 100 | 1738.242 | 1225.25
| 13.79612 | 0.2894073 | 1837.722 | 100 | 1737.722 | 1225.163
| 13.80378 | 0.2748037 | 1836.679 | 100 | 1736.679 | 1224.751
| 13.81975 | 0.2583305 | 1836.504 | 100 | 1736.504 | 1224.699
| 13.83376 | 0.2438237 | 1837.694 | 100 | 1737.694 | 1225.162
| 13.84677 | 0.2272735 | 1838.045 | 100 | 1738.045 | 1225.344
| 13.86882 | 0.2124894 | 1836.484 | 100 | 1736.484 | 1224.909
| 13.86866 | 0.1985107 | 1836.181 | 100 | 1736.181 | 1224.726
| 13.88657 | 0.1873467 | 1836.828 | 100 | 1736.828 | 1225.001
| 13.90275 | 0.1774456 | 1837.847 | 100 | 1737.847 | 1225.367
| 13.9123 | 0.1675276 | 1837.793 | 100 | 1737.793 | 1225.385
| 13.9289 | 0.1583552 | 1836.006 | 100 | 1736.006 | 1224.787
| 13.93748 | 0.1497497 | 1836.41 | 100 | 1736.41 | 1224.933
| 13.94556 | 0.1425817 | 1837.079 | 100 | 1737.079 | 1225.138
| 13.95869 | 0.1365437 | 1838.062 | 100 | 1738.062 | 1225.484
| 13.9725 | 0.1329792 | 1837.689 | 100 | 1737.689 | 1225.409
| 13.9885 | 0.1310203 | 1836.805 | 100 | 1736.805 | 1225.11
| 14.00052 | 0.1306298 | 1837.75 | 100 | 1737.75 | 1225.513
| 14.01646 | 0.1308347 | 1838.497 | 100 | 1738.497 | 1225.794
| 14.02849 | 0.1317632 | 1839.556 | 100 | 1739.556 | 1226.197
| 14.04309 | 0.1326233 | 1839.329 | 100 | 1739.329 | 1226.169
| 14.05279 | 0.1346592 | 1837.566 | 100 | 1737.566 | 1225.554
| 14.06061 | 0.1361618 | 1838.364 | 100 | 1738.364 | 1225.83
| 14.08407 | 0.1389072 | 1838.55 | 100 | 1738.55 | 1225.962
| 14.0918 | 0.1417349 | 1840.669 | 100 | 1740.669 | 1226.577
| 14.11971 | 0.1448597 | 1839.691 | 100 | 1739.691 | 1226.368
| 14.0972 | 0.1476486 | 1839.131 | 100 | 1739.131 | 1226.098
| 14.12859 | 0.1506827 | 1839.829 | 100 | 1739.829 | 1226.414
| 14.14321 | 0.1544647 | 1841.186 | 100 | 1741.186 | 1226.947
| 14.15679 | 0.1587958 | 1841.376 | 100 | 1741.376 | 1226.954
| 14.16992 | 0.1628598 | 1840.68 | 100 | 1740.68 | 1226.765
| 14.17585 | 0.1672644 | 1840.044 | 100 | 1740.044 | 1226.567
| 14.1966 | 0.1716986 | 1840.735 | 100 | 1740.735 | 1226.931
| 14.2076 | 0.1760576 | 1841.934 | 100 | 1741.934 | 1227.207
| 14.22023 | 0.1801454 | 1841.536 | 100 | 1741.536 | 1227.174
| 14.23607 | 0.1843823 | 1840.182 | 100 | 1740.182 | 1226.7
| 14.24416 | 0.1892038 | 1840.446 | 100 | 1740.446 | 1226.814
| 14.25977 | 0.1943276 | 1841.639 | 100 | 1741.639 | 1227.207
| 14.27186 | 0.2002596 | 1842.113 | 100 | 1742.113 | 1227.488
| 14.2863 | 0.2063028 | 1842.161 | 100 | 1742.161 | 1227.528
| 14.29198 | 0.2115123 | 1841.519 | 100 | 1741.519 | 1227.28
| 14.31423 | 0.2170944 | 1842.668 | 100 | 1742.668 | 1227.713
| 14.32316 | 0.2226842 | 1843.294 | 100 | 1743.294 | 1227.979
| 14.3373 | 0.2287715 | 1843.793 | 100 | 1743.793 | 1228.078
| 14.34975 | 0.2347143 | 1843.804 | 100 | 1743.804 | 1228.163
| 14.35585 | 0.2411549 | 1842.835 | 100 | 1742.835 | 1227.818
| 14.38109 | 0.2469907 | 1842.728 | 100 | 1742.728 | 1227.789
| 14.38692 | 0.2522154 | 1843.984 | 100 | 1743.984 | 1228.221
| 14.39736 | 0.2573137 | 1844.861 | 100 | 1744.861 | 1228.51
| 14.40783 | 0.2626769 | 1844.617 | 100 | 1744.617 | 1228.496
| 14.42517 | 0.2684666 | 1843.812 | 100 | 1743.812 | 1228.238
| 14.44145 | 0.2735244 | 1843.481 | 100 | 1743.481 | 1228.078
| 14.44646 | 0.2786825 | 1845.396 | 100 | 1745.396 | 1228.713
| 14.45982 | 0.2846395 | 1845.884 | 100 | 1745.884 | 1228.884
| 14.47808 | 0.290852 | 1844.852 | 100 | 1744.852 | 1228.567
| 14.49155 | 0.2976599 | 1845.123 | 100 | 1745.123 | 1228.633
| 14.50049 | 0.3035525 | 1846.64 | 100 | 1746.64 | 1229.2
| 14.51874 | 0.3084363 | 1846.924 | 100 | 1746.924 | 1229.308
| 14.53317 | 0.3135312 | 1846.861 | 100 | 1746.861 | 1229.289
| 14.54415 | 0.3186372 | 1845.192 | 100 | 1745.192 | 1228.738
| 14.55285 | 0.3234821 | 1845.648 | 100 | 1745.648 | 1228.856
| 14.56359 | 0.3289675 | 1846.341 | 100 | 1746.341 | 1229.082
| 14.58423 | 0.3349756 | 1847.532 | 100 | 1747.532 | 1229.594
| 14.59743 | 0.3413782 | 1847.471 | 100 | 1747.471 | 1229.548
| 14.60337 | 0.3477906 | 1846.454 | 100 | 1746.454 | 1229.188
| 14.61916 | 0.353642 | 1846.271 | 100 | 1746.271 | 1229.12
| 14.62991 | 0.3599225 | 1847.353 | 100 | 1747.353 | 1229.46
| 14.64281 | 0.3670838 | 1847.691 | 100 | 1747.691 | 1229.609
| 14.65533 | 0.3736858 | 1847.77 | 100 | 1747.77 | 1229.717
| 14.66775 | 0.3796082 | 1847.173 | 100 | 1747.173 | 1229.438
| 14.67581 | 0.3862498 | 1847.55 | 100 | 1747.55 | 1229.619
| 14.69411 | 0.392829 | 1848.574 | 100 | 1748.574 | 1229.949
| 14.70298 | 0.4006327 | 1849.681 | 100 | 1749.681 | 1230.36
| 14.72011 | 0.4078716 | 1848.475 | 100 | 1748.475 | 1229.944
| 14.7311 | 0.4149417 | 1847.55 | 100 | 1747.55 | 1229.633
| 14.74376 | 0.4233814 | 1847.964 | 100 | 1747.964 | 1229.783
| 14.76034 | 0.4293739 | 1849.003 | 100 | 1749.003 | 1229.728
| 14.76926 | 0.4351558 | 1847.643 | 100 | 1747.643 | 1228.764
| 14.78413 | 0.4407974 | 1846.434 | 100 | 1746.434 | 1228.143
| 14.79561 | 0.4465287 | 1846.755 | 100 | 1746.755 | 1228.369
| 14.81198 | 0.4519501 | 1847.36 | 100 | 1747.36 | 1228.478
| 14.82368 | 0.4566393 | 1848.312 | 100 | 1748.312 | 1228.902
| 14.83356 | 0.4604015 | 1848.464 | 100 | 1748.464 | 1229.023
| 14.84849 | 0.4616951 | 1847.532 | 100 | 1747.532 | 1228.736
| 14.8593 | 0.4616464 | 1847.621 | 100 | 1747.621 | 1228.743
| 14.87812 | 0.4617063 | 1848.666 | 100 | 1748.666 | 1229.178
| 14.88381 | 0.4611946 | 1849.759 | 100 | 1749.759 | 1229.616
| 14.90122 | 0.4586586 | 1848.605 | 100 | 1748.605 | 1229.215
| 14.91179 | 0.4566205 | 1848.4 | 100 | 1748.4 | 1229.177
| 14.92526 | 0.4529461 | 1848.277 | 100 | 1748.277 | 1229.111
| 14.93814 | 0.4479652 | 1848.978 | 100 | 1748.978 | 1229.396
| 14.94909 | 0.4423597 | 1849.625 | 100 | 1749.625 | 1229.673
| 14.96448 | 0.4356766 | 1849.8 | 100 | 1749.8 | 1229.69
| 14.9728 | 0.42849 | 1848.772 | 100 | 1748.772 | 1229.403
| 14.98382 | 0.4204422 | 1848.528 | 100 | 1748.528 | 1229.273
| 15.00245 | 0.4133219 | 1848.501 | 100 | 1748.501 | 1229.301
| 15.0151 | 0.4058479 | 1849.6 | 100 | 1749.6 | 1229.769
| 15.02915 | 0.3970983 | 1848.894 | 100 | 1748.894 | 1229.523
| 15.03977 | 0.3883051 | 1847.644 | 100 | 1747.644 | 1229.133
| 15.05279 | 0.3801341 | 1847.823 | 100 | 1747.823 | 1229.155
| 15.0639 | 0.3718683 | 1848.546 | 100 | 1748.546 | 1229.444
| 15.07881 | 0.3633881 | 1848.779 | 100 | 1748.779 | 1229.527
| 15.0905 | 0.3540639 | 1848.335 | 100 | 1748.335 | 1229.397
| 15.10715 | 0.346104 | 1846.819 | 100 | 1746.819 | 1228.983
| 15.11444 | 0.3386197 | 1847.956 | 100 | 1747.956 | 1229.394
| 15.12829 | 0.3325861 | 1848.626 | 100 | 1748.626 | 1229.702
| 15.14224 | 0.3277332 | 1848.943 | 100 | 1748.943 | 1229.815
| 15.15607 | 0.3236844 | 1848.123 | 100 | 1748.123 | 1229.588
| 15.16351 | 0.3213741 | 1847.182 | 100 | 1747.182 | 1229.322
| 15.18069 | 0.319872 | 1848.119 | 100 | 1748.119 | 1229.667
| 15.19939 | 0.3191043 | 1849.26 | 100 | 1749.26 | 1230.128
| 15.2106 | 0.3201661 | 1848.505 | 100 | 1748.505 | 1229.915
| 15.22601 | 0.3210815 | 1848.576 | 100 | 1748.576 | 1230.032
| 15.2345 | 0.3224826 | 1848.188 | 100 | 1748.188 | 1229.825
| 15.24855 | 0.3246981 | 1848.934 | 100 | 1748.934 | 1230.174
| 15.25115 | 0.3271044 | 1849.194 | 100 | 1749.194 | 1230.262
| 15.27249 | 0.3296815 | 1849.122 | 100 | 1749.122 | 1230.331
| 15.28692 | 0.3324826 | 1848.343 | 100 | 1748.343 | 1230.172
| 15.29164 | 0.3360085 | 1848.926 | 100 | 1748.926 | 1230.294
| 15.30929 | 0.3396486 | 1849.979 | 100 | 1749.979 | 1230.709
| 15.31687 | 0.3435532 | 1850.305 | 100 | 1750.305 | 1230.848
| 15.34178 | 0.3475897 | 1849.429 | 100 | 1749.429 | 1230.607
| 15.34682 | 0.3513601 | 1850.024 | 100 | 1750.024 | 1230.858
| 15.36122 | 0.3554955 | 1849.668 | 100 | 1749.668 | 1230.683
| 15.37543 | 0.359706 | 1850.777 | 100 | 1750.777 | 1231.141
| 15.38913 | 0.3641899 | 1851.139 | 100 | 1751.139 | 1231.309
| 15.40322 | 0.3688992 | 1850.378 | 100 | 1750.378 | 1231.131
| 15.41706 | 0.3736985 | 1849.461 | 100 | 1749.461 | 1230.855
| 15.43311 | 0.3785768 | 1850.267 | 100 | 1750.267 | 1231.153
| 15.44539 | 0.3838998 | 1851.051 | 100 | 1751.051 | 1231.435
| 15.44579 | 0.3888253 | 1851.918 | 100 | 1751.918 | 1231.757
| 15.46289 | 0.3942422 | 1850.824 | 100 | 1750.824 | 1231.456
| 15.47562 | 0.399547 | 1850.502 | 100 | 1750.502 | 1231.382
| 15.49239 | 0.405471 | 1851.031 | 100 | 1751.031 | 1231.595
| 15.50215 | 0.4107586 | 1851.658 | 100 | 1751.658 | 1231.779
| 15.51485 | 0.4159675 | 1851.988 | 100 | 1751.988 | 1231.92
| 15.53034 | 0.4208073 | 1851.507 | 100 | 1751.507 | 1231.837
| 15.54669 | 0.4262876 | 1851.167 | 100 | 1751.167 | 1231.781
| 15.55673 | 0.4317157 | 1852.905 | 100 | 1752.905 | 1232.364
| 15.56477 | 0.4374312 | 1852.63 | 100 | 1752.63 | 1232.308
| 15.57444 | 0.4422922 | 1852.69 | 100 | 1752.69 | 1232.393
| 15.59897 | 0.4466528 | 1852.379 | 100 | 1752.379 | 1232.278
| 15.60575 | 0.4501812 | 1853.034 | 100 | 1753.034 | 1232.541
| 15.61777 | 0.4522862 | 1852.898 | 100 | 1752.898 | 1232.441
| 15.62961 | 0.4525185 | 1854.625 | 100 | 1754.625 | 1233.044
| 15.65026 | 0.4509988 | 1853.175 | 100 | 1753.175 | 1232.683
| 15.65058 | 0.4484212 | 1852.892 | 100 | 1752.892 | 1232.512
| 15.6738 | 0.4448871 | 1852.514 | 100 | 1752.514 | 1232.459
| 15.68025 | 0.4388541 | 1854.057 | 100 | 1754.057 | 1232.962
| 15.69854 | 0.4323185 | 1854.443 | 100 | 1754.443 | 1233.164
| 15.71323 | 0.4238013 | 1853.468 | 100 | 1753.468 | 1232.846
| 15.72598 | 0.4141303 | 1851.864 | 100 | 1751.864 | 1232.431
| 15.73903 | 0.401608 | 1852.19 | 100 | 1752.19 | 1232.486
| 15.74103 | 0.3883619 | 1854.035 | 100 | 1754.035 | 1233.192
| 15.75511 | 0.3739849 | 1853.752 | 100 | 1753.752 | 1233.125
| 15.77003 | 0.3587856 | 1852.262 | 100 | 1752.262 | 1232.653
| 15.78408 | 0.3408945 | 1851.878 | 100 | 1751.878 | 1232.502
| 15.80073 | 0.3246455 | 1851.839 | 100 | 1751.839 | 1232.558
| 15.82082 | 0.3075723 | 1852.492 | 100 | 1752.492 | 1232.785
| 15.83171 | 0.2897907 | 1851.773 | 100 | 1751.773 | 1232.627
| 15.84318 | 0.2724594 | 1851.194 | 100 | 1751.194 | 1232.438
| 15.86356 | 0.2562164 | 1850.76 | 100 | 1750.76 | 1232.349
| 15.8668 | 0.2399851 | 1851.749 | 100 | 1751.749 | 1232.664
| 15.88632 | 0.2229971 | 1851.222 | 100 | 1751.222 | 1232.629
| 15.89171 | 0.2074362 | 1851.23 | 100 | 1751.23 | 1232.644
| 15.90657 | 0.192431 | 1850.659 | 100 | 1750.659 | 1232.416
| 15.92715 | 0.1783248 | 1849.961 | 100 | 1749.961 | 1232.291
| 15.93411 | 0.1658294 | 1849.9 | 100 | 1749.9 | 1232.31
| 15.94548 | 0.1548329 | 1850.808 | 100 | 1750.808 | 1232.553
| 15.96015 | 0.1449062 | 1850.605 | 100 | 1750.605 | 1232.511
| 15.96078 | 0.1369701 | 1849.268 | 100 | 1749.268 | 1232.126
| 15.98586 | 0.1297798 | 1848.68 | 100 | 1748.68 | 1231.961
| 15.99598 | 0.1251622 | 1849.787 | 100 | 1749.787 | 1232.354
| 16.01451 | 0.1221419 | 1850.496 | 100 | 1750.496 | 1232.666
| 16.02029 | 0.120011 | 1850.088 | 100 | 1750.088 | 1232.496
| 16.03603 | 0.1191677 | 1848.818 | 100 | 1748.818 | 1232.126
| 16.05135 | 0.1193605 | 1849.135 | 100 | 1749.135 | 1232.219
| 16.06531 | 0.1201617 | 1849.752 | 100 | 1749.752 | 1232.414
| 16.07618 | 0.121225 | 1850.641 | 100 | 1750.641 | 1232.853
| 16.08588 | 0.1227717 | 1849.787 | 100 | 1749.787 | 1232.607
| 16.09849 | 0.1250897 | 1848.735 | 100 | 1748.735 | 1232.224
| 16.11571 | 0.1274305 | 1848.631 | 100 | 1748.631 | 1232.166
| 16.12837 | 0.1306755 | 1849.652 | 100 | 1749.652 | 1232.559
| 16.13909 | 0.1334209 | 1849.237 | 100 | 1749.237 | 1232.467
| 16.15222 | 0.1361781 | 1850.008 | 100 | 1750.008 | 1232.663
| 16.16415 | 0.1395701 | 1847.776 | 100 | 1747.776 | 1231.983
| 16.18406 | 0.1427886 | 1848.573 | 100 | 1748.573 | 1232.334
| 16.19527 | 0.1463256 | 1849.846 | 100 | 1749.846 | 1232.79
| 16.20578 | 0.1498784 | 1850.482 | 100 | 1750.482 | 1233.022
| 16.21801 | 0.1534956 | 1849.824 | 100 | 1749.824 | 1232.759
| 16.23593 | 0.1571082 | 1849.338 | 100 | 1749.338 | 1232.615
| 16.24276 | 0.1611174 | 1849.213 | 100 | 1749.213 | 1232.584
| 16.25695 | 0.1654139 | 1850.281 | 100 | 1750.281 | 1232.975
| 16.27428 | 0.1695216 | 1850.966 | 100 | 1750.966 | 1233.259
| 16.279 | 0.1736706 | 1849.41 | 100 | 1749.41 | 1232.756
| 16.30167 | 0.1780831 | 1849.428 | 100 | 1749.428 | 1232.768
| 16.31041 | 0.1827696 | 1848.702 | 100 | 1748.702 | 1232.433
| 16.32161 | 0.1871987 | 1850.075 | 100 | 1750.075 | 1232.939
| 16.3402 | 0.1917276 | 1850.442 | 100 | 1750.442 | 1233.115
| 16.35185 | 0.1957196 | 1848.774 | 100 | 1748.774 | 1232.578
| 16.3607 | 0.200031 | 1849.606 | 100 | 1749.606 | 1232.892
| 16.37251 | 0.2045238 | 1849.772 | 100 | 1749.772 | 1232.917
| 16.39061 | 0.209217 | 1851.35 | 100 | 1751.35 | 1233.443
| 16.40186 | 0.2142449 | 1851.512 | 100 | 1751.512 | 1233.59
| 16.41839 | 0.2200548 | 1849.975 | 100 | 1749.975 | 1233.083
| 16.43008 | 0.2267364 | 1849.3 | 100 | 1749.3 | 1232.811
| 16.44686 | 0.2330398 | 1850.904 | 100 | 1750.904 | 1233.355
| 16.45824 | 0.238871 | 1850.752 | 100 | 1750.752 | 1233.292
| 16.46779 | 0.2446596 | 1850.811 | 100 | 1750.811 | 1233.313
| 16.48098 | 0.2501089 | 1850.139 | 100 | 1750.139 | 1233.12
| 16.49757 | 0.2553701 | 1850.323 | 100 | 1750.323 | 1233.223
| 16.51086 | 0.2611977 | 1851.316 | 100 | 1751.316 | 1233.483
| 16.52822 | 0.2665151 | 1852.099 | 100 | 1752.099 | 1233.852
| 16.53126 | 0.2717642 | 1851.764 | 100 | 1751.764 | 1233.781
| 16.54904 | 0.2773333 | 1851.152 | 100 | 1751.152 | 1233.672
| 16.56374 | 0.2830443 | 1850.371 | 100 | 1750.371 | 1233.27
| 16.5727 | 0.2887623 | 1852.163 | 100 | 1752.163 | 1233.913
| 16.58779 | 0.2943242 | 1853.031 | 100 | 1753.031 | 1234.263
| 16.60255 | 0.299843 | 1851.519 | 100 | 1751.519 | 1233.731
| 16.61329 | 0.3052005 | 1850.981 | 100 | 1750.981 | 1233.633
| 16.62258 | 0.3109283 | 1851.397 | 100 | 1751.397 | 1233.764
| 16.63926 | 0.3167706 | 1852.54 | 100 | 1752.54 | 1234.137
| 16.65896 | 0.3224715 | 1852.385 | 100 | 1752.385 | 1234.121
| 16.66171 | 0.3278543 | 1850.947 | 100 | 1750.947 | 1233.667
| 16.68136 | 0.3335871 | 1851.723 | 100 | 1751.723 | 1233.919
| 16.68635 | 0.3399254 | 1851.725 | 100 | 1751.725 | 1233.948
| 16.70546 | 0.3461314 | 1852.91 | 100 | 1752.91 | 1234.34
| 16.71561 | 0.3513936 | 1853.624 | 100 | 1753.624 | 1234.639
| 16.73671 | 0.3559297 | 1851.219 | 100 | 1751.219 | 1233.896
| 16.747 | 0.3598545 | 1852.259 | 100 | 1752.259 | 1234.256
| 16.76004 | 0.3638921 | 1852.341 | 100 | 1752.341 | 1234.28
| 16.77489 | 0.3639556 | 1852.955 | 100 | 1752.955 | 1234.517
| 16.78638 | 0.3616036 | 1853.276 | 100 | 1753.276 | 1234.668
| 16.80813 | 0.3577542 | 1851.473 | 100 | 1751.473 | 1234.043
| 16.81951 | 0.3527364 | 1851.995 | 100 | 1751.995 | 1234.257
| 16.8271 | 0.3465198 | 1851.812 | 100 | 1751.812 | 1234.242
| 16.83418 | 0.3396308 | 1852.767 | 100 | 1752.767 | 1234.575
| 16.85851 | 0.3314381 | 1851.559 | 100 | 1751.559 | 1234.19
| 16.85617 | 0.3205541 | 1850.438 | 100 | 1750.438 | 1233.737
| 16.87922 | 0.3074323 | 1850.608 | 100 | 1750.608 | 1233.87
| 16.89021 | 0.29345 | 1850.857 | 100 | 1750.857 | 1233.894
| 16.90139 | 0.2793595 | 1851.695 | 100 | 1751.695 | 1234.259
| 16.91201 | 0.2649483 | 1850.799 | 100 | 1750.799 | 1233.941
| 16.92393 | 0.2495577 | 1849.375 | 100 | 1749.375 | 1233.494
| 16.94177 | 0.2354931 | 1848.893 | 100 | 1748.893 | 1233.435
| 16.95226 | 0.2200021 | 1850.093 | 100 | 1750.093 | 1233.78
| 16.96457 | 0.2045329 | 1851.101 | 100 | 1751.101 | 1234.203
| 16.97857 | 0.1878883 | 1848.735 | 100 | 1748.735 | 1233.496
| 16.98712 | 0.1713207 | 1847.705 | 100 | 1747.705 | 1233.112
| 17.00414 | 0.1532212 | 1848.355 | 100 | 1748.355 | 1233.313
| 17.01684 | 0.137427 | 1849.846 | 100 | 1749.846 | 1233.944
| 17.02719 | 0.1229949 | 1848.555 | 100 | 1748.555 | 1233.457
| 17.04305 | 0.1097174 | 1846.4 | 100 | 1746.4 | 1232.779
| 17.05375 | 0.09685273 | 1846.578 | 100 | 1746.578 | 1232.804
| 17.06646 | 0.08639066 | 1847.509 | 100 | 1747.509 | 1233.15
| 17.0752 | 0.07673699 | 1848.234 | 100 | 1748.234 | 1233.472
| 17.0979 | 0.07053296 | 1847.125 | 100 | 1747.125 | 1233.105
| 17.11222 | 0.06607502 | 1845.555 | 100 | 1745.555 | 1232.609
| 17.12515 | 0.06369317 | 1846.121 | 100 | 1746.121 | 1232.809
| 17.13837 | 0.06277327 | 1846.605 | 100 | 1746.605 | 1233.042
| 17.14757 | 0.06281597 | 1846.88 | 100 | 1746.88 | 1233.043
| 17.16226 | 0.06269633 | 1847.338 | 100 | 1747.338 | 1233.227
| 17.17387 | 0.0641719 | 1845.689 | 100 | 1745.689 | 1232.659
| 17.18516 | 0.06536 | 1846.204 | 100 | 1746.204 | 1232.926
| 17.20264 | 0.06731546 | 1846.519 | 100 | 1746.519 | 1233.077
| 17.21642 | 0.06958115 | 1847.553 | 100 | 1747.553 | 1233.443
| 17.22335 | 0.0725067 | 1847.01 | 100 | 1747.01 | 1233.291
| 17.24271 | 0.07587591 | 1844.554 | 100 | 1744.554 | 1232.477
| 17.25097 | 0.07876739 | 1845.349 | 100 | 1745.349 | 1232.811
| 17.26224 | 0.08234847 | 1846.267 | 100 | 1746.267 | 1233.078
| 17.28503 | 0.08565686 | 1846.924 | 100 | 1746.924 | 1233.273
| 17.29094 | 0.08938915 | 1845.401 | 100 | 1745.401 | 1232.827
| 17.30504 | 0.09316298 | 1844.995 | 100 | 1744.995 | 1232.686
| 17.31897 | 0.097764 | 1846.727 | 100 | 1746.727 | 1233.26
| 17.32654 | 0.1017954 | 1846.196 | 100 | 1746.196 | 1233.203
| 17.33886 | 0.1061545 | 1847.136 | 100 | 1747.136 | 1233.557
| 17.3588 | 0.1105607 | 1845.441 | 100 | 1745.441 | 1232.959
| 17.36839 | 0.1151541 | 1845.977 | 100 | 1745.977 | 1233.15
| 17.38283 | 0.1206333 | 1846.935 | 100 | 1746.935 | 1233.452
| 17.39931 | 0.126046 | 1847.049 | 100 | 1747.049 | 1233.579
| 17.40958 | 0.1317266 | 1847.096 | 100 | 1747.096 | 1233.544
| 17.42059 | 0.1368165 | 1845.538 | 100 | 1745.538 | 1233.07
| 17.43788 | 0.1415264 | 1845.624 | 100 | 1745.624 | 1233.118
| 17.44861 | 0.1469245 | 1846.564 | 100 | 1746.564 | 1233.434
| 17.45991 | 0.1523075 | 1846.774 | 100 | 1746.774 | 1233.506
| 17.48271 | 0.1572917 | 1846.618 | 100 | 1746.618 | 1233.545
| 17.49175 | 0.1629409 | 1845.549 | 100 | 1745.549 | 1233.151
| 17.50247 | 0.169056 | 1846.312 | 100 | 1746.312 | 1233.433
| 17.51656 | 0.1740201 | 1846.908 | 100 | 1746.908 | 1233.71
| 17.52149 | 0.1791515 | 1846.919 | 100 | 1746.919 | 1233.651
| 17.53965 | 0.1845049 | 1845.855 | 100 | 1745.855 | 1233.402
| 17.55253 | 0.1908467 | 1844.88 | 100 | 1744.88 | 1233.069
| 17.56107 | 0.196647 | 1846.244 | 100 | 1746.244 | 1233.509
| 17.57532 | 0.2025015 | 1846.65 | 100 | 1746.65 | 1233.697
| 17.59209 | 0.2085569 | 1846.246 | 100 | 1746.246 | 1233.633
| 17.60027 | 0.214211 | 1846.32 | 100 | 1746.32 | 1233.671
| 17.61628 | 0.219668 | 1844.787 | 100 | 1744.787 | 1233.142
| 17.62693 | 0.2254373 | 1846.136 | 100 | 1746.136 | 1233.588
| 17.64147 | 0.2310082 | 1846.435 | 100 | 1746.435 | 1233.7
| 17.65575 | 0.2369657 | 1846.645 | 100 | 1746.645 | 1233.829
| 17.66838 | 0.2433375 | 1844.551 | 100 | 1744.551 | 1233.198
| 17.67538 | 0.2491855 | 1845.485 | 100 | 1745.485 | 1233.433
| 17.69315 | 0.2556733 | 1846.264 | 100 | 1746.264 | 1233.678
| 17.70892 | 0.2616834 | 1846.184 | 100 | 1746.184 | 1233.747
| 17.7231 | 0.2684229 | 1845.618 | 100 | 1745.618 | 1233.555
| 17.73319 | 0.2739994 | 1845.364 | 100 | 1745.364 | 1233.513
| 17.75028 | 0.279815 | 1846.063 | 100 | 1746.063 | 1233.764
| 17.76223 | 0.2857801 | 1846.77 | 100 | 1746.77 | 1234.009
| 17.76938 | 0.2908465 | 1847.77 | 100 | 1747.77 | 1234.324
| 17.78157 | 0.2941035 | 1846.461 | 100 | 1746.461 | 1233.997
| 17.78889 | 0.2957923 | 1845.418 | 100 | 1745.418 | 1233.551
| 17.81536 | 0.2974576 | 1844.85 | 100 | 1744.85 | 1233.407
| 17.82694 | 0.297239 | 1845.812 | 100 | 1745.812 | 1233.695
| 17.84129 | 0.2951858 | 1846.186 | 100 | 1746.186 | 1233.944
| 17.85051 | 0.2929891 | 1846.305 | 100 | 1746.305 | 1234.002
| 17.86294 | 0.2898616 | 1844.236 | 100 | 1744.236 | 1233.311
| 17.87421 | 0.2850198 | 1844.241 | 100 | 1744.241 | 1233.264
| 17.89081 | 0.2804321 | 1845.372 | 100 | 1745.372 | 1233.71
| 17.89933 | 0.2749376 | 1845.232 | 100 | 1745.232 | 1233.693
| 17.91551 | 0.2694147 | 1844.403 | 100 | 1744.403 | 1233.385
| 17.92497 | 0.2633275 | 1843.463 | 100 | 1743.463 | 1233.147
| 17.94189 | 0.2562621 | 1844.237 | 100 | 1744.237 | 1233.413
| 17.95233 | 0.2487666 | 1845.112 | 100 | 1745.112 | 1233.728
| 17.9655 | 0.2411483 | 1844.146 | 100 | 1744.146 | 1233.391
| 17.9814 | 0.2338293 | 1843.361 | 100 | 1743.361 | 1233.134
| 17.99747 | 0.2258384 | 1842.66 | 100 | 1742.66 | 1232.928
| 17.99319 | 0.2179505 | 1844.148 | 100 | 1744.148 | 1233.45
| 18.01889 | 0.2116005 | 1844.129 | 100 | 1744.129 | 1233.47
| 18.0359 | 0.2038748 | 1843.635 | 100 | 1743.635 | 1233.283
| 18.04717 | 0.1966598 | 1842.358 | 100 | 1742.358 | 1232.908
| 18.05318 | 0.1911109 | 1843.323 | 100 | 1743.323 | 1233.211
| 18.06903 | 0.185757 | 1843.677 | 100 | 1743.677 | 1233.443
| 18.08162 | 0.181329 | 1843.43 | 100 | 1743.43 | 1233.303
| 18.09894 | 0.1780114 | 1842.366 | 100 | 1742.366 | 1233.04
| 18.11062 | 0.1763888 | 1841.73 | 100 | 1741.73 | 1232.789
| 18.12482 | 0.1764593 | 1841.989 | 100 | 1741.989 | 1232.888
| 18.13664 | 0.1771125 | 1842.652 | 100 | 1742.652 | 1233.139
| 18.15489 | 0.178982 | 1843.461 | 100 | 1743.461 | 1233.415
| 18.15874 | 0.1805485 | 1842.845 | 100 | 1742.845 | 1233.27
| 18.16885 | 0.1825865 | 1841.561 | 100 | 1741.561 | 1232.876
| 18.18573 | 0.1851895 | 1842.356 | 100 | 1742.356 | 1233.121
| 18.20056 | 0.1882748 | 1843.626 | 100 | 1743.626 | 1233.583
| 18.20919 | 0.1925066 | 1842.717 | 100 | 1742.717 | 1233.218
| 18.22021 | 0.1965228 | 1842.763 | 100 | 1742.763 | 1233.304
| 18.23331 | 0.2005466 | 1841.235 | 100 | 1741.235 | 1232.809
| 18.25071 | 0.2046511 | 1842.413 | 100 | 1742.413 | 1233.177
| 18.2637 | 0.2086689 | 1842.911 | 100 | 1742.911 | 1233.449
| 18.27984 | 0.2133084 | 1843.059 | 100 | 1743.059 | 1233.476
| 18.29129 | 0.2178297 | 1841.928 | 100 | 1741.928 | 1233.097
| 18.30445 | 0.2226218 | 1841.137 | 100 | 1741.137 | 1232.884
| 18.31739 | 0.2274287 | 1841.998 | 100 | 1741.998 | 1233.198
| 18.32565 | 0.2323703 | 1843.356 | 100 | 1743.356 | 1233.636
| 18.33567 | 0.2375205 | 1842.366 | 100 | 1742.366 | 1233.362
| 18.35136 | 0.2425906 | 1842.115 | 100 | 1742.115 | 1233.321
| 18.36571 | 0.2479299 | 1841.97 | 100 | 1741.97 | 1233.258
| 18.38424 | 0.2525926 | 1842.638 | 100 | 1742.638 | 1233.461
| 18.39264 | 0.25805 | 1843.063 | 100 | 1743.063 | 1233.633
| 18.40667 | 0.2636379 | 1843.01 | 100 | 1743.01 | 1233.611
| 18.41514 | 0.2693453 | 1841.735 | 100 | 1741.735 | 1233.251
| 18.42674 | 0.2750852 | 1842.036 | 100 | 1742.036 | 1233.339
| 18.44338 | 0.2807171 | 1842.769 | 100 | 1742.769 | 1233.547
| 18.4545 | 0.2870158 | 1842.828 | 100 | 1742.828 | 1233.624
| 18.4683 | 0.2929768 | 1842.756 | 100 | 1742.756 | 1233.588
| 18.48568 | 0.2991341 | 1841.762 | 100 | 1741.762 | 1233.349
| 18.49148 | 0.3052841 | 1841.974 | 100 | 1741.974 | 1233.315
| 18.50656 | 0.3114293 | 1842.973 | 100 | 1742.973 | 1233.637
| 18.52107 | 0.317805 | 1843.539 | 100 | 1743.539 | 1233.907
| 18.53329 | 0.3242812 | 1842.239 | 100 | 1742.239 | 1233.445
| 18.54784 | 0.3307018 | 1840.8 | 100 | 1740.8 | 1232.991
| 18.55777 | 0.3356622 | 1841.117 | 100 | 1741.117 | 1233.114
| 18.56224 | 0.3389103 | 1842.544 | 100 | 1742.544 | 1233.595
| 18.58442 | 0.3411429 | 1842.237 | 100 | 1742.237 | 1233.454
| 18.59706 | 0.3414792 | 1841.223 | 100 | 1741.223 | 1233.24
| 18.61243 | 0.3400989 | 1840.632 | 100 | 1740.632 | 1233.026
| 18.61885 | 0.3379904 | 1841.665 | 100 | 1741.665 | 1233.335
| 18.63373 | 0.3344462 | 1842.593 | 100 | 1742.593 | 1233.672
| 18.65216 | 0.3292013 | 1841.334 | 100 | 1741.334 | 1233.263
| 18.65816 | 0.3224898 | 1840.244 | 100 | 1740.244 | 1232.968
| 18.67329 | 0.3141758 | 1839.941 | 100 | 1739.941 | 1232.825
| 18.69089 | 0.3042253 | 1840.135 | 100 | 1740.135 | 1232.913
| 18.70303 | 0.2929597 | 1840.97 | 100 | 1740.97 | 1233.18
| 18.71588 | 0.2807764 | 1840.771 | 100 | 1740.771 | 1233.158
| 18.72795 | 0.2674503 | 1839.338 | 100 | 1739.338 | 1232.693
| 18.74242 | 0.2541768 | 1839.157 | 100 | 1739.157 | 1232.681
| 18.75333 | 0.2409419 | 1838.882 | 100 | 1738.882 | 1232.574
| 18.76084 | 0.2274247 | 1839.215 | 100 | 1739.215 | 1232.781
| 18.7784 | 0.2124463 | 1838.665 | 100 | 1738.665 | 1232.566
| 18.79271 | 0.1973326 | 1837.06 | 100 | 1737.06 | 1231.992
| 18.80883 | 0.1809872 | 1836.508 | 100 | 1736.508 | 1231.801
| 18.81796 | 0.1661403 | 1837.368 | 100 | 1737.368 | 1232.122
| 18.82925 | 0.1492025 | 1837.754 | 100 | 1737.754 | 1232.353
| 18.84939 | 0.1346003 | 1836.289 | 100 | 1736.289 | 1231.846
| 18.85261 | 0.1201409 | 1835.034 | 100 | 1735.034 | 1231.415
| 18.87364 | 0.1072326 | 1835.119 | 100 | 1735.119 | 1231.504
| 18.88384 | 0.09639926 | 1835.836 | 100 | 1735.836 | 1231.735
| 18.9031 | 0.08730541 | 1835.854 | 100 | 1735.854 | 1231.729
| 18.91195 | 0.07988038 | 1834.35 | 100 | 1734.35 | 1231.328
| 18.92355 | 0.07443723 | 1833.373 | 100 | 1733.373 | 1230.947
| 18.93869 | 0.07032209 | 1834.094 | 100 | 1734.094 | 1231.205
| 18.94927 | 0.06844939 | 1834.586 | 100 | 1734.586 | 1231.482
| 18.96223 | 0.06768369 | 1834.574 | 100 | 1734.574 | 1231.426
| 18.97083 | 0.06750672 | 1833.494 | 100 | 1733.494 | 1231.07
| 18.98669 | 0.06812536 | 1832.456 | 100 | 1732.456 | 1230.746
| 19.00358 | 0.06950256 | 1832.882 | 100 | 1732.882 | 1230.938
| 19.013 | 0.07183937 | 1834.048 | 100 | 1734.048 | 1231.316
| 19.02581 | 0.07451068 | 1834.044 | 100 | 1734.044 | 1231.349
| 19.04259 | 0.07727188 | 1833.137 | 100 | 1733.137 | 1231.058
| 19.0533 | 0.08027503 | 1832.747 | 100 | 1732.747 | 1230.964
| 19.06863 | 0.08363411 | 1832.85 | 100 | 1732.85 | 1230.947
| 19.07879 | 0.08775074 | 1833.358 | 100 | 1733.358 | 1231.174
| 19.09534 | 0.09164571 | 1833.09 | 100 | 1733.09 | 1231.043
| 19.10203 | 0.0955641 | 1832.793 | 100 | 1732.793 | 1231.039
| 19.11769 | 0.09918024 | 1832.036 | 100 | 1732.036 | 1230.796
| 19.12728 | 0.1030657 | 1833.415 | 100 | 1733.415 | 1231.228
| 19.14244 | 0.1069831 | 1833.973 | 100 | 1733.973 | 1231.444
| 19.15506 | 0.1109142 | 1834.219 | 100 | 1734.219 | 1231.481
| 19.1694 | 0.1156622 | 1832.22 | 100 | 1732.22 | 1230.872
| 19.18157 | 0.1202833 | 1832.14 | 100 | 1732.14 | 1230.844
| 19.19148 | 0.1245695 | 1833.396 | 100 | 1733.396 | 1231.291
| 19.20532 | 0.1285831 | 1833.406 | 100 | 1733.406 | 1231.345
| 19.22267 | 0.133715 | 1833.706 | 100 | 1733.706 | 1231.405
| 19.23314 | 0.1386349 | 1831.776 | 100 | 1731.776 | 1230.787
| 19.23997 | 0.1437597 | 1832.67 | 100 | 1732.67 | 1231.133
| 19.26371 | 0.1487887 | 1833.106 | 100 | 1733.106 | 1231.27
| 19.27376 | 0.1535579 | 1832.635 | 100 | 1732.635 | 1231.096
| 19.28203 | 0.1585403 | 1832.304 | 100 | 1732.304 | 1231.002
| 19.29745 | 0.1643365 | 1830.848 | 100 | 1730.848 | 1230.556
| 19.30808 | 0.169838 | 1831.505 | 100 | 1731.505 | 1230.817
| 19.32851 | 0.1750444 | 1832.193 | 100 | 1732.193 | 1231.01
| 19.34085 | 0.1808021 | 1832.671 | 100 | 1732.671 | 1231.201
| 19.35191 | 0.1873539 | 1831.034 | 100 | 1731.034 | 1230.687
| 19.36274 | 0.1933731 | 1830.555 | 100 | 1730.555 | 1230.51
| 19.37544 | 0.1985411 | 1831.23 | 100 | 1731.23 | 1230.72
| 19.39341 | 0.2042176 | 1831.974 | 100 | 1731.974 | 1230.991
| 19.4027 | 0.2094975 | 1832.602 | 100 | 1732.602 | 1231.226
| 19.41204 | 0.2151532 | 1832.231 | 100 | 1732.231 | 1231.089
| 19.43511 | 0.2209799 | 1831.643 | 100 | 1731.643 | 1230.947
| 19.44127 | 0.2271452 | 1832.156 | 100 | 1732.156 | 1231.065
| 19.45283 | 0.2325843 | 1833.675 | 100 | 1733.675 | 1231.602
| 19.46644 | 0.2380089 | 1833.532 | 100 | 1733.532 | 1231.624
| 19.47474 | 0.2434515 | 1831.577 | 100 | 1731.577 | 1230.962
| 19.49412 | 0.2490607 | 1830.877 | 100 | 1730.877 | 1230.688
| 19.50678 | 0.2543538 | 1831.437 | 100 | 1731.437 | 1230.945
| 19.5205 | 0.2599659 | 1832.718 | 100 | 1732.718 | 1231.404
| 19.53418 | 0.2658235 | 1831.709 | 100 | 1731.709 | 1231.053
| 19.54749 | 0.2721846 | 1830.754 | 100 | 1730.754 | 1230.745
| 19.56135 | 0.2790787 | 1831.207 | 100 | 1731.207 | 1230.895
| 19.56997 | 0.2853337 | 1830.788 | 100 | 1730.788 | 1230.788
| 19.58103 | 0.2913413 | 1832.166 | 100 | 1732.166 | 1231.325
| 19.59318 | 0.2974784 | 1831.747 | 100 | 1731.747 | 1231.067
| 19.61328 | 0.3036949 | 1830.386 | 100 | 1730.386 | 1230.689
| 19.62388 | 0.3092715 | 1831.212 | 100 | 1731.212 | 1230.961
| 19.63319 | 0.315415 | 1831.911 | 100 | 1731.911 | 1231.246
| 19.64645 | 0.3225805 | 1832.686 | 100 | 1732.686 | 1231.449
| 19.65811 | 0.3295815 | 1831.561 | 100 | 1731.561 | 1231.14
| 19.68018 | 0.335685 | 1830.842 | 100 | 1730.842 | 1230.88
| 19.69063 | 0.3420522 | 1830.945 | 100 | 1730.945 | 1230.947
| 19.70051 | 0.3476784 | 1832.33 | 100 | 1732.33 | 1231.398
| 19.71421 | 0.3531507 | 1832.444 | 100 | 1732.444 | 1231.451
| 19.72697 | 0.3575985 | 1831.885 | 100 | 1731.885 | 1231.282
| 19.73925 | 0.3600362 | 1830.225 | 100 | 1730.225 | 1230.761
| 19.75357 | 0.3615453 | 1830.527 | 100 | 1730.527 | 1230.87
| 19.76611 | 0.3608951 | 1830.895 | 100 | 1730.895 | 1230.968
| 19.77757 | 0.3588226 | 1831.479 | 100 | 1731.479 | 1231.117
| 19.79958 | 0.3587784 | 1828.471 | 100 | 1728.471 | 1230.167
| 19.8066 | 0.3574124 | 1829.754 | 100 | 1729.754 | 1230.614
| 19.81775 | 0.3534828 | 1830.372 | 100 | 1730.372 | 1230.828
| 19.8318 | 0.348673 | 1831.033 | 100 | 1731.033 | 1231.108
| 19.84406 | 0.342718 | 1830.602 | 100 | 1730.602 | 1230.962
| 19.85749 | 0.3342149 | 1828.189 | 100 | 1728.189 | 1230.179
| 19.86738 | 0.3253326 | 1828.808 | 100 | 1728.808 | 1230.33
| 19.88173 | 0.3142504 | 1828.556 | 100 | 1728.556 | 1230.243
| 19.89636 | 0.3034606 | 1828.9 | 100 | 1728.9 | 1230.383
| 19.90856 | 0.2924404 | 1828.25 | 100 | 1728.25 | 1230.232
| 19.92362 | 0.2794919 | 1826.961 | 100 | 1726.961 | 1229.767
| 19.93871 | 0.2657575 | 1826.44 | 100 | 1726.44 | 1229.57
| 19.95161 | 0.253053 | 1826.759 | 100 | 1726.759 | 1229.77
| 19.95696 | 0.2409157 | 1827.386 | 100 | 1727.386 | 1229.991
| 19.98024 | 0.2291457 | 1826.318 | 100 | 1726.318 | 1229.63
| 19.98593 | 0.2180311 | 1824.394 | 100 | 1724.394 | 1228.997
| 19.9981 | 0.2062217 | 1824.244 | 100 | 1724.244 | 1228.976
| 20.01204 | 0.1951141 | 1824.691 | 100 | 1724.691 | 1229.139
| 20.0328 | 0.1841164 | 1825.297 | 100 | 1725.297 | 1229.349
| 20.04688 | 0.1741175 | 1824.701 | 100 | 1724.701 | 1229.171
| 20.05548 | 0.1649181 | 1823.076 | 100 | 1723.076 | 1228.629
| 20.06915 | 0.1575027 | 1822.942 | 100 | 1722.942 | 1228.644
| 20.0817 | 0.1512643 | 1824.294 | 100 | 1724.294 | 1229.033
| 20.09464 | 0.146486 | 1824.323 | 100 | 1724.323 | 1229.093
| 20.10534 | 0.1431405 | 1822.932 | 100 | 1722.932 | 1228.628
| 20.11555 | 0.1415076 | 1821.891 | 100 | 1721.891 | 1228.258
| 20.13445 | 0.1409534 | 1822.54 | 100 | 1722.54 | 1228.48
| 20.14934 | 0.1415417 | 1823.071 | 100 | 1723.071 | 1228.682
| 20.16157 | 0.1427298 | 1823.227 | 100 | 1723.227 | 1228.776
| 20.17218 | 0.1438069 | 1820.955 | 100 | 1720.955 | 1228.01
| 20.18639 | 0.1457552 | 1821.489 | 100 | 1721.489 | 1228.201
| 20.18506 | 0.1488125 | 1821.672 | 100 | 1721.672 | 1228.289
| 20.2025 | 0.1520295 | 1822.487 | 100 | 1722.487 | 1228.587
| 20.22473 | 0.1564901 | 1822.364 | 100 | 1722.364 | 1228.557
| 20.24132 | 0.161347 | 1821.03 | 100 | 1721.03 | 1228.115
| 20.25016 | 0.1651727 | 1821.259 | 100 | 1721.259 | 1228.161
| 20.26063 | 0.1686393 | 1821.362 | 100 | 1721.362 | 1228.207
| 20.27721 | 0.1722132 | 1822.178 | 100 | 1722.178 | 1228.489
| 20.28666 | 0.1771118 | 1821.532 | 100 | 1721.532 | 1228.284
| 20.30678 | 0.1814172 | 1820.012 | 100 | 1720.012 | 1227.796
| 20.3189 | 0.1859172 | 1820.07 | 100 | 1720.07 | 1227.805
| 20.32588 | 0.1913158 | 1821.233 | 100 | 1721.233 | 1228.271
| 20.34812 | 0.1956388 | 1821.885 | 100 | 1721.885 | 1228.447
| 20.35451 | 0.2004853 | 1821.646 | 100 | 1721.646 | 1228.401
| 20.37999 | 0.2050238 | 1819.762 | 100 | 1719.762 | 1227.829
| 20.38795 | 0.2098581 | 1820.057 | 100 | 1720.057 | 1227.865
| 20.39639 | 0.214675 | 1820.745 | 100 | 1720.745 | 1228.09
| 20.40851 | 0.2194468 | 1821.634 | 100 | 1721.634 | 1228.403
| 20.42557 | 0.2249104 | 1820.028 | 100 | 1720.028 | 1227.922
| 20.4314 | 0.2296659 | 1819.734 | 100 | 1719.734 | 1227.846
| 20.44401 | 0.2347203 | 1820.362 | 100 | 1720.362 | 1227.991
| 20.46 | 0.2395581 | 1820.531 | 100 | 1720.531 | 1228.102
| 20.47863 | 0.2463674 | 1819.985 | 100 | 1719.985 | 1227.975
| 20.48643 | 0.2521662 | 1819.156 | 100 | 1719.156 | 1227.684
| 20.50534 | 0.2574425 | 1818.355 | 100 | 1718.355 | 1227.41
| 20.51513 | 0.2627474 | 1818.836 | 100 | 1718.836 | 1227.547
| 20.52993 | 0.26825 | 1819.011 | 100 | 1719.011 | 1227.613
| 20.5459 | 0.2743657 | 1819.004 | 100 | 1719.004 | 1227.646
| 20.55588 | 0.2802744 | 1817.535 | 100 | 1717.535 | 1227.209
| 20.57118 | 0.2854133 | 1817.688 | 100 | 1717.688 | 1227.234
| 20.5767 | 0.2912014 | 1818.485 | 100 | 1718.485 | 1227.498
| 20.59865 | 0.2971245 | 1819.176 | 100 | 1719.176 | 1227.68
| 20.61673 | 0.3038825 | 1818.125 | 100 | 1718.125 | 1227.407
| 20.62134 | 0.3107603 | 1817.571 | 100 | 1717.571 | 1227.264
| 20.63321 | 0.3175435 | 1817.525 | 100 | 1717.525 | 1227.251
| 20.64879 | 0.3237276 | 1817.619 | 100 | 1717.619 | 1227.275
| 20.66259 | 0.3297584 | 1818.694 | 100 | 1718.694 | 1227.526
| 20.67145 | 0.3361617 | 1818.343 | 100 | 1718.343 | 1227.545
| 20.68902 | 0.3419113 | 1816.987 | 100 | 1716.987 | 1227.08
| 20.69859 | 0.347894 | 1817.134 | 100 | 1717.134 | 1227.147
| 20.71071 | 0.3544813 | 1817.773 | 100 | 1717.773 | 1227.298
| 20.72133 | 0.3612324 | 1818.448 | 100 | 1718.448 | 1227.591
| 20.74382 | 0.3681589 | 1817.966 | 100 | 1717.966 | 1227.392
| 20.75506 | 0.3755128 | 1816.585 | 100 | 1716.585 | 1227.026
| 20.76721 | 0.3819161 | 1816.438 | 100 | 1716.438 | 1226.886
| 20.7815 | 0.3885038 | 1817.624 | 100 | 1717.624 | 1227.331
| 20.79509 | 0.3949121 | 1817.197 | 100 | 1717.197 | 1227.193
| 20.80304 | 0.4006611 | 1816.55 | 100 | 1716.55 | 1226.969
| 20.8223 | 0.4065933 | 1816.223 | 100 | 1716.223 | 1226.819
| 20.82992 | 0.4121744 | 1815.625 | 100 | 1715.625 | 1226.663
| 20.84635 | 0.4170142 | 1816.907 | 100 | 1716.907 | 1227.086
| 20.86032 | 0.4206998 | 1816.666 | 100 | 1716.666 | 1227.038
| 20.87054 | 0.4228373 | 1815.795 | 100 | 1715.795 | 1226.753
| 20.88327 | 0.422524 | 1814.663 | 100 | 1714.663 | 1226.364
| 20.89523 | 0.4203591 | 1815.769 | 100 | 1715.769 | 1226.745
| 20.91158 | 0.4179392 | 1816.1 | 100 | 1716.1 | 1226.83
| 20.92557 | 0.414569 | 1815.298 | 100 | 1715.298 | 1226.635
| 20.93706 | 0.4105238 | 1815.016 | 100 | 1715.016 | 1226.545
| 20.95202 | 0.4067575 | 1814.647 | 100 | 1714.647 | 1226.453
| 20.96586 | 0.4039488 | 1815.47 | 100 | 1715.47 | 1226.636
| 20.98159 | 0.3991241 | 1815.944 | 100 | 1715.944 | 1226.849
| 20.98663 | 0.3946592 | 1816.166 | 100 | 1716.166 | 1226.966
| 21.0102 | 0.3915272 | 1813.622 | 100 | 1713.622 | 1226.051
| 21.01945 | 0.3873471 | 1813.284 | 100 | 1713.284 | 1225.98
| 21.03296 | 0.3823664 | 1814.406 | 100 | 1714.406 | 1226.378
| 21.04596 | 0.3771979 | 1813.457 | 100 | 1713.457 | 1226.014
| 21.06166 | 0.3720682 | 1812.801 | 100 | 1712.801 | 1225.842
| 21.07264 | 0.3664748 | 1811.492 | 100 | 1711.492 | 1225.414
| 21.08549 | 0.3610107 | 1811.982 | 100 | 1711.982 | 1225.573
| 21.10039 | 0.3546472 | 1812.446 | 100 | 1712.446 | 1225.766
| 21.1129 | 0.3468707 | 1812.1 | 100 | 1712.1 | 1225.637
| 21.12537 | 0.3396654 | 1810.898 | 100 | 1710.898 | 1225.308
| 21.14246 | 0.3326089 | 1810.279 | 100 | 1710.279 | 1225.091
| 21.15283 | 0.3265953 | 1810.786 | 100 | 1710.786 | 1225.296
| 21.17039 | 0.3205277 | 1811.581 | 100 | 1711.581 | 1225.497
| 21.1789 | 0.3146194 | 1810.855 | 100 | 1710.855 | 1225.281
| 21.20265 | 0.3093983 | 1809.949 | 100 | 1709.949 | 1224.96
| 21.20569 | 0.3060414 | 1809.597 | 100 | 1709.597 | 1224.858
| 21.22492 | 0.3034226 | 1809.402 | 100 | 1709.402 | 1224.854
| 21.23583 | 0.3020246 | 1809.325 | 100 | 1709.325 | 1224.8
| 21.24774 | 0.3011996 | 1808.935 | 100 | 1708.935 | 1224.674
| 21.26498 | 0.3018988 | 1807.88 | 100 | 1707.88 | 1224.382
| 21.27386 | 0.3027644 | 1807.968 | 100 | 1707.968 | 1224.404
| 21.28123 | 0.3042263 | 1808.968 | 100 | 1708.968 | 1224.722
| 21.30461 | 0.3074318 | 1809.278 | 100 | 1709.278 | 1224.881
| 21.31172 | 0.3109145 | 1808.68 | 100 | 1708.68 | 1224.664
| 21.32713 | 0.3152568 | 1808.176 | 100 | 1708.176 | 1224.468
| 21.34121 | 0.320189 | 1807.993 | 100 | 1707.993 | 1224.466
| 21.35165 | 0.3249035 | 1808.475 | 100 | 1708.475 | 1224.585
| 21.36836 | 0.3287428 | 1807.919 | 100 | 1707.919 | 1224.467
| 21.38194 | 0.331971 | 1807.548 | 100 | 1707.548 | 1224.327
| 21.39978 | 0.3366627 | 1806.491 | 100 | 1706.491 | 1223.96
| 21.40544 | 0.341071 | 1807.456 | 100 | 1707.456 | 1224.322
| 21.42058 | 0.3448423 | 1807.839 | 100 | 1707.839 | 1224.427
| 21.43602 | 0.3492866 | 1808.291 | 100 | 1708.291 | 1224.59
| 21.45541 | 0.3538783 | 1806.926 | 100 | 1706.926 | 1224.202
| 21.46392 | 0.3589499 | 1806.831 | 100 | 1706.831 | 1224.111
| 21.48139 | 0.3635843 | 1807.421 | 100 | 1707.421 | 1224.355
| 21.49487 | 0.3682714 | 1808.173 | 100 | 1708.173 | 1224.606
| 21.50707 | 0.3727254 | 1807.837 | 100 | 1707.837 | 1224.523
| 21.51248 | 0.3772696 | 1807.306 | 100 | 1707.306 | 1224.3
| 21.52881 | 0.3818136 | 1806.773 | 100 | 1706.773 | 1224.211
| 21.54685 | 0.386654 | 1807.145 | 100 | 1707.145 | 1224.348
| 21.56404 | 0.3915814 | 1806.916 | 100 | 1706.916 | 1224.218
| 21.57326 | 0.396545 | 1806.415 | 100 | 1706.415 | 1224.041
| 21.58862 | 0.4013969 | 1805.263 | 100 | 1705.263 | 1223.679
| 21.59564 | 0.4062189 | 1806.153 | 100 | 1706.153 | 1223.925
| 21.61333 | 0.4117104 | 1805.981 | 100 | 1705.981 | 1223.928
| 21.62916 | 0.4172131 | 1806.865 | 100 | 1706.865 | 1224.231
| 21.64656 | 0.4223216 | 1805.714 | 100 | 1705.714 | 1223.843
| 21.65424 | 0.4264945 | 1805.869 | 100 | 1705.869 | 1223.955
| 21.67649 | 0.4309478 | 1805.51 | 100 | 1705.51 | 1223.793
| 21.67925 | 0.435492 | 1806.727 | 100 | 1706.727 | 1224.187
| 21.68007 | 0.4404205 | 1806.912 | 100 | 1706.912 | 1224.252
| 21.71497 | 0.4450853 | 1805.442 | 100 | 1705.442 | 1223.776
| 21.72299 | 0.4497336 | 1805.084 | 100 | 1705.084 | 1223.674
| 21.73854 | 0.454691 | 1805.243 | 100 | 1705.243 | 1223.733
| 21.74909 | 0.4595845 | 1806.843 | 100 | 1706.843 | 1224.301
| 21.76267 | 0.4645916 | 1806.072 | 100 | 1706.072 | 1224.024
| 21.78097 | 0.469719 | 1804.676 | 100 | 1704.676 | 1223.587
| 21.78569 | 0.4748488 | 1804.316 | 100 | 1704.316 | 1223.459
| 21.80269 | 0.4796253 | 1805.074 | 100 | 1705.074 | 1223.789
| 21.82221 | 0.4846025 | 1805.461 | 100 | 1705.461 | 1223.876
| 21.83392 | 0.489637 | 1804.741 | 100 | 1704.741 | 1223.579
| 21.84911 | 0.4946096 | 1803.89 | 100 | 1703.89 | 1223.384
| 21.8542 | 0.4997299 | 1803.132 | 100 | 1703.132 | 1223.099
| 21.87289 | 0.5044155 | 1803.701 | 100 | 1703.701 | 1223.33
| 21.88687 | 0.5089713 | 1804.424 | 100 | 1704.424 | 1223.574
| 21.9007 | 0.5128815 | 1804.621 | 100 | 1704.621 | 1223.615
| 21.91258 | 0.5149267 | 1803.564 | 100 | 1703.564 | 1223.226
| 21.92601 | 0.5164201 | 1803.094 | 100 | 1703.094 | 1223.156
| 21.93843 | 0.5164317 | 1802.667 | 100 | 1702.667 | 1222.976
| 21.95442 | 0.5136087 | 1804.222 | 100 | 1704.222 | 1223.461
| 21.96519 | 0.5088059 | 1803.802 | 100 | 1703.802 | 1223.438
| 21.98398 | 0.5012339 | 1802.143 | 100 | 1702.143 | 1222.843
| 21.99373 | 0.4929509 | 1801.827 | 100 | 1701.827 | 1222.72
| 22.01168 | 0.482536 | 1801.874 | 100 | 1701.874 | 1222.765
| 22.017 | 0.4708559 | 1802.265 | 100 | 1702.265 | 1222.886
| 22.03072 | 0.4586094 | 1801.837 | 100 | 1701.837 | 1222.781
| 22.04489 | 0.4444815 | 1800.562 | 100 | 1700.562 | 1222.346
| 22.0674 | 0.4285771 | 1800.291 | 100 | 1700.291 | 1222.274
| 22.07944 | 0.4117678 | 1800.373 | 100 | 1700.373 | 1222.26
| 22.09119 | 0.3940658 | 1800.693 | 100 | 1700.693 | 1222.444
| 22.10267 | 0.3780854 | 1799.693 | 100 | 1699.693 | 1222.081
| 22.12499 | 0.3620518 | 1797.834 | 100 | 1697.834 | 1221.506
| 22.13328 | 0.3470761 | 1797.702 | 100 | 1697.702 | 1221.39
| 22.14353 | 0.333251 | 1798.238 | 100 | 1698.238 | 1221.58
| 22.16607 | 0.3198949 | 1797.182 | 100 | 1697.182 | 1221.27
| 22.17318 | 0.3041686 | 1797.079 | 100 | 1697.079 | 1221.314
| 22.19007 | 0.2885428 | 1796.322 | 100 | 1696.322 | 1221.085
| 22.20319 | 0.2765182 | 1796.346 | 100 | 1696.346 | 1221.001
| 22.21256 | 0.2632879 | 1796.624 | 100 | 1696.624 | 1221.151
| 22.22732 | 0.2499405 | 1795.384 | 100 | 1695.384 | 1220.801
| 22.24054 | 0.2382882 | 1794.6 | 100 | 1694.6 | 1220.548
| 22.26266 | 0.2283283 | 1793.998 | 100 | 1693.998 | 1220.312
| 22.26701 | 0.2182233 | 1793.881 | 100 | 1693.881 | 1220.255
| 22.28266 | 0.210673 | 1793.699 | 100 | 1693.699 | 1220.179
| 22.2965 | 0.2046572 | 1793.412 | 100 | 1693.412 | 1220.14
| 22.31392 | 0.2006709 | 1792.951 | 100 | 1692.951 | 1219.985
| 22.33152 | 0.1975512 | 1791.819 | 100 | 1691.819 | 1219.593
| 22.33753 | 0.1950629 | 1792.913 | 100 | 1692.913 | 1219.952
| 22.35958 | 0.1940157 | 1792.716 | 100 | 1692.716 | 1219.954
| 22.37321 | 0.1947834 | 1791.981 | 100 | 1691.981 | 1219.706
| 22.38299 | 0.1953042 | 1790.283 | 100 | 1690.283 | 1219.184
| 22.3989 | 0.1970614 | 1790.124 | 100 | 1690.124 | 1219.045
| 22.40939 | 0.198074 | 1791.121 | 100 | 1691.121 | 1219.395
| 22.42643 | 0.1994964 | 1791.436 | 100 | 1691.436 | 1219.473
| 22.44098 | 0.2008513 | 1790.674 | 100 | 1690.674 | 1219.266
| 22.44782 | 0.2031303 | 1789.304 | 100 | 1689.304 | 1218.804
| 22.46096 | 0.2059066 | 1790.243 | 100 | 1690.243 | 1219.177
| 22.47848 | 0.2092395 | 1791.346 | 100 | 1691.346 | 1219.507
| 22.48649 | 0.211954 | 1791.275 | 100 | 1691.275 | 1219.5
| 22.50037 | 0.2147237 | 1790.9 | 100 | 1690.9 | 1219.393
| 22.51534 | 0.2181878 | 1790.174 | 100 | 1690.174 | 1219.155
| 22.5343 | 0.2216964 | 1789.752 | 100 | 1689.752 | 1219.085
| 22.55003 | 0.2263755 | 1789.97 | 100 | 1689.97 | 1219.089
| 22.55697 | 0.2302761 | 1791.082 | 100 | 1691.082 | 1219.48
| 22.57719 | 0.2344009 | 1789.295 | 100 | 1689.295 | 1218.872
| 22.58962 | 0.2385433 | 1788.763 | 100 | 1688.763 | 1218.744
| 22.60275 | 0.2423299 | 1787.769 | 100 | 1687.769 | 1218.416
| 22.61661 | 0.2474369 | 1788.359 | 100 | 1688.359 | 1218.618
| 22.62543 | 0.252683 | 1789.432 | 100 | 1689.432 | 1218.997
| 22.64225 | 0.2580136 | 1787.707 | 100 | 1687.707 | 1218.377
| 22.65219 | 0.2628371 | 1787.777 | 100 | 1687.777 | 1218.443
| 22.66635 | 0.2676562 | 1787.549 | 100 | 1687.549 | 1218.33
| 22.67956 | 0.2717602 | 1788.781 | 100 | 1688.781 | 1218.796
| 22.69974 | 0.2766156 | 1788.227 | 100 | 1688.227 | 1218.578
| 22.70898 | 0.2816142 | 1786.555 | 100 | 1686.555 | 1218.054
| 22.72572 | 0.2864585 | 1786.95 | 100 | 1686.95 | 1218.205
| 22.73449 | 0.2914997 | 1787.712 | 100 | 1687.712 | 1218.413
| 22.75051 | 0.2964352 | 1787.388 | 100 | 1687.388 | 1218.332
| 22.76916 | 0.3009241 | 1787.585 | 100 | 1687.585 | 1218.439
| 22.77926 | 0.3056037 | 1786.045 | 100 | 1686.045 | 1217.894
| 22.79505 | 0.3104764 | 1786.14 | 100 | 1686.14 | 1217.908
| 22.81286 | 0.3155652 | 1786.111 | 100 | 1686.111 | 1217.945
| 22.82541 | 0.3209958 | 1786.811 | 100 | 1686.811 | 1218.133
| 22.83654 | 0.3267043 | 1786.202 | 100 | 1686.202 | 1217.964
| 22.8559 | 0.3337596 | 1784.691 | 100 | 1684.691 | 1217.448
| 22.86764 | 0.3393844 | 1785.455 | 100 | 1685.455 | 1217.701
| 22.87198 | 0.3452699 | 1786.218 | 100 | 1686.218 | 1217.977
| 22.8872 | 0.3504508 | 1786.669 | 100 | 1686.669 | 1218.149
| 22.90124 | 0.3563556 | 1785.906 | 100 | 1685.906 | 1217.865
| 22.9177 | 0.3621061 | 1784.65 | 100 | 1684.65 | 1217.498
| 22.93053 | 0.3677786 | 1785.319 | 100 | 1685.319 | 1217.705
| 22.94421 | 0.3732422 | 1785.792 | 100 | 1685.792 | 1217.93
| 22.95862 | 0.3789359 | 1786.301 | 100 | 1686.301 | 1218.06
| 22.96952 | 0.3842169 | 1784.747 | 100 | 1684.747 | 1217.545
| 22.98078 | 0.3893543 | 1783.973 | 100 | 1683.973 | 1217.257
| 22.99949 | 0.3953031 | 1783.846 | 100 | 1683.846 | 1217.217
| 23.0182 | 0.4011485 | 1783.876 | 100 | 1683.876 | 1217.237
| 23.02239 | 0.4065313 | 1785.424 | 100 | 1685.424 | 1217.726
| 23.03979 | 0.4122149 | 1784.053 | 100 | 1684.053 | 1217.281
| 23.05658 | 0.4177744 | 1783.494 | 100 | 1683.494 | 1217.179
| 23.06954 | 0.4230025 | 1783.863 | 100 | 1683.863 | 1217.227
| 23.08958 | 0.4278038 | 1784.506 | 100 | 1684.506 | 1217.478
| 23.09715 | 0.4305493 | 1784.639 | 100 | 1684.639 | 1217.482
| 23.11197 | 0.4326902 | 1783.278 | 100 | 1683.278 | 1217.111
| 23.1238 | 0.4341655 | 1783.644 | 100 | 1683.644 | 1217.236
| 23.13404 | 0.4344104 | 1783.85 | 100 | 1683.85 | 1217.274
| 23.15009 | 0.4335518 | 1784.344 | 100 | 1684.344 | 1217.419
| 23.16627 | 0.43132 | 1782.953 | 100 | 1682.953 | 1217.028
| 23.18 | 0.4288277 | 1781.892 | 100 | 1681.892 | 1216.627
| 23.19545 | 0.4259605 | 1782.419 | 100 | 1682.419 | 1216.795
| 23.20372 | 0.4214837 | 1782.545 | 100 | 1682.545 | 1216.85
| 23.22036 | 0.4151872 | 1783.234 | 100 | 1683.234 | 1217.081
| 23.23411 | 0.4093726 | 1782.457 | 100 | 1682.457 | 1216.844
| 23.2442 | 0.4041408 | 1781.099 | 100 | 1681.099 | 1216.371
| 23.25595 | 0.3986058 | 1781.231 | 100 | 1681.231 | 1216.382
| 23.27407 | 0.3913036 | 1781.673 | 100 | 1681.673 | 1216.6
| 23.28896 | 0.384878 | 1781.279 | 100 | 1681.279 | 1216.454
| 23.30141 | 0.3778664 | 1780.317 | 100 | 1680.317 | 1216.218
| 23.31815 | 0.3713146 | 1778.471 | 100 | 1678.471 | 1215.535
| 23.31745 | 0.3645661 | 1778.898 | 100 | 1678.898 | 1215.701
| 23.34199 | 0.3581726 | 1779.285 | 100 | 1679.285 | 1215.811
| 23.35775 | 0.3512481 | 1779.277 | 100 | 1679.277 | 1215.79
| 23.36967 | 0.3441186 | 1777.93 | 100 | 1677.93 | 1215.384
| 23.38882 | 0.3366881 | 1777.205 | 100 | 1677.205 | 1215.133
| 23.39655 | 0.329794 | 1777.748 | 100 | 1677.748 | 1215.398
| 23.40925 | 0.3217773 | 1778.539 | 100 | 1678.539 | 1215.586
| 23.42589 | 0.3134242 | 1777.225 | 100 | 1677.225 | 1215.202
| 23.43704 | 0.305381 | 1775.57 | 100 | 1675.57 | 1214.677
| 23.45489 | 0.2989201 | 1775.725 | 100 | 1675.725 | 1214.684
| 23.4678 | 0.2945565 | 1775.571 | 100 | 1675.571 | 1214.628
| 23.48092 | 0.2912978 | 1776.537 | 100 | 1676.537 | 1214.918
| 23.49011 | 0.2894961 | 1775.998 | 100 | 1675.998 | 1214.732
| 23.50334 | 0.2889961 | 1774.275 | 100 | 1674.275 | 1214.261
| 23.51667 | 0.2892071 | 1774.697 | 100 | 1674.697 | 1214.369
| 23.52967 | 0.2906822 | 1774.745 | 100 | 1674.745 | 1214.42
| 23.54859 | 0.2929023 | 1775.733 | 100 | 1675.733 | 1214.734
| 23.56456 | 0.2946497 | 1775.756 | 100 | 1675.756 | 1214.745
| 23.5744 | 0.2970919 | 1773.762 | 100 | 1673.762 | 1214.048
| 23.58851 | 0.2994134 | 1773.642 | 100 | 1673.642 | 1214.031
| 23.6031 | 0.3019611 | 1773.997 | 100 | 1673.997 | 1214.155
| 23.62078 | 0.3044606 | 1775.194 | 100 | 1675.194 | 1214.558
| 23.62731 | 0.3070748 | 1774.282 | 100 | 1674.282 | 1214.241
| 23.6392 | 0.3096503 | 1772.675 | 100 | 1672.675 | 1213.689
| 23.65504 | 0.3130302 | 1773.233 | 100 | 1673.233 | 1213.933
| 23.66983 | 0.3162645 | 1773.31 | 100 | 1673.31 | 1213.962
| 23.68225 | 0.3197478 | 1773.524 | 100 | 1673.524 | 1214.076
| 23.70237 | 0.3230699 | 1773.016 | 100 | 1673.016 | 1213.85
| 23.71132 | 0.3270192 | 1772.104 | 100 | 1672.104 | 1213.572
| 23.72267 | 0.3310359 | 1772.734 | 100 | 1672.734 | 1213.837
| 23.73384 | 0.3352631 | 1773.041 | 100 | 1673.041 | 1213.915
| 23.74946 | 0.33957 | 1772.352 | 100 | 1672.352 | 1213.701
| 23.76242 | 0.3439513 | 1771.201 | 100 | 1671.201 | 1213.268
| 23.77797 | 0.3485751 | 1770.536 | 100 | 1670.536 | 1213.048
| 23.794 | 0.3534458 | 1770.987 | 100 | 1670.987 | 1213.19
| 23.81139 | 0.3585691 | 1771.134 | 100 | 1671.134 | 1213.239
| 23.82211 | 0.3635818 | 1771.693 | 100 | 1671.693 | 1213.403
| 23.83871 | 0.3687274 | 1770.001 | 100 | 1670.001 | 1212.894
| 23.8492 | 0.3731453 | 1770.186 | 100 | 1670.186 | 1212.989
| 23.86204 | 0.3780407 | 1770.925 | 100 | 1670.925 | 1213.19
| 23.8764 | 0.3830495 | 1771.129 | 100 | 1671.129 | 1213.314
| 23.88808 | 0.3892143 | 1770.432 | 100 | 1670.432 | 1213.04
| 23.90197 | 0.3952864 | 1769.401 | 100 | 1669.401 | 1212.698
| 23.91324 | 0.4006749 | 1769.442 | 100 | 1669.442 | 1212.736
| 23.92558 | 0.4055709 | 1770.001 | 100 | 1670.001 | 1212.886
| 23.93908 | 0.4102779 | 1770.83 | 100 | 1670.83 | 1213.17
| 23.95434 | 0.4152166 | 1769.838 | 100 | 1669.838 | 1212.917
| 23.9658 | 0.4203671 | 1768.981 | 100 | 1668.981 | 1212.585
| 23.97775 | 0.4257252 | 1769.229 | 100 | 1669.229 | 1212.622
| 23.98867 | 0.4311178 | 1770.787 | 100 | 1670.787 | 1213.176
| 24.00544 | 0.4365757 | 1770.917 | 100 | 1670.917 | 1213.258
| 24.02493 | 0.4421108 | 1769.749 | 100 | 1669.749 | 1212.845
| 24.036 | 0.4475823 | 1769.013 | 100 | 1669.013 | 1212.629
| 24.05239 | 0.454198 | 1769.665 | 100 | 1669.665 | 1212.805
| 24.05603 | 0.4593568 | 1770.477 | 100 | 1670.477 | 1213.083
| 24.07607 | 0.4653365 | 1770.385 | 100 | 1670.385 | 1213.078
| 24.08914 | 0.4709071 | 1768.878 | 100 | 1668.878 | 1212.614
| 24.10344 | 0.4761374 | 1768.867 | 100 | 1668.867 | 1212.51
| 24.11575 | 0.4807555 | 1768.461 | 100 | 1668.461 | 1212.423
| 24.13245 | 0.484146 | 1768.394 | 100 | 1668.394 | 1212.462
| 24.14255 | 0.4854737 | 1768.95 | 100 | 1668.95 | 1212.556
| 24.1515 | 0.4839006 | 1767.694 | 100 | 1667.694 | 1212.181
| 24.16583 | 0.4808473 | 1766.957 | 100 | 1666.957 | 1212.003
| 24.17563 | 0.4759204 | 1767.073 | 100 | 1667.073 | 1212.033
| 24.19304 | 0.4707514 | 1767.19 | 100 | 1667.19 | 1212.022
| 24.2043 | 0.4646266 | 1765.764 | 100 | 1665.764 | 1211.573
| 24.22188 | 0.457295 | 1765.061 | 100 | 1665.061 | 1211.362
| 24.24104 | 0.4472229 | 1764.078 | 100 | 1664.078 | 1211.06
| 24.24536 | 0.43571 | 1765.159 | 100 | 1665.159 | 1211.384
| 24.25445 | 0.4229281 | 1764.573 | 100 | 1664.573 | 1211.189
| 24.27396 | 0.4108053 | 1763.626 | 100 | 1663.626 | 1210.887
| 24.28833 | 0.3983467 | 1762.044 | 100 | 1662.044 | 1210.335
| 24.30242 | 0.3845165 | 1762.317 | 100 | 1662.317 | 1210.447
| 24.31116 | 0.3689906 | 1762.753 | 100 | 1662.753 | 1210.589
| 24.33489 | 0.3536168 | 1761.138 | 100 | 1661.138 | 1210.087
| 24.34746 | 0.3369168 | 1761.394 | 100 | 1661.394 | 1210.108
| 24.3566 | 0.3217169 | 1759.993 | 100 | 1659.993 | 1209.672
| 24.36431 | 0.3059181 | 1760.274 | 100 | 1660.274 | 1209.779
| 24.37251 | 0.2927654 | 1760.094 | 100 | 1660.094 | 1209.683
| 24.38441 | 0.2795923 | 1759.199 | 100 | 1659.199 | 1209.391
| 24.40113 | 0.2676307 | 1758.385 | 100 | 1658.385 | 1209.207
| 24.41398 | 0.2568451 | 1757.472 | 100 | 1657.472 | 1208.825
| 24.42903 | 0.2471742 | 1757.382 | 100 | 1657.382 | 1208.811
| 24.4538 | 0.2397123 | 1758.267 | 100 | 1658.267 | 1209.18
| 24.46263 | 0.2336661 | 1756.759 | 100 | 1656.759 | 1208.708
| 24.4732 | 0.2282623 | 1756.656 | 100 | 1656.656 | 1208.634
| 24.48962 | 0.2252386 | 1756.12 | 100 | 1656.12 | 1208.436
| 24.49297 | 0.2222298 | 1757.595 | 100 | 1657.595 | 1208.924
| 24.51111 | 0.220776 | 1756.908 | 100 | 1656.908 | 1208.763
| 24.52203 | 0.2197856 | 1756.16 | 100 | 1656.16 | 1208.464
| 24.53588 | 0.2198338 | 1754.632 | 100 | 1654.632 | 1207.877
| 24.54836 | 0.2209159 | 1754.69 | 100 | 1654.69 | 1208.036
| 24.56118 | 0.2220357 | 1756.139 | 100 | 1656.139 | 1208.443
| 24.57537 | 0.2236452 | 1756.917 | 100 | 1656.917 | 1208.735
| 24.59088 | 0.2263906 | 1755.469 | 100 | 1655.469 | 1208.272
| 24.60076 | 0.2285154 | 1754.921 | 100 | 1654.921 | 1208.106
| 24.61397 | 0.2309257 | 1755.301 | 100 | 1655.301 | 1208.133
| 24.62661 | 0.2348957 | 1755.392 | 100 | 1655.392 | 1208.26
| 24.64074 | 0.2394434 | 1755.315 | 100 | 1655.315 | 1208.302
| 24.65185 | 0.2434028 | 1754.452 | 100 | 1654.452 | 1207.926
| 24.66417 | 0.2470931 | 1753.448 | 100 | 1653.448 | 1207.54
| 24.67863 | 0.251338 | 1753.502 | 100 | 1653.502 | 1207.572
| 24.69075 | 0.2548716 | 1754.166 | 100 | 1654.166 | 1207.888
| 24.70745 | 0.2590942 | 1753.826 | 100 | 1653.826 | 1207.818
| 24.71789 | 0.2632803 | 1752.557 | 100 | 1652.557 | 1207.27
| 24.72977 | 0.2672748 | 1752.078 | 100 | 1652.078 | 1207.177
| 24.74347 | 0.271602 | 1753.643 | 100 | 1653.643 | 1207.734
| 24.75801 | 0.2763454 | 1753.903 | 100 | 1653.903 | 1207.82
| 24.77103 | 0.2815117 | 1753.673 | 100 | 1653.673 | 1207.759
| 24.78478 | 0.2862714 | 1752.743 | 100 | 1652.743 | 1207.413
| 24.7952 | 0.2909407 | 1753.174 | 100 | 1653.174 | 1207.575

## triax-cyc-CD-1
Cyclic triaxial compression test- Drained (triax-cyc-CD)
Testing Standard | -
Sample and Test Condition Information | Sample diameter/height: 100mm/100mm Consolidation pressure: Degree of Saturation / B-test value: 0,99
References | The test has been performed at the Chair of Soil Mechanics, Foundation Engineering and Environmental Geotechnics (Ruhr-University Bochum, Prof. Wichtmann)
Additional notes | Medium dense
Average mean stress |  | pav | 100 | kPa
Average deviatoric stress |  | qav | 75 | kPa
Average stress ratio |  | hav | 0.75
Axial stress amplitude |  | s1ampl | 30 | kPa
Void ratio before first cycle |  | e | 0.597
Void ratio after first cycle |  | e | 0.596
N | Acc. axial strain | Acc. volumetric strain | Acc. radial strain | Acc. Deviatoric strain | Acc. strain | Axial strain amplitude | Vol. strain amplitude | Dev. Strain amplitude | Strain amplitude | Void ratio
| e1acc | evacc | e3acc | eqacc | eacc | e1ampl | evampl | eqampl | eampl | e
(-) | (%) | (%) | (%) | (%) | (%) |  |  |  |  | (-)
2 | 0.03797553 | 0.01374159 | -0.01211697 | 0.033395 | 0.04166273 | 0.0002170247 | 8.75035e-05 | 0.0001878569 | 0.000235558 | 0.5954926
5 | 0.06369845 | 0.0283451 | -0.01767668 | 0.05425008 | 0.06842823 | 0.0002103368 | 8.75035e-05 | 0.000181169 | 0.0002275645 | 0.5952596
10 | 0.09487517 | 0.04591005 | -0.02448256 | 0.07957182 | 0.1009955 | 0.0002056671 | 8.75035e-05 | 0.0001764993 | 0.0002219916 | 0.5949793
20 | 0.1374548 | 0.07009672 | -0.03367905 | 0.1140892 | 0.145473 | 0.0002008249 | 8.75035e-05 | 0.000171657 | 0.0002162209 | 0.5945933
50 | 0.2077561 | 0.1127705 | -0.0474928 | 0.1701659 | 0.2183432 | 0.0001916208 | 9.022666e-05 | 0.0001615452 | 0.0002045945 | 0.5939124
100 | 0.2653285 | 0.1480951 | -0.05861672 | 0.2159635 | 0.2779767 | 0.0001942151 | 9.609072e-05 | 0.0001621848 | 0.000206237 | 0.5933487
200 | 0.3249455 | 0.1855732 | -0.06968613 | 0.2630877 | 0.3395613 | 0.000194926 | 9.778504e-05 | 0.000162331 | 0.0002066744 | 0.5927507
500 | 0.4079218 | 0.2428689 | -0.08252643 | 0.3269655 | 0.4242893 | 0.0001961558 | 0.0001036053 | 0.0001616207 | 0.0002067846 | 0.5918364
1000 | 0.4854676 | 0.2967702 | -0.09434871 | 0.3865442 | 0.5034701 | 0.0001964246 | 0.0001043673 | 0.0001616355 | 0.0002069297 | 0.5909763
2000 | 0.5782404 | 0.3636839 | -0.1072783 | 0.4570124 | 0.597812 | 0.000199364 | 0.0001082097 | 0.0001632941 | 0.0002095246 | 0.5899085
5000 | 0.7387781 | 0.4885451 | -0.1251165 | 0.5759297 | 0.7596719 | 0.0002058598 | 0.0001031775 | 0.0001714673 | 0.000218289 | 0.5879161
10000 | 0.9244737 | 0.6270268 | -0.1487235 | 0.7154648 | 0.9480975 | 0.0002073969 | 0.0001100402 | 0.0001707168 | 0.0002185237 | 0.5857063
20000 | 1.162761 | 0.8157924 | -0.1734842 | 0.89083 | 1.188363 | 0.0002082041 | 0.0001019444 | 0.0001742226 | 0.000221347 | 0.5826942
50000 | 1.577243 | 1.149403 | -0.21392 | 1.194109 | 1.605995 | 0.0002157376 | 0.0001128788 | 0.0001781114 | 0.0002276679 | 0.5773707
100000 | 1.997137 | 1.527033 | -0.2350519 | 1.488126 | 2.024612 | 0.0002190611 | 0.0001000883 | 0.0001856983 | 0.0002346594 | 0.5713448

## triax-cyc-CD-2
Cyclic triaxial compression test- Drained (triax-cyc-CD)
Testing Standard | -
Sample and Test Condition Information | Sample diameter/height: 100mm/100mm Consolidation pressure: Degree of Saturation / B-test value:
References | The test has been performed at the Chair of Soil Mechanics, Foundation Engineering and Environmental Geotechnics (Ruhr-University Bochum, Prof. Wichtmann)
Additional notes | Medium dense
Average mean stress |  | pav | 100 | kPa
Average deviatoric stress |  | qav | 75 | kPa
Average stress ratio |  | hav | 0.75
Axial stress amplitude |  | s1ampl | 30 | kPa
Void ratio before first cycle |  | e | 0.558
Void ratio after first cycle |  | e | 0.558
N | Acc. axial strain | Acc. volumetric strain | Acc. radial strain | Acc. Deviatoric strain | Acc. strain | Axial strain amplitude | Vol. strain amplitude | Dev. Strain amplitude | Strain amplitude | Void ratio
| e1acc | evacc | e3acc | eqacc | eacc | e1ampl | evampl | eqampl | eampl | e
(-) | (%) | (%) | (%) | (%) | (%) |  |  |  |  | (-)
2 | 0.02670613 | 0.01514265 | -0.005781738 | 0.02165858 | 0.02792981 | 0.000228 | 7.49e-05 | 0.000203 | 0.000252 | 0.5574051
5 | 0.04899969 | 0.02727607 | -0.01086181 | 0.03990767 | 0.05135103 | 0.00022 | 7.49e-05 | 0.000195 | 0.000242 | 0.5572161
10 | 0.07447135 | 0.04172434 | -0.01637351 | 0.06056324 | 0.07798824 | 0.000224 | 7.49e-05 | 0.0002 | 0.000248 | 0.556991
20 | 0.1072558 | 0.05929328 | -0.02398124 | 0.08749133 | 0.11249 | 0.000209 | 7.49e-05 | 0.000184 | 0.000229 | 0.5567174
50 | 0.1581474 | 0.08875594 | -0.03469572 | 0.1285621 | 0.1655844 | 0.000208 | 7.75e-05 | 0.000182 | 0.000227 | 0.5562584
100 | 0.2034664 | 0.119515 | -0.04197566 | 0.163628 | 0.2119492 | 0.000207 | 7.96e-05 | 0.00018 | 0.000226 | 0.5557793
200 | 0.2470445 | 0.1474352 | -0.04980465 | 0.1978994 | 0.256889 | 0.000207 | 7.77e-05 | 0.000182 | 0.000227 | 0.5553444
500 | 0.3125379 | 0.1910744 | -0.06073173 | 0.2488464 | 0.3241244 | 0.000212 | 7.5e-05 | 0.000187 | 0.000233 | 0.5546647
1000 | 0.3696081 | 0.2338809 | -0.06786364 | 0.2916479 | 0.3818653 | 0.000213 | 7.57e-05 | 0.000188 | 0.000235 | 0.5539979
2000 | 0.4403731 | 0.2880468 | -0.07616316 | 0.3443575 | 0.4533543 | 0.000217 | 8.04e-05 | 0.00019 | 0.000238 | 0.5531542
5000 | 0.5780684 | 0.3971723 | -0.09044802 | 0.4456776 | 0.5920513 | 0.000223 | 7.71e-05 | 0.000197 | 0.000246 | 0.5514544
10000 | 0.7379319 | 0.5185104 | -0.1097107 | 0.5650951 | 0.7540666 | 0.000228 | 7.67e-05 | 0.000202 | 0.000251 | 0.5495644
20000 | 0.9380441 | 0.6841536 | -0.1269452 | 0.7099929 | 0.9550691 | 0.000229 | 7.92e-05 | 0.000202 | 0.000252 | 0.5469843
50000 | 1.306922 | 0.9733196 | -0.1668011 | 0.982482 | 1.32804 | 0.000231 | 7.4e-05 | 0.000206 | 0.000256 | 0.5424801
100000 | 1.668259 | 1.285871 | -0.1911938 | 1.239635 | 1.690029 | 0.000227 | 7.25e-05 | 0.000203 | 0.000252 | 0.5376117

## triax-cyc-CD-3
Cyclic triaxial compression test- Drained (triax-cyc-CD)
Testing Standard | -
Sample and Test Condition Information | Sample diameter/height: 100mm/100mm Consolidation pressure: Degree of Saturation / B-test value:
References | The test has been performed at the Chair of Soil Mechanics, Foundation Engineering and Environmental Geotechnics (Ruhr-University Bochum, Prof. Wichtmann)
Additional notes | Medium dense
Average mean stress |  | pav | 100 | kPa
Average deviatoric stress |  | qav | 75 | kPa
Average stress ratio |  | hav | 0.75
Axial stress amplitude |  | s1ampl | 30 | kPa
Void ratio before first cycle |  | e | 0.563
Void ratio after first cycle |  | e | 0.562
N | Acc. axial strain | Acc. volumetric strain | Acc. radial strain | Acc. Deviatoric strain | Acc. strain | Axial strain amplitude | Vol. strain amplitude | Dev. Strain amplitude | Strain amplitude | Void ratio
| e1acc | evacc | e3acc | eqacc | eacc | e1ampl | evampl | eqampl | eampl | e
(-) | (%) | (%) | (%) | (%) | (%) |  |  |  |  | (-)
2 | 0.03005493 | 0.007555032 | -0.01124995 | 0.02753658 | 0.03400619 | 0.00021 | 7e-05 | 0.000187 | 0.000233 | 0.5626687
5 | 0.05024377 | 0.01773458 | -0.01625459 | 0.04433224 | 0.05525269 | 0.000201 | 7e-05 | 0.000178 | 0.000221 | 0.5625096
10 | 0.07376326 | 0.03020728 | -0.02177799 | 0.06369416 | 0.07993484 | 0.000195 | 7e-05 | 0.000172 | 0.000214 | 0.5623147
20 | 0.1047333 | 0.04586404 | -0.02943463 | 0.08944528 | 0.1127025 | 0.000189 | 7e-05 | 0.000166 | 0.000207 | 0.56207
50 | 0.1516708 | 0.07080381 | -0.0404335 | 0.1280695 | 0.1620919 | 0.000187 | 7.28e-05 | 0.000162 | 0.000203 | 0.5616803
100 | 0.1916422 | 0.09539478 | -0.0481237 | 0.1598439 | 0.2033679 | 0.000185 | 7.28e-05 | 0.000161 | 0.000202 | 0.561296
200 | 0.2298075 | 0.1182335 | -0.05578698 | 0.1903963 | 0.2429729 | 0.000186 | 7.28e-05 | 0.000162 | 0.000203 | 0.560939
500 | 0.283865 | 0.1510491 | -0.06640796 | 0.2335153 | 0.2989973 | 0.000189 | 7.44e-05 | 0.000164 | 0.000205 | 0.5604262
1000 | 0.3283616 | 0.1818614 | -0.07325009 | 0.2677411 | 0.3443145 | 0.000189 | 7.42e-05 | 0.000165 | 0.000206 | 0.5599447
2000 | 0.3826477 | 0.2195317 | -0.08155796 | 0.3094704 | 0.3996531 | 0.000192 | 7.42e-05 | 0.000167 | 0.000209 | 0.559356
5000 | 0.4878125 | 0.2980176 | -0.09489743 | 0.3884733 | 0.5059368 | 0.000198 | 7.03e-05 | 0.000174 | 0.000217 | 0.5581294
10000 | 0.6138526 | 0.3906398 | -0.1116064 | 0.4836393 | 0.6338194 | 0.000201 | 7.19e-05 | 0.000177 | 0.000221 | 0.5566819
20000 | 0.7849245 | 0.5273026 | -0.128811 | 0.609157 | 0.805786 | 0.000203 | 7.31e-05 | 0.000179 | 0.000223 | 0.5545462
50000 | 1.116668 | 0.7838732 | -0.1663972 | 0.8553765 | 1.141193 | 0.000207 | 7.23e-05 | 0.000183 | 0.000228 | 0.5505365
100000 | 1.441927 | 1.066174 | -0.1878762 | 1.086535 | 1.466202 | 0.000206 | 7.88e-05 | 0.00018 | 0.000225 | 0.5461248

## triax-cyc-CD-4
Cyclic triaxial compression test- Drained (triax-cyc-CD)
Testing Standard | -
Sample and Test Condition Information | Sample diameter/height: 100mm/100mm Consolidation pressure: Degree of Saturation / B-test value: 0,96
References | The test has been performed at the Chair of Soil Mechanics, Foundation Engineering and Environmental Geotechnics (Ruhr-University Bochum, Prof. Wichtmann)
Additional notes | Dense
Average mean stress |  | pav | 200 | kPa
Average deviatoric stress |  | qav | 150 | kPa
Average stress ratio |  | hav | 0.75
Axial stress amplitude |  | s1ampl | 60 | kPa
Void ratio before first cycle |  | e | 0.544
Void ratio after first cycle |  | e | 0.543
N | Acc. axial strain | Acc. volumetric strain | Acc. radial strain | Acc. Deviatoric strain | Acc. strain | Axial strain amplitude | Vol. strain amplitude | Dev. Strain amplitude | Strain amplitude | Void ratio
| e1acc | evacc | e3acc | eqacc | eacc | e1ampl | evampl | eqampl | eampl | e
(-) | (%) | (%) | (%) | (%) | (%) |  |  |  |  | (-)
2 | 0.01735495 | 0.00497284 | -0.006191053 | 0.01569733 | 0.01943843 | 0.000255 | 6.85e-05 | 0.000232 | 0.0002872765 | 0.5430213
5 | 0.04075779 | 0.01703728 | -0.01186026 | 0.0350787 | 0.04407413 | 0.000257 | 6.85e-05 | 0.000234 | 0.000289123 | 0.5428351
10 | 0.06952245 | 0.03228657 | -0.01861794 | 0.05876025 | 0.07434128 | 0.000251 | 6.85e-05 | 0.000228 | 0.0002818801 | 0.5425998
20 | 0.1052744 | 0.05150145 | -0.02688648 | 0.08810727 | 0.1119306 | 0.000245 | 6.85e-05 | 0.000222 | 0.0002751044 | 0.5423033
50 | 0.156578 | 0.0795247 | -0.03852663 | 0.1300697 | 0.1657868 | 0.000241 | 7.13e-05 | 0.000217 | 0.0002689883 | 0.5418709
100 | 0.1967259 | 0.1022972 | -0.04721438 | 0.1626269 | 0.2077486 | 0.000241 | 7.23e-05 | 0.000217 | 0.0002685069 | 0.5415195
200 | 0.2340284 | 0.124661 | -0.05468369 | 0.1924747 | 0.246475 | 0.000241 | 7.38e-05 | 0.000216 | 0.0002678834 | 0.5411744
500 | 0.2796401 | 0.1534741 | -0.06308297 | 0.228482 | 0.293526 | 0.000241 | 7.65e-05 | 0.000216 | 0.0002676845 | 0.5407297
1000 | 0.3138926 | 0.179842 | -0.06702526 | 0.2539452 | 0.3278922 | 0.000243 | 8.36e-05 | 0.000215 | 0.000267678 | 0.5403229
2000 | 0.3524399 | 0.2081073 | -0.07216632 | 0.2830708 | 0.3669194 | 0.000246 | 8.39e-05 | 0.000218 | 0.0002709606 | 0.5398867
5000 | 0.4284422 | 0.2653024 | -0.08156991 | 0.3400081 | 0.4437004 | 0.00025 | 8.09e-05 | 0.000223 | 0.0002770794 | 0.5390041
10000 | 0.5195637 | 0.3348264 | -0.09236862 | 0.4079548 | 0.5357334 | 0.000254 | 7.9e-05 | 0.000227 | 0.0002819405 | 0.5379313
20000 | 0.6470977 | 0.4408253 | -0.1031362 | 0.5001559 | 0.6633322 | 0.000257 | 7.8e-05 | 0.000231 | 0.0002868765 | 0.5362956
50000 | 0.8788135 | 0.6582852 | -0.1102641 | 0.6593851 | 0.8925411 | 0.000261 | 8.63e-05 | 0.000232 | 0.0002884519 | 0.53294
100000 | 1.126589 | 0.8585524 | -0.1340182 | 0.8404047 | 1.14242 | 0.000261 | 8.24e-05 | 0.000234 | 0.0002902754 | 0.5298497

## triax-cyc-CD-5
Cyclic triaxial compression test- Drained (triax-cyc-CD)
Testing Standard | -
Sample and Test Condition Information | Sample diameter/height: 100mm/100mm Consolidation pressure: Degree of Saturation / B-test value: 0,98
References | The test has been performed at the Chair of Soil Mechanics, Foundation Engineering and Environmental Geotechnics (Ruhr-University Bochum, Prof. Wichtmann)
Additional notes | Medium dense
Average mean stress |  | pav | 100 | kPa
Average deviatoric stress |  | qav | 75 | kPa
Average stress ratio |  | hav | 0.75
Axial stress amplitude |  | s1ampl | 30 | kPa
Void ratio before first cycle |  | e | 0.55
Void ratio after first cycle |  | e | 0.549
N | Acc. axial strain | Acc. volumetric strain | Acc. radial strain | Acc. Deviatoric strain | Acc. strain | Axial strain amplitude | Vol. strain amplitude | Dev. Strain amplitude | Strain amplitude | Void ratio
| e1acc | evacc | e3acc | eqacc | eacc | e1ampl | evampl | eqampl | eampl | e
(-) | (%) | (%) | (%) | (%) | (%) |  |  |  |  | (-)
2 | 0.02172441 | 0.005635599 | -0.008044404 | 0.01984587 | 0.02452294 | 0.000147 | 5.53e-05 | 0.000128 | 0.00016 | 0.5494057
5 | 0.03598909 | 0.01490805 | -0.01054052 | 0.03101974 | 0.03895407 | 0.000132 | 5.53e-05 | 0.000113 | 0.000142 | 0.549262
10 | 0.05111188 | 0.02330838 | -0.01390175 | 0.04334242 | 0.05476259 | 0.000128 | 5.53e-05 | 0.00011 | 0.000138 | 0.5491319
20 | 0.07119315 | 0.0326275 | -0.01928283 | 0.06031732 | 0.07623726 | 0.000125 | 5.53e-05 | 0.000107 | 0.000135 | 0.5489875
50 | 0.103009 | 0.04990976 | -0.02654963 | 0.08637244 | 0.1096386 | 0.000123 | 5.58e-05 | 0.000105 | 0.000132 | 0.5487197
100 | 0.1312331 | 0.06592613 | -0.0326535 | 0.1092578 | 0.1391209 | 0.000124 | 5.89e-05 | 0.000105 | 0.000133 | 0.5484715
200 | 0.1615065 | 0.08378161 | -0.03886247 | 0.1335793 | 0.1706017 | 0.000125 | 6.12e-05 | 0.000105 | 0.000133 | 0.5481948
500 | 0.205967 | 0.1104114 | -0.04777777 | 0.1691632 | 0.2167668 | 0.000128 | 6.1e-05 | 0.000108 | 0.000137 | 0.5477822
1000 | 0.2393504 | 0.1387991 | -0.05027563 | 0.193084 | 0.2496876 | 0.000127 | 6.41e-05 | 0.000106 | 0.000135 | 0.5473423
2000 | 0.2793857 | 0.1675158 | -0.05593493 | 0.2235471 | 0.2903684 | 0.00013 | 6.38e-05 | 0.000109 | 0.000139 | 0.5468974
5000 | 0.3674227 | 0.2255783 | -0.07092217 | 0.2922299 | 0.3808666 | 0.000135 | 6.39e-05 | 0.000114 | 0.000144 | 0.5459977
10000 | 0.4720243 | 0.2904786 | -0.09077282 | 0.3751981 | 0.489169 | 0.000138 | 6.42e-05 | 0.000117 | 0.000148 | 0.5449921
20000 | 0.6087462 | 0.3752732 | -0.1167365 | 0.4836552 | 0.6307351 | 0.00014 | 6.45e-05 | 0.000119 | 0.00015 | 0.5436782
50000 | 0.8858806 | 0.5551635 | -0.1653585 | 0.7008261 | 0.9162266 | 0.000146 | 6.3e-05 | 0.000125 | 0.000157 | 0.5408908
100000 | 1.201862 | 0.8033233 | -0.1992694 | 0.9340876 | 1.234459 | 0.000144 | 6.27e-05 | 0.000123 | 0.000155 | 0.5370456

## triax-cyc-CD-6
Cyclic triaxial compression test- Drained (triax-cyc-CD)
Testing Standard | -
Sample and Test Condition Information | Sample diameter/height: 100mm/100mm Consolidation pressure: Degree of Saturation / B-test value: 0,97
References | The test has been performed at the Chair of Soil Mechanics, Foundation Engineering and Environmental Geotechnics (Ruhr-University Bochum, Prof. Wichtmann)
Additional notes | Dense
Average mean stress |  | pav | 50 | kPa
Average deviatoric stress |  | qav | 37.5 | kPa
Average stress ratio |  | hav | 0.75
Axial stress amplitude |  | s1ampl | 15 | kPa
Void ratio before first cycle |  | e | 0.44
Void ratio after first cycle |  | e | 0.439
N | Acc. axial strain | Acc. volumetric strain | Acc. radial strain | Acc. Deviatoric strain | Acc. strain | Axial strain amplitude | Vol. strain amplitude | Dev. Strain amplitude | Strain amplitude | Void ratio
| e1acc | evacc | e3acc | eqacc | eacc | e1ampl | evampl | eqampl | eampl | e
(-) | (%) | (%) | (%) | (%) | (%) |  |  |  |  | (-)
2 | 0.0025 | 0.0013 | -0.0006 | 0.0021 | 0.0027 | 0.000122 | 5.71e-05 | 0.000103 | 0.00013 | 0.4394
5 | 0.0049 | 0.003 | -0.001 | 0.0039 | 0.0051 | 0.000123 | 5.71e-05 | 0.000104 | 0.000131 | 0.4394
10 | 0.0074 | 0.0048 | -0.0013 | 0.0058 | 0.0077 | 0.000122 | 5.71e-05 | 0.000103 | 0.000131 | 0.4394
20 | 0.0106 | 0.0068 | -0.0019 | 0.0083 | 0.0109 | 0.000122 | 5.71e-05 | 0.000103 | 0.000131 | 0.4393
50 | 0.0152 | 0.0098 | -0.0027 | 0.0119 | 0.0157 | 0.000123 | 5.71e-05 | 0.000104 | 0.000131 | 0.4393
100 | 0.0191 | 0.0124 | -0.0033 | 0.0149 | 0.0196 | 0.000123 | 5.72e-05 | 0.000104 | 0.000132 | 0.4393
200 | 0.0232 | 0.0152 | -0.004 | 0.0182 | 0.0239 | 0.000125 | 5.72e-05 | 0.000106 | 0.000134 | 0.4392
500 | 0.0294 | 0.0194 | -0.005 | 0.0229 | 0.0302 | 0.000127 | 5.87e-05 | 0.000107 | 0.000136 | 0.4392
1000 | 0.0341 | 0.0228 | -0.0056 | 0.0265 | 0.035 | 0.000129 | 5.92e-05 | 0.000109 | 0.000138 | 0.4391
2000 | 0.0394 | 0.0264 | -0.0065 | 0.0306 | 0.0404 | 0.000131 | 6.02e-05 | 0.000111 | 0.00014 | 0.4391
5000 | 0.0486 | 0.0326 | -0.008 | 0.0377 | 0.0499 | 0.000132 | 6.29e-05 | 0.000111 | 0.000141 | 0.439
10000 | 0.0589 | 0.0374 | -0.0108 | 0.0465 | 0.0609 | 0.000135 | 6.72e-05 | 0.000113 | 0.000143 | 0.4389
20000 | 0.0729 | 0.0456 | -0.0136 | 0.0577 | 0.0754 | 0.000137 | 6.56e-05 | 0.000115 | 0.000146 | 0.4388
50000 | 0.0983 | 0.0527 | -0.0228 | 0.0808 | 0.1035 | 0.000139 | 6.32e-05 | 0.000118 | 0.00015 | 0.4387
100000 | 0.1233 | 0.0568 | -0.0333 | 0.1044 | 0.132 | 0.000138 | 6.15e-05 | 0.000117 | 0.000148 | 0.4386

## References
References
Published lab results, calibrated parameters, performed simulations, etc.
No. | Reference
1 | Wichtmann T. (2016), Soil Behaviour under cyclic loading: experimental observations, constitutive description and applica- tions. Habilitation thesis, Institute of Soil Mechanics and Rock Mechanics, Karlsruhe Institute of Technology, Issue No. 181
2
…