## Tabelle1
Diameter D (µm) Long axis = parallel to laser polarization, short axis perpendicular to laser polarization. 5 measured craters each (1 to 5)
Pulse number N | Fluence (Jcm^-2) | D long 1 | D short 1 | D long 2 | D short 2 | D long 3 | D short 3 | D long 4 | D short 4 | D long 5 | D short 5 | Average | Standard Deviation | Average | Standard Deviation
[12 empty] | long axis |  | short axis |  | D^2 long | Standard Deviation | D^2 short | Standard Deviation | area | Standard Deviation
N = 1
| 0.435 | [10 empty] | -- | -- | -- | -- | -- | -- | -- | -- | -- | --
| 0.58 | [10 empty] | -- | -- | -- | -- | -- | -- | -- | -- | -- | --
| 0.87 | 13.63 | 13.134 | 13.052 | 12.969 | 13.713 | 13.382 | 14.456 | 13.457 | 13.134 | 12.969 | 13.597 | 0.251378201123327 | 13.1822 | 0.102143722274059 | 184.878409 | 6.83597880134776 | 173.77039684 | 2.6929579515222 | 140.773489278706 | 2.8219329174933
| 1.74 | 24.451 | 23.625 | 24.369 | 22.965 | 24.286 | 22.717 | 24.369 | 23.212 | 24.369 | 23.46 | 24.3688 | 0.0260890781745923 | 23.1958 | 0.16382838581882 | 593.83841344 | 1.27151905644201 | 538.04513764 | 7.60026094355235 | 443.949305044224 | 3.17136383931661
| 4.176 | 32.877 | 31.906 | 32.96 | 32.051 | 33.208 | 32.051 | 33.456 | 32.464 | 32.877 | 31.803 | 33.0756 | 0.11280097517309 | 32.055 | 0.112476219708879 | 1093.99531536 | 7.46191986887014 | 1027.523025 | 7.21085044553622 | 832.709259136726 | 4.07456588644386
N = 2
| 0.435 | [10 empty] | -- | -- | -- | -- | -- | -- | -- | -- | -- | --
| 0.58 | 11.069 | 10.243 | 11.73 | 11.647 | 11.565 | 10.987 | 10.987 | 11.4 | 11.73 | 11.4 | 11.4162 | 0.16184 | 11.1354 | 0.247 | 130.32962 | 3.69519 | 123.99713 | 5.50085 | 99.84292 | 2.62832
| 0.87 | 17.43 | 16.356 | 18.091 | 17.513 | 17.099 | 16.934 | 17.595 | 16.356 | 18.091 | 16.852 | 17.6612 | 0.19279 | 16.8022 | 0.21486 | 311.91799 | 6.80981 | 282.31392 | 7.22016 | 233.06456 | 3.91853
| 1.74 | 27.425 | 25.856 | 26.434 | 25.36 | 27.012 | 25.36 | 27.012 | 25.586 | 27.201 | 25.278 | 27.0168 | 0.16436 | 25.488 | 0.10533 | 729.90748 | 8.88075 | 649.63814 | 5.3694 | 540.82847 | 3.97747
| 4.176 | 35.769 | 34.26 | 35.686 | 34.282 | 35.769 | 34.034 | 35.273 | 34.447 | 35.332 | 33.951 | 35.5658 | 0.10895 | 34.1948 | 0.08965 | 1264.92613 | 7.75013 | 1169.28435 | 6.13136 | 955.17409 | 3.85149
N = 3
| 0.435 | [10 empty] | -- | -- | -- | -- | -- | -- | -- | -- | -- | --
| 0.58 | 14.373 | 13.713 | 14.043 | 14.043 | 13.547 | 13.713 | 13.795 | 13.382 | 13.382 | 14.126 | 13.828 | 0.17638 | 13.7954 | 0.13324 | 191.21358 | 4.87804 | 190.31306 | 3.67632 | 149.82475 | 2.39715
| 0.87 | 20.156 | 19.165 | 20.239 | 19.33 | 20.652 | 19.412 | 20.239 | 18.752 | 20.569 | 18.834 | 20.371 | 0.09981 | 19.0986 | 0.13159 | 414.97764 | 4.06643 | 364.75652 | 5.02637 | 305.56511 | 2.5834
| 1.74 | 29.16 | 27.838 | 28.995 | 27.673 | 28.417 | 27.756 | 27.756 | 27.59 | 29.16 | 28.068 | 28.6976 | 0.27216 | 27.785 | 0.08195 | 823.55225 | 15.62068 | 772.00622 | 4.55383 | 626.24729 | 6.21973
| 4.176 | 37.999 | 36.182 | 37.09 | 36.099 | 38.081 | 36.016 | 37.999 | 36.099 | 37.586 | 36.76 | 37.751 | 0.18655 | 36.2312 | 0.13478 | 1425.138 | 14.08526 | 1312.69985 | 9.76651 | 1074.23936 | 6.64459
N = 4
| 0.435 | [10 empty] | -- | -- | -- | -- | -- | -- | -- | -- | -- | --
| 0.58 | [10 empty] | -- | -- | -- | -- | -- | -- | -- | -- | -- | --
| 0.87 | 22.634 | 20.982 | 21.643 | 21.312 | 22.469 | 20.817 | 21.312 | 20.329 | 21.808 | 20.54 | 21.9732 | 0.2506 | 20.796 | 0.17101 | 482.82152 | 11.01286 | 432.47362 | 7.11283 | 358.89136 | 5.04612
| 1.74 | 31.143 | 28.995 | 31.39 | 28.747 | 30.647 | 28.664 | 31.143 | 29.408 | 31.06 | 29.408 | 31.0766 | 0.1208 | 29.0444 | 0.15811 | 965.75507 | 7.50832 | 843.57717 | 9.18466 | 708.90133 | 4.74205
| 4.176 | 38.908 | 37.668 | 38.66 | 36.512 | 38.495 | 37.751 | 39.321 | 37.09 | 39.403 | 38.247 | 38.9574 | 0.17825 | 37.4536 | 0.29856 | 1517.67901 | 13.88836 | 1402.77215 | 22.36399 | 1145.97044 | 10.53283
N = 5
| 0.435 | 10.491 | 10.078 | 9.169 | 10.243 | 10.739 | 9.417 | 9.417 | 8.674 | 10.408 | 8.343 | 10.0448 | 0.31417 | 9.351 | 0.37436 | 100.89801 | 6.31159 | 87.4412 | 7.00132 | 73.77161 | 3.74787
| 0.58 | 17.265 | 16.521 | 16.769 | 17.678 | 17.017 | 17.265 | 17.099 | 17.43 | 16.604 | 17.099 | 16.9508 | 0.11798 | 17.1986 | 0.19453 | 287.32962 | 3.99973 | 295.79184 | 6.6913 | 228.96715 | 3.04086
| 0.87 | 23.378 | 22.386 | 23.791 | 22.386 | 23.873 | 22.386 | 23.212 | 21.891 | 22.799 | 21.065 | 23.4106 | 0.19661 | 22.0228 | 0.25792 | 548.05619 | 9.20532 | 485.00372 | 11.36041 | 404.92534 | 5.8356
| 1.74 | 32.283 | 30.399 | 32.134 | 30.895 | 31.556 | 30.812 | 31.886 | 30.399 | 31.143 | 30.317 | 31.8004 | 0.20536 | 30.5644 | 0.11969 | 1011.26544 | 13.06083 | 934.18255 | 7.31662 | 763.37571 | 5.76523
| 4.176 | 39.981 | 38.563 | 39.899 | 38.577 | 40.064 | 38.329 | 39.899 | 38.577 | 40.89 | 38.247 | 40.1466 | 0.18835 | 38.4586 | 0.07089 | 1611.74949 | 15.12308 | 1479.06391 | 5.45264 | 1212.64065 | 6.11247
N = 7
| 0.435 | 12.639 | 12.639 | 14.126 | 14.456 | 12.887 | 11.73 | 13.217 | 11.73 | 12.721 | 11.813 | 13.118 | 0.27077 | 12.4736 | 0.52438 | 172.08192 | 7.1038 | 155.5907 | 13.08188 | 128.51367 | 6.01871
| 0.58 | 18.412 | 19.165 | -- | -- | 18.586 | 18.999 | 19.578 | 19.991 | 19.826 | 20.239 | 19.1005 | 0.35274 | 19.5985 | 0.30436 | 364.8291 | 13.47499 | 384.1012 | 11.92999 | 294.00685 | 7.09418
| 0.87 | 25.443 | 24.038 | 25.773 | 24.369 | 26.269 | 25.112 | 25.278 | 24.286 | 26.104 | 24.038 | 25.7734 | 0.18835 | 24.3686 | 0.19724 | 664.26815 | 9.70875 | 593.82867 | 9.61284 | 493.27849 | 5.37915
| 1.74 | 33.703 | 32.382 | 33.621 | 31.473 | 33.915 | 32.382 | 32.877 | 32.382 | 33.456 | 33.043 | 33.5144 | 0.17566 | 32.3324 | 0.25009 | 1123.21501 | 11.77404 | 1045.38409 | 16.17203 | 851.05822 | 7.95182
| 4.176 | 41.799 | 40.706 | 41.881 | 40.807 | 40.807 | 39.238 | 41.303 | 38.816 | 42.212 | 39.321 | 41.6004 | 0.24598 | 39.7776 | 0.40902 | 1730.59328 | 20.46607 | 1582.25746 | 32.53952 | 1299.64866 | 15.41584
N = 10
| 0.435 | 12.391 | 12.308 | 15.613 | 15.117 | 17.017 | 15.86 | 16.191 | 14.539 | 15.86 | 14.869 | 15.4144 | 0.79216 | 14.5386 | 0.59856 | 237.60373 | 24.42138 | 211.37089 | 17.40433 | 176.01071 | 11.59002
| 0.58 | 21.065 | 22.138 | 21.725 | 21.725 | 21.973 | 20.982 | 21.147 | 21.312 | 21.147 | 21.23 | 21.4114 | 0.18351 | 21.4774 | 0.20392 | 458.44805 | 7.85858 | 461.27871 | 8.75943 | 361.17414 | 4.61977
| 0.87 | 26.93 | 26.434 | 27.343 | 26.434 | 27.343 | 26.847 | 27.095 | 26.269 | 27.343 | 25.773 | 27.2108 | 0.08506 | 26.3514 | 0.17329 | 740.42764 | 4.62886 | 694.39628 | 9.13296 | 563.164 | 4.10055
| 1.74 | 34.364 | 33.456 | 34.116 | 32.547 | 34.447 | 33.125 | 34.364 | 32.299 | 34.612 | 33.29 | 34.3806 | 0.08016 | 32.9434 | 0.22229 | 1182.02566 | 5.51204 | 1085.2676 | 14.64595 | 889.55284 | 6.35061
| 4.176 | 43.864 | 41.634 | 42.79 | 41.303 | 43.203 | 41.303 | 43.781 | 41.303 | 42.955 | 40.642 | 43.3186 | 0.21636 | 41.237 | 0.16197 | 1876.50111 | 18.74511 | 1700.49017 | 13.35852 | 1402.9796 | 8.91471
N = 15
| 0.435 | 16.521 | 14.208 | 18.586 | 17.678 | 18.669 | 16.686 | 18.752 | 18.256 | 18.091 | 17.513 | 18.1238 | 0.41687 | 16.8682 | 0.71089 | 328.47213 | 15.1104 | 284.53617 | 23.98299 | 240.10869 | 11.52813
| 0.58 | 23.708 | 24.286 | 23.378 | 22.552 | 22.634 | 22.965 | 22.965 | 23.047 | 23.543 | 23.956 | 23.2456 | 0.19654 | 23.3612 | 0.32554 | 540.35792 | 9.13751 | 545.74567 | 15.21007 | 426.50663 | 6.95187
| 0.87 | 27.838 | 27.177 | 28.664 | 27.343 | 29.408 | 27.425 | 28.83 | 27.756 | 28.747 | 27.46 | 28.6974 | 0.25146 | 27.4322 | 0.09454 | 823.54077 | 14.43271 | 752.5256 | 5.18686 | 618.29121 | 5.8218
| 1.74 | 35.603 | 35.512 | 35.108 | 33.951 | 35.438 | 34.116 | 35.769 | 35.025 | 35.686 | 34.695 | 35.5208 | 0.11681 | 34.6598 | 0.28801 | 1261.72723 | 8.29866 | 1201.30174 | 19.96459 | 966.9381 | 8.64119
| 4.176 | 44.607 | 42.129 | 44.929 | 42.047 | 45.351 | 42.955 | 45.351 | 42.212 | 45.351 | 42.707 | 45.1178 | 0.15161 | 42.41 | 0.17821 | 2035.61588 | 13.68057 | 1798.6081 | 15.11568 | 1502.81689 | 8.08578
N = 20
| 0.435 | 15.586 | 18.091 | 20.073 | 18.752 | 19.908 | 19.495 | 20.404 | 17.513 | 19.412 | 18.669 | 19.0766 | 0.88721 | 18.504 | 0.33343 | 363.91667 | 33.84988 | 342.39802 | 12.33944 | 277.24037 | 13.82776
| 0.58 | 24.121 | 24.286 | 23.956 | 24.369 | 23.956 | 24.782 | 23.956 | 23.956 | 24.369 | 24.451 | 24.0716 | 0.08093 | 24.3688 | 0.13318 | 579.44193 | 3.89599 | 593.83841 | 6.49099 | 460.71143 | 2.95615
| 0.87 | 29.986 | 28.169 | 29.821 | 28.417 | 29.903 | 28.83 | 29.49 | 28.417 | 29.986 | 29.077 | 29.8372 | 0.09204 | 28.582 | 0.16303 | 890.2585 | 5.49236 | 816.93072 | 9.3192 | 669.79293 | 4.34327
| 1.74 | 37.421 | 35.273 | 37.255 | 35.19 | 36.925 | 35.025 | 37.255 | 34.86 | 36.76 | 35.512 | 37.1232 | 0.12137 | 35.172 | 0.1107 | 1378.13198 | 9.01146 | 1237.06958 | 7.78689 | 1025.49218 | 4.65384
| 4.176 | 45.681 | 43.286 | 44.938 | 43.302 | 45.846 | 42.79 | 45.338 | 42.381 | 45.681 | 42.625 | 45.4968 | 0.16237 | 42.8768 | 0.18235 | 2069.95881 | 14.77455 | 1838.41998 | 15.63675 | 1532.12112 | 8.50602
N = 30
| 0.435 | 22.32 | 20.156 | 21.891 | 19.578 | 22.138 | 20.321 | 21.56 | 20.404 | 21.312 | 20.899 | 21.8442 | 0.18424 | 20.2716 | 0.21308 | 477.16907 | 8.04923 | 410.93777 | 8.63887 | 347.78757 | 4.68705
| 0.58 | 24.534 | 25.36 | 25.525 | 25.378 | 25.278 | 25.36 | 25.195 | 25.36 | 25.608 | 25.608 | 25.228 | 0.18945 | 25.4132 | 0.04882 | 636.45198 | 9.55894 | 645.83073 | 2.48158 | 503.53778 | 3.90313
| 0.87 | 30.482 | 29.408 | 30.657 | 29.325 | 30.977 | 29.408 | 30.564 | 29.821 | 30.482 | 29.764 | 30.6324 | 0.092 | 29.5452 | 0.10249 | 938.34393 | 5.63625 | 872.91884 | 6.05604 | 710.81706 | 3.26146
| 1.74 | 37.586 | 35.934 | 37.999 | 35.19 | 37.503 | 36.347 | 38.164 | 35.769 | 37.255 | 36.016 | 37.7014 | 0.16651 | 35.8512 | 0.19023 | 1421.39556 | 12.55538 | 1285.30854 | 13.64019 | 1061.57591 | 7.32885
| 4.176 | 47.003 | 44.442 | 45.681 | 43.286 | 44.277 | 43.12 | 45.607 | 44.1 | 46.01 | 43.12 | 45.7156 | 0.43741 | 43.6136 | 0.27545 | 2089.91608 | 39.99334 | 1902.1461 | 24.02658 | 1565.94405 | 17.95294
N = 50
| 0.435 | 23.212 | 22.138 | 22.799 | 21.23 | 22.138 | 22.056 | 22.634 | 21.808 | 22.882 | 21.808 | 22.733 | 0.17604 | 21.808 | 0.15882 | 516.78929 | 8.00398 | 475.58886 | 6.92718 | 389.36999 | 4.13919
| 0.58 | 26.434 | 27.012 | 26.847 | 26.764 | 26.517 | 26.104 | 26.517 | 26.186 | 26.157 | 27.177 | 26.4944 | 0.11019 | 26.6486 | 0.21624 | 701.95323 | 5.83882 | 710.14788 | 11.52484 | 554.52147 | 5.05621
| 0.87 | 31.39 | 30.482 | 31.556 | 29.738 | 31.39 | 30.482 | 31.225 | 30.482 | 32.299 | 30.234 | 31.572 | 0.18914 | 30.2836 | 0.14461 | 996.79118 | 11.94275 | 917.09643 | 8.75848 | 750.93004 | 5.75278
| 1.74 | 38.495 | 37.173 | 38.412 | 37.173 | 37.916 | 36.595 | 37.586 | 35.851 | 38.247 | 36.512 | 38.1312 | 0.16855 | 36.6608 | 0.24566 | 1453.98841 | 12.85381 | 1344.01426 | 18.01195 | 1097.92403 | 8.81345
| 4.176 | 45.516 | 44.607 | 45.02 | 43.203 | 44.36 | 44.112 | 45.351 | 44.36 | 46.177 | 44.442 | 45.2848 | 0.29826 | 44.1448 | 0.24863 | 2050.71311 | 27.01367 | 1948.76337 | 21.95138 | 1570.08039 | 13.60651
N = 100
| 0.435 | 23.625 | 22.552 | 23.791 | 22.386 | 23.625 | 22.634 | 23.13 | 22.799 | 23.625 | 22.882 | 23.5592 | 0.11201 | 22.6506 | 0.0882 | 555.0359 | 5.27782 | 513.04968 | 3.99549 | 419.11203 | 2.57566
| 0.58 | -- | -- | -- | -- | -- | -- | -- | -- | -- | -- | -- | -- | -- | -- | -- | -- | -- | -- | -- | --
| 0.87 | 32.051 | 30.895 | 32.234 | 31.06 | 32.629 | 31.143 | 32.712 | 30.399 | 32.051 | 31.721 | 32.3354 | 0.14144 | 31.0436 | 0.21291 | 1045.57809 | 9.14671 | 963.7051 | 13.21897 | 788.38835 | 6.41312
| 1.74 | 38.908 | 38.495 | 38.742 | 37.916 | 38.247 | 36.925 | 38.742 | 37.338 | 38.66 | 36.842 | 38.6598 | 0.1108 | 37.5032 | 0.31248 | 1494.58014 | 8.5668 | 1406.49001 | 23.43793 | 1138.72226 | 10.03349
| 4.176 | 47.251 | 45.764 | 46.673 | 44.69 | 47.086 | 44.607 | 46.425 | 46.2 | 46.507 | 45.516 | 46.7884 | 0.16235 | 45.3554 | 0.30895 | 2189.15437 | 15.19186 | 2057.11231 | 28.02476 | 1666.69862 | 12.74108
N = 200
| 0.435 | 24.947 | 23.378 | 25.195 | 23.625 | 25.608 | 23.791 | 25.525 | 23.708 | 25.03 | 23.873 | 25.261 | 0.13161 | 23.675 | 0.08499 | 638.11812 | 6.64914 | 560.50563 | 4.02417 | 469.71065 | 2.97183
| 0.87 | 34.529 | 31.886 | 33.456 | 32.464 | 34.116 | 32.051 | 34.282 | 32.134 | 34.777 | 32.96 | 34.232 | 0.22398 | 32.299 | 0.19019 | 1171.82982 | 15.33476 | 1043.2254 | 12.28589 | 868.38284 | 7.64401
| 1.74 | 41.221 | 38.908 | 41.386 | 39.321 | 41.38 | 38.64 | 42.047 | 38.412 | 41.964 | 38.577 | 41.5996 | 0.16884 | 38.7716 | 0.15889 | 1730.52672 | 14.04738 | 1503.23697 | 12.32114 | 1266.75539 | 7.30648
| 4.176 | 50.307 | 48.407 | 49.812 | 48.407 | 49.977 | 47.746 | 49.812 | 47.333 | 49.316 | 46.838 | 49.8448 | 0.16014 | 47.7462 | 0.30569 | 2484.50409 | 15.96414 | 2279.69961 | 29.19066 | 1869.16892 | 13.3892