## Tabelle1
Diameter D (µm) Long axis = parallel to laser polarization, short axis perpendicular to laser polarization. 5 measured craters each (1 to 5)
Pulse number N | Fluence (Jcm^-2) | D long 1 | D short 1 | D long 2 | D short 2 | D long 3 | D short 3 | D long 4 | D short 4 | D long 5 | D short 5 | Average | Standard Deviation | Average | Standard Deviation
[12 empty] | long axis |  | short axis |  | D^2 long | Standard Deviation | D^2 short | Standard Deviation | area | Standard Deviation
N = 1
| 0.18 | -- | -- | -- | -- | [6 empty] | -- | -- | -- | -- | -- | -- | -- | -- | -- | --
| 0.24 | -- | -- | -- | -- | [6 empty] | -- | -- | -- | -- | -- | -- | -- | -- | -- | --
| 0.36 | 15.613 | 11.813 | 16.026 | 12.474 | 16.026 | 12.226 | 15.778 | 12.226 | 15.228 | 12.391 | 15.7342 | 0.14885 | 12.226 | 0.11386 | 247.56505 | 4.68415 | 149.47508 | 2.78419 | 151.08416 | 2.0057
| 0.72 | 24.947 | 23.534 | 24.534 | 23.708 | 24.699 | 23.378 | 24.782 | 24.121 | 24.699 | 23.534 | 24.7322 | 0.06712 | 23.655 | 0.12767 | 611.68172 | 3.32014 | 559.55903 | 6.03991 | 459.48949 | 2.77577
| 1.728 | 35.438 | 32.051 | 35.521 | 31.886 | 35.19 | 31.886 | 35.521 | 32.134 | 35.108 | 32.299 | 35.3556 | 0.08667 | 32.0512 | 0.07837 | 1250.01845 | 6.12853 | 1027.27942 | 5.02382 | 890.00488 | 3.08156
N = 2
| 0.18 | [10 empty] | -- | -- | -- | -- | -- | -- | -- | -- | -- | --
| 0.24 | 10.987 | 9.995 | 11.4 | 10.243 | 10.739 | 10.326 | 10.821 | 9.169 | 11.152 | 9.252 | 11.0198 | 0.11863 | 9.797 | 0.2459 | 121.43599 | 2.61462 | 95.98121 | 4.81823 | 84.79236 | 2.31578
| 0.36 | 20.156 | 15.53 | 20.486 | 15.695 | 19.991 | 15.117 | 19.991 | 15.365 | 20.239 | 15.447 | 20.1726 | 0.09189 | 15.4308 | 0.09558 | 406.93379 | 3.70716 | 238.10959 | 2.9497 | 244.47823 | 1.87968
| 0.72 | 27.756 | 25.691 | 27.673 | 25.856 | 27.425 | 25.691 | 27.673 | 25.773 | 27.425 | 25.195 | 27.5904 | 0.0692 | 25.6412 | 0.11566 | 761.23017 | 3.81872 | 657.47114 | 5.93155 | 555.63069 | 2.8678
| 1.728 | 36.842 | 33.703 | 36.429 | 33.703 | 36.264 | 33.208 | 35.603 | 33.456 | 35.934 | 33.208 | 36.2144 | 0.21152 | 33.4556 | 0.11069 | 1311.48277 | 15.32027 | 1119.27717 | 7.40609 | 951.56837 | 6.38763
N = 3
| 0.18 | [10 empty] | -- | -- | -- | -- | -- | -- | -- | -- | -- | --
| 0.24 | 12.639 | 11.152 | 12.391 | 11.234 | 12.887 | 11.647 | 13.052 | 10.987 | 12.226 | 10.987 | 12.639 | 0.15234 | 11.2014 | 0.12124 | 159.74432 | 3.85084 | 125.47136 | 2.71618 | 111.19235 | 1.8013
| 0.36 | 21.23 | 16.439 | 20.982 | 16.108 | 21.56 | 16.191 | 21.56 | 16.769 | 21.56 | 16.191 | 21.3784 | 0.11792 | 16.3396 | 0.12084 | 457.03599 | 5.04178 | 266.98253 | 3.9491 | 274.35097 | 2.53119
| 0.72 | 28.004 | 26.599 | 28.582 | 26.434 | 28.004 | 26.351 | 28.086 | 26.847 | 28.169 | 26.434 | 28.169 | 0.10768 | 26.533 | 0.08823 | 793.49256 | 6.06659 | 704.00009 | 4.68182 | 587.01293 | 2.97412
| 1.728 | 37.668 | 34.447 | 38.247 | 34.199 | 39.238 | 34.282 | 38.412 | 34.529 | 38.247 | 34.199 | 38.3624 | 0.25278 | 34.3312 | 0.06705 | 1471.67373 | 19.39455 | 1178.63129 | 4.60368 | 1034.39077 | 7.10896
N = 4
| 0.18 | [10 empty] | -- | -- | -- | -- | -- | -- | -- | -- | -- | --
| 0.24 | [10 empty] | -- | -- | -- | -- | -- | -- | -- | -- | -- | --
| 0.36 | 23.047 | 17.678 | 22.965 | 17.43 | 22.882 | 17.265 | 22.552 | 17.265 | 22.799 | 17.347 | 22.849 | 0.08499 | 17.397 | 0.07662 | 522.0768 | 3.88377 | 302.65561 | 2.66575 | 312.19895 | 1.79967
| 0.72 | 28.995 | 27.012 | 29.243 | 27.508 | 29.903 | 27.26 | 28.912 | 27.673 | 29.16 | 27.508 | 29.2426 | 0.17515 | 27.3922 | 0.11569 | 855.12965 | 10.24371 | 750.33262 | 6.33816 | 629.11897 | 4.61078
| 1.728 | 39.651 | 35.273 | 40.394 | 35.355 | 40.394 | 35.686 | 38.99 | 35.438 | 38.742 | 35.108 | 39.6342 | 0.34394 | 35.372 | 0.09559 | 1570.86981 | 27.26354 | 1251.17838 | 6.76222 | 1101.08183 | 10.0076
N = 5
| 0.18 | 5.782 | 4.709 | 6.03 | 5.452 | 6.443 | 6.03 | 6.774 | 5.369 | 6.856 | 5.535 | 6.377 | 0.20807 | 5.419 | 0.21148 | 40.66613 | 2.65369 | 29.36556 | 2.29201 | 27.14098 | 1.38061
| 0.24 | 14.291 | 12.969 | 14.208 | 13.134 | 14.456 | 13.713 | 14.126 | 13.217 | 13.713 | 12.887 | 14.1588 | 0.1241 | 13.184 | 0.14454 | 200.47162 | 3.51434 | 173.81786 | 3.81136 | 146.60998 | 2.05793
| 0.36 | 24.038 | 18.256 | 23.378 | 17.513 | 23.212 | 17.678 | 23.212 | 18.173 | 23.212 | 18.008 | 23.4104 | 0.16016 | 17.9256 | 0.14295 | 548.04683 | 7.49878 | 321.32714 | 5.125 | 329.58878 | 3.46305
| 0.72 | 30.069 | 27.425 | 29.573 | 27.921 | 29.573 | 28.169 | 29.738 | 28.086 | 28.995 | 27.838 | 29.5896 | 0.17406 | 27.8878 | 0.12964 | 875.54443 | 10.30081 | 777.72939 | 7.23066 | 648.1018 | 4.85918
| 1.728 | 40.064 | 35.603 | 40.394 | 35.934 | 40.229 | 35.686 | 39.981 | 35.025 | 39.238 | 35.686 | 39.9812 | 0.19887 | 35.5868 | 0.15102 | 1598.49635 | 15.90238 | 1266.42033 | 10.74828 | 1117.46684 | 7.30641
N = 7
| 0.18 | 8.178 | 6.113 | 9.252 | 7.682 | 9.169 | 8.674 | 7.848 | 6.11 | 9.252 | 7.022 | 8.7398 | 0.30165 | 7.1202 | 0.4886 | 76.3841 | 5.2727 | 50.69725 | 6.9578 | 48.87464 | 3.75416
| 0.24 | 16.934 | 14.291 | 16.356 | 14.621 | 16.356 | 14.704 | 16.026 | 14.704 | 15.86 | 14.208 | 16.3064 | 0.18394 | 14.5056 | 0.10646 | 265.89868 | 5.99889 | 210.41243 | 3.08844 | 185.77346 | 2.50008
| 0.36 | 24.524 | 19.247 | 24.782 | 18.752 | 24.846 | 18.586 | 24.534 | 18.917 | 24.204 | 18.339 | 24.578 | 0.11362 | 18.7682 | 0.15314 | 604.07808 | 5.58487 | 352.24533 | 5.74848 | 362.29225 | 3.39765
| 0.72 | 31.343 | 28.83 | 31.06 | 29.243 | 30.895 | 29.077 | 31.556 | 28.664 | 31.06 | 28.086 | 31.1828 | 0.11788 | 28.78 | 0.20002 | 972.36702 | 7.35188 | 828.2884 | 11.51322 | 704.8485 | 5.57651
| 1.728 | 42.46 | 35.934 | 41.221 | 35.686 | 41.386 | 37.008 | 41.138 | 37.586 | 40.56 | 37.503 | 41.353 | 0.30976 | 36.7434 | 0.39561 | 1710.07061 | 25.61908 | 1350.07744 | 29.07238 | 1193.3731 | 15.65261
N = 10
| 0.18 | 11.565 | 8.674 | 10.739 | 7.765 | 11.647 | 8.921 | 11.813 | 8.178 | 11.647 | 8.75 | 11.4822 | 0.19012 | 8.4576 | 0.21271 | 131.84092 | 4.3661 | 71.531 | 3.59808 | 76.27147 | 2.29668
| 0.24 | 18.008 | 15.934 | 17.843 | 15.86 | 17.595 | 16.356 | 18.173 | 15.778 | 17.265 | 15.613 | 17.7768 | 0.15966 | 15.9082 | 0.12402 | 316.01462 | 5.67635 | 253.07083 | 3.9458 | 222.10816 | 2.64146
| 0.36 | 26.517 | 20.239 | 26.186 | 20.239 | 25.938 | 19.743 | 26.847 | 19.826 | 26.434 | 20.156 | 26.3844 | 0.15373 | 20.0406 | 0.10646 | 696.13656 | 8.11231 | 401.62565 | 4.26692 | 415.28651 | 3.2744
| 0.72 | 31.803 | 29.656 | 32.299 | 30.317 | 32.299 | 29.986 | 32.05 | 30.317 | 32.464 | 29.986 | 32.183 | 0.11575 | 30.0524 | 0.12369 | 1035.74549 | 7.45037 | 903.14675 | 7.43428 | 759.61856 | 4.15194
| 1.728 | 43.451 | 38.164 | 43.616 | 38.247 | 42.873 | 37.999 | 42.625 | 37.999 | 44.194 | 38.164 | 43.3518 | 0.27807 | 38.1146 | 0.04957 | 1879.37856 | 24.10945 | 1452.72273 | 3.77843 | 1297.74207 | 8.49335
N = 15
| 0.18 | 14.869 | 10.408 | 13.69 | 10.326 | 13.96 | 10.243 | 14.126 | 11.317 | 14.787 | 10.904 | 14.2864 | 0.23216 | 10.6396 | 0.2047 | 204.10122 | 6.63351 | 113.20109 | 4.35588 | 119.38176 | 3.00653
| 0.24 | 20.652 | 17.099 | 20.486 | 17.347 | 20.486 | 17.513 | 20.404 | 17.595 | 20.404 | 17.347 | 20.4864 | 0.04528 | 17.3802 | 0.08516 | 419.69258 | 1.85519 | 302.07135 | 2.96028 | 279.64709 | 1.50321
| 0.36 | 28.499 | 21.478 | 28.747 | 20.817 | 28.995 | 21.23 | 27.673 | 21.23 | 28.334 | 21.395 | 28.4496 | 0.22414 | 21.23 | 0.11386 | 809.37974 | 12.75367 | 450.7129 | 4.83464 | 474.36872 | 4.52118
| 0.72 | 33.29 | 31.308 | 34.447 | 30.977 | 33.703 | 31.143 | 33.29 | 30.895 | 33.208 | 31.308 | 33.5876 | 0.23164 | 31.1262 | 0.08429 | 1128.12687 | 15.56026 | 968.84033 | 5.2473 | 821.09793 | 6.08362
| 1.728 | 43.616 | 37.916 | 44.442 | 39.321 | 45.433 | 38.66 | 44.36 | 38.908 | 44.607 | 38.66 | 44.4916 | 0.29035 | 38.693 | 0.22875 | 1979.50247 | 25.83583 | 1497.14825 | 17.70192 | 1352.07352 | 11.90569
N = 20
| 0.18 | 18.586 | 11.565 | 16.686 | 11.482 | 16.273 | 12.134 | 16.439 | 12.226 | 16.356 | 12.308 | 16.868 | 0.43502 | 11.943 | 0.17395 | 284.52942 | 14.67585 | 142.63525 | 4.15507 | 158.22201 | 4.6863
| 0.24 | 21.56 | 18.339 | 21.725 | 18.265 | 22.138 | 18.504 | 22.552 | 18.999 | 22.552 | 18.752 | 22.1054 | 0.2052 | 18.5718 | 0.13563 | 488.64871 | 9.072 | 344.91176 | 5.03766 | 322.43506 | 3.80829
| 0.36 | 30.564 | 22.386 | 30.069 | 21.891 | 30.069 | 21.973 | 30.151 | 22.138 | 30.317 | 21.725 | 30.234 | 0.09411 | 22.0226 | 0.11263 | 914.09476 | 5.69055 | 484.99491 | 4.96092 | 522.94267 | 3.13093
| 0.72 | 34.034 | 31.886 | 35.355 | 32.216 | 34.199 | 32.299 | 34.777 | 32.051 | 34.282 | 32.134 | 34.5294 | 0.2407 | 32.1172 | 0.07104 | 1192.27946 | 16.62233 | 1031.51454 | 4.56315 | 870.99686 | 6.36988
| 1.728 | 44.855 | 38.742 | 46.012 | 39.816 | 45.02 | 39.238 | 44.938 | 39.651 | 46.012 | 39.321 | 45.3674 | 0.26445 | 39.3536 | 0.18584 | 2058.20098 | 23.99454 | 1548.70583 | 14.62706 | 1402.22672 | 10.51931
N = 30
| 0.18 | 21.065 | 14.787 | 20.817 | 13.69 | 21.065 | 14.043 | 20.817 | 14.126 | 20.486 | 13.69 | 20.85 | 0.10657 | 14.0672 | 0.20084 | 434.7225 | 4.44378 | 197.88612 | 5.65045 | 230.35816 | 3.49322
| 0.24 | 25.195 | 20.734 | 25.112 | 20.321 | 26.517 | 20.899 | 25.938 | 20.486 | 25.691 | 20.569 | 25.6906 | 0.25735 | 20.6018 | 0.09978 | 660.00693 | 13.22276 | 424.43416 | 4.11148 | 415.68973 | 4.62523
| 0.36 | 34.199 | 24.286 | 34.116 | 24.451 | 33.538 | 23.46 | 32.712 | 24.038 | 33.39 | 23.81 | 33.591 | 0.27029 | 24.009 | 0.17521 | 1128.35528 | 18.15866 | 576.43208 | 8.41299 | 633.41287 | 6.88061
| 0.72 | 37.008 | 32.299 | 37.503 | 33.456 | 37.916 | 32.96 | 37.503 | 34.199 | 37.008 | 32.96 | 37.3876 | 0.17234 | 33.1748 | 0.31523 | 1397.83263 | 12.88688 | 1100.56736 | 20.91519 | 974.14988 | 10.28808
| 1.728 | 44.855 | 39.568 | 46.838 | 40.725 | 46.673 | 40.312 | 48.159 | 40.312 | 48.572 | 41.221 | 47.0194 | 0.65371 | 40.4276 | 0.27236 | 2210.82398 | 61.47427 | 1634.39084 | 22.0215 | 1492.94884 | 23.06497
N = 50
| 0.18 | 25.03 | 17.265 | 24.782 | 17.099 | 25.938 | 16.521 | 23.46 | 17.017 | 25.112 | 17.182 | 24.8644 | 0.40128 | 17.0168 | 0.13067 | 618.23839 | 19.95506 | 289.57148 | 4.44701 | 332.3118 | 5.93915
| 0.24 | 25.938 | 22.552 | 26.517 | 22.799 | 27.59 | 22.469 | 27.26 | 22.138 | 27.26 | 21.973 | 26.913 | 0.30055 | 22.3862 | 0.14783 | 724.30957 | 16.17732 | 501.14195 | 6.6188 | 473.18653 | 6.13904
| 0.36 | 34.034 | 24.864 | 35.19 | 25.195 | 35.438 | 25.278 | 36.182 | 24.947 | 36.016 | 25.278 | 35.372 | 0.38069 | 25.1124 | 0.08681 | 1251.17838 | 26.93182 | 630.63263 | 4.36015 | 697.65019 | 7.88634
| 0.72 | 37.751 | 35.025 | 39.155 | 34.447 | 38.412 | 34.282 | 38.164 | 34.282 | 37.834 | 34.529 | 38.2632 | 0.25237 | 34.513 | 0.13665 | 1464.07247 | 19.31326 | 1191.14717 | 9.43257 | 1037.1794 | 7.97893
| 1.728 | 50.307 | 40.394 | 50.32 | 41.34 | 49.399 | 41.055 | 48.325 | 40.89 | 48.82 | 41.055 | 49.4342 | 0.39719 | 40.9468 | 0.15602 | 2443.74013 | 39.26972 | 1676.64043 | 12.77691 | 1589.78121 | 14.13703
N = 100
| 0.18 | 27.59 | 18.917 | 27.425 | 17.843 | 28.004 | 18.339 | 26.434 | 18.834 | 28.169 | 18.917 | 27.5244 | 0.30403 | 18.57 | 0.21123 | 757.5926 | 16.73647 | 344.8449 | 7.84527 | 401.43908 | 6.36509
| 0.24 | 32.382 | 21.147 | 31.721 | 21.478 | 31.473 | 22.221 | 32.382 | 21.395 | 31.638 | 21.56 | 31.9192 | 0.19311 | 21.5602 | 0.17909 | 1018.83533 | 12.32775 | 464.84222 | 7.72228 | 540.49871 | 5.55418
| 0.36 | 37.008 | 26.351 | 36.76 | 26.434 | 37.09 | 26.021 | 38.842 | 25.691 | 36.595 | 26.351 | 37.259 | 0.40542 | 26.1696 | 0.13908 | 1388.23308 | 30.21127 | 684.84796 | 7.27928 | 765.80493 | 9.27366
| 0.72 | 39.816 | 35.438 | 39.981 | 35.851 | 40.477 | 36.677 | 40.394 | 36.182 | 40.642 | 36.76 | 40.262 | 0.15587 | 36.1816 | 0.24922 | 1621.02864 | 12.55149 | 1309.10818 | 18.03431 | 1144.12373 | 9.04024
| 1.728 | 50.8 | 43.9 | 50.15 | 43.25 | 50.15 | 44.06 | 51.11 | 41.98 | 48.24 | 43.42 | 50.09 | 0.49871 | 43.322 | 0.36705 | 2509.0081 | 49.9606 | 1876.79568 | 31.80248 | 1704.31321 | 22.28098
N = 200
| 0.18 | 28.499 | 19.495 | 28.086 | 18.999 | 28.582 | 20.404 | 28.912 | 20.239 | 27.838 | 19.743 | 28.3834 | 0.18949 | 19.776 | 0.25422 | 805.6174 | 10.75676 | 391.09018 | 10.05482 | 440.85194 | 6.38578
| 0.24 | 34.034 | 22.386 | 34.364 | 22.469 | 33.456 | 23.047 | 32.299 | 22.304 | 33.125 | 22.056 | 33.4556 | 0.36102 | 22.4524 | 0.16392 | 1119.27717 | 24.15651 | 504.11027 | 7.36075 | 589.95852 | 7.68644
| 0.36 | 37.751 | 27.508 | 37.834 | 26.93 | 37.668 | 26.93 | 36.842 | 26.764 | 37.173 | 27.26 | 37.4536 | 0.1913 | 27.0784 | 0.13424 | 1402.77215 | 14.3297 | 733.23975 | 7.27021 | 796.53791 | 5.66974
| 0.72 | 39.7 | 35.03 | 40.56 | 36.512 | 40.064 | 36.264 | 40.477 | 37.008 | 40.973 | 37.173 | 40.3548 | 0.21824 | 36.3974 | 0.37915 | 1628.50988 | 17.61374 | 1324.77073 | 27.60017 | 1153.60052 | 13.53989
| 1.728 | 53.51 | 45.34 | 53.19 | 45.81 | 50.63 | 44.06 | 51.13 | 45.01 | 52.71 | 43.89 | 52.234 | 0.57273 | 44.822 | 0.3694 | 2728.39076 | 59.83162 | 2009.01168 | 33.11421 | 1838.79959 | 25.22202