## Tabelle1
Aluminum
Calbration measurement | Fluence (Jcm^-2) |  | Counts | std
| 0 | -0.005293529 | -0.005409450 | -0.005386266 | -0.005432634 | -0.005316713 | -0.005594923 | -0.005223976 | -0.005386266 | -0.005432634 | -0.005339897
| 0.05 | 0.010031217 | 0.010170322 | 0.009915296 | 0.009637086 | 0.009845743 | 0.009892112 | 0.010193506 | 0.009892112 | 0.010008033 | 0.010054401
| 0.435 | 0.130681711 | 0.130426685 | 0.130333949 | 0.130890369 | 0.130102107 | 0.130403501 | 0.130333949 | 0.130519422 | 0.130218028 | 0.131006290
| 0.87 | 0.270296869 | 0.271131499 | 0.272383445 | 0.271711104 | 0.271038762 | 0.271896577 | 0.270320053 | 0.269902737 | 0.268952186 | 0.270922841
| 1.74 | 0.559890513 | 0.561745248 | 0.558267620 | 0.559148619 | 0.555810097 | 0.558939962 | 0.559426829 | 0.558847225 | 0.558893593 | 0.560354197
| 4.286 | 1.415456462 | 1.416430198 | 1.414042227 | 1.410796441 | 1.417172092 | 1.413764017 | 1.421924849 | 1.414413174 | 1.419212300 | 1.414436358
Self-reflectance measurement
| Aluminum | N = 0 | N = 1 | N = 2 | N = 3 | N = 4 | N = 5 | N = 7 | N = 10 | N = 15 | N = 20 | N = 30 | N = 50 | N = 100
craters with 0.75Fthr peak fluence | Dark current | -0.005548555 | -0.005594923 | -0.005455818 | -0.005618107 | -0.005455818 | -0.005618107 | -0.005548555 | -0.005479002 | -0.005363081 | -0.005432634 | -0.005432634 | -0.005525371
| Measurement with 0.05 Jcm^-2 | 0.008547429 | 0.008686534 | 0.008385140 | 0.008246035 | 0.008037377 | 0.006739063 | 0.006020353 | 0.004791591 | 0.003609198 | 0.002496357 | 0.000873464 | -0.000285745 | -0.001166744 | -0.001931822
| Dark current | -0.005571739 | -0.005571739 | -0.005455818 | -0.005200792 | -0.005479002 | -0.005316713 | -0.005525371 | -0.005687660 | -0.005525371 | -0.005664476 | -0.005409450 | -0.005525371
| Measurement with 0.05 Jcm^-2 | 0.008454692 | 0.008547429 | 0.008779271 | 0.008361956 | 0.007620062 | 0.006530405 | 0.005603038 | 0.004652486 | 0.003191883 | 0.002310884 | 0.000803912 | -0.000332113 | -0.001305849 | -0.002256401
| Dark current | -0.005757213 | -0.005386266 | -0.005432634 | -0.005409450 | -0.005594923 | -0.005386266 | -0.005571739 | -0.005734028 | -0.005270345 | -0.005455818 | -0.005571739 | -0.005548555
| Measurement with 0.05 Jcm^-2 | 0.008709718 | 0.008709718 | 0.008524245 | 0.008454692 | 0.007967824 | 0.006831799 | 0.005579854 | 0.004327908 | 0.003400540 | 0.002194963 | 0.000572070 | -0.000100272 | -0.001189928 | -0.001908638
| Dark current | -0.005409450 | -0.005594923 | -0.005641292 | -0.005270345 | -0.005594923 | -0.005409450 | -0.005849949 | -0.005432634 | -0.005455818 | -0.005525371 | -0.005502187 | -0.005386266
| Measurement with 0.05 Jcm^-2 | 0.008501061 | 0.008524245 | 0.008524245 | 0.008060561 | 0.007898272 | 0.007086825 | 0.005950800 | 0.004374276 | 0.002983225 | 0.002426804 | 0.000919833 | -0.000308929 | -0.001166744 | -0.002302769
| Dark current | -0.005687660 | -0.005594923 | -0.005548555 | -0.005618107 | -0.005548555 | -0.005409450 | -0.005363081 | -0.005363081 | -0.005525371 | -0.005316713 | -0.005618107 | -0.005502187
| Measurement with 0.05 Jcm^-2 | 0.008825639 | 0.008593797 | 0.008848823 | 0.008385140 | 0.007898272 | 0.006854984 | 0.005904432 | 0.004675670 | 0.003446909 | 0.002357252 | 0.000479333 | -0.000355298 | -0.001329033 | -0.001885454
Craters with 1.0Fthr peak fluence
| Aluminum | N = 0 | N = 1 | N = 2 | N = 3 | N = 5 | N = 7 | N = 10 | N = 15 | N = 20 | N = 30 | N = 50
| Dark current | -0.005178236 | -0.005156867 | -0.005242343 | -0.005477402 | -0.005178236 | -0.005327819 | -0.005370557 | -0.005156867 | -0.005520140 | -0.005477402
| Measurement with 0.05 Jcm^-2 | 0.008284216 | 0.007707254 | 0.006617436 | 0.005078870 | 0.003518935 | 0.002963342 | 0.001959001 | 0.000313590 | -0.000562538 | -0.001331821 | -0.002122473
| Dark current | -0.005349188 | -0.005391926 | -0.005071391 | -0.005156867 | -0.005391926 | -0.005050022 | -0.005498771 | -0.005263712 | -0.005285081 | -0.005391926
| Measurement with 0.05 Jcm^-2 | 0.008177371 | 0.007771361 | 0.006403747 | 0.005249822 | 0.003903577 | 0.002664177 | 0.001852156 | 0.000377697 | -0.000177897 | -0.001417297 | -0.001695094
| Dark current | -0.005199605 | -0.005242343 | -0.005456033 | -0.005178236 | -0.005391926 | -0.005498771 | -0.005413295 | -0.005370557 | -0.005199605 | -0.005434664
| Measurement with 0.05 Jcm^-2 | 0.008113264 | 0.007728623 | 0.006168688 | 0.005484881 | 0.003497567 | 0.002984711 | 0.001788049 | 0.000228114 | -0.000541169 | -0.001139500 | -0.001823308
| Dark current | -0.005199605 | -0.005220974 | -0.005391926 | -0.005391926 | -0.005242343 | -0.005327819 | -0.005327819 | -0.005349188 | -0.005391926 | -0.005434664
| Measurement with 0.05 Jcm^-2 | 0.008049158 | 0.007920944 | 0.006211426 | 0.004865181 | 0.003668518 | 0.003112925 | 0.001446145 | 0.000655493 | -0.000690752 | -0.001203607 | -0.002101104
| Dark current | -0.005349188 | -0.005285081 | -0.005370557 | -0.005135498 | -0.005327819 | -0.005007284 | -0.005306450 | -0.005263712 | -0.005370557 | -0.005349188
| Measurement with 0.05 Jcm^-2 | 0.008455168 | 0.007664516 | 0.006617436 | 0.005014764 | 0.004053160 | 0.002899235 | 0.001659835 | 0.000121269 | -0.000883073 | -0.001331821 | -0.002036997
Craters with 1.5Fthr peak fluence
| Aluminum | N = 0 | N = 1 | N = 2 | N = 3 | N = 4 | N = 5 | N = 7 | N = 10 | N = 15 | N = 20 | N = 30 | N = 50 | N = 100 | N = 200
| Dark current | -0.005571739 | -0.005571739 | -0.005734028 | -0.005363081 | -0.005316713 | -0.005826765 | -0.005409450 | -0.005548555 | -0.005641292 | -0.005641292 | -0.005594923 | -0.005293529 | -0.005664476
| Measurement with 0.05 Jcm^-2 | 0.008686534 | 0.006252195 | 0.003817856 | 0.003122330 | 0.002264515 | 0.001383516 | -0.000030719 | -0.001723164 | -0.002465058 | -0.002488243 | -0.002859190 | -0.003508347 | -0.004227056 | -0.004667556
| Dark current | -0.005339897 | -0.005594923 | -0.005409450 | -0.005247160 | -0.005803581 | -0.005479002 | -0.005293529 | -0.005594923 | -0.005339897 | -0.005455818 | -0.005641292 | -0.005525371 | -0.005641292
| Measurement with 0.05 Jcm^-2 | 0.008848823 | 0.006321747 | 0.003748303 | 0.003215067 | 0.001847200 | 0.001290779 | -0.000007535 | -0.001676796 | -0.002302769 | -0.002812821 | -0.003299689 | -0.003809741 | -0.004366161 | -0.004621188
| Dark current | -0.005316713 | -0.005710844 | -0.005316713 | -0.005594923 | -0.005618107 | -0.005409450 | -0.005502187 | -0.005594923 | -0.005409450 | -0.005316713 | -0.005432634 | -0.005479002 | -0.005479002
| Measurement with 0.05 Jcm^-2 | 0.008872008 | 0.006229011 | 0.003887408 | 0.002867304 | 0.002310884 | 0.001453069 | 0.000062018 | -0.001699980 | -0.002070927 | -0.002766453 | -0.002859190 | -0.003624268 | -0.004064767 | -0.004598003
| Dark current | -0.005339897 | -0.005618107 | -0.005618107 | -0.005571739 | -0.005826765 | -0.005641292 | -0.005386266 | -0.005687660 | -0.005363081 | -0.005734028 | -0.005409450 | -0.005502187 | -0.005548555
| Measurement with 0.05 Jcm^-2 | 0.008825639 | 0.005950800 | 0.004188802 | 0.003029593 | 0.002287699 | 0.001360332 | -0.000053903 | -0.001444954 | -0.002325953 | -0.002465058 | -0.002998295 | -0.003554715 | -0.004018399 | -0.004551635
| Dark current | -0.005386266 | -0.005432634 | -0.005502187 | -0.005409450 | -0.005594923 | -0.005479002 | -0.005386266 | -0.005594923 | -0.005664476 | -0.005455818 | -0.005386266 | -0.005432634 | -0.005479002
| Measurement with 0.05 Jcm^-2 | 0.008918376 | 0.007086825 | 0.004235171 | 0.003006409 | 0.002519541 | 0.001545805 | -0.000007535 | -0.001607244 | -0.002210032 | -0.002696900 | -0.003091031 | -0.00339242 | -0.004064767 | -0.004760293
Craters with 3.0Fthr peak fluence
| Aluminum | N = 0 | N = 1 | N = 2 | N = 3 | N = 4 | N = 5 | N = 7 | N = 10 | N = 15 | N = 20 | N = 30 | N = 50 | N = 100 | N = 200
| Dark current | -0.005571739 | -0.005571739 | -0.005734028 | -0.005363081 | -0.005316713 | -0.005826765 | -0.005409450 | -0.005548555 | -0.005641292 | -0.005641292 | -0.005594923 | -0.005293529 | -0.005664476
| Measurement with 0.05 Jcm^-2 | 0.008686534 | 0.006252195 | 0.003817856 | 0.003122330 | 0.002264515 | 0.001383516 | -0.000030719 | -0.001723164 | -0.002465058 | -0.002488243 | -0.002859190 | -0.003508347 | -0.004227056 | -0.004667556
| Dark current | -0.005339897 | -0.005594923 | -0.005409450 | -0.005247160 | -0.005803581 | -0.005479002 | -0.005293529 | -0.005594923 | -0.005339897 | -0.005455818 | -0.005641292 | -0.005525371 | -0.005641292
| Measurement with 0.05 Jcm^-2 | 0.008848823 | 0.006321747 | 0.003748303 | 0.003215067 | 0.001847200 | 0.001290779 | -0.000007535 | -0.001676796 | -0.002302769 | -0.002812821 | -0.003299689 | -0.003809741 | -0.004366161 | -0.004621188
| Dark current | -0.005316713 | -0.005710844 | -0.005316713 | -0.005594923 | -0.005618107 | -0.005409450 | -0.005502187 | -0.005594923 | -0.005409450 | -0.005316713 | -0.005432634 | -0.005479002 | -0.005479002
| Measurement with 0.05 Jcm^-2 | 0.008872008 | 0.006229011 | 0.003887408 | 0.002867304 | 0.002310884 | 0.001453069 | 0.000062018 | -0.001699980 | -0.002070927 | -0.002766453 | -0.002859190 | -0.003624268 | -0.004064767 | -0.004598003
| Dark current | -0.005339897 | -0.005618107 | -0.005618107 | -0.005571739 | -0.005826765 | -0.005641292 | -0.005386266 | -0.005687660 | -0.005363081 | -0.005734028 | -0.005409450 | -0.005502187 | -0.005548555
| Measurement with 0.05 Jcm^-2 | 0.008825639 | 0.005950800 | 0.004188802 | 0.003029593 | 0.002287699 | 0.001360332 | -0.000053903 | -0.001444954 | -0.002325953 | -0.002465058 | -0.002998295 | -0.003554715 | -0.004018399 | -0.004551635
| Dark current | -0.005386266 | -0.005432634 | -0.005502187 | -0.005409450 | -0.005594923 | -0.005479002 | -0.005386266 | -0.005594923 | -0.005664476 | -0.005455818 | -0.005386266 | -0.005432634 | -0.005479002
| Measurement with 0.05 Jcm^-2 | 0.008918376 | 0.007086825 | 0.004235171 | 0.003006409 | 0.002519541 | 0.001545805 | -0.000007535 | -0.001607244 | -0.002210032 | -0.002696900 | -0.003091031 | -0.00339242 | -0.004064767 | -0.004760293
Craters with e^2Fthr peak fluence
| Aluminum | N = 0 | N = 1 | N = 2 | N = 3 | N = 4 | N = 5 | N = 7 | N = 10 | N = 15 | N = 20 | N = 30 | N = 50 | N = 100 | N = 200
| Dark current | -0.005131240 | -0.005571739 | -0.005479002 | -0.005618107 | -0.005455818 | -0.005479002 | -0.005432634 | -0.005455818 | -0.005293529 | -0.005548555 | -0.005432634 | -0.005548555 | -0.005571739
| Measurement with 0.05 Jcm^-2 | 0.008732903 | 0.003238251 | -0.003160584 | -0.004319793 | -0.004853029 | -0.005386266 | -0.005594923 | -0.005757213 | -0.005849949 | -0.005710844 | -0.006174528 | -0.006591843 | -0.006638212 | -0.006568659
| Dark current | -0.005339897 | -0.005571739 | -0.005594923 | -0.005479002 | -0.005409450 | -0.005479002 | -0.005293529 | -0.005687660 | -0.005710844 | -0.005316713 | -0.005386266 | -0.005525371 | -0.005734028
| Measurement with 0.05 Jcm^-2 | 0.008732903 | 0.003099146 | -0.003461978 | -0.004574819 | -0.005154424 | -0.005548555 | -0.005502187 | -0.005803581 | -0.005942686 | -0.005826765 | -0.006290449 | -0.006429554 | -0.006707764 | -0.006545475
| Dark current | -0.005247160 | -0.005525371 | -0.005594923 | -0.005409450 | -0.005571739 | -0.005664476 | -0.005664476 | -0.005664476 | -0.005618107 | -0.005664476 | -0.005409450 | -0.005479002 | -0.005479002
| Measurement with 0.05 Jcm^-2 | 0.009011113 | 0.003516461 | -0.003137400 | -0.004621188 | -0.005108055 | -0.005247160 | -0.005502187 | -0.005687660 | -0.005942686 | -0.006081791 | -0.006267265 | -0.006429554 | -0.006406370 | -0.006707764
| Dark current | -0.005247160 | -0.005386266 | -0.005664476 | -0.005363081 | -0.005409450 | -0.005641292 | -0.005826765 | -0.005270345 | -0.005432634 | -0.005386266 | -0.005363081 | -0.005641292 | -0.005687660
| Measurement with 0.05 Jcm^-2 | 0.008802455 | 0.002890488 | -0.003554715 | -0.004853029 | -0.005386266 | -0.005200792 | -0.005594923 | -0.005710844 | -0.005849949 | -0.005919502 | -0.006058607 | -0.006406370 | -0.006290449 | -0.006545475
| Dark current | -0.005548555 | -0.005548555 | -0.005548555 | -0.005502187 | -0.005363081 | -0.005363081 | -0.005386266 | -0.005479002 | -0.005548555 | -0.005455818 | -0.005502187 | -0.005803581 | -0.005548555
| Measurement with 0.05 Jcm^-2 | 0.008756087 | 0.003678750 | -0.003369242 | -0.005108055 | -0.005131240 | -0.005432634 | -0.005455818 | -0.005734028 | -0.005618107 | -0.005826765 | -0.005896318 | -0.006313633 | -0.006429554 | -0.006870053