## Tabelle1
Stainless steel
Calbration measurement | Fluence (Jcm^-2) | Counts | Counts | Counts | Counts | Counts | Counts | Counts | Counts | Counts | Counts
| 0 | -0.004701034 | -0.005094087 | -0.005232812 | -0.005417779 | -0.005070967 | -0.005602745 | -0.005487141 | -0.005325295 | -0.005232812 | -0.005325295
| 0.04 | 0.007183051 | 0.007136809 | 0.007136809 | 0.006789997 | 0.007252413 | 0.007321775 | 0.007183051 | 0.007136809 | 0.006720635 | 0.006998084
| 0.18 | 0.050418923 | 0.050580769 | 0.050788856 | 0.050442044 | 0.050673252 | 0.050835097 | 0.050418923 | 0.050627010 | 0.050765735 | 0.050395802
| 0.24 | 0.069077399 | 0.069331727 | 0.069632298 | 0.069424210 | 0.069470452 | 0.068776828 | 0.069169882 | 0.069169882 | 0.069493573 | 0.069447331
| 0.36 | 0.107087973 | 0.106995490 | 0.107850959 | 0.106995490 | 0.107804718 | 0.107365423 | 0.108313375 | 0.106949248 | 0.107134215 | 0.106533074
| 0.72 | 0.223478017 | 0.223593621 | 0.224472211 | 0.224032916 | 0.224171641 | 0.224032916 | 0.224657177 | 0.223131205 | 0.224009795 | 0.223200568
| 1.77 | 0.572509425 | 0.577364790 | 0.575122074 | 0.569943017 | 0.576648046 | 0.574151001 | 0.575145194 | 0.573688585 | 0.575260798 | 0.575052711
Self-reflectance measurement
|  | N = 0 | N = 1 | N = 2 | N = 3 | N = 4 | N = 5 | N = 7 | N = 10 | N = 15 | N = 20 | N = 30 | N = 50 | N = 100 | N = 200
craters with 0.75Fthr peak fluence | Dark current | -0.005870520 | -0.005962851 | -0.006032099 | -0.006239844 | -0.006124430 | -0.006193679 | -0.006055182 | -0.005985934 | -0.005893603 | -0.006101348 | -0.006032099 | -0.005870520 | -0.005916686
| Measurement with 0.05 Jcm^-2 | 0.001816035 | 0.001769870 | 0.001977615 | 0.001977615 | 0.002185359 | 0.001862201 | 0.001816035 | 0.001585208 | 0.001215884 | 0.000638815 | -0.000815398 | -0.001969536 | -0.003169839 | -0.003816156
| Dark current | -0.005685858 | -0.006009017 | -0.005985934 | -0.005801272 | -0.005939768 | -0.006170596 | -0.006055182 | -0.006009017 | -0.005962851 | -0.005916686 | -0.005824355 | -0.006216761 | -0.006124430
| Measurement with 0.05 Jcm^-2 | 0.002046863 | 0.001515960 | 0.001539042 | 0.001723704 | 0.001792953 | 0.001608291 | 0.001885284 | 0.001539042 | 0.001215884 | 0.000407988 | -0.000676902 | -0.001923370 | -0.003054425 | -0.003677659
| Dark current | -0.006147513 | -0.006078265 | -0.005824355 | -0.006055182 | -0.005870520 | -0.005893603 | -0.006009017 | -0.005801272 | -0.006009017 | -0.005985934 | -0.006124430 | -0.006216761 | -0.005824355
| Measurement with 0.05 Jcm^-2 | 0.001931449 | -0.000169081 | 0.001654456 | 0.002000697 | 0.002046863 | 0.001816035 | 0.001308215 | 0.001539042 | 0.001146636 | 0.000661898 | -0.000930812 | -0.001946453 | -0.003262170 | -0.004000818
| Dark current | -0.005847437 | -0.005893603 | -0.006009017 | -0.005893603 | -0.006309092 | -0.005801272 | -0.005685858 | -0.005962851 | -0.005870520 | -0.006055182 | -0.005893603 | -0.005916686 | -0.005824355
| Measurement with 0.05 Jcm^-2 | 0.001839118 | 0.001792953 | 0.002000697 | 0.002069946 | 0.001862201 | 0.001631373 | 0.001723704 | 0.001608291 | 0.001354380 | 0.000338739 | -0.000515322 | -0.002084949 | -0.003192921 | -0.003816156
| Dark current | -0.005962851 | -0.006032099 | -0.006009017 | -0.005939768 | -0.005824355 | -0.005870520 | -0.005847437 | -0.005870520 | -0.005732024 | -0.006286010 | -0.005962851 | -0.005893603 | -0.005824355
| Measurement with 0.05 Jcm^-2 | 0.001862201 | 0.001723704 | 0.001908366 | 0.001885284 | 0.001931449 | 0.002000697 | 0.001746787 | 0.001585208 | 0.001446711 | 0.000684981 | -0.000561488 | -0.002038784 | -0.003262170 | -0.003816156
Craters with 1.0Fthr peak fluence
|  |  | N = 1 | N = 2 | N = 3 | N = 4 | N = 5 | N = 7 | N = 10 | N = 15 | N = 20 | N = 30 | N = 50 | N = 100
| Dark current | -0.006008285 | -0.006078333 | -0.006031634 | -0.006288474 | -0.006078333 | -0.006148380 | -0.006125031 | -0.006031634 | -0.006031634 | -0.006125031 |  | -0.006147513 | -0.006332175
| Measurement with 0.05 Jcm^-2 | 0.002093823 | 0.001790286 | 0.001813635 | 0.001580145 | 0.001556796 | 0.001416702 | 0.000973070 | 0.000389345 | -0.000894851 | -0.002412537 | -0.003696733 | 0.001769870 | -0.005154955
| Dark current | -0.006078333 | -0.005984936 | -0.005961587 | -0.006171729 | -0.005914889 | -0.005984936 | -0.005961587 | -0.006031634 | -0.006125031 | -0.006218427 |  | -0.005662775 | -0.006124430
| Measurement with 0.05 Jcm^-2 | 0.002140521 | 0.001953729 | 0.001813635 | 0.001603494 | 0.001346654 | 0.001743588 | 0.001159862 | 0.000389345 | -0.000848153 | -0.002622678 | -0.003836827 | 0.001885284 | -0.005062624
| Dark current | -0.005728097 | -0.005961587 | -0.006031634 | -0.006031634 | -0.006148380 | -0.006125031 | -0.005938238 | -0.005984936 | -0.006171729 | -0.006054983 |  | -0.005870520 | -0.006009017
| Measurement with 0.05 Jcm^-2 | 0.002233917 | 0.002023776 | 0.001836984 | 0.001580145 | 0.001486749 | 0.001346654 | 0.001346654 | 0.000412694 | -0.000731408 | -0.002669376 | -0.003953572 | 0.001769870 | -0.005178038
| Dark current | -0.005821493 | -0.006008285 | -0.006008285 | -0.006078333 | -0.005938238 | -0.005938238 | -0.006031634 | -0.005938238 | -0.006241776 | -0.006195078 |  | -0.005870520 | -0.006193679
| Measurement with 0.05 Jcm^-2 | 0.002093823 | 0.002187219 | 0.001977078 | 0.001696890 | 0.001650192 | 0.001440051 | 0.001066466 | 0.000319298 | -0.000708059 | -0.002412537 | -0.003790129 | 0.001908366 | -0.005270369
| Dark current | -0.006078333 | -0.006171729 | -0.005984936 | -0.006008285 | -0.005938238 | -0.006311823 | -0.006101682 | -0.006054983 | -0.006101682 | -0.006148380 |  | -0.005570445 | -0.006032099
| Measurement with 0.05 Jcm^-2 | 0.002233917 | 0.002047125 | 0.001860333 | 0.001813635 | 0.001463400 | 0.001556796 | 0.001253258 | 0.000436043 | -0.000731408 | -0.002786121 | -0.003906874 | 0.001723704 | -0.005085707
Craters with 1.5Fthr peak fluence
|  | N = 0 | N = 1 | N = 2 | N = 3 | N = 4 | N = 5 | N = 7 | N = 10 | N = 15 | N = 20 | N = 30 | N = 50 | N = 100
| Dark current | -0.005708941 | -0.006239844 | -0.006009017 | -0.006055182 | -0.006032099 | -0.005985934 | -0.005939768 | -0.005939768 | -0.005985934 | -0.005939768 | -0.006009017 | -0.006147513
| Measurement with 0.05 Jcm^-2 | 0.002208442 | 0.001585208 | 0.001908366 | 0.001215884 | 0.001169718 | 0.001077387 | 0.000892725 | 0.000661898 | -0.000746150 | -0.002223446 | -0.003954652 | -0.004693300 | -0.005108790
| Dark current | -0.005939768 | -0.005893603 | -0.005755106 | -0.006009017 | -0.006078265 | -0.005778189 | -0.005939768 | -0.005685858 | -0.006032099 | -0.006147513 | -0.005893603 | -0.006124430
| Measurement with 0.05 Jcm^-2 | 0.001885284 | 0.002000697 | 0.001677539 | 0.001354380 | 0.001469794 | 0.001169718 | 0.001031222 | 0.000500319 | -0.001138557 | -0.002246529 | -0.003816156 | -0.004508638 | -0.005570445
| Dark current | -0.006147513 | -0.006055182 | -0.005893603 | -0.005939768 | -0.006009017 | -0.006078265 | -0.005916686 | -0.006124430 | -0.005939768 | -0.006078265 | -0.005893603 | -0.006009017
| Measurement with 0.05 Jcm^-2 | 0.001908366 | 0.001862201 | 0.001700622 | 0.001146636 | 0.000892725 | 0.001077387 | 0.000846560 | 0.000292574 | -0.000653819 | -0.001946453 | -0.004000818 | -0.004693300 | -0.005154955
| Dark current | -0.005893603 | -0.006101348 | -0.006055182 | -0.005893603 | -0.005962851 | -0.005985934 | -0.005985934 | -0.005916686 | -0.006193679 | -0.006101348 | -0.006009017 | -0.006101348
| Measurement with 0.05 Jcm^-2 | 0.002093028 | 0.001885284 | 0.001677539 | 0.001377463 | 0.001192801 | 0.000985056 | 0.000846560 | 0.000338739 | -0.000746150 | -0.002015701 | -0.004185480 | -0.004231645 | -0.005408865
| Dark current | -0.005893603 | -0.005893603 | -0.006124430 | -0.005939768 | -0.006032099 | -0.005985934 | -0.005916686 | -0.005916686 | -0.006101348 | -0.005893603 | -0.006009017 | -0.006124430
| Measurement with 0.05 Jcm^-2 | 0.001746787 | 0.001723704 | 0.001769870 | 0.001169718 | 0.001262049 | 0.001100470 | 0.000961974 | 0.000500319 | -0.000584571 | -0.002084949 | -0.003816156 | -0.004370142 | -0.005178038
Craters with 3.0Fthr peak fluence
|  | N = 0 | N = 1 | N = 2 | N = 3 | N = 4 | N = 5 | N = 7 | N = 10 | N = 15 | N = 20 | N = 30 | N = 50 | N = 100
| Dark current | -0.005972677 | -0.005972677 | -0.006018919 | -0.006088281 | -0.006111402 | -0.006088281 | -0.005903315 | -0.006134523 | -0.006134523 | -0.006088281 | -0.006088281 | -0.005833953
| Measurement with 0.05 Jcm^-2 | 0.001819028 | 0.001680303 | 0.001425975 | 0.000223694 | 0.000339298 | 0.000015607 | 0.000177452 | -0.000839863 | -0.002273351 | -0.003961169 | -0.005325295 | -0.005833953 | -0.006180765
| Dark current | -0.006018919 | -0.006065161 | -0.006203885 | -0.006065161 | -0.005857073 | -0.006388852 | -0.006111402 | -0.006111402 | -0.005903315 | -0.005833953 | -0.006088281 | -0.006088281
| Measurement with 0.05 Jcm^-2 | 0.001680303 | 0.001865270 | 0.001379733 | 0.000269935 | 0.000177452 | -0.000076877 | -0.000076877 | -0.000654896 | -0.002227110 | -0.003891807 | -0.005394658 | -0.005741470 | -0.006365731
| Dark current | -0.006319489 | -0.006134523 | -0.005949557 | -0.005810832 | -0.005810832 | -0.006180765 | -0.006157644 | -0.006227006 | -0.006157644 | -0.005949557 | -0.006042040 | -0.006227006
| Measurement with 0.05 Jcm^-2 | 0.001564699 | 0.001819028 | 0.001125404 | 0.000547385 | 0.000223694 | 0.000431781 | -0.000238722 | -0.000747379 | -0.002435197 | -0.003914927 | -0.005371537 | -0.005857073 | -0.006273248
| Dark current | -0.005926436 | -0.005880194 | -0.005972677 | -0.005903315 | -0.006018919 | -0.005787711 | -0.006250127 | -0.006157644 | -0.006180765 | -0.005787711 | -0.006065161 | -0.006250127
| Measurement with 0.05 Jcm^-2 | 0.001819028 | 0.001772786 | 0.001287250 | 0.000293056 | 0.000316177 | -0.000053756 | -0.000377447 | -0.000793621 | -0.001880298 | -0.004123014 | -0.005232812 | -0.005672107 | -0.005949557
| Dark current | -0.006088281 | -0.006111402 | -0.005833953 | -0.005810832 | -0.005926436 | -0.006018919 | -0.006042040 | -0.006388852 | -0.005972677 | -0.006134523 | -0.005718349 | -0.006157644
| Measurement with 0.05 Jcm^-2 | 0.001795907 | 0.001564699 | 0.001356612 | 0.000200573 | 0.000223694 | 0.000154331 | -0.000215601 | -0.000862983 | -0.002227110 | -0.003799323 | -0.005417779 | -0.005764590 | -0.006250127
Craters with e^2Fthr peak fluence
|  | N = 0 | N = 1 | N = 2 | N = 3 | N = 4 | N = 5 | N = 7 | N = 10 | N = 15 | N = 20 | N = 30 | N = 50 | N = 100
| Dark current | -0.005880194 | -0.006180765 | -0.006042040 | -0.005995798 | -0.006018919 | -0.006018919 | -0.006134523 | -0.005833953 | -0.006134523 | -0.005972677 | -0.006042040 | -0.006065161
| Measurement with 0.05 Jcm^-2 | 0.001888390 | 0.001657182 | 0.000408660 | -0.001487245 | -0.000932346 | -0.001186674 | -0.001302278 | -0.002689526 | -0.004978484 | -0.005857073 | -0.006481335 | -0.006550697 | -0.006920630
| Dark current | -0.005741470 | -0.006134523 | -0.006088281 | -0.005718349 | -0.006111402 | -0.006180765 | -0.006088281 | -0.006134523 | -0.005880194 | -0.005972677 | -0.006018919 | -0.006134523
| Measurement with 0.05 Jcm^-2 | 0.001772786 | 0.001472216 | 0.001125404 | -0.000654896 | -0.000932346 | -0.001117312 | -0.001579728 | -0.002735767 | -0.004932242 | -0.006342610 | -0.006435093 | -0.006666301 | -0.006666301
| Dark current | -0.005857073 | -0.006134523 | -0.006088281 | -0.005972677 | -0.006134523 | -0.006018919 | -0.005625866 | -0.006134523 | -0.006157644 | -0.005857073 | -0.005810832 | -0.005880194
| Measurement with 0.05 Jcm^-2 | 0.002165840 | 0.001495337 | 0.000478022 | -0.001371641 | -0.001556607 | -0.001348520 | -0.001325399 | -0.002597042 | -0.005325295 | -0.006180765 | -0.006481335 | -0.006527576 | -0.006920630
| Dark current | -0.006134523 | -0.005972677 | -0.005903315 | -0.006018919 | -0.006018919 | -0.006018919 | -0.005972677 | -0.006111402 | -0.006134523 | -0.005949557 | -0.006042040 | -0.006134523
| Measurement with 0.05 Jcm^-2 | 0.002119598 | 0.002003994 | 0.000940438 | -0.001649090 | -0.001417882 | -0.001464124 | -0.001533486 | -0.002573922 | -0.005070967 | -0.005949557 | -0.006504456 | -0.006527576 | -0.006758784
| Dark current | -0.006042040 | -0.006088281 | -0.005857073 | -0.006042040 | -0.005880194 | -0.006065161 | -0.005579624 | -0.006088281 | -0.005857073 | -0.005972677 | -0.005833953 | -0.005995798
| Measurement with 0.05 Jcm^-2 | 0.001819028 | 0.001888390 | 0.000639868 | -0.001071070 | -0.000724259 | -0.001325399 | -0.001672211 | -0.002412076 | -0.004909121 | -0.005995798 | -0.006342610 | -0.006596939 | -0.006458214