## Tabelle1
Aluminum | Pulse number | RMS slope (1) | RMS roughness (nm) | effective area (1) | Steel | Pulse number | RMS slope (1) | RMS roughness (nm) | effective area (1)
| 1 | 0.076 | 7 | 1.002 |  | 1 | 0.05543 | 3.115 | 1
| 2 | 0.86 | 90.36 | 1.24 |  | 2 | 0.06878 | 4.612 | 1
| 3 | 0.7843 | 94.75 | 1.2 |  | 3 | 0.1065 | 8.588 | 1.004
| 4 | 0.6897 | 81.08 | 1.16 |  | 4 | 0.1344 | 12.19 | 1.008
| 5 | 0.8937 | 106.5 | 1.23 |  | 5 | 0.1585 | 14.5 | 1.01
| 7 | 1165 | 134.9 | 1.34 |  | 7 | 0.2038 | 18.47 | 1.02
| 10 | 1451 | 152.5 | 1.43 |  | 10 | 0.2665 | 25.55 | 1.03
| 15 | 1927 | 198.5 | 1.6 |  | 15 | 0.3697 | 39.97 | 1.06
| 20 | 1984 | 191.4 | 1.6 |  | 20 | 0.4827 | 56.02 | 1.1
| 30 | 2046 | 223.8 | 1.6 |  | 30 | 0.7154 | 87.97 | 1.19
| 50 | 41671 | 319.2 | 1.67 |  | 50 | 0.8637 | 119.6 | 1.23
Notes: all numbers are calcuated from confocal measurements with Software Gwyddion 2.64