## dataset
Quantity of Raw Materials per 1 L of Mixture (g)
Material | SSC | SV | EPX | UHPC
Finely ground blast furnace slag | 425 | 350 | x | x
Desulfurization product | 143.8 | x | x | x
Fly ash | 12.5 | x | x | x
Cement CEM I 42.5R | 12.5 | 150 | x | 650
Silica sand | 1787.5 | 1500 | 1000 | 1330
Water | 243.8 | 195 | x | 150
Plasticizer – Glenium 300 | x | 7 | x | x
White microsilica | x | x | x | 70
Ground limestone, grade 8 | x | x | x | 80
MasterGlenium ACE 300 | x | x | x | 26
CHRYSOFluid Optima 185 | x | x | x | 13
Epoxy resin CHS-EPOXY 517 | x | x | 100 | x
Hardener Telalit 0846 | x | x | 44 | x