## Overview
| Probenbezeichnung | G*max | Tgel start | Tgel end | Gel-Int | MW(G*max) | MW(Tgel start) | MW(Tgel end) | MW(Gel-Int) | Stabw.s | Stabw.s | Stabw.s | Stabw.s | CV | CV | CV | CV |  | MW(G*max) | MW(Tgel start) | MW(Tgel end) | MW(Gel-Int) | Stabw.s | Stabw.s | Stabw.s | Stabw.s | CV | CV | CV | CV
BWX1 | 4/8/2025_BW1_F2111028 2 | 395733.7 | 23.7 | 48.73 | 25.03 | 416509.7 | 23.04 | 49.06333 | 26.02333 | 18786.43 | 0.5715768 | 0.5773503 | 0.9950042 | 4.51% | 2.481% | 1.177% | 3.824% | BWX1 | 416509.7 | 23.04 | 49.06333 | 26.02333 | 18786.43 | 0.5715768 | 0.5773503 | 0.9950042 | 0.04510443 | 0.02480802 | 0.01176745 | 0.03823508
BWX1 | 4/8/2025_BW1_F2111028 1 | 432301.3 | 22.71 | 49.73 | 27.02 | [12 empty] | BWX2 | 121202.4 | 11.11 | 45.38667 | 34.27667 | 12174.82 | 0.5715768 | 0.5773503 | 0.5744853 | 0.1004503 | 0.05144705 | 0.0127207 | 0.01676024
BWX1 | 4/8/2025_BW1_F2111028 | 421494 | 22.71 | 48.73 | 26.02 | [12 empty] | BWX3 | 465006.3 | 19.06 | 47.72667 | 28.66667 | 25491.46 | 0.5715768 | 1.005004 | 0.5860319 | 0.1694863 | 0.05647992 | 0.03480358 | 0.05113809
BWX2 | 4/8/2025_BWX2_F172017-001 2 | 134015 | 10.78 | 44.72 | 33.94 | 121202.4 | 11.11 | 45.38667 | 34.27667 | 12174.82 | 0.5715768 | 0.5773503 | 0.5744853 | 10.05% | 5.145% | 1.272% | 1.676% | BWX4 | 571722.9 | 21.38 | 48.06 | 26.68 | 69285.68 | 1.522071 | 1.160474 | 2.51728 | 0.0548196 | 0.02998829 | 0.0210575 | 0.02044297
BWX2 | 4/8/2025_BWX2_F172017-001 1 | 119806.7 | 11.77 | 45.72 | 33.95 | [12 empty] | BWX5 | 412010.4 | 17.4 | 48.06 | 30.66 | 7229.94 | 2.070459 | 1.531894 | 0.5629387 | 0.1211875 | 0.07119135 | 0.02414636 | 0.09435084
BWX2 | 4/8/2025_BWX2_F172017-001 | 109785.7 | 10.78 | 45.72 | 34.94 | [12 empty] | CLX1 | 652800.6 | 41.37667 | 48.39667 | 7.02 | 100519.4 | 0.5773503 | 1.154701 | 1 | 0.01754795 | 0.1189919 | 0.03187462 | 0.01836069
BWX2 | 20251030_BWX2_F1727017 2 | 214303.4 | 10.78 | 43.71 | 32.93 | 188961.8 | 10.12 | 44.04667 | 33.92667 | 32026.43 | 0.5715768 | 1.532982 | 1.734945 | 16.95% | 5.648% | 3.48% | 5.114% | CLX2 | 706832.4 | 41.37667 | 49.06 | 7.683333 | 179278.7 | 0.5773503 | 2.087271 | 2.315175 | 0.1539818 | 0.01395352 | 0.02385909 | 0.1424501
BWX2 | 20251030_BWX2_F1727017 3 | 199615.8 | 9.79 | 42.71 | 32.92 | [12 empty] | CRX1 | 636768.7 | 31.7 | 57.76667 | 26.06667 | 137337 | 2 | 2.005002 | 2.000008 | 0.2536367 | 0.01395352 | 0.04254527 | 0.3013242
BWX2 | 20251029_BWX2_F1727017 1 | 152966.2 | 9.79 | 45.72 | 35.93 | [12 empty] | CRX2 | 518251.2 | 30.03 | 55.08667 | 25.05667 | 69169.76 | 2.087271 | 7.262977 | 5.219246 | 0.215678 | 0.06309148 | 0.03470863 | 0.07672666
BWX3 | 20251029_BWX3_BWX roh | 493942.7 | 19.72 | 48.73 | 29.01 | 465006.3 | 19.06 | 47.72667 | 28.66667 | 25491.46 | 0.5715768 | 1.005004 | 0.5860319 | 5.482% | 2.999% | 2.106% | 2.044% | RBX1 | 128333.4 | 10.78 | 60.44333 | 49.66333 | 36104.09 | 1.71473 | 4.062073 | 4.630392 | 0.1334676 | 0.06950619 | 0.1318464 | 0.2082977
BWX3 | 20251029_BWX3_BWX roh 3 | 455210 | 18.73 | 47.73 | 29 | [12 empty] | RBX3 | 466490 | 29.36667 | 65.13667 | 35.77 | 20810.48 | 0.5773503 | 0.5831238 | 0.5802586 | 0.5389105 | 0.2229414 | 0.09651145 | 0.1472973
BWX3 | 20251029_BWX3_BWX roh 2 | 445866.1834 | 18.73 | 46.72 | 27.99 | [12 empty] | RBX4 | 459897.6 | 17.06667 | 46.72667 | 29.66 | 47212.67 | 1.148927 | 7.965603 | 7.266203 | 0.2813303 | 0.1590659 | 0.06720464 | 0.09323563
BWX4 | 20251028_BWX8_H-BWX5 | 625906.6 | 22.71 | 46.72 | 24.01 | 571722.9 | 21.38 | 48.06 | 26.68 | 69285.68 | 1.522071 | 1.160474 | 2.51728 | 12.12% | 7.119% | 2.415% | 9.435% | RBX5 | 606756.5 | 15.7425 | 56.51 | 40.7675 | 54181.17 | 0.8124192 | 8.215713 | 7.841115 | 0.04045633 | 0.0841895 | 0.3290267 | 0.4081309
BWX4 | 20251028_BWX8_H-BWX5 3 | 493654.6 | 19.72 | 48.73 | 29.01 | [12 empty] | RBX2 | 655771.2 | 31.36333 | 66.81667 | 35.45333 | 141849.4 | 3.220254 | 2.66654 | 2.086536 | 0.04461077 | 0.01966005 | 0.008952312 | 0.01622193
BWX4 | 20251028_BWX8_H-BWX5 2 | 595607.7 | 21.71 | 48.73 | 27.02 | [12 empty] | RBX6 | 116213.9 | 10.535 | 62.035 | 51.5 | 50868.02 | 1.241088 | 2.227128 | 2.516678 | 0.1026591 | 0.06731994 | 0.1704723 | 0.2449832
BWX5 | 20251029_BWX5_Lab 4 | 419242.2851 | 16.74 | 47.73 | 30.99 | 412010.4 | 17.4 | 48.06 | 30.66 | 7229.94 | 2.070459 | 1.531894 | 0.5629387 | 1.755% | 11.9% | 3.187% | 1.836% | RBX7 | 570055.9 | 30.7 | 65.81 | 35.11 | 80697.27 | 0 | 0 | 0 | 0.08929639 | 0.05160675 | 0.1453851 | 0.1923374
BWX5 | 20251028_BWX5_Lab 2 | 404782.4 | 19.72 | 49.73 | 30.01 | [12 empty] | RBX8 | 555646.2 | 17.07 | 64.12667 | 47.05667 | 93832.79 | 0.5715768 | 0.5831238 | 1.000017 | 0.2163094 | 0.1026757 | 0.0399083 | 0.05885303
BWX5 | 20251029_BWX5_Lab 3 | 412006.5 | 15.74 | 46.72 | 30.98 | [12 empty] | SFX1 | 688688.2 | 52.74333 | 64.12667 | 11.38333 | 26503.32 | 1.737824 | 0.5831238 | 2.091276 | 0.4377104 | 0.1178062 | 0.03590116 | 0.04886753
[18 empty] | SFX2 | 713235.9 | 53.41667 | 63.79667 | 10.38 | 83483.34 | 4.950114 | 1.743598 | 4.176949 | 0.1415603 | 0 | 0 | 0
CLX1 | 2025-04.08_CLX1_TROMM_LT281_01 | 593994.8 | 40.71 | 47.73 | 7.02 | 652800.6 | 41.37667 | 48.39667 | 7.02 | 100519.4 | 0.5773503 | 1.154701 | 1 | 15.4% | 1.395% | 2.386% | 14.25% | SFX3 | 702556.1 | 51.07 | 64.46333 | 13.39333 | 41926.34 | 1.160474 | 1.166248 | 1.163372 | 0.1688715 | 0.03348429 | 0.009093312 | 0.02125133
CLX1 | 2025-04.08_CLX1_TROMM_LT281_02 | 595540.1 | 41.71 | 47.73 | 6.02 | [12 empty] | SFX4 | 675141.8 | 55.09 | 63.79 | 8.7 | 83437.63 | 1.160474 | 0 | 1.160474 | 0.03848377 | 0.0329487 | 0.009093312 | 0.1837138
CLX1 | 2025-04.08_CLX1_TROMM_LT281_03 | 768867 | 41.71 | 49.73 | 8.02 | [12 empty] | SFX5 | 706257 | 57.1 | 63.12333 | 6.023333 | 104791.9 | 1.160474 | 0.5773503 | 1.005004 | 0.1235853 | 0.02106506 | 0 | 0.1333878
CLX2 | 2025-04.08_CLX2_F1915044-001_03 | 624873.3 | 40.71 | 49.73 | 9.02 | 706832.4 | 41.37667 | 49.06 | 7.683333 | 179278.7 | 0.5773503 | 2.087271 | 2.315175 | 25.36% | 1.395% | 4.255% | 30.13% | SFX6 | 649814.4 | 52.40667 | 64.46333 | 12.05667 | 58436.64 | 2.526546 | 0.5831238 | 2.005002 | 0.05967686 | 0.0227232 | 0.01809164 | 0.08686199
CLX2 | 2025-04.08_CLX2_F1915044-001_02 | 912441.5 | 41.71 | 46.72 | 5.01 | [12 empty] | SFX7 | 710218.1 | 56.76333 | 63.79667 | 7.033333 | 76408.61 | 1.005004 | 1.743598 | 2.660871 | 0.2422008 | 0.03695122 | 0.01570884 | 0.152039
CLX2 | 2025-04.08_CLX2_F1915044-001_01 | 583182.6 | 41.71 | 50.73 | 9.02 | [12 empty] | SFX8 | 675495.2 | 56.76 | 63.79667 | 7.036667 | 67870.86 | 2.01 | 1.743598 | 1.005004 | 0.1483764 | 0.02032354 | 0.009146384 | 0.1668518
[27 empty] | 0.0899282 | 0.04821039 | 0.009045821 | 0.1662982
CRX1 | 4/9/2025_CRX1_TROMM_LT124 | 794976.2 | 29.7 | 55.76 | 26.06 | 636768.7 | 31.7 | 57.76667 | 26.06667 | 137337 | 2 | 2.005002 | 2.000008 | 21.57% | 6.309% | 3.471% | 7.673% | [9 empty] | 0.1075847 | 0.01770516 | 0.02733055 | 0.3783229
CRX1 | 4/15/2025_CRX1_TROMM_LT124 | 548217.4 | 33.7 | 57.77 | 24.07 | [21 empty] | 0.1004757 | 0.03541226 | 0.02733055 | 0.1428239
CRX1 | 4/15/2025_CRX1_Tromm_LT124 | 567112.6 | 31.7 | 59.77 | 28.07
CRX2 | 20251027_CRX2_F1806007-3 | 597987.1 | 27.69 | 46.72 | 19.03 | 518251.2 | 30.03 | 55.08667 | 25.05667 | 69169.76 | 2.087271 | 7.262977 | 5.219246 | 13.35% | 6.951% | 13.18% | 20.83%
CRX2 | 4/15/2025_CRX2_F1806007-001 | 474371.2 | 30.7 | 58.77 | 28.07
CRX2 | 4/15/2025_CRX2_F1806007-001 1 | 482395.3 | 31.7 | 59.77 | 28.07
RBX1 | 2025-28-07_RBX1-LT553-LM17795_03 1 | 165874.5 | 11.77 | 50.73 | 38.96 | 113850.5 | 10.19 | 59.17 | 48.98 | 61355.22 | 2.271772 | 5.710582 | 7.214624 | 53.89% | 22.29% | 9.651% | 14.73%
RBX1 | 2025-28-07_RBX1-LT553-LM17795_03 | 92849.85267 | 9.79 | 56.76 | 46.97 | 128333.4 | 10.78 | 60.44333 | 49.66333 | 36104.09 | 1.71473 | 4.062073 | 4.630392 | 28.13% | 15.91% | 6.72% | 9.324%
RBX1 | 2025-28-07_RBX1-LT553-LM17795_02.1 | 165027.6 | 12.76 | 59.77 | 47.01
RBX1 | 2025-28-07_RBX1-LT553-LM17795_02 | 18377.59 | 6.84 | 63.79 | 56.95
RBX1 | 2025-28-07_RBX1-LT553-LM17795_01.1 | 127122.9 | 9.79 | 64.8 | 55.01
RBX1 | 20251027_RBX1_LT553_3-1 | 54030.33 | 7.82 | 63.79 | 55.97 | 55621.49 | 8.315 | 51.75 | 43.435 | 2250.241 | 0.7000357 | 17.02713 | 17.72717 | 4.046% | 8.419% | 32.9% | 40.81%
RBX1 | 20251027_RBX1_LT553_3-2 | 57212.65 | 8.81 | 39.71 | 30.9
RBX3 | 2025-29-07_RBX3_China_01 | 466556.2 | 28.7 | 64.8 | 36.1 | 466490 | 29.36667 | 65.13667 | 35.77 | 20810.48 | 0.5773503 | 0.5831238 | 0.5802586 | 4.461% | 1.966% | 0.8952% | 1.622%
RBX3 | 2025-29-07_RBX3_China_02 | 487267.3 | 29.7 | 64.8 | 35.1
RBX3 | 2025-29-07_RBX3_China_03 | 445646.5 | 29.7 | 65.81 | 36.11
RBX4 | 2025-29-07_RBX4_France_03 | 509202 | 17.73 | 55.76 | 38.03 | 459897.6 | 17.06667 | 46.72667 | 29.66 | 47212.67 | 1.148927 | 7.965603 | 7.266203 | 10.27% | 6.732% | 17.05% | 24.5%
RBX4 | 2025-29-07_RBX4_France_02 | 415099.9 | 17.73 | 43.71 | 25.98
RBX4 | 2025-29-07_RBX4_France_01 | 455390.8 | 15.74 | 40.71 | 24.97
| 27.10.2025_RBX4_France | 628809.6 | 16.74 | 59.77 | 43.03
RBX5 | 4/9/2025_RBX5_E00222 3 | 585323.8 | 16.74 | 62.79 | 46.05 | 606756.5 | 15.7425 | 56.51 | 40.7675 | 54181.17 | 0.8124192 | 8.215713 | 7.841115 | 8.93% | 5.161% | 14.54% | 19.23%
RBX5 | 4/9/2025_RBX5_E00222 1 | 623405.7 | 15.74 | 63.79 | 48.05
RBX5 | 20251027_RBX5_E00222_3-2 | 545670.8 | 14.75 | 52.74 | 37.99
RBX5 | 20251027_RBX5_E00222_3 | 672625.9 | 15.74 | 46.72 | 30.98
RBX2 | 4/9/2025_RBX2_F2446032_3 | 696289.4 | 32.7 | 65.81 | 33.11 | 655771.2 | 31.36333 | 66.81667 | 35.45333 | 141849.4 | 3.220254 | 2.66654 | 2.086536 | 21.63% | 10.27% | 3.991% | 5.885%
RBX2 | 4/9/2025_RBX2_F2446032 2 | 498071.3 | 33.7 | 69.84 | 36.14
RBX2 | 4/9/2025_RBX2_F2446032 1 | 772952.9 | 27.69 | 64.8 | 37.11
RBX7 | 2025-30-07_RBX6-F1851015-001_04 | 181424.2 | 10.78 | 58.77 | 47.99 | 116213.9 | 10.535 | 62.035 | 51.5 | 50868.02 | 1.241088 | 2.227128 | 2.516678 | 43.77% | 11.78% | 3.59% | 4.887%
RBX7 | 2025-30-07_RBX6-F1851015-001_03 | 57217.05 | 8.81 | 62.79 | 53.98
RBX7 | 2025-30-07_RBX6-F1851015-001_02 | 115382.9 | 11.77 | 63.79 | 52.02
RBX7 | 2025-30-07_RBX6-F1851015-001_01 | 110831.4 | 10.78 | 62.79 | 52.01
RBX8 | 2025-30-07_RBX7-F2135009_03 | 508206.1 | 30.7 | 65.81 | 35.11 | 570055.9 | 30.7 | 65.81 | 35.11 | 80697.27 | 0 | 0 | 0 | 14.16% | 0% | 0% | 0%
RBX8 | 2025-30-07_RBX7-F2135009_02 | 661338.1 | 30.7 | 65.81 | 35.11
RBX8 | 2025-30-07_RBX7-F2135009_01 | 540623.6 | 30.7 | 65.81 | 35.11
RBX9 | 20251027_RBX8_RBXroh_1 | 587045.8 | 16.74 | 63.79 | 47.05 | 555646.2 | 17.07 | 64.12667 | 47.05667 | 93832.79 | 0.5715768 | 0.5831238 | 1.000017 | 16.89% | 3.348% | 0.9093% | 2.125%
RBX9 | 20251027_RBX8_RBXroh_2 | 450140.3 | 17.73 | 63.79 | 46.06
RBX9 | 20251027_RBX8_RBXroh_3 | 629752.5 | 16.74 | 64.8 | 48.06
SFX1 | 2025-07-01_SFX1_F1933013-001_03 | 718766.4 | 51.74 | 63.79 | 12.05 | 688688.2 | 52.74333 | 64.12667 | 11.38333 | 26503.32 | 1.737824 | 0.5831238 | 2.091276 | 3.848% | 3.295% | 0.9093% | 18.37%
SFX1 | 2025-07-01_SFX1_F1933013-001_02 | 678538.2 | 51.74 | 64.8 | 13.06
SFX1 | 2025-06-30_SFX1_F1933013-001_01 | 668760.1 | 54.75 | 63.79 | 9.04
SFX2 | 2025-07-01_SFX2_F2136022_03 | 632110.5 | 56.76 | 65.81 | 9.05 | 713235.9 | 53.41667 | 63.79667 | 10.38 | 83483.34 | 4.950114 | 1.743598 | 4.176949 | 11.7% | 9.267% | 2.733% | 40.24%
SFX2 | 2025-07-01_SFX2_F2136022_02 | 798892.6 | 47.73 | 62.79 | 15.06
SFX2 | 2025-07-01_SFX2_F2136022_01 | 708704.7 | 55.76 | 62.79 | 7.03
SFX3 | 2025-07-02_SFX3-LT859 LMM17795_TROMM_02 | 692797 | 51.74 | 63.79 | 12.05 | 702556.1 | 51.07 | 64.46333 | 13.39333 | 41926.34 | 1.160474 | 1.166248 | 1.163372 | 5.968% | 2.272% | 1.809% | 8.686%
SFX3 | 2025-07-02_SFX3-LT859 LMM17795_TROMM_03 | 666369.9 | 51.74 | 65.81 | 14.07
SFX3 | 2025-07-01_SFX3-LT859 LMM17795_TROMM_01 | 748501.3 | 49.73 | 63.79 | 14.06
SFX4 | 2025-07-07_SFX4-F2936025-001_01 | 729689.8 | 55.76 | 63.79 | 8.03 | 675141.8 | 55.09 | 63.79 | 8.7 | 83437.63 | 1.160474 | 0 | 1.160474 | 12.36% | 2.107% | 0% | 13.34%
SFX4 | 2025-07-07_SFX4-F2936025-001_02 | 413141.9 | 58.77 | 65.81 | 7.04
SFX4 | 2025-07-07_SFX4-F2936025-001_3.1_TEST | 579091.2 | 55.76 | 63.79 | 8.03
SFX4 | 2025-08.07_SFX4-F2936025-001_01 | 716644.5 | 53.75 | 63.79 | 10.04
SFX5 | 2025-18-08_SFX5-E00167(K-K)_01.1 | 595634.1 | 57.77 | 63.79 | 6.02 | 706257 | 57.1 | 63.12333 | 6.023333 | 104791.9 | 1.160474 | 0.5773503 | 1.005004 | 14.84% | 2.032% | 0.9146% | 16.69%
SFX5 | 2025-18-08_SFX5-E00167(K-K)_02 | 719103.7 | 55.76 | 62.79 | 7.03
SFX5 | 2025-18-08_SFX5-E00167(K-K)_03 | 804033.4 | 57.77 | 62.79 | 5.02
SFX6 | 2025-15-07_SFX6-E00221_03.1 | 673157.6 | 54.75 | 64.8 | 10.05 | 649814.4 | 52.40667 | 64.46333 | 12.05667 | 58436.64 | 2.526546 | 0.5831238 | 2.005002 | 8.993% | 4.821% | 0.9046% | 16.63%
SFX6 | 2025-15-07_SFX6-E00221_02 | 583314.3 | 49.73 | 63.79 | 14.06
SFX6 | 2025-15-07_SFX6-E00221_01 | 692971.2 | 52.74 | 64.8 | 12.06
SFX7 | 2025-15-07_SFX7-Roh_03 | 685644.3 | 56.76 | 62.79 | 6.03 | 710218.1 | 56.76333 | 63.79667 | 7.033333 | 76408.61 | 1.005004 | 1.743598 | 2.660871 | 10.76% | 1.771% | 2.733% | 37.83%
SFX7 | 2025-15-07_SFX7-Roh_02 | 795890.1 | 55.76 | 65.81 | 10.05
SFX7 | 2025-15-07_SFX7-Roh_01 | 649120 | 57.77 | 62.79 | 5.02
SFX8 | 2025-28-07_SFX8-F2041019-001_03 | 696732.6 | 58.77 | 65.81 | 7.04 | 675495.2 | 56.76 | 63.79667 | 7.036667 | 67870.86 | 2.01 | 1.743598 | 1.005004 | 10.05% | 3.541% | 2.733% | 14.28%
SFX8 | 2025-28-07_SFX8-F2041019-001_02 | 730207.8 | 54.75 | 62.79 | 8.04
SFX8 | 2025-28-07_SFX8-F2041019-001_01 | 599545.2 | 56.76 | 62.79 | 6.03

## BWX
G*max (5°C) | 395733.7 | 432301.3 | 421494 | 134015 | 119806.7 | 109785.7 | 214303.4 | 199615.8 | 152966.2 | 493942.7 | 455210 | 445866.1834 | 625906.6 | 493654.6 | 595607.7 | 419242.2851 | 404782.4 | 412006.5
Gel start | 47.73 | 48.73 | 47.73 | 43.71 | 44.72 | 44.72 | 42.71 | 41.71 | 44.72 | 47.73 | 46.72 | 45.72 | 45.72 | 47.73 | 47.73 | 46.72 | 48.73 | 45.72
Gel end | 23.7 | 22.71 | 22.71 | 10.78 | 11.77 | 10.78 | 10.78 | 9.79 | 9.79 | 19.72 | 18.73 | 18.73 | 19.72 | 19.72 | 19.72 | 12.76 | 13.75 | 10.78
TEMP | 4/8/2025_BW1_F2111028 2 | 4/8/2025_BW1_F2111028 1 | 4/8/2025_BW1_F2111028 | 4/8/2025_BWX2_F172017-001 2 | 4/8/2025_BWX2_F172017-001 1 | 4/8/2025_BWX2_F172017-001 | 20251030_BWX2_F1727017 2 | 20251030_BWX2_F1727017 3 | 20251029_BWX2_F1727017 1 | 20251029_BWX3_BWX roh | 20251029_BWX3_BWX roh 3 | 20251029_BWX3_BWX roh 2 | 20251028_BWX4_H-BWX5 | 20251028_BWX4_H-BWX5 3 | 20251028_BWX4_H-BWX5 2 | 20251029_BWX5_Lab 4 | 20251028_BWX5_Lab 2 | 20251029_BWX5_Lab 3
90.01 | 0.83407 | 1.01071 | 1.90278 | 1.0876 | 2.9821 | 4.1799 | 0.65593 | 0.61946 | 0.32078 | 0.15665 | 0.45845 | 0.21648 | 0.87946 | 0.30084 | 0.38754 | 0.47838 | 0.4649 | 0.52811
89.21 | 1.40688 | 1.28526 | 2.65061 | 2.0424 | 1.48 | 2.2093 | 0.58043 | 0.27352 | 0.16 | 0.25154 | 0.46497 | 0.18654 | 0.48935 | 0.20548 | 0.29165 | 0.49437 | 0.15134 | 0.15414
88.24 | 0.38166 | 1.04264 | 8.05859 | 0.83984 | 2.6339 | 4.838 | 0.46949 | 0.25548 | 0.26573 | 0.34151 | 0.67074 | 0.2841 | 1.06533 | 0.3116 | 0.41572 | 0.37888 | 0.47699 | 0.85316
87.21 | 4.19283 | 0.54337 | 0.20443 | 0.69319 | 0.56576 | 2.8187 | 0.72069 | 0.36136 | 0.22837 | 0.5082 | 0.63785 | 0.50469 | 1.09648 | 0.28351 | 0.47303 | 0.85762 | 0.11759 | 0.48507
86.17 | 2.11712 | 3.77913 | 1.37019 | 1.1209 | 1.4376 | 1.1813 | 0.47679 | 0.63191 | 0.43178 | 0.48319 | 0.3711 | 0.8655 | 1.03109 | 0.3027 | 0.21939 | 0.32704 | 0.30531 | 0.7003
85.13 | 0.46247 | 0.50926 | 1.81473 | 1.2767 | 1.3505 | 1.2013 | 0.17184 | 0.85308 | 0.52511 | 0.56211 | 0.62531 | 0.64593 | 0.40298 | 0.13905 | 0.28774 | 0.32745 | 0.54752 | 0.62762
84.09 | 0.91274 | 1.39041 | 2.552 | 2.0401 | 2.0616 | 0.73295 | 0.13187 | 0.55991 | 0.29357 | 0.52344 | 0.23524 | 0.10709 | 1.02502 | 0.15732 | 0.45681 | 0.45335 | 0.58638 | 0.29105
83.05 | 1.6106 | 0.90732 | 1.07737 | 0.36114 | 0.30045 | 1.0669 | 0.46874 | 0.17479 | 0.17063 | 0.20057 | 0.10406 | 0.2761 | 0.93777 | 0.42147 | 0.5873 | 0.13119 | 0.21787 | 0.0818
82.03 | 1.3915 | 1.95197 | 1.6033 | 0.76818 | 1.7629 | 0.72134 | 0.12367 | 0.60219 | 0.40846 | 0.07984 | 0.16362 | 0.21852 | 0.85513 | 0.12637 | 0.69214 | 0.32698 | 0.27499 | 0.73959
81 | 1.16747 | 2.80532 | 0.66238 | 1.9387 | 1.4546 | 1.2274 | 0.41442 | 0.61709 | 0.1715 | 1.01744 | 0.49528 | 0.72866 | 0.35286 | 0.41733 | 0.23098 | 0.11686 | 0.36627 | 0.43137
79.98 | 0.29477 | 2.54416 | 1.34413 | 0.59358 | 2.2056 | 1.4067 | 0.35556 | 0.87293 | 0.73025 | 0.90454 | 0.81025 | 0.23565 | 0.5739 | 0.56701 | 0.27726 | 0.487 | 0.41059 | 0.30914
78.95 | 1.03166 | 2.41852 | 1.09321 | 1.7282 | 3.6933 | 1.0286 | 0.67097 | 0.19038 | 0.27194 | 0.34688 | 0.73295 | 0.32046 | 0.56567 | 0.35216 | 0.17296 | 0.39915 | 0.30433 | 0.30301
77.93 | 1.3606 | 2.63238 | 1.75735 | 0.7005 | 2.2843 | 2.2018 | 0.37601 | 0.9508 | 0.34524 | 0.729 | 0.07333 | 0.84045 | 0.7488 | 0.44831 | 0.3618 | 0.58073 | 0.34929 | 1.25979
76.92 | 0.56661 | 1.19518 | 1.49111 | 1.6332 | 1.6558 | 2.6493 | 0.55022 | 0.44922 | 0.47728 | 0.95448 | 0.57264 | 0.25743 | 0.10365 | 0.45124 | 0.40549 | 0.17419 | 0.27185 | 0.528
75.9 | 2.50106 | 1.89221 | 1.15793 | 0.59202 | 2.3256 | 0.83809 | 0.74252 | 0.35433 | 0.0907 | 0.508 | 0.29214 | 0.52677 | 0.15654 | 0.48289 | 0.70034 | 0.77864 | 0.07737 | 0.34552
74.89 | 1.51844 | 0.77954 | 1.91241 | 1.5746 | 1.3244 | 0.40719 | 0.82964 | 0.85545 | 0.07493 | 0.6616 | 0.79406 | 0.22591 | 0.88188 | 0.09634 | 0.57512 | 0.50541 | 0.14066 | 0.22566
73.88 | 3.12634 | 1.9985 | 1.51682 | 1.924 | 1.4059 | 0.71348 | 0.34584 | 0.64674 | 0.96244 | 0.55047 | 0.19319 | 0.52701 | 0.61456 | 0.75361 | 0.59133 | 0.02882 | 0.70085 | 0.69465
72.86 | 0.98841 | 2.90525 | 0.51753 | 0.13834 | 1.9934 | 1.7312 | 0.4134 | 0.24656 | 0.17173 | 0.29113 | 0.19903 | 0.59307 | 1.12838 | 0.17574 | 0.28425 | 0.59088 | 0.67578 | 0.39275
71.86 | 1.32602 | 0.28551 | 2.12781 | 1.3943 | 1.3552 | 2.5371 | 0.2373 | 0.56652 | 0.39206 | 0.59419 | 0.11004 | 0.36553 | 2.1804 | 0.61192 | 0.48976 | 0.18435 | 0.3444 | 0.38238
70.85 | 0.99536 | 0.39588 | 0.79958 | 1.4728 | 1.906 | 1.9571 | 0.50967 | 0.77431 | 0.2066 | 0.13498 | 0.24314 | 0.25884 | 0.62078 | 0.41421 | 0.68649 | 0.60022 | 0.39759 | 0.47501
69.84 | 2.99397 | 3.01527 | 1.027 | 1.2205 | 1.3807 | 2.6282 | 0.29828 | 0.62525 | 0.25586 | 0.32366 | 0.28239 | 0.40001 | 0.70712 | 0.53887 | 0.15907 | 0.27004 | 0.50615 | 0.06225
68.83 | 1.02864 | 2.00423 | 2.17055 | 1.4229 | 0.88467 | 0.15491 | 0.71655 | 0.77783 | 0.79375 | 0.86667 | 0.55917 | 0.38377 | 0.89661 | 0.29898 | 0.78544 | 0.51074 | 0.41867 | 0.22581
67.82 | 0.97403 | 0.93236 | 1.27873 | 3.3994 | 2.1355 | 1.6531 | 0.53834 | 0.09092 | 0.41444 | 0.76613 | 0.48823 | 0.45397 | 1.44013 | 0.62071 | 0.74408 | 0.19057 | 0.51497 | 0.43941
66.82 | 1.19923 | 1.16465 | 1.71062 | 0.94239 | 2.5287 | 1.7001 | 0.1504 | 0.49507 | 0.36765 | 0.34049 | 0.76799 | 0.41106 | 0.80795 | 0.54424 | 0.19829 | 0.48783 | 0.11784 | 0.55919
65.81 | 1.20932 | 0.73081 | 0.75174 | 1.1109 | 1.0836 | 3.4609 | 0.37987 | 0.52297 | 0.56634 | 0.24888 | 0.4644 | 0.16289 | 0.76058 | 0.60269 | 0.56206 | 0.8482 | 0.6588 | 0.71166
64.8 | 0.68867 | 3.05971 | 2.46365 | 0.74766 | 0.2162 | 2.3893 | 0.24993 | 0.35042 | 0.44814 | 6.61581 | 0.48759 | 0.28598 | 0.69727 | 0.66217 | 0.6375 | 0.83026 | 0.47904 | 0.23859
63.79 | 1.79573 | 1.47341 | 1.25108 | 0.30388 | 1.4464 | 1.0452 | 0.38346 | 0.21177 | 0.40919 | 0.38766 | 0.35012 | 0.52385 | 0.9178 | 1.02197 | 0.30932 | 0.34547 | 0.93991 | 0.28124
62.79 | 3.20913 | 1.69943 | 2.09924 | 0.63719 | 2.3649 | 1.7142 | 0.94384 | 0.49324 | 0.15615 | 0.69085 | 0.69401 | 0.15449 | 0.41829 | 0.43171 | 0.45951 | 0.34296 | 0.52419 | 0.03718
61.79 | 0.81708 | 1.49066 | 1.60864 | 0.59223 | 0.96266 | 0.84933 | 0.31805 | 0.77691 | 0.49087 | 0.67595 | 0.21116 | 0.36031 | 0.40837 | 0.46423 | 0.48819 | 0.46967 | 0.13464 | 1.01514
60.78 | 0.88142 | 3.39988 | 2.11947 | 2.1946 | 1.5756 | 0.65398 | 0.28944 | 0.6149 | 0.62609 | 0.42396 | 0.50095 | 0.41521 | 0.58575 | 0.55643 | 0.59686 | 0.43454 | 0.16839 | 0.14097
59.77 | 1.74926 | 1.92676 | 1.18317 | 2.2471 | 1.6893 | 1.7054 | 0.28096 | 0.21859 | 0.97598 | 0.38482 | 0.29763 | 0.18853 | 1.83333 | 0.97244 | 0.22158 | 0.47707 | 0.62379 | 0.21514
58.77 | 0.67796 | 2.4525 | 0.82767 | 1.3467 | 3.1368 | 1.8346 | 0.71012 | 0.0036 | 0.21851 | 0.24399 | 0.21167 | 0.13248 | 0.35748 | 0.6058 | 0.12763 | 0.51867 | 0.59022 | 0.44719
57.77 | 1.73716 | 3.65597 | 1.05107 | 0.8653 | 1.7393 | 1.6139 | 0.20411 | 1.45264 | 0.4109 | 0.66313 | 0.15752 | 0.57124 | 0.97183 | 0.14137 | 0.60682 | 0.63116 | 0.3403 | 0.44865
56.76 | 1.97469 | 2.70119 | 1.63959 | 1.0158 | 1.1526 | 0.6366 | 0.24387 | 0.75301 | 0.2823 | 0.90423 | 0.04824 | 0.43745 | 1.37915 | 0.25715 | 0.13215 | 0.06651 | 0.34373 | 0.10331
55.76 | 1.51293 | 1.67134 | 1.93141 | 2.776 | 0.34472 | 1.5067 | 0.08318 | 0.27445 | 0.36952 | 0.72259 | 0.4907 | 0.33486 | 0.11553 | 0.77879 | 0.32094 | 0.31861 | 0.32152 | 1.15037
54.75 | 1.13822 | 3.14471 | 2.443 | 1.3117 | 0.77023 | 3.4784 | 0.32694 | 0.5972 | 0.15857 | 0.41782 | 0.59751 | 0.24473 | 1.01988 | 0.0952 | 0.64056 | 0.57801 | 0.3156 | 0.58147
53.75 | 1.00755 | 2.56687 | 0.33958 | 1.1044 | 2.2749 | 2.2831 | 0.23129 | 0.76424 | 0.29981 | 0.65856 | 0.09799 | 0.43168 | 0.28005 | 0.28558 | 0.34188 | 0.36428 | 0.84974 | 0.45848
52.74 | 2.00759 | 1.85979 | 1.49316 | 1.4731 | 1.7842 | 0.7983 | 0.3403 | 0.30642 | 0.90041 | 2.22493 | 0.16602 | 0.21021 | 1.6299 | 0.48933 | 0.85161 | 0.35031 | 0.05458 | 0.13033
51.74 | 1.0904 | 0.83683 | 1.26717 | 1.2211 | 1.8634 | 2.2609 | 0.35431 | 0.77221 | 0.20811 | 0.55412 | 0.40349 | 0.55908 | 0.81302 | 0.22719 | 0.37115 | 0.23259 | 0.52411 | 0.40074
50.73 | 1.9002 | 1.24087 | 0.43961 | 0.93797 | 3.7521 | 2.7588 | 0.28934 | 0.3548 | 0.2656 | 0.11837 | 0.32309 | 0.19746 | 1.05564 | 0.53414 | 0.25373 | 0.23788 | 0.44431 | 0.08222
49.73 | 0.89614 | 1.68076 | 1.571 | 2.1087 | 1.9113 | 2.3687 | 0.80484 | 0.02716 | 0.39425 | 0.34017 | 0.40236 | 0.41414 | 0.72924 | 0.45445 | 0.2258 | 0.18921 | 0.11044 | 0.11793
48.73 | 0.57155 | 2.40496 | 1.95839 | 1.9094 | 1.7553 | 0.88427 | 0.44863 | 0.33136 | 0.7547 | 0.46375 | 0.63175 | 0.9279 | 0.16112 | 0.18566 | 0.3878 | 0.21374 | 0.52905 | 0.81751
47.73 | 7.89695 | 8.47081 | 3.43388 | 0.80919 | 2.7681 | 0.35536 | 0.76353 | 0.74786 | 0.33819 | 1.1531 | 0.37455 | 0.43535 | 1.02696 | 0.50376 | 13.87013 | 0.34045 | 0.58569 | 0.63582
46.72 | 25.80841 | 29.43336 | 11.62684 | 0.94703 | 1.0378 | 1.722 | 0.25499 | 0.23424 | 0.43408 | 2.75525 | 0.51698 | 0.25488 | 0.90522 | 2.27499 | 28.99212 | 0.75795 | 1.093 | 0.49455
45.72 | 162.44944 | 118.53435 | 51.47961 | 0.72178 | 0.61189 | 0.96523 | 0.35319 | 0.12056 | 0.34112 | 83.94477 | 33.82203 | 12.41558 | 1.64953 | 19.56014 | 71.96875 | 17.8292 | 58.94875 | 1.59734
44.72 | 907.09827 | 556.23909 | 504.99978 | 1.1319 | 3.1248 | 3.4608 | 0.15019 | 0.1957 | 0.81788 | 962.43316 | 94.41791 | 43.65249 | 95.10772 | 84.49819 | 348.80434 | 202.51813 | 313.27117 | 55.32702
43.71 | 2513.84359 | 1745.99609 | 2187.43783 | 2.8306 | 2.3459 | 5.2629 | 0.42783 | 0.37125 | 14.77929 | 62944.80553 | 2688.58697 | 2514.27218 | 651.28976 | 612.00385 | 808.4445 | 771.8159 | 708.00036 | 388.24266
42.71 | 5042.87073 | 3613.93964 | 4529.49936 | 1.9812 | 5.8625 | 3.4681 | 0.53073 | 0.40962 | 7.91982 | 102851.1 | 60712.61412 | 55325.99447 | 643.01404 | 1622.37438 | 3231.41246 | 1765.85819 | 4080.82768 | 1470.57681
41.71 | 7820.27531 | 6326.09343 | 7603.9649 | 10.765 | 15.088 | 8.6225 | 1.84392 | 7.50618 | 7.796 | 115119.1 | 79497.0156 | 82602.79696 | 3093.13128 | 4162.40749 | 5746.9234 | 4063.18973 | 6973.61564 | 3929.87157
40.71 | 11042.79699 | 9661.40816 | 10264.48229 | 29.817 | 25.664 | 23.327 | 4.41222 | 12.35759 | 9.26369 | 95478.66602 | 97107.22973 | 96975.36246 | 8392.66864 | 6830.11011 | 9677.89592 | 6433.6142 | 11589.55033 | 6901.74964
39.71 | 15291.87145 | 13756.19527 | 13866.98902 | 44.576 | 37.476 | 30.992 | 7.46467 | 15.50197 | 17.96764 | 150347.5 | 105951.6 | 106947.1 | 13697.00322 | 11588.10321 | 19454.41634 | 11540.17441 | 14105.92103 | 9769.05726
38.71 | 18552.82269 | 17320.54754 | 16689.00961 | 61.359 | 48.283 | 50.293 | 8.67952 | 12.21924 | 13.93955 | 150840.8 | 116691.3 | 111459.5 | 16553.03416 | 15387.11093 | 24483.58909 | 15797.64702 | 18994.56601 | 14153.57288
37.7 | 22909.65089 | 22415.74759 | 20765.69232 | 99.1 | 74.291 | 76.016 | 13.13856 | 22.70728 | 25.37327 | 147704.7 | 124131.7 | 135363.8 | 22235.08576 | 23573.48214 | 31007.17272 | 18638.36332 | 24642.17622 | 15832.10436
36.7 | 32090.57033 | 31105.05842 | 26741.34829 | 141.18 | 108.79 | 100.97 | 16.01225 | 28.22649 | 19.89724 | 164559.1 | 125820.8 | 131042.8 | 27347.41137 | 27486.86583 | 38148.82527 | 21256.47989 | 27807.76701 | 18293.22813
35.7 | 43224.68854 | 40719.27039 | 36259.98336 | 191.2 | 162.99 | 156.81 | 54.75481 | 80.95634 | 25.97278 | 172113 | 134211.7 | 134491.7 | 36269.35465 | 35596.83123 | 47613.59057 | 24656.73644 | 28854.75206 | 22392.71461
34.7 | 58947.40406 | 54184.1113 | 48578.2673 | 284.95 | 244.89 | 195.15 | 85.17489 | 156.75808 | 36.45566 | 183713.1 | 148181.2 | 149809.6 | 49978.70727 | 41375.96585 | 61655.21798 | 26944.17535 | 37188.49083 | 24412.21261
33.7 | 80676.62621 | 76916.31878 | 72083.79425 | 491.9 | 413.91 | 414.68 | 140.34943 | 397.04215 | 97.90032 | 195853 | 116015.6 | 144096.4 | 60613.05719 | 60697.76401 | 94309.58466 | 34887.69814 | 38665.68392 | 29609.3708
32.7 | 108653.8 | 108111.9 | 97913.83327 | 731.87 | 602.25 | 617.08 | 500.58733 | 741.7988 | 131.38631 | 195176.6 | 159519.7 | 140628.6 | 84751.17562 | 77620.44518 | 88488.7606 | 45115.30799 | 49432.0314 | 34877.45722
31.7 | 135697.1 | 133635.3 | 126560.5 | 1041.3 | 852.03 | 821.64 | 871.60135 | 1746.30632 | 305.90211 | 209066 | 168548.6 | 164838.4 | 118210.7 | 97415.74478 | 138127.0691 | 53671.87335 | 73975.13812 | 39073.2098
30.7 | 160616.1 | 164174.7 | 157441.9 | 1476.2 | 1360.6 | 1348.1 | 2409.53978 | 2628.19782 | 399.44583 | 217805.2 | 168777.9 | 169200.6 | 143288 | 136779.2 | 167101.6389 | 68613.13342 | 86623.45431 | 53349.12192
29.7 | 195111.4 | 197832.3 | 185978.4311 | 2186.5 | 1860.4 | 1897.9 | 4419.86108 | 7191.0995 | 598.80397 | 254399 | 174557.6534 | 193538.1 | 160844.8 | 170058.7 | 212669.1 | 91701.06078 | 100403.2 | 65784.87289
28.7 | 215997.2 | 232925.6 | 213837.6 | 3094.7 | 2791.6 | 2444.2 | 6159.67232 | 7139.09877 | 352.09396 | 215403.1 | 222031.3 | 218589.9 | 216818 | 192130.5 | 276261.4 | 106981.2 | 125700.5 | 81397.49792
27.69 | 244986 | 244523.8324 | 237349.2 | 4317.1 | 3657.5 | 3368.8 | 8310.28917 | 15165.02645 | 1331.52096 | 281165.7 | 224680.3 | 208240.2 | 279576.1 | 199074.4 | 291681.9 | 114816.8 | 134084.1 | 96839.6008
26.7 | 270393.6 | 271158.4 | 260864.5 | 6237.2 | 5080.6 | 4418.9 | 19344.08294 | 21086.36761 | 4449.7939 | 294248.3 | 231364.8 | 244395.9 | 303340.1 | 256860.8 | 327058.7664 | 145395.2 | 167058.7 | 118388.4
25.7 | 290224 | 306643.9 | 297326.7 | 8533.5 | 7737.7 | 6670.6 | 27044.83389 | 25596.92238 | 5454.0257 | 317926.5571 | 239460.8 | 270301.2 | 329562.2 | 302132.3 | 338220.9 | 168206.2 | 175870.2 | 146451.4
24.7 | 312138.9 | 306734.2 | 304229.5 | 12241 | 9922.4 | 8530.6 | 31394.6113 | 38072.04741 | 4675.95911 | 329698.3 | 297143.3 | 272641.4 | 360613.3 | 326222.1 | 409042.1228 | 181037.5 | 210028.3 | 194918.6
23.7 | 322615.6 | 332526.8846 | 322708.8 | 16538 | 13673 | 11349 | 45495.17488 | 42276.57977 | 10633.27093 | 332623.8 | 293054.6 | 286773.9 | 438816.1 | 318259.4 | 403226.31 | 231970.5 | 212983.7 | 184450.6
22.71 | 335153.7 | 349966.4 | 339479.8 | 21724 | 18486 | 14464 | 51884.21041 | 56576.07967 | 9370.50007 | 347723.5 | 292905.1 | 302454.5 | 567139.7 | 358922.2 | 405518.6 | 252049.5 | 248434.5 | 194545.6
21.71 | 348669.7 | 360174.8 | 356124.8 | 25933 | 22952 | 18216 | 66519.95461 | 69193.57681 | 25145.4576 | 343948.7 | 323342.6 | 304368.1 | 456585.7 | 364792.1 | 477351.1 | 273560.1541 | 289115.5 | 221105.5
20.72 | 365799.7 | 376677.2 | 362353.5193 | 33894 | 29656 | 24951 | 73636.93103 | 73467.39743 | 36543.35115 | 374051.4 | 329755.2 | 305786.4 | 468202.6 | 367639.9 | 468459.2 | 273920.3 | 287192.3 | 214803.5
19.72 | 366092.6 | 373172.7 | 381516.4 | 41244 | 38770 | 31832 | 96707.97244 | 91171.8142 | 47798.60597 | 405160.2719 | 336194.8074 | 351173.2 | 503925.7 | 416775.9 | 492032.2 | 286628.2 | 325853.9 | 256810.9
18.73 | 375661.5 | 403737.4 | 382061.4 | 49268 | 45404 | 38682 | 91235.85009 | 104806.1 | 49066.45642 | 426948.5 | 412894 | 381176.8 | 565665.3 | 474822.4 | 532598 | 300801.8043 | 307783.9 | 288715.5382
17.73 | 387412.0802 | 411131.8 | 388947.1 | 48625 | 43119 | 39036 | 88157.2833 | 103018.3 | 57980.10544 | 432389.7 | 341461.5 | 407813.9 | 534208 | 507953.2 | 566297.4 | 314506.2 | 301318.3 | 282357.8
16.74 | 383532.7 | 404205.6 | 392283.2 | 61589 | 55296 | 48250 | 124264.9 | 109211.3253 | 68198.57757 | 443090.3 | 350360.9 | 354706.1 | 554843.2101 | 496715.7 | 643659.4 | 349527.7 | 318293 | 320018.6
15.74 | 390412.5 | 411847.5 | 399353.2 | 70407 | 67077 | 56616 | 89119.72195 | 86067.91525 | 81434.81265 | 654629.8 | 365815.5 | 397169.3 | 604007.3829 | 461917 | 514758.1 | 342686.5 | 332973.2 | 434255
14.75 | 394673.5 | 423909.1 | 410654.9 | 80544 | 75233 | 65327 | 129075.8 | 116414.2 | 85357.31554 | 413751.7 | 356379.8 | 392029.4 | 536180.9 | 436145 | 415756.8054 | 356059.2 | 310943.2 | 341338.3
13.75 | 395641.6 | 409037.2 | 401670.8 | 85496 | 80027 | 70539 | 152220.4 | 155623.2681 | 84655.62868 | 515022.2 | 394841.1 | 375354.8 | 584745.6 | 485720.703 | 591407.5 | 330364.7 | 365448.2 | 348209.1
12.76 | 398000.7 | 417196.7 | 415137.5 | 91315 | 89322 | 75140 | 169010.3 | 150754.1 | 83338.41704 | 470641.2 | 435792.4 | 426861.9 | 633116.4 | 459048.4 | 558892.8 | 396264.6 | 387295.7979 | 342191.4371
11.77 | 402508.1 | 426696.3 | 414872.9545 | 100670 | 98177 | 82332 | 162378.9 | 159049.5 | 120008.8 | 446083.6071 | 401062 | 409257.2 | 546334.8 | 547889.6 | 530253.3 | 432564.4 | 384551.1 | 327130
10.78 | 399432.3 | 426997.9 | 417557.3 | 111500 | 103930 | 89386 | 176242.9814 | 156515.9 | 108525.4 | 465979.3 | 426998.4 | 430015.1411 | 536832.7 | 492420.3 | 605404.8 | 423765.1 | 384668.5 | 383516.8
9.79 | 392896.6 | 430887.7 | 419243 | 116200 | 102470 | 95664 | 182805.8 | 181492.9638 | 141384.7 | 439891 | 365063.1 | 444280.4 | 591980.1 | 439589.3 | 567920.4 | 397322.7 | 389511.6 | 381395.2
8.81 | 390429.9 | 426895.8 | 416714.4 | 120670 | 109230 | 98450 | 186919.5735 | 193642.3 | 133730.3 | 488207.2486 | 433860.9 | 468881.2 | 632930.9 | 488917.7 | 588994.7 | 402032.4 | 374706.2 | 413546.1
7.82 | 396132.5 | 417399.4 | 422201.5658 | 128640 | 120120 | 104720 | 209628.3 | 195539.5442 | 142400.7 | 479896.9 | 403520.6 | 426693.7 | 656634.5 | 501500.4 | 632927 | 406285.3 | 323589.2 | 387335.7
6.84 | 406388.8 | 440011.6 | 428380.2 | 137480 | 127340 | 110830 | 221287.2295 | 204597 | 172049.8 | 521613.7 | 623449.3 | 440469.1 | 588970.1 | 455400.7 | 612121.3235 | 445824.1 | 464153.8 | 397759.2
5.86 | 404642.2 | 438665.6437 | 429862.6 | 146380 | 122290 | 121760 | 262154.9 | 196503.2093 | 154397.4 | 543868.5 | 473848.4 | 458090.4 | 641938.4 | 569266.7 | 583287.8 | 391548.5 | 402650.9 | 411614.8
4.89 | 383912.3 | 439947.7 | 412562.2 | 154720 | 137390 | 127290 | 223024.7 | 225919.6 | 173834.4 | 490179.1 | 431517.7 | 436782.2551 | 642985.4 | 507252.7 | 588394.7 | 472440.8 | 474082.7 | 480387.9
MITTELWERTE
Mean (lowT) | 395733.7 | 432301.3 | 421494 | 134015 | 119806.7 | 109785.7 | 214303.4 | 199615.8 | 152966.2 | 493942.7 | 455210 | 445866.1834 | 625906.6 | 493654.6 | 595607.7 | 419242.2851 | 404782.4 | 412006.5
Mean (high T) | 1.447734 | 1.522539 | 2.189638 | 1.216875 | 1.602941 | 2.017709 | 0.421387 | 0.494879 | 0.297593 | 0.412449 | 0.422662 | 0.403361 | 0.813547 | 0.266567 | 0.40423 | 0.389212 | 0.350916 | 0.489221

## CLX
G*max (5°C) | 593994.8 | 595540.1 | 768867 | 624873.3 | 912441.5 | 583182.6
Gel start | 46.72 | 46.72 | 48.73 | 48.73 | 45.72 | 49.73
Gel end | 40.71 | 41.71 | 41.71 | 40.71 | 32.7 | 41.71
TEMP | 2025-04.08_CLX1_TROMM_LT281_01 | 2025-04.08_CLX1_TROMM_LT281_02 | 2025-04.08_CLX1_TROMM_LT281_03 | 2025-04.08_CLX2_F1915044-001_03 | 2025-04.08_CLX2_F1915044-001_02 | 2025-04.08_CLX2_F1915044-001_01
90.01 | 0.51476 | 0.52745 | 0.132 | 0.64235 | 0.51083 | 0.42925
89.21 | 0.43718 | 0.27186 | 0.1744 | 1.62956 | 0.94709 | 0.42291
88.24 | 0.49135 | 0.43599 | 0.21292 | 0.95759 | 1.0451 | 0.40361
87.21 | 0.13482 | 0.55493 | 0.30047 | 0.5782 | 0.69209 | 0.29876
86.17 | 0.47782 | 0.48912 | 0.50139 | 0.74725 | 0.64416 | 0.8758
85.13 | 0.0868 | 0.27278 | 0.55679 | 1.05542 | 0.36327 | 0.55622
84.09 | 0.36686 | 0.56026 | 0.55442 | 0.76645 | 0.93552 | 0.5578
83.05 | 0.68006 | 0.57539 | 0.51848 | 0.84755 | 0.92216 | 0.92901
82.03 | 0.02665 | 0.22565 | 0.50836 | 0.58206 | 0.3103 | 1.79773
81 | 0.52022 | 0.6294 | 0.32575 | 1.27347 | 0.49808 | 1.12592
79.98 | 0.16732 | 0.17926 | 0.3702 | 1.06954 | 1.24931 | 0.68801
78.95 | 0.33766 | 0.13195 | 0.41491 | 0.89288 | 0.81498 | 1.33423
77.93 | 0.23367 | 0.21053 | 0.62818 | 1.1463 | 0.39488 | 2.16816
76.92 | 0.39724 | 0.14434 | 0.37488 | 0.38349 | 1.10918 | 1.25578
75.9 | 0.13563 | 0.37283 | 0.50765 | 0.9705 | 0.69386 | 1.13027
74.89 | 0.84999 | 0.64982 | 0.45177 | 0.67522 | 0.72011 | 0.90851
73.88 | 0.55743 | 0.14694 | 0.74474 | 1.19886 | 1.48904 | 0.26371
72.86 | 0.32747 | 0.30746 | 0.43396 | 1.19873 | 0.82195 | 0.70015
71.86 | 1.20575 | 0.20624 | 0.35087 | 0.91556 | 0.76401 | 0.7058
70.85 | 0.34324 | 0.50647 | 0.36682 | 1.36202 | 1.0386 | 0.57868
69.84 | 0.39317 | 0.26677 | 0.52599 | 1.2548 | 0.65356 | 0.77339
68.83 | 0.09484 | 0.46012 | 0.42674 | 0.96677 | 0.80521 | 0.6651
67.82 | 0.52075 | 0.3281 | 0.3117 | 1.3967 | 0.81776 | 0.68568
66.82 | 0.61394 | 0.13945 | 0.23078 | 1.26129 | 0.50823 | 1.39147
65.81 | 1.14503 | 0.3013 | 0.51195 | 1.34448 | 0.71695 | 0.43169
64.8 | 0.67922 | 0.4045 | 0.34743 | 1.41078 | 0.62661 | 0.95481
63.79 | 0.18818 | 0.18209 | 0.77937 | 0.71101 | 0.75922 | 1.50783
62.79 | 0.09575 | 0.0952 | 0.29624 | 0.31907 | 0.95858 | 1.36271
61.79 | 0.3253 | 0.53354 | 0.36921 | 1.23858 | 0.87993 | 0.77138
60.78 | 0.74219 | 0.53129 | 0.50461 | 1.31706 | 0.54328 | 0.78729
59.77 | 0.26163 | 0.24608 | 0.20344 | 0.673 | 0.81674 | 2.55616
58.77 | 0.37432 | 0.69891 | 0.52288 | 1.8735 | 0.61826 | 0.97261
57.77 | 0.39974 | 0.57759 | 0.45715 | 0.27861 | 0.64789 | 1.11348
56.76 | 0.44166 | 0.48085 | 0.31947 | 0.6919 | 0.92057 | 1.38857
55.76 | 0.568 | 0.35559 | 0.48567 | 0.71022 | 0.74394 | 1.03442
54.75 | 0.31226 | 0.47229 | 0.56894 | 0.4624 | 0.90797 | 1.67272
53.75 | 0.05982 | 0.50165 | 0.24666 | 1.04339 | 0.62868 | 0.9593
52.74 | 0.53194 | 0.34003 | 0.31906 | 0.50451 | 0.50856 | 0.92903
51.74 | 0.46875 | 0.16087 | 0.19673 | 0.36256 | 0.93322 | 0.40186
50.73 | 0.40006 | 0.40368 | 0.24884 | 0.78349 | 0.57588 | 0.45332
49.73 | 0.66627 | 0.26994 | 0.40727 | 0.61777 | 0.58522 | 2.21532
48.73 | 0.29784 | 0.37801 | 0.46763 | 1.12363 | 1.1741 | 1.22546
47.73 | 0.09261 | 0.09024 | 0.46118 | 12.15799 | 0.70408 | 1.7758
46.72 | 0.96041 | 3.14196 | 15.96576 | 8.73051 | 0.40511 | 10.25243
45.72 | 34.07582 | 239.20395 | 104.85305 | 62.52828 | 95.44442 | 190.51065
44.72 | 34101.47552 | 69759.0237 | 28928.46869 | 585.63043 | 9847.66992 | 13621.98901
43.71 | 363071.6304 | 401395.3 | 450486.2 | 139743.2 | 424173.8 | 313129.6
42.71 | 421650.7 | 468629.7 | 544230.8 | 389028.7 | 669455.4 | 424181.5
41.71 | 470459.4 | 487253.4 | 636216.0005 | 451869.1 | 740742.8 | 492392.1
40.71 | 533842.3 | 526265.7 | 677103 | 502474.6 | 706301.4 | 499446.1
39.71 | 552595.2 | 550320.1912 | 726626.7 | 510548.6 | 882400.4 | 488738
38.71 | 536318.4 | 548442.3291 | 696845 | 571804.8 | 661250.2 | 554984.7
37.7 | 555900.6 | 546427.9 | 681805.9 | 646113.7456 | 676486.9 | 584104.3
36.7 | 529768.1703 | 510887.3 | 690829.4 | 659782.7 | 727436.3 | 583341.6
35.7 | 564975.6 | 598138.7 | 682981.7 | 606861.2 | 798700.6 | 603044.8
34.7 | 518290.1 | 497120.3 | 734328.6 | 582855.2 | 763846.5 | 599896.5
33.7 | 559978.8 | 603723.8 | 703726.2 | 627540.4375 | 710293.5 | 581530
32.7 | 575006.5 | 590647.8 | 629263.3 | 644255.1 | 730222.1 | 605473.6
31.7 | 586303.9 | 591477.4 | 728668.2 | 610459.1 | 776146.5 | 574415.4
30.7 | 559992.9 | 569451.5 | 699095.0536 | 622766.4 | 770880.6 | 591927.5
29.7 | 541295.2 | 610566.2 | 734355.2 | 652633.6 | 830905.4482 | 618532.7
28.7 | 592747.4 | 593153.3 | 770301.8 | 619340.8 | 772883.4 | 733162.9
27.69 | 601510.8 | 606719.9 | 778548.1 | 625990.9 | 824843.2 | 575279.4
26.7 | 625702.8 | 626311.7 | 780641.9 | 631119.4 | 785577.4 | 607387.5
25.7 | 538630.4776 | 580394.3 | 709091.1 | 647563.7 | 893830.3151 | 626900.3
24.7 | 652648.5 | 580041.6 | 788929.1 | 619243.7 | 794487.9989 | 595630.5
23.7 | 653932.9 | 656763.8 | 694931.5 | 626792.4 | 891317.9 | 578434.2
22.71 | 598500 | 616258.7 | 768944.1 | 616608.6 | 827476.8 | 620480.1
21.71 | 519493.2589 | 569620.7 | 802622.3 | 595565.4 | 770079.7 | 692617.9665
20.72 | 604988.9 | 593253.5 | 720312.9 | 638809.4441 | 782947 | 648561.3
19.72 | 620961.4 | 626773.6 | 735885.6 | 601332.5 | 809739.8 | 643240.6
18.73 | 598682.5 | 589986 | 810271.1 | 742382.9 | 799393.9 | 627748.0675
17.73 | 572972.9 | 510209.3 | 816174.8 | 606596.5 | 828405.9 | 669827.2
16.74 | 529618.8 | 543594.2 | 762894 | 581560.3 | 830200.7 | 624231.2
15.74 | 636528.2 | 677993.1 | 755340.2 | 627408.6 | 813183.8 | 633257.9978
14.75 | 629184.8 | 586159.5 | 727761.6 | 588821.5 | 861434.8 | 630765.7
13.75 | 624841.7 | 618295.1 | 730881.1 | 604343.8 | 855149.3 | 629846.1
12.76 | 570279.1 | 573603.3 | 724073.1287 | 625093 | 896531.3 | 628950.1
11.77 | 616993 | 557558.7 | 725729.6 | 673474.5 | 886146.7 | 637052
10.78 | 585758.9 | 611500.4 | 718364 | 699070.5 | 837197.9 | 577474.523
9.79 | 584937.7 | 577323.4 | 759783.3 | 698008.5653 | 921723.4 | 606209.4
8.81 | 595925.5 | 586980.6 | 820112.5 | 585624.1 | 876651.8 | 561504.6
7.82 | 585920.9 | 594097.9 | 832197.3 | 635327.8 | 915703.3 | 630628.6
6.84 | 619188.6 | 587014.1 | 781702.1 | 689359.8 | 903755.6 | 597958.4
5.86 | 593236.8 | 571045.4174 | 783087.4 | 532134.3139 | 913126.7 | 469677.1
4.89 | 584759.4 | 656779 | 636319.4 | 608785.1246 | 943688.2079 | 633117.2
MITTELWERTE
Mean (lowT) | 593994.8 | 595540.1 | 768867 | 624873.3 | 912441.5 | 583182.6
Mean (high T) | 0.373652 | 0.454283 | 0.378498 | 0.90799 | 0.68686 | 0.739701

## CRX
G*max (5°C) | 794976.2 | 548217.4 | 567112.6 | 597987.1 | 474371.2 | 482395.3
Gel start | 54.75 | 56.76 | 58.77 | 45.72 | 57.77 | 58.77
Gel end | 29.7 | 33.7 | 31.7 | 27.69 | 27.69 | 23.7
TEMP | 4/9/2025_CRX1_TROMM_LT124 | 4/15/2025_CRX1_TROMM_LT124 | 4/15/2025_CRX1_Tromm_LT124 | 20251027_CRX2_F1806007-3 | 4/15/2025_CRX2_F1806007-001 | 4/15/2025_CRX2_F1806007-001 1
90.01 | 1.28065 | 0.74892 | 1.55518 | 2.04709 | 3.35732 | 1.70254
89.21 | 1.38465 | 2.14773 | 0.70757 | 2.22951 | 0.87449 | 0.69705
88.24 | 4.00502 | 1.54858 | 1.23509 | 0.23252 | 0.56943 | 1.33635
87.21 | 3.19003 | 2.51569 | 0.46897 | 0.11671 | 0.66468 | 0.9671
86.17 | 2.49065 | 0.71694 | 0.13926 | 0.18767 | 1.14562 | 2.67372
85.13 | 0.92417 | 0.45894 | 1.19948 | 0.40973 | 1.14363 | 14.29938
84.09 | 0.60564 | 2.03256 | 0.64556 | 0.32314 | 1.23308 | 1.32769
83.05 | 1.48281 | 1.79694 | 1.95149 | 0.17496 | 1.09742 | 1.79254
82.03 | 1.43465 | 3.75495 | 1.33809 | 0.19733 | 1.91339 | 2.19668
81 | 1.91876 | 1.9824 | 1.79282 | 0.05554 | 0.49421 | 0.88807
79.98 | 0.98782 | 1.01797 | 2.38562 | 0.24059 | 0.68401 | 0.61492
78.95 | 1.58864 | 1.06151 | 1.29763 | 0.30614 | 1.72518 | 1.04283
77.93 | 2.47306 | 0.94701 | 0.38782 | 0.27525 | 1.92291 | 1.36289
76.92 | 1.00324 | 1.37708 | 2.21182 | 0.57812 | 1.30785 | 2.74386
75.9 | 0.19749 | 1.63749 | 1.26563 | 0.21649 | 3.0907 | 1.10074
74.89 | 1.10965 | 0.77796 | 1.25229 | 0.36834 | 2.4769 | 2.19827
73.88 | 0.60216 | 1.14598 | 0.29442 | 0.32317 | 1.84348 | 0.58359
72.86 | 0.6867 | 1.50019 | 1.44956 | 0.60463 | 1.88903 | 2.94687
71.86 | 0.91476 | 1.24111 | 2.0539 | 0.34519 | 1.72175 | 0.51269
70.85 | 1.32322 | 0.89002 | 1.12215 | 0.31953 | 1.60689 | 2.08583
69.84 | 3.06095 | 0.47106 | 0.22494 | 0.26971 | 1.27636 | 0.72867
68.83 | 2.81234 | 0.7369 | 1.96815 | 0.8085 | 1.75861 | 1.0493
67.82 | 0.71224 | 1.09067 | 1.10203 | 0.48117 | 2.09061 | 2.98796
66.82 | 1.71942 | 0.87724 | 0.70017 | 0.28755 | 2.91421 | 0.43617
65.81 | 1.29876 | 2.01428 | 0.19029 | 0.33028 | 1.27245 | 1.77864
64.8 | 1.47811 | 2.56454 | 0.51976 | 0.10065 | 1.18781 | 1.4768
63.79 | 1.59277 | 1.21133 | 1.09619 | 0.35393 | 2.25817 | 2.23192
62.79 | 0.74449 | 1.75174 | 1.04887 | 0.2486 | 0.85615 | 1.03414
61.79 | 2.43821 | 1.27099 | 1.59056 | 0.4323 | 2.65937 | 1.05631
60.78 | 1.34132 | 1.55297 | 1.78495 | 0.51254 | 2.30823 | 1.10979
59.77 | 3.37667 | 0.89545 | 0.33109 | 0.03722 | 0.42632 | 2.88251
58.77 | 5.76639 | 2.27674 | 1.73979 | 0.37283 | 1.30715 | 4.56817
57.77 | 3.36055 | 1.7738 | 2.36978 | 0.53651 | 4.31868 | 6.05814
56.76 | 1.57992 | 4.17538 | 7.11372 | 0.57335 | 1.95097 | 5.91751
55.76 | 0.48377 | 5.57168 | 7.94065 | 0.39947 | 6.41927 | 6.08792
54.75 | 2.88902 | 8.35407 | 6.02876 | 0.29634 | 7.78295 | 8.34066
53.75 | 2.6135 | 9.34674 | 9.25224 | 0.34956 | 10.10079 | 8.15398
52.74 | 3.80376 | 10.22776 | 9.85187 | 0.48531 | 17.7647 | 7.45271
51.74 | 3.83096 | 11.8152 | 11.83224 | 0.8414 | 17.89189 | 7.6943
50.73 | 3.16589 | 13.81744 | 14.28775 | 0.58994 | 22.26963 | 21.61211
49.73 | 2.4027 | 14.354 | 19.0569 | 0.38364 | 25.77852 | 6.68745
48.73 | 2.26797 | 19.21327 | 26.21621 | 7.83311 | 27.42286 | 5.36584
47.73 | 4.28919 | 25.8106 | 30.08583 | 1.07943 | 50.87662 | 10.11957
46.72 | 9.59712 | 37.70786 | 44.12712 | 0.42152 | 49.20465 | 8.79955
45.72 | 7.36923 | 46.96024 | 57.64904 | 3.49784 | 71.68009 | 5.18572
44.72 | 10.72767 | 94.21639 | 89.33357 | 1.35459 | 87.8415 | 18.71311
43.71 | 20.70233 | 184.64595 | 175.4244 | 0.93768 | 140.40306 | 17.81098
42.71 | 35.38794 | 514.6967 | 418.05773 | 2.50799 | 225.91462 | 33.85636
41.71 | 106.97962 | 1229.09941 | 866.72356 | 16.95731 | 689.85 | 94.47773
40.71 | 2207.87201 | 3981.88622 | 2489.63736 | 29.29073 | 1364.14212 | 487.97406
39.71 | 35737.79935 | 33605.37298 | 27545.2643 | 266.43169 | 5847.99324 | 4799.46685
38.71 | 152930.6 | 131496.3 | 129669.9 | 12278.23617 | 28847.93475 | 21290.43855
37.7 | 303968.9 | 243910.4 | 242308.3 | 54851.25162 | 79322.68033 | 77652.55872
36.7 | 413579.6 | 318142.1 | 328331.5 | 109975.9 | 135947.8 | 146118.3
35.7 | 471145.7 | 383197 | 385920.8 | 159652.9 | 200413 | 182752.8
34.7 | 546802.9 | 424321.3 | 425405.5 | 221582.3 | 223993.8 | 248616.3
33.7 | 616674.9 | 448908.6 | 448198.1 | 201884.3 | 310343.1 | 276436.2
32.7 | 573523.5 | 454912.7 | 447730.7 | 351267.5 | 304028.2 | 306608.6
31.7 | 593356.6 | 499523.4 | 500879.1 | 338536.6 | 349943.6528 | 483407.5
30.7 | 617122.4 | 509364.9 | 511508.7 | 404743.4 | 397917 | 400365.1
29.7 | 665479.2 | 533265 | 495171.8 | 371978 | 398304.2 | 424362.2
28.7 | 691568.5 | 543438.5 | 529037.2 | 413971.9 | 231194 | 468005.9
27.69 | 693889.8 | 553690.9 | 539848.2 | 488960.8 | 464059.3 | 365440.7
26.7 | 701370.9 | 548390.8 | 523311.3 | 561728.7 | 413206.6 | 424193.2
25.7 | 730869.1 | 567233.3 | 522490.1 | 500914.2 | 391781 | 442718.4
24.7 | 717661.5 | 564917.1 | 532581.7 | 501705.7 | 414722.2 | 291442.8
23.7 | 713841.2 | 582984.2 | 581557.1 | 510026.3 | 410324.6061 | 386604.5
22.71 | 727635.5 | 577854.3136 | 564968.4 | 465746 | 465971.4 | 518048.4716
21.71 | 757381.7 | 586247.7 | 566470.2 | 525910.8742 | 407006 | 499253.7
20.72 | 772145.7 | 575647.2 | 550520.7 | 571983.2 | 487802.4 | 565852.6
19.72 | 786909.8 | 603243.9 | 586889.8 | 634088.2 | 452700.3453 | 437363
18.73 | 782775.4 | 592515.8 | 573595.2 | 562018.2 | 491983.9 | 435627.7
17.73 | 797467 | 587469.5 | 565926.2 | 557831.1 | 563188.1 | 547299.4
16.74 | 787422.9 | 584703.5 | 561718.4 | 657041.9 | 320750.5 | 511457.144
15.74 | 791533.6828 | 611759.8261 | 585210.7303 | 536830.7 | 457822.3 | 487438.6
14.75 | 790327.228 | 590682.8 | 549819.9 | 599081.5 | 454202.9 | 521452
13.75 | 780552.6 | 581398.5 | 546344.4 | 584034 | 443700.1 | 504105.9
12.76 | 784741.8 | 587038.2 | 545299.4 | 583589.7 | 461803.8 | 531353.2
11.77 | 786713.6 | 585844.1 | 523749.1 | 587877.4 | 368371.7 | 515325.8
10.78 | 785894.7 | 593336.2 | 530680.5 | 612389.946 | 511917.3 | 455003.2
9.79 | 798968.8 | 565569.6 | 517216.2 | 604985 | 517917.1 | 471581.7
8.81 | 789654.5 | 583989.7865 | 528774.4 | 620114.4904 | 471259.4 | 417639.9
7.82 | 794628.3035 | 595011.9 | 539071.1 | 599517.4 | 440653.9925 | 582998.2
6.84 | 802240.8 | 566263.6 | 505367 | 582822 | 549759.4 | 469176.8
5.86 | 790474.9 | 550869.3933 | 485242.3 | 548122.3 | 419707.8 | 455294.7
4.89 | 793889.7 | 427600 | 827004.5 | 632361.4 | 446929.7 | 497680.4
MITTELWERTE
Mean (lowT) | 794976.2 | 548217.4 | 567112.6 | 597987.1 | 474371.2 | 482395.3
Mean (high T) | 1.871703 | 1.770365 | 1.103351 | 0.59742 | 1.249327 | 2.788112

## RBX
G*max (5°C) | 165874.5 | 92849.85267 | 165027.6 | 18377.59 | 127122.9 | 54030.33 | 57212.65 | 466556.2 | 487267.3 | 445646.5 | 509202 | 415099.9 | 455390.8 | 628809.6 | 585323.8 | 623405.7 | 545670.8 | 672625.9 | 696289.4 | 498071.3 | 772952.9 | 181424.2 | 57217.05 | 115382.9 | 110831.4 | 508206.1 | 661338.1 | 540623.6 | 587045.8 | 450140.3 | 629752.5
Gel start | 49.73 | 55.76 | 58.77 | 62.79 | 63.79 | 62.79 | 62.79 | 63.79 | 63.79 | 64.8 | 54.75 | 42.71 | 39.71 | 58.77 | 61.79 | 62.79 | 51.74 | 45.72 | 64.8 | 68.83 | 63.79 | 57.77 | 61.79 | 62.79 | 61.79 | 64.8 | 64.8 | 62.79 | 63.79 | 63.79 | 64.8
Gel end | 11.77 | #N/A | 9.79 | #N/A | 9.79 | #N/A | 8.81 | 28.7 | 24.7 | 29.7 | 12.76 | 17.73 | 15.74 | 16.74 | 16.74 | 15.74 | 14.75 | 12.76 | 30.7 | 33.7 | 27.69 | 10.78 | 8.81 | 11.77 | 10.78 | 30.7 | 27.69 | 27.69 | 16.74 | 17.73 | 16.74
TEMP | 2025-28-07_RBX1-LT553-LM17795_03 1 | 2025-28-07_RBX1-LT553-LM17795_03 | 2025-28-07_RBX1-LT553-LM17795_02.1 | 2025-28-07_RBX1-LT553-LM17795_02 | 2025-28-07_RBX1-LT553-LM17795_01.1 | 20251027_RBX1_LT553_3-1 | 20251027_RBX1_LT553_3-2 | 2025-29-07_RBX3_China_01 | 2025-29-07_RBX3_China_02 | 2025-29-07_RBX3_China_03 | 2025-29-07_RBX4_France_03 | 2025-29-07_RBX4_France_02 | 2025-29-07_RBX4_France_01 | 27.10.2025_RBX4_France | 4/9/2025_RBX5_E00222 3 | 4/9/2025_RBX5_E00222 1 | 20251027_RBX5_E00222_3-2 | 20251027_RBX5_E00222_3 | 4/9/2025_RBX2_F2446032_3 | 4/9/2025_RBX2_F2446032 2 | 4/9/2025_RBX2_F2446032 1 | 2025-30-07_RBX6-F1851015-001_04 | 2025-30-07_RBX6-F1851015-001_03 | 2025-30-07_RBX6-F1851015-001_02 | 2025-30-07_RBX7-F1851015-001_01 | 2025-30-07_RBX7-F2135009_03 | 2025-30-07_RBX7-F2135009_02 | 2025-30-07_RBX7-F2135009_01 | 20251027_RBX8_RBXroh_1 | 20251027_RBX8_RBXroh_2 | 20251027_RBX8_RBXroh_3
90.01 | 0.69258 | 0.29543 | 0.44223 | 1.02387 | 0.15965 | 0.1448 | 0.25326 | 0.57201 | 0.90834 | 0.71959 | 0.11752 | 0.3151 | 0.49846 | 0.31701 | 0.909152 | 1.01175 | 0.63398 | 0.16578 | 1.15862 | 0.71139 | 4.02749 | 1.44772 | 1.17056 | 0.414 | 0.88802 | 1.3868 | 0.93348 | 1.7228 | 0.46054 | 0.3452 | 0.17396
89.21 | 0.69897 | 0.36085 | 0.06694 | 0.83633 | 0.18313 | 0.60718 | 1.08545 | 0.36285 | 1.84198 | 0.28208 | 0.26747 | 0.20245 | 0.4245 | 0.26564 | 1.63056 | 1.8692 | 0.21079 | 0.70636 | 2.18423 | 0.63955 | 1.10457 | 0.17842 | 0.31854 | 0.37816 | 0.13314 | 0.31242 | 0.798 | 0.47281 | 0.4072 | 0.65823 | 0.40954
88.24 | 0.42209 | 0.31389 | 0.1484 | 0.62332 | 0.27788 | 2.6121 | 0.42182 | 0.81674 | 0.19332 | 0.64748 | 0.48198 | 0.63728 | 0.87214 | 0.7224 | 1.06839 | 0.34442 | 0.39075 | 0.30046 | 1.13996 | 1.80718 | 2.11437 | 0.85064 | 0.54948 | 0.42027 | 0.50315 | 0.13022 | 0.27433 | 0.89119 | 0.25609 | 0.3415 | 0.1206
87.21 | 0.28495 | 0.42163 | 0.11936 | 0.40709 | 0.04905 | 0.36113 | 0.50021 | 0.98565 | 0.22638 | 0.59185 | 0.58378 | 0.23959 | 0.27683 | 0.48149 | 2.73907 | 1.16744 | 1.11785 | 0.84377 | 2.97327 | 1.86725 | 3.96064 | 1.13101 | 0.37979 | 0.81106 | 0.70242 | 0.20767 | 0.77022 | 0.29815 | 0.63462 | 0.84396 | 0.58196
86.17 | 0.3704 | 0.43316 | 0.20764 | 0.50696 | 0.30553 | 0.10901 | 0.51153 | 1.40249 | 0.70259 | 0.76589 | 0.59866 | 0.3601 | 0.84202 | 0.33615 | 1.99197 | 1.03006 | 0.60257 | 1.51209 | 2.50445 | 0.74602 | 1.40251 | 0.32059 | 1.62032 | 0.5887 | 0.73356 | 0.30571 | 0.13449 | 1.94801 | 0.81987 | 0.53294 | 0.40747
85.13 | 0.14931 | 0.34133 | 0.53072 | 0.36614 | 0.28434 | 0.29138 | 0.45508 | 0.72112 | 0.72394 | 0.5793 | 0.83251 | 0.4068 | 0.77471 | 0.67994 | 1.80392 | 1.28489 | 0.08653 | 0.59553 | 1.67444 | 1.55225 | 1.52614 | 0.69528 | 0.41941 | 0.28583 | 0.38578 | 0.21887 | 0.99155 | 0.70788 | 0.3964 | 0.39923 | 0.74575
84.09 | 0.24106 | 0.30776 | 0.24613 | 0.51792 | 0.59761 | 1.50741 | 0.9265 | 0.47921 | 0.54379 | 0.60716 | 0.99873 | 0.58011 | 0.12307 | 0.21212 | 1.55371 | 3.20264 | 0.76481 | 0.12854 | 1.92654 | 1.99362 | 2.53847 | 0.33759 | 0.76732 | 0.59002 | 1.2793 | 0.49565 | 0.29996 | 0.1733 | 0.63666 | 0.35402 | 0.28845
83.05 | 0.3102 | 0.73143 | 1.27066 | 1.22527 | 0.192 | 1.19151 | 0.47831 | 1.10136 | 1.31046 | 0.42748 | 0.35485 | 0.46604 | 0.95569 | 0.35818 | 2.31687 | 1.73036 | 0.22945 | 0.45431 | 3.95692 | 1.70076 | 2.49461 | 0.34792 | 0.98703 | 0.57372 | 1.3449 | 0.39532 | 2.08473 | 0.06768 | 0.24168 | 0.37455 | 0.26848
82.03 | 0.31611 | 0.11533 | 0.8387 | 0.76172 | 0.43294 | 0.98315 | 3.10125 | 1.03857 | 0.47125 | 0.60441 | 0.52011 | 0.21185 | 0.50404 | 0.68632 | 1.41934 | 0.90428 | 0.23416 | 0.68337 | 1.15393 | 1.16856 | 2.45072 | 1.13822 | 2.15875 | 0.30075 | 1.45252 | 0.07436 | 0.31149 | 0.44959 | 0.54724 | 0.21032 | 0.24048
81 | 0.1343 | 0.45693 | 1.77689 | 0.62709 | 0.2102 | 0.61757 | 1.13801 | 0.32954 | 0.43808 | 1.03167 | 0.44183 | 0.34396 | 0.701 | 0.16807 | 0.57668 | 5.55202 | 0.25707 | 0.42655 | 1.47136 | 2.09697 | 1.92998 | 0.57172 | 0.1792 | 1.38109 | 0.83688 | 0.66489 | 0.33553 | 0.44545 | 0.22157 | 1.01586 | 0.61131
79.98 | 0.57561 | 0.45219 | 0.4993 | 0.8054 | 0.25263 | 0.83089 | 1.29127 | 0.35128 | 0.84598 | 0.55167 | 1.29352 | 0.51804 | 0.28543 | 0.41442 | 0.92095 | 0.82909 | 0.41897 | 0.48882 | 0.04951 | 1.54541 | 1.01803 | 0.1636 | 0.88347 | 0.75528 | 0.76123 | 0.29196 | 0.73496 | 0.50353 | 0.12386 | 0.57907 | 1.53625
78.95 | 0.10432 | 0.59867 | 0.1198 | 0.43148 | 0.29174 | 0.51351 | 1.35739 | 0.2401 | 0.79127 | 1.31231 | 0.83445 | 0.7934 | 0.23182 | 0.42036 | 0.91614 | 1.27972 | 0.39967 | 0.59782 | 3.8625 | 1.73449 | 2.47054 | 3.40287 | 0.60673 | 0.82722 | 0.49833 | 0.30689 | 0.31564 | 0.20505 | 0.87356 | 0.55929 | 0.72543
77.93 | 0.29074 | 0.59244 | 1.08859 | 0.24542 | 0.58403 | 0.84427 | 1.61965 | 0.66034 | 0.27594 | 0.20153 | 0.28613 | 0.42753 | 0.56038 | 0.54248 | 2.25338 | 0.6524 | 1.25173 | 0.76413 | 2.66661 | 1.93456 | 1.11298 | 0.2936 | 0.73118 | 0.63619 | 1.25535 | 0.45524 | 0.62029 | 1.09428 | 0.38216 | 0.73999 | 0.33
76.92 | 0.14721 | 0.31173 | 0.75947 | 0.65968 | 0.15779 | 0.85125 | 1.10623 | 0.75317 | 1.19742 | 0.13085 | 0.59949 | 1.69501 | 0.81405 | 0.80655 | 2.56396 | 1.04667 | 0.70927 | 0.32373 | 10.80501 | 1.83275 | 1.63457 | 1.1362 | 0.39081 | 1.05082 | 0.80353 | 1.11408 | 0.33334 | 0.53378 | 0.32936 | 0.33271 | 0.32746
75.9 | 0.12094 | 0.70856 | 0.8861 | 1.0845 | 0.42412 | 0.42552 | 0.28875 | 0.94556 | 0.13676 | 0.33557 | 0.3873 | 0.37097 | 0.77758 | 0.26552 | 2.21103 | 3.99395 | 1.01647 | 0.56444 | 1.34213 | 1.97962 | 0.66845 | 0.23103 | 2.10123 | 0.64975 | 0.39741 | 0.41042 | 0.34632 | 0.48647 | 0.29664 | 0.55084 | 0.38746
74.89 | 0.25904 | 0.49174 | 0.37648 | 0.43572 | 0.21289 | 3.09917 | 1.19264 | 0.023 | 0.9454 | 2.40341 | 0.13385 | 0.34948 | 0.34332 | 0.24666 | 1.22568 | 0.51515 | 0.45178 | 0.38333 | 0.79166 | 1.02728 | 2.29732 | 1.22984 | 0.16577 | 3.52142 | 1.09879 | 0.09029 | 0.84477 | 0.3524 | 0.62966 | 0.35292 | 0.32421
73.88 | 0.29727 | 0.22429 | 0.76791 | 0.99503 | 0.2404 | 0.58655 | 4.58917 | 0.22502 | 1.61882 | 0.7139 | 0.83366 | 0.59624 | 0.60619 | 0.41214 | 0.70157 | 1.48372 | 0.35701 | 0.07581 | 2.44158 | 1.25085 | 3.03721 | 0.39603 | 1.64318 | 0.65374 | 0.25895 | 0.57565 | 1.11408 | 0.89192 | 0.21328 | 0.99606 | 0.36646
72.86 | 0.08852 | 0.68956 | 0.37999 | 1.21581 | 0.28397 | 0.78174 | 0.99964 | 0.32181 | 0.69842 | 0.96031 | 0.52363 | 1.34991 | 0.36961 | 0.79055 | 2.26459 | 1.08262 | 0.42525 | 0.30964 | 1.69334 | 1.05731 | 0.39247 | 1.03398 | 0.3802 | 0.84428 | 0.07977 | 0.16606 | 1.57077 | 0.43728 | 0.23844 | 0.30179 | 0.86443
71.86 | 0.3568 | 0.35276 | 0.11164 | 0.82133 | 0.42544 | 0.63387 | 1.84747 | 0.5647 | 0.78215 | 1.28951 | 0.52085 | 0.94077 | 0.29394 | 0.35149 | 1.56 | 3.33136 | 0.63845 | 0.62992 | 1.48863 | 1.84311 | 1.66188 | 0.76412 | 1.83517 | 0.60947 | 1.2918 | 0.71829 | 0.72156 | 0.55445 | 0.09701 | 0.55648 | 0.73655
70.85 | 0.19903 | 0.46676 | 0.22112 | 0.4808 | 0.08028 | 0.31798 | 0.49729 | 1.1084 | 0.58082 | 0.42172 | 0.49285 | 0.35146 | 0.55931 | 0.55277 | 1.49912 | 2.73452 | 0.1599 | 0.55372 | 2.98899 | 1.00855 | 0.27664 | 0.63505 | 0.35579 | 0.81835 | 0.39329 | 1.16288 | 0.84815 | 0.62412 | 0.73498 | 0.50311 | 0.98623
69.84 | 0.11192 | 0.4399 | 0.35856 | 1.02914 | 0.25125 | 0.65413 | 0.60509 | 1.23782 | 0.52326 | 0.8832 | 0.26038 | 0.21278 | 0.15244 | 0.4119 | 3.02368 | 1.08116 | 0.66939 | 0.7581 | 1.42652 | 0.82791 | 1.72689 | 0.80861 | 0.53201 | 0.9204 | 1.15982 | 0.11499 | 0.82817 | 0.57491 | 0.39664 | 2.35213 | 0.1454
68.83 | 0.13569 | 0.1289 | 0.19451 | 1.00184 | 0.26657 | 0.49154 | 0.23995 | 0.51031 | 3.52833 | 1.42943 | 0.60138 | 0.56746 | 0.19613 | 0.70796 | 0.89179 | 6.23849 | 0.48136 | 0.33773 | 2.04987 | 1.77729 | 0.75752 | 0.35215 | 0.902 | 0.38653 | 0.73175 | 0.16984 | 0.77251 | 0.41991 | 0.70725 | 0.79375 | 0.22976
67.82 | 0.28497 | 0.14248 | 0.3077 | 0.4882 | 0.09739 | 0.19654 | 0.67396 | 0.48431 | 0.70745 | 0.52669 | 0.42949 | 0.24949 | 0.05842 | 0.25664 | 0.9128 | 2.5023 | 0.47206 | 0.22177 | 6.48248 | 2.54496 | 1.86089 | 0.30848 | 0.92986 | 0.26872 | 0.5941 | 0.65034 | 0.27068 | 0.98676 | 0.04849 | 1.92953 | 0.34944
66.82 | 0.29283 | 0.64358 | 0.42352 | 0.50508 | 0.13247 | 0.24889 | 1.74957 | 0.28537 | 0.67683 | 1.01822 | 0.78419 | 1.8495 | 0.31172 | 0.26705 | 1.10652 | 1.69005 | 0.32633 | 0.15676 | 6.65689 | 2.803 | 2.12077 | 1.14391 | 0.30581 | 0.5046 | 0.41834 | 0.62354 | 1.8946 | 0.62851 | 0.1449 | 0.89007 | 0.2109
65.81 | 0.26933 | 0.50298 | 0.21161 | 0.08441 | 0.25633 | 1.56833 | 0.59935 | 0.35566 | 0.6193 | 0.74268 | 0.54793 | 1.7129 | 0.45467 | 0.30241 | 0.60525 | 1.89236 | 0.18 | 0.46847 | 1.37143 | 1.90638 | 1.42145 | 0.49765 | 2.40962 | 0.55771 | 0.40678 | 0.48516 | 0.74812 | 0.89711 | 0.55613 | 0.73417 | 0.06862
64.8 | 0.15039 | 0.41996 | 0.03253 | 0.90189 | 0.04321 | 0.50254 | 0.78431 | 0.61037 | 0.48358 | 1.27224 | 0.52755 | 0.31802 | 0.4009 | 0.14754 | 0.56946 | 0.38145 | 0.30011 | 0.27955 | 21.69809 | 1.89487 | 2.08201 | 0.51347 | 0.47004 | 1.75976 | 0.45034 | 0.52039 | 1.64814 | 1.15068 | 0.19844 | 0.46854 | 0.55072
63.79 | 0.19493 | 0.48187 | 0.32454 | 0.51028 | 0.34936 | 0.44804 | 0.65624 | 1.19776 | 2.2851 | 28.0539 | 0.78441 | 0.12287 | 0.74688 | 0.54957 | 0.96892 | 1.29373 | 0.18557 | 0.3917 | 38.63504 | 14.73781 | 3.53507 | 0.64832 | 0.32831 | 0.63397 | 1.25226 | 1.07877 | 4.11597 | 0.63495 | 0.85869 | 1.24753 | 0.6388
62.79 | 0.17195 | 0.70672 | 0.29455 | 2.73031 | 1.91789 | 1.56852 | 3.04721 | 16.44673 | 12.55025 | 155.1391 | 0.68898 | 0.37314 | 1.51323 | 0.53254 | 1.3479 | 2.46001 | 0.26784 | 0.30508 | 907.50548 | 901.35437 | 1576.36895 | 0.52542 | 0.12708 | 0.95725 | 0.26943 | 28.74459 | 14.99657 | 4.78892 | 3.90725 | 13.30441 | 13.7811
61.79 | 0.3277 | 0.25915 | 0.77617 | 1.62515 | 0.45869 | 3.30652 | 5.31571 | 3352.85086 | 4498.41082 | 3530.26826 | 0.36289 | 0.97039 | 0.40107 | 0.8829 | 15.43052 | 12.83493 | 0.33822 | 0.65035 | 49837.42558 | 52671.80846 | 30002.82468 | 0.34003 | 2.19751 | 0.85188 | 1.20671 | 465.02966 | 540.10714 | 187.22954 | 22.88604 | 166.6109 | 111.46565
60.78 | 0.34711 | 0.23783 | 0.49223 | 6.14313 | 1.82407 | 9.39388 | 17.51001 | 14108.4866 | 20292.75596 | 16050.49677 | 1.00392 | 1.38771 | 0.68637 | 0.22462 | 25.47393 | 36.80146 | 0.54207 | 0.40758 | 101529.6 | 60938.85755 | 42068.11968 | 1.7616 | 12.41588 | 6.98427 | 2.02681 | 3895.167 | 6482.19278 | 2950.84425 | 118.03038 | 182.91821 | 60.70951
59.77 | 0.15991 | 0.55787 | 0.24476 | 5.8004 | 1.39689 | 3.38574 | 8.10929 | 30824.81363 | 39554.9681 | 33371.03895 | 0.39452 | 0.44343 | 0.50521 | 0.41474 | 29.44036 | 41.17565 | 1.90348 | 3.10492 | 162992.3 | 89383.54609 | 50014.76056 | 0.88994 | 5.97015 | 7.76806 | 4.81087 | 16289.02192 | 17886.4766 | 9584.73523 | 285.41141 | 272.46937 | 170.84771
58.77 | 0.40795 | 0.95382 | 1.47852 | 6.06369 | 2.78892 | 9.89145 | 26.43763 | 50607.83339 | 62787.53275 | 56280.16611 | 0.4132 | 1.19188 | 1.67733 | 1.50888 | 31.83716 | 44.58995 | 7.22481 | 22.28126 | 153581.1 | 126641.2 | 69927.19997 | 0.51329 | 10.41661 | 18.4141 | 6.30618 | 35289.4643 | 32497.07325 | 24009.19659 | 681.85114 | 445.27425 | 594.62807
57.77 | 0.33842 | 0.40283 | 1.07287 | 9.08443 | 1.45788 | 3.73552 | 12.10568 | 69265.77423 | 86877.24988 | 81586.35593 | 1.07739 | 4.2959 | 1.19289 | 1.51562 | 37.84729 | 51.40504 | 7.98958 | 1.15405 | 174651.5376 | 160019.8 | 124479.2 | 5.03483 | 2.5564 | 7.80506 | 8.52361 | 53332.99003 | 56878.23252 | 38379.59691 | 2708.92475 | 1080.19717 | 1068.73309
56.76 | 0.22011 | 0.28165 | 1.59506 | 5.43674 | 2.07278 | 6.63217 | 2.33843 | 87764.57738 | 109221.4 | 103823.9 | 0.74654 | 1.66826 | 2.23964 | 2.84356 | 36.99263 | 49.88921 | 4.6801 | 2.83996 | 183077.7 | 195485.8 | 210598.5 | 2.77825 | 6.98942 | 6.59239 | 7.86043 | 76793.82406 | 80733.75095 | 62074.65052 | 5649.17914 | 2880.51804 | 2914.31823
55.76 | 0.39827 | 0.74146 | 1.84202 | 7.12005 | 2.12581 | 11.43769 | 51.85997 | 117878.5 | 126161 | 120401.4229 | 0.54373 | 0.77871 | 1.38435 | 2.76969 | 30.87055 | 58.39013 | 2.57759 | 5.9659 | 241768.6 | 259886.3 | 224643 | 9.0661 | 4.7796 | 15.41546 | 21.76474 | 105940.3 | 108426.5055 | 84665.97305 | 11777.98008 | 5625.61437 | 8016.62229
54.75 | 0.24939 | 2.19103 | 2.11346 | 6.16534 | 2.70886 | 10.89736 | 23.93347 | 127565.6 | 142896.3 | 131507.1 | 1.45976 | 3.44273 | 0.41422 | 3.0886 | 34.12546 | 52.56751 | 2.6178 | 4.29116 | 423397.3 | 242188.9 | 131129.9 | 4.00156 | 1.44923 | 51.35187 | 11.09298 | 118763.2 | 149437.7 | 110189.7 | 18365.64715 | 11785.39319 | 13544.85653
53.75 | 0.29423 | 0.92023 | 1.69559 | 6.71613 | 3.14685 | 11.54836 | 13.21106 | 152988.7 | 173596.6 | 161505 | 1.24393 | 0.05231 | 2.84362 | 6.07497 | 40.47666 | 58.11317 | 1.20783 | 7.47392 | 332719.5 | 267967 | 220932.7 | 20.7006 | 12.40604 | 13.22095 | 8.49286 | 158860.3462 | 155546.5 | 148956.3 | 26227.30423 | 16910.19224 | 20571.09555
52.74 | 0.63389 | 1.51772 | 2.34475 | 21.89904 | 2.14361 | 10.31661 | 20.8428 | 178444 | 177387 | 175953.4 | 3.45872 | 0.36583 | 1.31011 | 9.20258 | 36.86683 | 55.62558 | 0.1079 | 27.45141 | 472164.1 | 280072.6 | 167450 | 5.45213 | 7.71927 | 16.54571 | 9.34702 | 188161.5914 | 195362.6 | 164764.5 | 33226.03484 | 22490.01865 | 25349.19376
51.74 | 0.6008 | 1.10623 | 2.28674 | 7.7917 | 2.05221 | 7.38765 | 10.9122 | 177928.8 | 195525.3 | 203158.6 | 7.35187 | 0.20381 | 0.21026 | 7.90329 | 43.75026 | 54.76715 | 17.58348 | 0.90172 | 357966.9918 | 317884.4 | 182198.4 | 24.13201 | 2.80236 | 17.56599 | 8.36415 | 153722.5 | 227388.1 | 180333.3 | 39197.0255 | 26805.0221 | 31992.56857
50.73 | 0.27852 | 0.98533 | 2.82845 | 8.43074 | 3.66142 | 9.26891 | 4.08337 | 197556.5 | 225202.8 | 212723.9 | 6.63452 | 0.49717 | 0.48369 | 6.49808 | 36.27425 | 58.18493 | 8.29843 | 2.7548 | 348683.5 | 334178.8 | 235611.6 | 23.10267 | 6.44983 | 9.30834 | 8.1603 | 209028.5 | 247061.2 | 206357.9 | 47730.3118 | 36736.92197 | 43290.77365
49.73 | 0.57809 | 6.70274 | 2.72546 | 8.2022 | 3.85956 | 10.46439 | 26.89871 | 209677.7 | 234273.9 | 226515.5151 | 2.05758 | 0.58147 | 0.72016 | 6.93502 | 29.03325 | 42.56826 | 5.32011 | 5.23682 | 376895.7 | 341741.4 | 273232.2 | 10.04217 | 4.79815 | 14.93341 | 2.56102 | 207570.3 | 265643.9 | 220329.9642 | 54967.06183 | 38862.76908 | 48470.75828
48.73 | 1.12205 | 2.19539 | 3.15699 | 7.98353 | 1.87512 | 9.76593 | 16.27962 | 234346.9 | 234689.611 | 219258.7 | 1.19654 | 0.47325 | 1.35464 | 7.76833 | 39.41713 | 63.43403 | 9.66683 | 7.29758 | 419241 | 354319.9 | 246068.5 | 20.54596 | 5.70244 | 8.49926 | 8.90544 | 270377.4027 | 267127.8 | 226474.8 | 68667.11653 | 38957.77495 | 43630.81129
47.73 | 0.66143 | 3.04702 | 3.4026 | 67.72537 | 2.74785 | 12.40024 | 2.13425 | 227538.9 | 256550.9 | 235958.7 | 1.42415 | 0.35819 | 0.26322 | 7.88725 | 43.66728 | 67.17615 | 2.86947 | 8.73804 | 419948.2 | 120213.9 | 214135.9813 | 28.74067 | 6.65761 | 16.61303 | 11.15653 | 236198.5 | 283965.0432 | 239134.1 | 72254.62445 | 48616.71918 | 60616.7239
46.72 | 1.00788 | 2.42052 | 3.22315 | 10.07843 | 1.94135 | 9.80126 | 6.00535 | 236834.2 | 260391.1 | 251716.5 | 1.98083 | 0.64935 | 1.5282 | 9.48993 | 46.01153 | 60.24355 | 7.07994 | 0.63681 | 370615.3 | 203818.8 | 181443.6 | 16.5673 | 5.88516 | 13.57694 | 13.40775 | 267730.7 | 331509.529 | 241195.5 | 79416.44912 | 54794.982 | 72017.45019
45.72 | 1.68648 | 3.02607 | 4.05793 | 10.4696 | 3.78361 | 7.36387 | 11.82188 | 253570.6284 | 286861.8 | 266995.7 | 2.11632 | 0.52793 | 0.69559 | 7.49488 | 30.12056 | 74.15958 | 23.75073 | 5.78833 | 437332.4 | 233122.5 | 297032.8 | 8.24529 | 4.2049 | 37.83759 | 11.0661 | 277505.9 | 324148.6 | 258454.7 | 93016.11379 | 60379.13196 | 61910.78521
44.72 | 2.35432 | 2.65829 | 4.90152 | 37.23317 | 3.0879 | 8.25813 | 6.01944 | 267526.8 | 283872.9 | 260453.3 | 3.59456 | 0.61601 | 0.63033 | 9.72186 | 19.77727 | 40.28517 | 3.56826 | 4.87993 | 443398 | 265035.5 | 474827.2 | 11.62585 | 3.57166 | 10.36958 | 18.63064 | 248975.8 | 336954.7 | 248343.9 | 89003.65729 | 68126.1478 | 82209.26682
43.71 | 3.84244 | 3.04474 | 5.32912 | 10.12604 | 2.99833 | 7.96299 | 5.88198 | 248875.1 | 295211.9 | 264632.5 | 2.10772 | 0.35815 | 0.45558 | 8.13049 | 30.64477 | 44.1363 | 4.91362 | 5.13729 | 436842.2 | 283142.3 | 472350.6 | 20.41161 | 6.29848 | 10.91597 | 18.04725 | 296948.7 | 376210.6 | 269745 | 95209.36081 | 63312.49782 | 82943.8776
42.71 | 5.6743 | 3.31898 | 6.13266 | 10.78911 | 3.14209 | 6.51821 | 15.53051 | 278358.3 | 310692.2 | 283342.6 | 1.66599 | 1.97112 | 6.35036 | 10.14791 | 33.85162 | 46.82587 | 9.91337 | 2.78936 | 433439.3 | 313084.8 | 387256.604 | 17.07567 | 5.47122 | 18.05179 | 10.71067 | 320143.6 | 367058.5 | 318923.3 | 92352.61883 | 70276.86179 | 87829.48864
41.71 | 5.32514 | 3.06169 | 7.87496 | 11.39479 | 3.05733 | 6.81614 | 6.94571 | 286214.4 | 295642.2 | 279742.8 | 2.82079 | 1.33396 | 0.40085 | 11.68784 | 30.26944 | 33.96064 | 20.97346 | 2.18474 | 476444.2 | 308011.8456 | 407471.6 | 22.48004 | 3.42594 | 13.1159 | 12.14129 | 289059.3638 | 373207.1 | 294835.2 | 103160.8 | 77945.45351 | 98246.60802
40.71 | 10.03307 | 4.82744 | 8.93881 | 10.59911 | 4.78274 | 11.46409 | 11.53226 | 273228.2 | 298627.4 | 301022.2 | 3.30377 | 2.00901 | 0.69169 | 11.81448 | 36.73266 | 27.2236 | 22.58033 | 2.52036 | 451264.8 | 327915.5 | 344316.4 | 27.47163 | 3.59723 | 12.44624 | 13.77774 | 325462.5 | 369773.1 | 324587.1 | 103512.8935 | 76147.35642 | 101123.1
39.71 | 11.90095 | 3.60886 | 5.62279 | 10.84756 | 3.92855 | 8.87602 | 8.27812 | 316277.3 | 323267.4 | 293343.9 | 1.57207 | 1.9172 | 2.50773 | 11.72547 | 41.55678 | 33.18566 | 46.12884 | 6.06738 | 472503.6 | 326935.7567 | 431170 | 34.06882 | 4.64238 | 17.3054 | 13.81129 | 317304 | 397060.6 | 302457 | 107253.6 | 78421.27705 | 113494.4546
38.71 | 22.4499 | 3.41489 | 9.41474 | 13.44256 | 5.29518 | 10.09177 | 5.02398 | 271186.2 | 333496.3 | 307948.2633 | 1.70168 | 0.78602 | 2.04266 | 12.15476 | 65.24919 | 41.04433 | 25.40474 | 4.36587 | 479808 | 344084.4 | 445007.9 | 59.42081 | 7.54064 | 15.76198 | 13.13283 | 322980.5 | 386603.9 | 315360.8 | 114983.8 | 96242.56934 | 114126.5
37.7 | 33.9833 | 5.63281 | 8.28356 | 13.09966 | 5.12782 | 11.43368 | 18.12557 | 318074.6 | 336294.3 | 311801.9 | 3.79571 | 8.36837 | 0.88248 | 14.36073 | 90.85394 | 51.76789 | 11.40098 | 9.0361 | 486358.6 | 383846.6 | 447060.7248 | 80.58806 | 5.72148 | 21.84005 | 16.19298 | 340169.7 | 380185.1 | 360190.7 | 133626.9 | 101543.2 | 124225.8
36.7 | 31.90637 | 6.30683 | 10.59203 | 13.96169 | 4.29361 | 12.90452 | 9.83235 | 317118.8 | 342424.7 | 317198.6 | 9.92095 | 1.18654 | 0.80919 | 16.10497 | 119.76903 | 56.11525 | 18.19063 | 4.77462 | 487875.6 | 378165.6 | 490100 | 109.13126 | 13.95387 | 40.76172 | 12.24024 | 365642.9827 | 430643.5 | 304961.1 | 145442 | 113283.2 | 136637.5
35.7 | 18.80411 | 11.11577 | 19.99012 | 13.01454 | 5.36446 | 9.77859 | 32.9562 | 343888.3 | 336943.6 | 321886.6 | 13.98639 | 3.25302 | 2.78034 | 26.8432 | 177.50558 | 71.97352 | 32.59414 | 4.30269 | 488029.6444 | 386763 | 501792.3 | 191.39976 | 10.13501 | 32.58588 | 14.32062 | 323805.9 | 433711.4 | 449215.3 | 156934.6 | 128779.4 | 158955.3
34.7 | 21.37857 | 16.27039 | 44.08381 | 20.00904 | 8.24471 | 12.35518 | 22.56081 | 334022.8 | 348611.1 | 330678.6 | 110.22543 | 35.66204 | 18.18362 | 68.36131 | 288.40417 | 87.70026 | 76.55566 | 15.50422 | 504457.5 | 390274 | 491701.7 | 306.47969 | 19.23272 | 47.37817 | 14.69508 | 392372.8 | 450099.8 | 365721 | 185830.3 | 159511.3 | 157055.8714
33.7 | 41.9245 | 23.42442 | 193.60426 | 49.70901 | 10.94269 | 15.41739 | 22.98992 | 368691.1 | 344830.5 | 334951.7 | 832.00832 | 198.95202 | 252.85426 | 418.81737 | 485.66112 | 189.39268 | 206.58238 | 21.67852 | 513250.6 | 406658.4 | 549358.5 | 514.96872 | 13.57135 | 60.06314 | 15.21614 | 392436.2 | 466899.3 | 377546.4 | 186234.3924 | 135142.9 | 191082.8043
32.7 | 101.80886 | 30.37274 | 584.30978 | 18.20018 | 18.92131 | 18.76549 | 20.2385 | 356236.6 | 362172.6 | 333336 | 2612.79059 | 951.60796 | 1029.51473 | 2353.91159 | 974.52969 | 712.84408 | 855.35915 | 42.86143 | 561653.9 | 441234.8 | 533600.1 | 899.50644 | 19.86567 | 105.27644 | 17.96862 | 356152.9 | 492182.8 | 383305 | 222478 | 179168.5 | 175629.1
31.7 | 181.55394 | 45.11636 | 1648.63296 | 41.17035 | 29.17279 | 18.85513 | 20.81365 | 353816.7 | 383284.7 | 339730.2 | 14849.1749 | 3641.53356 | 5030.79179 | 8726.58856 | 1280.17986 | 1610.96468 | 6797.29085 | 1274.40827 | 542966.9 | 461115.7 | 568933.5507 | 1865.29096 | 18.52094 | 142.82952 | 16.15024 | 392310.3 | 482513.6 | 427025.7 | 195837.9 | 193691.5 | 227964.4
30.7 | 1211.49707 | 52.31355 | 2912.75701 | 50.5185 | 47.6591 | 18.60566 | 22.76911 | 366084.3 | 378183.7543 | 353236.8 | 34203.13936 | 21723.05828 | 17260.5379 | 26565.64616 | 3060.52829 | 2050.17583 | 18302.40143 | 8417.4864 | 562641.9 | 458421.7 | 592334.4 | 2946.06429 | 27.47892 | 257.8337 | 25.09168 | 410619.7928 | 544198.1 | 416549.5 | 256858.3 | 236060.5 | 247807.7
29.7 | 3111.11492 | 100.40942 | 5662.87446 | 22.90399 | 51.8315 | 27.34449 | 31.56055 | 358722 | 393598.3 | 374198 | 66647.35559 | 42625.01373 | 38985.66665 | 48086.23729 | 12220.43502 | 6481.16405 | 40938.16091 | 25980.26337 | 582802 | 499715.0511 | 616036.3 | 4642.67633 | 46.69583 | 359.19035 | 45.80865 | 485964.6 | 528969.5079 | 372926.4 | 270389.3 | 214560.1 | 271027.1
28.7 | 7388.29448 | 188.7441 | 9275.09711 | 24.14412 | 98.37485 | 31.48665 | 43.30263 | 374045.1 | 394763.1 | 375210.9 | 91269.10326 | 66041.23311 | 65536.37644 | 89382.5397 | 33191.36394 | 19511.13381 | 60987.94394 | 55352.46975 | 596358.9 | 477034.287 | 607361.8 | 8510.53217 | 57.30868 | 699.56336 | 87.79192 | 479745.3 | 525318.3 | 422428.3 | 309414.3 | 255616.5 | 325012.5
27.69 | 9411.30948 | 292.59298 | 12114.41137 | 24.29969 | 100.67714 | 35.50393 | 116.93225 | 395403.2 | 390770.3 | 387743.4 | 127594.4 | 95272.56044 | 92306.08603 | 115041.8 | 73175.29197 | 49365.80131 | 91936.79652 | 85543.59593 | 586279.1 | 509364.3 | 622469.8 | 8422.18059 | 72.5995 | 954.68494 | 147.09066 | 433615.1 | 564279 | 480087.4 | 340805.7 | 271706.1 | 321415.7
26.7 | 16560.80043 | 593.45253 | 13744.86741 | 27.65496 | 408.13719 | 37.51026 | 66.26496 | 382467.5 | 405231.1 | 385156.813 | 160095.9 | 127153.7 | 121864.7 | 156515.2 | 104928 | 86633.32527 | 133559.8422 | 126945.9 | 602118 | 512301.3 | 626794 | 15347.32887 | 158.77176 | 1163.07478 | 212.6095 | 452212.9 | 570735.2 | 470421.9 | 323026.1 | 280367.2 | 342782.1
25.7 | 21911.26777 | 696.19942 | 16709.43066 | 42.78462 | 822.64371 | 170.81193 | 88.10539 | 439411.1885 | 381325.4 | 409380.1 | 198942.2398 | 154116.0463 | 160664.6677 | 212210.2 | 149689 | 118992.7836 | 175009.8 | 173730.9 | 622072.3832 | 540578.3 | 663009.6 | 25677.3807 | 166.56313 | 2242.13618 | 553.40134 | 466680.4 | 543148.2 | 460256.1458 | 359067.2 | 312616.5 | 358440.6
24.7 | 31719.16065 | 1035.50658 | 27522.98978 | 38.12172 | 785.78371 | 128.55725 | 216.03435 | 403376.5 | 423212.5 | 404194.8 | 227755.2 | 191383.5 | 191860.5 | 239037.3 | 187088.7 | 166939.2 | 192374.9 | 245214.6 | 593758.5 | 535480.8 | 656146.5 | 34189.84837 | 261.201 | 3706.16857 | 801.79286 | 414788.6 | 570751 | 499580.5 | 400450.3 | 332533.3 | 382857.9
23.7 | 36425.59537 | 1582.12483 | 32681.57309 | 50.96671 | 1404.06917 | 212.70941 | 271.25777 | 405204.6 | 443020.9 | 397687.6 | 270111.8 | 210000.8 | 220612.9 | 259263.8 | 220121.5 | 208313.3883 | 246740.9 | 241425.2 | 590865.6854 | 548460.6 | 652986.4 | 39927.95186 | 366.42887 | 5418.74126 | 1763.39774 | 470855.5 | 625144.6 | 474132.4706 | 381789.9 | 305925.4 | 386723.9
22.71 | 46670.10479 | 2475.65354 | 42188.91684 | 108.26728 | 1521.64754 | 332.23068 | 426.45006 | 452108.8 | 429734 | 401370.5 | 312373.5 | 244567.9366 | 232996.8125 | 294159.8 | 255049.7 | 249588.1 | 271644.8 | 283320.9 | 601150.3 | 528757 | 655201.1 | 51395.35078 | 346.35302 | 7615.02518 | 5330.38221 | 516604.4 | 544166.4 | 471040 | 431545.6 | 368319.1 | 426100.6
21.71 | 52558.20848 | 2350.033 | 45570.64997 | 84.33587 | 2173.68229 | 525.71435 | 745.99849 | 416523.5 | 439801.1 | 392659.9 | 350605.5 | 269501.9 | 277730.4 | 299303.3 | 304573.7 | 289945.3 | 291190 | 333214.2 | 650022.3 | 566402 | 679841.8 | 58363.08117 | 441.9349 | 7576.98492 | 6339.57512 | 539537.7 | 594452.7 | 477762.3 | 569661.2 | 341480.8 | 448343.1
20.72 | 58943.50919 | 8600.8007 | 51585.87791 | 81.87959 | 3850.90297 | 973.11437 | 1141.73862 | 428400.5 | 439145.1 | 398630.7 | 318566.4469 | 280398.1 | 293341.4 | 389535.9 | 379727 | 431496.8 | 321625.2 | 383444.4 | 534106 | 522246.3 | 1100605.1 | 77868.83529 | 717.05827 | 11799.34165 | 11562.82048 | 475051.8 | 630414.3 | 486076.8 | 461351.7 | 386481.2696 | 437706
19.72 | 73190.84641 | 9588.44743 | 58440.34343 | 221.30037 | 10489.41927 | 1817.94041 | 1592.76012 | 450301.5 | 455783.1 | 421237.3 | 361093 | 319897.1 | 322014.1 | 391243 | 394013.6 | 388816.7 | 343681.7 | 451418.6 | 1299669.5 | 325767.8 | 492872.7 | 85964.88647 | 1501.79947 | 17183.95042 | 19125.13829 | 463241 | 671349.5518 | 546834.9 | 486078.8 | 361407.3 | 450519.9
18.73 | 82538.66149 | 7523.71929 | 57907.87415 | 168.73768 | 13878.87194 | 2011.13828 | 2614.10862 | 401647.4 | 457626.9 | 434659.1 | 404527.3 | 331949.8 | 330071.1 | 420850.7 | 418144.7 | 409303.9 | 427474.741 | 405706.6 | 646793.2 | 585635.9 | 723227.7 | 92600.97411 | 1922.64704 | 26881.4038 | 30649.07529 | 501924.6 | 697297.6 | 488570.6 | 461049.8 | 355732.2 | 495783.1
17.73 | 79015.07934 | 21674.7439 | 83235.28165 | 428.17287 | 13199.89402 | 3238.44505 | 2315.29032 | 449618.1 | 448901.5 | 421761.3414 | 451524.2 | 353463.1 | 346022.8653 | 474193.7 | 443189.7 | 456986.2 | 376000.3 | 460978.3 | 679654.6 | 610735 | 745214.3 | 96751.93177 | 1798.43754 | 34312.80636 | 42484.88482 | 509313.2 | 649437.6 | 441494.7 | 429141.4 | 383548.8 | 472140.1
16.74 | 96383.7942 | 22400.3406 | 94682.50494 | 403.30553 | 17462.69784 | 4120.22768 | 2737.16073 | 432487.7 | 461086.8264 | 447636.2 | 417161.1 | 348434.9 | 344380.3 | 508824.6 | 474271.8 | 482632.7 | 406392.4 | 409413.2 | 686256.867 | 610225.8889 | 734392.4 | 106278.1 | 1987.29661 | 40990.54747 | 44025.2266 | 423382.9 | 632959.3 | 546158.5 | 502064.4 | 417486.5 | 478053.3
15.74 | 101428.3 | 25995.59368 | 93648.21625 | 506.92033 | 23679.75181 | 2557.202 | 5808.67362 | 441125.1 | 464541.3 | 436808.2 | 428275.1 | 354766.7 | 383253.2207 | 585972.1 | 477417.2 | 506777.8 | 409823.6 | 584837.4 | 686978.6 | 614620.3 | 741906.4 | 111284.5 | 2060.8919 | 43604.91607 | 64283.68975 | 501018.2346 | 663418 | 518987.4064 | 518820.4139 | 452651.3 | 659335.4
14.75 | 116220.7 | 33592.60435 | 96687.37036 | 687.61744 | 53054.53916 | 7887.5204 | 11746.76443 | 450019.9 | 468669.3 | 464221.7 | 458603.8 | 378108.1 | 396602.4 | 573816.2 | 495899.6 | 521327.1 | 463388.7 | 515593.1 | 701463 | 622033.8 | 751073.2 | 133505.2 | 8197.49018 | 52339.47856 | 60860.52464 | 527894.1 | 693147.4 | 520585 | 516619 | 462692.4 | 534706
13.75 | 125197.5 | 35130.5901 | 106921.6 | 1167.58413 | 72397.86643 | 5728.92585 | 9490.58777 | 448768.1 | 457512.9 | 435796.1 | 392711.4 | 360788.2 | 401990.8 | 594153.2 | 505023.7 | 545886.6 | 472867.1313 | 503530.4 | 671846.5 | 613150.2 | 764369.2 | 132271.6 | 11251.61936 | 66556.31577 | 75472.24321 | 491263.2714 | 658349.8 | 583826.9125 | 484952.3 | 397585 | 542313
12.76 | 128583.8 | 39632.8099 | 132030.4 | 2008.32587 | 71331.96078 | 15567.09326 | 20969.55659 | 460529.1 | 458529.6 | 437949.4 | 474620.3 | 390672.1842 | 407188.2 | 512587.6 | 534835.2 | 577400.2 | 492247.7 | 657067.8 | 703668.2 | 628872.7 | 760800 | 139576.4 | 13099.4975 | 73699.21727 | 86120.96094 | 497946.415 | 679435.1 | 516690.2 | 540513.2 | 384538.6777 | 485110.7
11.77 | 156100.6 | 52113.57887 | 130138.3 | 3466.75252 | 81984.45411 | 24906.40852 | 20150.35944 | 432854.4 | 486233.1 | 438868.7397 | 527508.6 | 425253.5 | 415250.1 | 530262.8 | 540225.9 | 581053.4 | 485137.3 | 576771.3 | 696424.5 | 593420.4 | 759085.9 | 143112 | 12658.6774 | 94460.37559 | 84992.90303 | 524070 | 650630.2 | 516466 | 584353.8 | 455111.9 | 595109.2
10.78 | 138633.9 | 59820.15946 | 127111.1 | 3106.75937 | 94503.20823 | 25914.37069 | 35811.48731 | 469425.4 | 468949.5 | 433842.5 | 454522.6499 | 376402.1 | 444045.3 | 551016 | 553251.3 | 590488.7219 | 470578.2 | 577671.5235 | 693322.2 | 611503.4 | 761161.9 | 157054.4098 | 21704.25343 | 94111.59728 | 93903.02173 | 511961.1 | 740680.2 | 547666.3 | 557728.1 | 460214.4 | 534348.7
9.79 | 146825.3 | 76868.90986 | 142618.2 | 1993.48138 | 110271.2 | 39626.77345 | 34914.39588 | 448256.7 | 479646.1 | 444365.6 | 466435.3 | 406803.7 | 435618.1 | 622740.7 | 563409.1 | 606273.5 | 557866.6 | 659667.1 | 676510.2 | 630635.7 | 761926.2 | 170205.2453 | 33037.98719 | 105394.5 | 93258.18166 | 476975.8 | 575223.9 | 531333.4 | 556051.4 | 425751.4 | 577954.9
8.81 | 160438.1 | 70143.17636 | 156083.2 | 6381.03908 | 111234.3312 | 38814.34521 | 50761.56343 | 469831.5 | 474701.3 | 443247.3269 | 487122.8 | 415044.5 | 479667.8 | 637798.1 | 577046.9 | 608210.3 | 505036.6 | 664283.1 | 705127.3 | 624174.4 | 771525.4 | 166980.9 | 51026.43397 | 98706.13445 | 107216.6 | 527615.2 | 633263.7 | 513834.7 | 547377.5 | 466838.4 | 611422.0035
7.82 | 161353.1 | 92408.78708 | 165102.8 | 14176.83023 | 123699.8 | 50591.90934 | 52145.71669 | 471883.3 | 500766.1 | 448496.3 | 548390.7 | 412946.2 | 440158.4 | 615100.9 | 578437.4 | 621423.3 | 544035.2 | 629910.5 | 704197.5 | 321570.6 | 779460 | 173170.8 | 55307.85023 | 110660.9 | 110626.8 | 568039.5 | 700473 | 587903 | 599033.7 | 494199.8 | 601814.6
6.84 | 166842.1 | 99923.54418 | 165144.1 | 21744.33281 | 145900.5 | 58727.42762 | 64818.50501 | 472405.7 | 475615.7 | 439490.7 | 476639.9 | 416699.1 | 453364.6 | 599671.6 | 590688.1 | 625532.8 | 572576.5 | 672108.5 | 686678.7 | 445997.6 | 772532.6834 | 176320.9 | 65661.40251 | 113463.2 | 109705 | 472543.8 | 711374.4009 | 550501.4 | 551981.9 | 419826.5 | 748767.2
5.86 | 185617.3 | 101874 | 185718.1289 | 29597.83158 | 133564.9 | 62319.89622 | 65772.88169 | 472316.6 | 473545.3 | 459567.9 | 512370 | 427944.2 | 466614 | 607626.1 | 593950 | 632716.7 | 565639.3 | 677796.9 | 707379.1 | 487028.9 | 776210.6 | 207660.1 | 65133.45469 | 118337.7 | 118002.8 | 488970.1 | 694397.1 | 557149 | 652312.9 | 469756.7 | 637291.2
4.89 | 174171.1 | 115880.7 | 175499.1 | 36371.99785 | 138066.4 | 74101.60035 | 74862.82037 | 464643.7 | 519329.3016 | 438711 | 564253.4 | 411161.7 | 456921.9 | 689920.2 | 608411.4 | 646277.8 | 528870.5 | 731989 | 697843.7 | 479020.6 | 776062.5 | 194207 | 73135.20102 | 145735 | 126178.9 | 515092.4 | 653296.6 | 503020 | 615517.6 | 424468.7 | 601265.1
MITTELWERTE
Mean (lowT) | 165874.5 | 92849.85267 | 165027.6 | 18377.59 | 127122.9 | 54030.33 | 57212.65 | 466556.2 | 487267.3 | 445646.5 | 509202 | 415099.9 | 455390.8 | 628809.6 | 585323.8 | 623405.7 | 545670.8 | 672625.9 | 696289.4 | 498071.3 | 772952.9 | 181424.2 | 57217.05 | 115382.9 | 110831.4 | 508206.1 | 661338.1 | 540623.6 | 587045.8 | 450140.3 | 629752.5
Mean (high T) | 0.361997 | 0.377774 | 0.564767 | 0.689571 | 0.269233 | 0.842524 | 0.887142 | 0.780954 | 0.736013 | 0.625691 | 0.519744 | 0.376328 | 0.597246 | 0.422732 | 1.6009662 | 1.809706 | 0.452796 | 0.581676 | 2.014372 | 1.428355 | 2.35495 | 0.701911 | 0.85504 | 0.57436 | 0.825967 | 0.419191 | 0.693378 | 0.717686 | 0.462187 | 0.507581 | 0.3848

## SFX
G*max (5°C) | 718766.4 | 678538.2 | 668760.1 | 632110.5 | 798892.6 | 708704.7 | 692797 | 666369.9 | 748501.3 | 729689.8 | 413141.9 | 579091.2 | 716644.5 | 595634.1 | 719103.7 | 804033.4 | 673157.6 | 583314.3 | 692971.2 | 685644.3 | 795890.1 | 649120 | 696732.6 | 730207.8 | 599545.2
Gel start | 62.79 | 63.79 | 62.79 | 64.8 | 61.79 | 61.79 | 62.79 | 66.82 | 62.79 | 62.79 | 64.8 | 62.79 | 62.79 | 62.79 | 61.79 | 61.79 | 63.79 | 62.79 | 63.79 | 61.79 | 64.8 | 61.79 | 64.8 | 61.79 | 61.79
Gel end | 51.74 | 51.74 | 54.75 | 56.76 | 47.73 | 55.76 | 51.74 | 51.74 | 22.71 | 55.76 | 58.77 | 53.75 | 53.75 | 57.77 | 55.76 | 57.77 | 54.75 | 43.71 | 46.72 | 56.76 | 48.73 | 57.77 | 58.77 | 54.75 | 56.76
TEMP | 2025-07-01_SFX1_F1933013-001_03 | 2025-07-01_SFX1_F1933013-001_02 | 2025-06-30_SFX1_F1933013-001_01 | 2025-07-01_SFX2_F2136022_03 | 2025-07-01_SFX2_F2136022_02 | 2025-07-01_SFX2_F2136022_01 | 2025-07-02_SFX3-LT859 LMM17795_TROMM_02 | 2025-07-02_SFX3-LT859 LMM17795_TROMM_03 | 2025-07-01_SFX3-LT859 LMM17795_TROMM_01 | 2025-07-07_SFX4-F2936025-001_01 | 2025-07-07_SFX4-F2936025-001_02 | 2025-07-07_SFX4-F2936025-001_3.1_TEST | 2025-08.07_SFX4-F2936025-001_01 | 2025-18-08_SFX5-E00167(K-K)_01.1 | 2025-18-08_SFX5-E00167(K-K)_02 | 2025-18-08_SFX5-E00167(K-K)_03 | 2025-15-07_SFX6-E00221_03.1 | 2025-15-07_SFX6-E00221_02 | 2025-15-07_SFX6-E00221_01 | 2025-15-07_SFX7-Roh_03 | 2025-15-07_SFX7-Roh_02 | 2025-15-07_SFX7-Roh_01 | 2025-28-07_SFX8-F2041019-001_03 | 2025-28-07_SFX8-F2041019-001_02 | 2025-28-07_SFX8-F2041019-001_01
90.01 | 1.32228 | 1.5992 | 1.550605 | 0.86279 | 1.12306 | 0.73243 | 0.4268 | 0.36702 | 1.92772 | 0.4689 | 0.65878 | 0.71475 | 0.29957 | 0.93609 | 0.06201 | 0.79285 | 0.7114 | 0.77031 | 1.26584 | 0.69733 | 1.67051 | 1.49857 | 1.15783 | 0.3993 | 0.40002
89.21 | 0.92187 | 2.01092 | 2.04744 | 0.76568 | 0.23164 | 1.75172 | 1.44087 | 0.45265 | 1.04953 | 0.3967 | 0.53039 | 1.02018 | 1.07078 | 1.52547 | 0.32675 | 0.37938 | 1.49041 | 1.1236 | 3.41839 | 0.41208 | 1.19189 | 2.28037 | 0.96616 | 0.40419 | 0.31879
88.24 | 0.88129 | 2.77415 | 2.26453 | 1.19628 | 0.6869 | 1.13612 | 1.84514 | 0.46587 | 1.23354 | 0.19367 | 0.80636 | 0.84801 | 0.94814 | 0.83753 | 0.45367 | 0.82789 | 3.07657 | 1.33091 | 2.25157 | 0.65313 | 1.46147 | 0.82583 | 1.01915 | 1.07649 | 0.60689
87.21 | 2.60607 | 3.09125 | 0.38973 | 0.91374 | 2.8615 | 0.70181 | 1.75297 | 0.19611 | 2.71805 | 0.25436 | 0.89294 | 1.28242 | 0.73882 | 1.01829 | 0.24068 | 0.89805 | 0.60347 | 1.01157 | 0.32133 | 1.21396 | 0.49403 | 1.16434 | 1.34353 | 0.54346 | 0.65197
86.17 | 0.51823 | 0.54931 | 1.2439 | 1.11417 | 1.80587 | 1.54619 | 2.75288 | 1.10491 | 1.16282 | 0.13352 | 0.4373 | 0.47762 | 0.66328 | 0.84646 | 0.47356 | 0.94894 | 0.25025 | 0.80752 | 0.85904 | 2.0175 | 0.72227 | 0.53012 | 0.59982 | 1.01964 | 0.26355
85.13 | 1.22433 | 0.6706 | 1.43544 | 0.92243 | 1.57064 | 1.08731 | 1.57054 | 0.5444 | 0.62057 | 0.43902 | 0.40006 | 0.69343 | 0.30752 | 0.4839 | 0.79302 | 1.25388 | 1.00501 | 1.30445 | 0.87031 | 0.43221 | 2.27083 | 0.65433 | 0.87455 | 0.45507 | 0.20354
84.09 | 0.92395 | 2.67805 | 1.26566 | 3.88614 | 3.35857 | 2.21923 | 1.23083 | 0.05194 | 2.66559 | 0.3234 | 0.15674 | 0.78068 | 0.55911 | 0.66527 | 0.29509 | 1.45489 | 1.50798 | 0.37805 | 0.73977 | 1.02714 | 2.15129 | 0.69393 | 1.0371 | 0.23277 | 0.28716
83.05 | 3.81475 | 0.90867 | 0.29658 | 0.70099 | 0.57222 | 0.75817 | 1.21808 | 0.31407 | 0.61552 | 0.36904 | 0.32886 | 0.57269 | 1.1958 | 0.4172 | 0.16307 | 0.6637 | 1.55562 | 0.81987 | 1.13454 | 0.802 | 0.81627 | 0.9119 | 0.84231 | 0.57825 | 0.27101
82.03 | 1.64422 | 1.31598 | 0.57277 | 1.29429 | 2.41556 | 3.44909 | 1.31856 | 0.42925 | 2.32225 | 0.22569 | 0.54159 | 0.93036 | 0.5677 | 0.82769 | 0.21972 | 0.26913 | 1.04952 | 1.21209 | 0.88636 | 1.6051 | 1.0551 | 0.58747 | 0.28758 | 0.43543 | 0.27614
81 | 1.25408 | 2.129 | 0.87694 | 1.15895 | 0.88611 | 0.2649 | 0.40229 | 0.35356 | 0.43652 | 0.53252 | 0.69389 | 1.47789 | 0.29557 | 0.52787 | 0.42546 | 1.1783 | 1.67689 | 0.88677 | 0.33841 | 2.00248 | 0.91251 | 1.44282 | 0.14678 | 0.86576 | 0.35694
79.98 | 1.57879 | 0.97257 | 0.48419 | 0.50692 | 1.84162 | 0.93765 | 0.34334 | 0.09291 | 4.53818 | 0.15379 | 31.24734 | 0.71755 | 0.60537 | 0.82705 | 2.04921 | 0.50207 | 1.68636 | 0.61666 | 0.73822 | 0.56167 | 1.07673 | 0.66828 | 0.84164 | 0.64028 | 0.20906
78.95 | 1.12921 | 1.03819 | 2.41592 | 0.48078 | 4.14093 | 1.291 | 0.51643 | 0.54776 | 3.27722 | 0.40417 | 0.3621 | 1.50061 | 0.63026 | 1.13759 | 0.34082 | 1.04093 | 2.03629 | 0.72725 | 0.24492 | 0.78319 | 1.47764 | 0.87924 | 0.6632 | 0.43359 | 0.26
77.93 | 0.98812 | 0.24251 | 0.56673 | 3.60909 | 0.60066 | 1.24134 | 0.69803 | 0.52004 | 1.29779 | 0.09106 | 0.84685 | 0.46759 | 0.35233 | 0.59315 | 0.61579 | 0.43238 | 1.73491 | 1.84854 | 1.00186 | 2.30011 | 0.99094 | 0.52406 | 0.72667 | 0.34284 | 0.27645
76.92 | 0.25997 | 0.51952 | 1.13119 | 4.11544 | 1.41559 | 0.92378 | 0.74272 | 0.2087 | 0.34502 | 0.26018 | 0.21182 | 0.48707 | 0.65713 | 0.15185 | 0.53814 | 1.00429 | 1.13781 | 1.44616 | 1.99456 | 0.77116 | 0.50368 | 1.66646 | 0.91222 | 0.40902 | 0.34748
75.9 | 1.25582 | 0.99765 | 1.72536 | 0.82098 | 0.58464 | 0.82821 | 0.801 | 0.8203 | 2.18464 | 0.27172 | 0.45498 | 0.72314 | 0.61645 | 6.96843 | 0.12062 | 1.06562 | 1.4989 | 0.5852 | 0.22786 | 1.52279 | 1.76157 | 0.39971 | 1.01738 | 0.80475 | 0.33305
74.89 | 0.4784 | 4.14761 | 0.55476 | 0.81912 | 1.46907 | 0.69489 | 0.2784 | 3.90734 | 0.53754 | 0.12831 | 0.18438 | 0.2133 | 0.44641 | 0.73748 | 0.2362 | 0.97982 | 2.30715 | 0.13056 | 1.61021 | 1.10885 | 1.91578 | 0.89959 | 0.92034 | 0.60096 | 0.41606
73.88 | 0.3101 | 1.15117 | 1.52431 | 0.95998 | 5.41077 | 2.31494 | 0.48738 | 0.1158 | 0.93878 | 0.25762 | 0.58205 | 0.25291 | 0.66857 | 1.46898 | 0.47679 | 0.38389 | 1.70437 | 0.66989 | 8.04021 | 0.61194 | 1.60888 | 2.51731 | 1.15223 | 0.58784 | 0.45934
72.86 | 1.25828 | 0.96094 | 1.06617 | 1.02239 | 0.41361 | 1.03881 | 2.13087 | 0.13656 | 0.94051 | 0.17707 | 0.37448 | 0.69335 | 0.25304 | 1.11086 | 0.74781 | 0.86228 | 0.2664 | 1.93594 | 2.29528 | 0.00569 | 1.5756 | 0.98436 | 1.16511 | 0.80552 | 0.38771
71.86 | 0.70088 | 0.9342 | 1.14851 | 0.65499 | 1.60018 | 1.00087 | 1.12676 | 0.1619 | 5.96002 | 0.15621 | 0.09164 | 1.93075 | 0.52644 | 1.10147 | 0.34728 | 0.37206 | 0.13388 | 0.67991 | 1.23447 | 0.73941 | 1.96475 | 1.34867 | 0.8616 | 0.75338 | 0.07221
70.85 | 4.10158 | 0.92157 | 1.02542 | 1.99778 | 0.94712 | 1.99277 | 0.61013 | 0.24311 | 0.57343 | 0.4609 | 0.82389 | 0.8752 | 0.41905 | 0.76462 | 2.37967 | 0.41331 | 2.59814 | 1.10685 | 1.24679 | 1.59603 | 1.00605 | 1.4646 | 0.33155 | 0.71178 | 0.33004
69.84 | 0.88523 | 3.43429 | 0.21358 | 1.37588 | 0.68984 | 0.68213 | 0.4376 | 0.61346 | 1.19705 | 0.29011 | 0.25254 | 0.87783 | 0.27059 | 0.6244 | 0.20848 | 1.29505 | 0.34478 | 0.60255 | 1.79648 | 1.66491 | 0.83242 | 1.14848 | 0.67138 | 0.58037 | 0.38034
68.83 | 0.59876 | 1.46579 | 1.10313 | 1.72493 | 1.56571 | 1.02414 | 0.25724 | 0.19641 | 0.7637 | 0.11345 | 0.55558 | 1.13201 | 0.38 | 1.43064 | 1.25494 | 1.51278 | 1.60896 | 3.71549 | 1.11591 | 1.16861 | 0.511 | 0.86078 | 0.4945 | 0.84947 | 0.06783
67.82 | 0.95348 | 1.3712 | 1.24573 | 0.13788 | 4.62533 | 1.84667 | 1.06511 | 0.47238 | 0.38183 | 0.21851 | 0.31115 | 1.16316 | 0.69924 | 0.68733 | 0.55466 | 0.89582 | 1.6644 | 1.32184 | 0.68651 | 1.57683 | 0.2725 | 0.81955 | 1.00809 | 0.79813 | 0.16941
66.82 | 1.3646 | 1.22312 | 2.13408 | 2.89371 | 2.23081 | 3.65255 | 1.75548 | 0.58077 | 1.74266 | 0.32409 | 0.40317 | 0.61058 | 0.42945 | 0.6966 | 0.99261 | 0.92722 | 0.95676 | 1.18242 | 1.04238 | 0.58704 | 1.29434 | 0.5194 | 0.81857 | 0.66638 | 0.72204
65.81 | 0.71573 | 0.61052 | 1.62929 | 1.29681 | 1.53061 | 0.68123 | 0.3165 | 0.5561 | 0.58608 | 0.1834 | 0.56084 | 0.88726 | 0.26365 | 0.29437 | 1.54803 | 0.89241 | 0.76616 | 0.83941 | 0.82068 | 2.99044 | 0.21906 | 0.21068 | 0.74268 | 0.70138 | 0.72536
64.8 | 0.14358 | 0.93649 | 1.61256 | 2.03494 | 1.23606 | 1.74896 | 1.38787 | 0.56741 | 0.21412 | 0.11031 | 1.90819 | 0.80594 | 0.30962 | 0.8742 | 0.60079 | 0.98124 | 1.37227 | 0.54321 | 0.92532 | 3.73529 | 2.36388 | 1.99759 | 1.00235 | 0.54841 | 0.41312
63.79 | 0.52507 | 3.45527 | 1.08494 | 1.98867 | 1.79809 | 1.22367 | 0.26026 | 1.79473 | 1.0807 | 0.11015 | 4.07476 | 0.91691 | 0.40572 | 0.57731 | 1.33066 | 0.25197 | 3.75275 | 0.87542 | 1.7335 | 1.71514 | 1.85758 | 1.32397 | 1.28972 | 2.26965 | 0.30588
62.79 | 7.62135 | 11.50572 | 8.13261 | 2.96987 | 1.03636 | 1.14919 | 3.63421 | 34.00347 | 21.15549 | 0.90678 | 12232.53475 | 4.55544 | 4.03685 | 3.77836 | 0.41007 | 0.5872 | 19.03526 | 220.42974 | 6.0631 | 0.68063 | 3.33378 | 1.01742 | 1.44514 | 0.53099 | 0.39303
61.79 | 2330.24982 | 842.15634 | 2179.14931 | 1634.10628 | 1071.72147 | 802.83767 | 2137.34035 | 1524.11419 | 1506.84646 | 9082.93335 | 119819.5 | 2616.70434 | 7257.82357 | 29.36678 | 0.84356 | 8.17385 | 539.96945 | 9120.41466 | 2090.42566 | 6.88477 | 7.1471 | 3.29036 | 1.14122 | 1.9008 | 1.88899
60.78 | 37890.74663 | 35724.69945 | 37046.41163 | 37879.91114 | 34199.37228 | 40039.7109 | 15826.64629 | 13894.54875 | 11987.31478 | 84732.63052 | 183668.1003 | 55896.1729 | 90810.02555 | 68306.91716 | 5197.83257 | 40089.9836 | 13021.2951 | 48511.83856 | 30856.8882 | 19706.90239 | 17695.28861 | 24293.02394 | 7.8476 | 3.77022 | 7.2686
59.77 | 115331.1 | 121719.4 | 147576.9 | 143494.4 | 119502.7 | 103568.6 | 44179.5703 | 41069.31848 | 37024.33004 | 255588.7 | 237342.7 | 173442.6 | 232167.4 | 302760.5 | 170616.8 | 311212.3 | 51572.78119 | 93732.36251 | 96648.39113 | 186770.9 | 185344.1 | 168499.6 | 108185.2506 | 144696.6 | 56196.58253
58.77 | 231109.6 | 210887.5 | 328425.5 | 283418.2227 | 206775.6 | 248518.5 | 92749.27277 | 82584.59394 | 94150.31165 | 425071.5992 | 376602.1 | 250955.2 | 357785.4 | 403564.8 | 346700.3 | 523114.6 | 121310.5 | 174756.6 | 174818.4 | 382180.5 | 333327 | 357463.4844 | 632402.7 | 393094.7 | 336273.6
57.77 | 355733.6 | 348315.8 | 248162.5 | 458713.8 | 259760.3 | 362651.6 | 157651.4 | 146857.2 | 125696.3 | 486541.2 | 429339.9 | 342958.8 | 464749 | 511199 | 491887.6 | 704957.6 | 240664 | 349759 | 249868.9 | 518579.3 | 546122.3 | 609124.3 | 771053.7 | 544443 | 458346.8535
56.76 | 447060 | 364257.1 | 486402.3603 | 589689.8 | 301009.9 | 563789.9 | 217142 | 198074.1 | 230552.2 | 558666.5134 | 483889 | 406079.6 | 505821.6 | 581278.4 | 550118.6 | 773355.7 | 338160.2 | 315049.4 | 359865.1 | 618941.1 | 520874.5 | 691470.7 | 939997.7 | 522695.5928 | 518978.1
55.76 | 493777.3 | 426596.5 | 510578.5 | 722008.9246 | 429226.1 | 659407.3 | 312910.0074 | 248468.7 | 237252.8 | 662426.7 | 418924.5491 | 483611.0798 | 547474.2 | 609932.8 | 591217 | 813905.1 | 437315.6 | 388242 | 435452.8 | 693198.5 | 674255.7 | 741690.2 | 958661.5 | 526191.1 | 528442.9
54.75 | 546903.9 | 506614.7 | 927855.5 | 785422.3 | 422503.4 | 642535.5 | 369660.9 | 384347.5 | 272626.7 | 664242.6 | 470745.2 | 440643.9 | 516843 | 615011.5 | 597503.4 | 933277.9 | 547000.2 | 410587.2292 | 478139.1 | 715395.5343 | 647713.8 | 849268.8 | 730796.5 | 658933 | 556930
53.75 | 562297 | 537270.2 | 632257.8 | 943546.1 | 486612 | 881740.9 | 473394.8 | 483181.2 | 407332.1 | 662186.2 | 360346.8 | 467526.3 | 608348.5 | 717252 | 683485.6 | 665294.8 | 568638.1 | 455588.8 | 514480.9 | 688923.4 | 619374.7 | 921100.2 | 741992.5 | 656279.7 | 614629.2
52.74 | 562830.8 | 503028.2 | 542500.3 | 987527.9 | 411518.2 | 1170325.9 | 483931 | 478223.5 | 338424.4 | 625141.5 | 392847.4 | 560733.9 | 621306.8 | 647775.5 | 794815 | 647978.9645 | 601751.6 | 452032.5 | 577682.9 | 704322.9 | 691540.8 | 808198 | 658158.7 | 638938 | 643933.3
51.74 | 617651.2 | 578980 | 636006.6 | 1063037.4 | 486278.3 | 993669.6 | 589442.3 | 559724.8892 | 392194.8604 | 695128.9 | 358246.3 | 520409.2 | 664816.6 | 394428.4 | 752703.8 | 602429.1 | 754542 | 418402.7002 | 627822.4666 | 665339.1 | 600764 | 763426.3 | 687258.9 | 635111.3 | 586383.9
50.73 | 588633.6 | 629864.6208 | 742774.1 | 968056.5 | 577643.2 | 924298.5 | 589573.0494 | 553793 | 543358.2 | 642736.1 | 402140.5 | 546946.8 | 655744.3 | 591309.8425 | 702599.8756 | 624694.8 | 756578.1 | 348795.5 | 546206.5 | 709860.2124 | 676808.9 | 731619.3 | 676106.6 | 723741.7 | 620152.6464
49.73 | 701811.6 | 549054.2 | 655193.1 | 740247.8 | 585005.4 | 1151291.9 | 761488.8 | 673025.2 | 635687.8 | 666818.5 | 335882.8 | 569510.8 | 710308.3 | 484168 | 650061.7 | 629992.1 | 745185 | 511750.1 | 570893.6 | 659316.3 | 635485.1 | 797806.5 | 657229.2 | 649459.6 | 584924.9
48.73 | 680799.3 | 548530.1 | 844458.8 | 767709.1 | 597886.1 | 893010.5 | 658773.8 | 661370.8 | 457819.2 | 675445 | 331913.1 | 647956.0093 | 718478.4 | 467647.5 | 730922.8 | 594938.9 | 828953.2 | 500802.2 | 596204.5 | 680388.8 | 703319 | 768001.8 | 564378.1 | 716111.1 | 555505
47.73 | 696991 | 672771.1 | 755069.3 | 645553.3 | 651302.8 | 815179 | 749900.1 | 648569.6 | 445978.6 | 678911.4 | 542011.9 | 688674.7443 | 721148.6 | 534791 | 745607.6 | 582911.1 | 776153.5431 | 465828.3 | 519797.4 | 711295.1 | 683697.4 | 609911.7 | 805601.1219 | 658581 | 618661.7
46.72 | 833856.7 | 657546.5 | 828872.2 | 571077.5 | 665355.6 | 662696.5 | 770786.5 | 803352.8 | 475153.7 | 615784.1381 | 338425.4 | 603086.7 | 698821.4 | 482350.6 | 689253.7 | 583211.7 | 701938.3 | 579437.3 | 597196.3 | 800739.7 | 689183.3261 | 738919.6436 | 662246.2212 | 685587.3 | 599958.9
45.72 | 697054.4 | 731034.9473 | 729499.2 | 618734.6 | 798742.4475 | 576107.8 | 684450.9 | 811699.9 | 540131.7 | 627465.7 | 384776.1 | 556618.8 | 733730.1 | 418519.2 | 689090.8 | 647351.6 | 721051.3 | 494448.3 | 689842.7 | 801463.3 | 750844.5 | 709913.9 | 703499.1 | 716749.8 | 677424
44.72 | 820281.2 | 647900.6 | 794574.3 | 473311.6 | 833406.4 | 721034.1 | 1183323.3 | 684038 | 473158.6 | 686625.9 | 552202.1 | 638519.1 | 726060 | 371138.7 | 707929.5 | 597581.5415 | 691624.6 | 463015.5 | 586532.1 | 682791.8 | 774511.5 | 795173.8 | 671811.3 | 698664.2861 | 600857
43.71 | 754177.4 | 591071.8 | 642421.4 | 670122.8 | 699120.1261 | 598191.2 | 647160.2 | 617440.4 | 493827.2 | 659215.1 | 440436.2 | 580158.6742 | 756411.5 | 574419.3602 | 710480.5 | 620975.9 | 698555.7 | 551320 | 729631.2 | 707675 | 750186.1492 | 660293 | 641494 | 734423.9 | 621227.5
42.71 | 734698.4 | 579436.5 | 805302.7 | 599445.8 | 720742.3 | 648576.4825 | 578190.8758 | 660122.9 | 581122 | 640199.7 | 381573.8 | 654932.9156 | 712619.3 | 450669.9 | 719422.9 | 607943.7 | 727604.6078 | 543430.9 | 683012.2 | 648583.3 | 811782 | 701770.8 | 649408.8037 | 692508.597 | 643212.8
41.71 | 804194.5 | 695591.9 | 737724 | 611104.7 | 837829.3 | 697010.8 | 681525.3178 | 690912 | 571877.9 | 583156.8 | 430755.4 | 612604.1 | 796766.3338 | 422128.6 | 829451.4 | 634184.5507 | 725278.8 | 582488.6 | 708694.6 | 660119.2 | 947560.1 | 832424.8 | 649983.8 | 708403.3 | 576236
40.71 | 778882.5 | 662543.9206 | 649717.6 | 722408 | 989628.4 | 767841.7 | 699278.4 | 902893.2 | 518064.7 | 640743.3 | 385323.4 | 633199.6 | 759437.1 | 480200.1 | 762689.9 | 603564.7 | 684692.2 | 493095.4 | 670242.1 | 664900.2067 | 758828.7 | 692963.2 | 665295.6 | 689118.4 | 612832.2
39.71 | 812556.6 | 657353.4 | 743234.5 | 679678 | 767070.4 | 675292 | 673525.8 | 585860.4 | 500614.4 | 629904.4 | 370737.7 | 660140.8 | 753034.7 | 472423.6 | 814612.2 | 774373.3 | 709515.6 | 559657.8479 | 764040.6 | 663223 | 814149.9704 | 684595.2 | 646557.8 | 724285.3 | 565469.7231
38.71 | 787199.8 | 697568.5 | 888603 | 682360.0893 | 800838.4 | 648808.4 | 695271 | 713882.5 | 595105.7 | 702663.4698 | 484729 | 643466.7 | 825147.8664 | 425046.7 | 669105.9 | 679591 | 592931.6 | 593698.1 | 688264.4 | 649100.2 | 824933.6 | 656975.3 | 644809.6 | 708622.3 | 575498.3355
37.7 | 766621.8 | 687967.4 | 927616.2 | 708215.4 | 722517.5 | 677988.5009 | 676528.5 | 715770.8 | 517464.7663 | 617508.9 | 342547.7 | 569403.3 | 810934.4 | 481860 | 713510.6 | 653285.8 | 686380 | 453707.576 | 762558.6 | 683398.7 | 897983.5 | 680153.9 | 660144.9 | 723063 | 609696.1
36.7 | 688006.6789 | 770546.5 | 720465.1 | 628424.0198 | 770645.2 | 708125.9 | 647568.3 | 753668.6648 | 507179.2 | 586458.4 | 576896.5 | 575020.975 | 632421.6 | 485975 | 732724.6 | 684401 | 715116.6 | 540413.3 | 694833.1837 | 611992.2 | 815387.6994 | 636676.8 | 680222.9 | 753482.5 | 618876.3
35.7 | 838620.4 | 660397.7 | 812839.7 | 665918.3 | 729406.2 | 687630.7671 | 692335.7 | 594476.2 | 501083.7 | 843440 | 402123.2 | 623644.8 | 745252.5089 | 532379.5 | 748116.4 | 713918.8 | 660808.5 | 543265.7 | 700295.8 | 564474 | 806156.7 | 700542.3 | 686763.9 | 715856.4 | 544301.9
34.7 | 742517.2 | 645449.5 | 856746.5 | 679530.3 | 745379.1 | 708812.9 | 745115.2 | 631253.8 | 609206 | 688156.1 | 425953 | 613694.1 | 756328 | 419180.6 | 756111.6 | 625396.8 | 701253.2728 | 612389.6 | 602782.7 | 617854.9 | 861810 | 605805.4 | 681463.9226 | 729411.8 | 658804.7
33.7 | 724188.2 | 573549.473 | 724245.9831 | 713447.7 | 693878.064 | 705969.2 | 773487.7 | 943187 | 608638.3 | 595417.0413 | 435870.3631 | 600836.2 | 830320.7 | 513195 | 742488.1 | 719426.1 | 700881.7 | 595420.5 | 672486.6 | 731576.2 | 793438.3 | 653305.5 | 701488.5 | 750933.8 | 621247.4
32.7 | 671536.1 | 670636.7 | 790335.6 | 599915.9 | 846237.7 | 658384.7 | 645578.6 | 638766.6 | 671090.3 | 685117 | 413879.5 | 585380.2 | 754389.9 | 412122.2 | 732361.1 | 727354.7406 | 547665.6 | 545633 | 756474.3 | 691809.6 | 785366.8 | 913974.6429 | 683267.6 | 671455.6 | 561997.1
31.7 | 782601.2 | 770976.8 | 726432 | 633557.5 | 794569.5 | 697114.5448 | 663645.3 | 631409 | 573867.8 | 693441 | 552455.5 | 686331.9477 | 724578.4 | 452508.2 | 748708 | 805843.9 | 683423.2 | 510083.9725 | 678473.8 | 724807 | 817082.4 | 692028.8 | 643387.3 | 708280.5 | 609329.2
30.7 | 780533.2629 | 670558.1 | 761782.7 | 669703 | 774962.8 | 644593.888 | 706612 | 631927.4 | 597626.1 | 706090.1 | 425484.1 | 654961.9366 | 870498.1 | 484663 | 817810.169 | 706625.6 | 754514.0246 | 591543.2 | 700597.6 | 625710.1 | 875388.4 | 690085.9 | 678648.8 | 685934.1 | 617570.3
29.7 | 739186 | 673193.2 | 792539.3 | 647333.8 | 718732.6 | 804345.3 | 656669.1 | 632909.6 | 682827.5 | 688596.5 | 318714.2 | 584232.3 | 766545.4 | 518935 | 651052.5 | 693584.3 | 734191.9 | 642314.4 | 681966.2 | 764794.6918 | 848694.1 | 655831 | 665213.2 | 702410.8 | 557865.2
28.7 | 780071.2 | 697101.2 | 760682.4 | 537176.8 | 813182 | 810906.4 | 727634 | 630741.3 | 583070.2 | 642783.8 | 459467 | 638257.7 | 758268.6 | 434472.3 | 726540.6 | 660119.8 | 651277.8 | 494398 | 680167.2 | 753691.6 | 766892.4 | 526652.1562 | 722639.5 | 698931.6 | 671545.5
27.69 | 862456.6 | 736808.3656 | 808088.5 | 601246.8 | 633034.6 | 636245.6 | 678058.7 | 629126.6 | 677337.6 | 698867 | 509688.7 | 543363.5 | 791206.9 | 460379 | 725080.6 | 689508.4 | 709884.4 | 553078.7 | 685297.3 | 732425.1 | 646599 | 665836.5 | 638944.8 | 638798.3 | 593072.2
26.7 | 664002 | 676277.8 | 762235.7 | 627930 | 860614.3 | 599888.1 | 768731.3 | 598142.1485 | 636442.8 | 631778 | 457514.8 | 614491.7 | 702646.1 | 365438.5 | 718426.3 | 758421.1 | 801458.5 | 481535.4 | 725657.3 | 634416.6 | 842093.4 | 673662.8081 | 667218.6 | 740093.9 | 586207.7
25.7 | 717876 | 653022.6 | 775561.1 | 532308.5 | 734047.9 | 729943 | 562169.0367 | 660062 | 713362.4 | 658586.2 | 532030.7 | 681306.3 | 772950.9991 | 457946.1 | 695322.3 | 717025.4 | 676944.2 | 571623.1 | 715769.4 | 740360.3 | 757426.4 | 693813.3 | 672704 | 709369.1 | 617911.7
24.7 | 747050.9 | 678290.1 | 823656.3 | 733744.2 | 744170.6 | 662737.9 | 665450.6 | 663738.5 | 603191.8 | 661556.2 | 414032 | 577484.5 | 708972.6064 | 416909.1 | 745554.4 | 722761.6 | 657919.7 | 560505.7 | 787988.4 | 662080 | 749736.2 | 643357.6 | 499896.6584 | 728206.9 | 625315.2
23.7 | 700919.3 | 616916.4 | 752771.8 | 618578.7 | 788263 | 684313.8 | 798202.3654 | 581012.6 | 592082.8 | 665569.1 | 422842.464 | 695085.6 | 678554 | 537138.4 | 742669.6 | 640407.6 | 725481.5 | 634329.7988 | 675524.4 | 738065.8 | 755160.7 | 673721 | 644182.9 | 760649.1 | 619858.1
22.71 | 621336.6 | 757690.2 | 758992.1 | 638550.4 | 707004.4 | 614434.3758 | 632438 | 646114.1 | 614481.3334 | 670043 | 539842.2 | 570486.4 | 610676.1 | 503773.2 | 739401.1 | 720815.3 | 583689.4 | 573026.6 | 695411 | 722763.8 | 764958.7 | 664195.6 | 664373 | 742691.4 | 612641.7
21.71 | 788627.7 | 653357.4403 | 774048 | 535292.7 | 768462.3 | 620834.9 | 521342.5 | 664818.4 | 716131.0132 | 701508.6 | 407551.2999 | 600791.9 | 710368 | 447112.8 | 779835.1 | 554197.5 | 720394.9 | 580910.2 | 690228.6 | 679294.2 | 794948.4 | 621631.8 | 681499.5 | 724566.9 | 599043.1
20.72 | 772751 | 689501.4 | 816324.5 | 696832 | 801519.3 | 653642.4 | 663843.3944 | 720972.7 | 716537.9 | 708204.2 | 420066.5 | 541599.5 | 681351.6 | 375086.6 | 748087.5 | 688331.2 | 670404.6 | 572186.7542 | 657001.8 | 833883.5 | 858776.3 | 672293.8 | 621190.7 | 702985.7 | 617638.7
19.72 | 809549 | 735497.4 | 789494.6 | 783858 | 819430 | 730020.5 | 806916.3492 | 627649.1 | 721664.3 | 626773 | 451596 | 621547.8482 | 788577.2 | 507629.9 | 742278.5 | 685495.4 | 684527.2 | 506778.4 | 715992.9 | 746898.9 | 720755.6 | 618771.6 | 660856.9 | 712579.6 | 573762.9
18.73 | 778002.7847 | 646935.9 | 659471.8 | 607280.6 | 830154.8 | 680320.8 | 757408.8 | 599364.6 | 777630.25 | 689370.6121 | 456738.1 | 583672.9989 | 608033.1 | 525705 | 717828.5 | 682639.5 | 685888.2 | 553868.8312 | 727320.5 | 693562.5 | 785766.1 | 697007.7 | 747840.5 | 667920.9 | 618206.4
17.73 | 655787.2 | 673246.3 | 847568.2 | 693370.7 | 763741.7 | 598582.4 | 735956.7 | 674364.9 | 791949.4 | 596359.2 | 328685.1 | 608392.6 | 827031.1 | 538714.2966 | 851242.4581 | 740215.8 | 667004.2605 | 540096.9 | 505501.7 | 631961.6 | 1039247.6 | 672357.7 | 693648 | 771334.8 | 624301.6
16.74 | 630251.5 | 627402.2 | 646521.4392 | 614808.7 | 746595.7 | 576251.1 | 653187.9 | 829274.9 | 766961.7 | 717213.7 | 516729.5 | 579105.4 | 722146.9 | 610133 | 755432 | 855324.6 | 720857.3 | 565533.1 | 782032 | 689844 | 769727.3 | 557353.3 | 706975.3 | 680707 | 629030
15.74 | 840834.9 | 725191.5 | 726017.9 | 740653.1 | 844735.4 | 720720 | 762633.2 | 724316.5 | 687972.5 | 721461.5 | 433321.3 | 595755.2 | 765163.9 | 582524.9 | 987261.7 | 738793.3 | 632293.2 | 490876.9 | 736072.7 | 592183.5 | 806663.6 | 578191.7 | 659217.1 | 719442 | 671735.3
14.75 | 568135.4384 | 689629.9 | 661449.5 | 607283.2 | 796610.6006 | 663273.5 | 687856 | 453129.3 | 625968.7 | 654405.7 | 389271.9 | 643031 | 747727.4 | 591934.5 | 724803.9 | 773427 | 679606.2 | 463210 | 685468.6 | 605995 | 744315.7 | 544125.4 | 687478.1 | 647975.3 | 606271.7
13.75 | 733448 | 630920.4 | 902049.8 | 602993.7 | 727604.8 | 678932.1 | 857170 | 552528.9 | 722106.1 | 650086.5 | 467026 | 632150.9 | 778455 | 468216.8 | 709973 | 734917.2 | 698517.6 | 553443 | 727610.7 | 684160 | 844134.8 | 631807.3 | 684857.6 | 642014.7 | 650644
12.76 | 677323.4 | 707267.6 | 790653.548 | 739777.8 | 845126.3 | 714063.1 | 729590.3 | 719811.9 | 622139.4 | 644592 | 530988.6 | 566533 | 738137.6 | 552399.8 | 732263.2 | 801566.1 | 703108.9 | 514863.3 | 666860.7 | 617366.1 | 782300 | 587312.5 | 700695.2 | 694570.9 | 615592.9
11.77 | 658502.8 | 744380.6232 | 588323.2 | 662339.4 | 723088.8 | 675137.9 | 822878.8 | 684890 | 762575.3 | 699131.8 | 358085.6 | 613013.6 | 686678.7 | 592321.8 | 757000.9 | 768084.3 | 687473.5 | 590317.8 | 748042.4 | 639660.8 | 878299.9 | 647067 | 694505.8 | 701620.1 | 610736.1
10.78 | 655344.8 | 667843 | 684355.2 | 622225.5 | 806954.1 | 590904.2 | 762181.6 | 723001.2 | 697456.9 | 690995.3 | 460329 | 615153.7 | 668846.6 | 684501.6 | 683596.9 | 802253.4 | 727400.4 | 541937.3 | 567518.5 | 707353.2 | 809809.7 | 677225.7 | 679836 | 745542.6 | 632543.6
9.79 | 742982.1 | 687650 | 859064.8 | 531976.6 | 866440.6 | 649904.1 | 745954.8 | 719717.6 | 752587.3 | 745825.3 | 436368.1 | 613525.3 | 707642.8 | 547620.5 | 745832.6 | 819865 | 679523.5 | 604185.1 | 690108.1 | 707279.8 | 780420.5 | 669505.7 | 678902.5 | 900521.1 | 637965.8
8.81 | 722173.7 | 727504.2817 | 447193.6 | 631721 | 749680.9 | 700597 | 671266.7 | 791019 | 829545.3 | 748794.6 | 450766.3 | 599725.2 | 770483 | 588703 | 607982.4 | 849893.3 | 644553.5 | 568460 | 684907.6 | 652818.6 | 787654.3387 | 579746.6 | 603308.4 | 718431 | 620626
7.82 | 712803.1 | 679644.2 | 820405.3 | 638470.8 | 802232.3857 | 670301.2 | 469285.7 | 681162.7052 | 725186.3 | 692918.5 | 377305.5 | 583638.6 | 669545.7 | 586337 | 732328.5 | 863441.9 | 688298.3 | 575820.9 | 615658.5 | 700715.1 | 841041.2107 | 666217.1 | 749463 | 755824.1 | 575058.6
6.84 | 598671.9 | 624792.8 | 716766.3 | 652211 | 757897.2 | 740537.8 | 740292.3026 | 420940.4428 | 733057.7 | 818919.4 | 394389 | 566157.1 | 733692.9 | 616151.2 | 670758.8 | 808399.2 | 603403.8 | 587990.6 | 754105.7 | 656378.5 | 807045.7 | 649382.2 | 768679.2 | 701635.8 | 587601.9
5.86 | 820857 | 684833.7 | 474093.2 | 670389.7 | 748967.4 | 761283.7601 | 778422.4 | 718277.9 | 761525.5 | 709600.2 | 398473.2 | 554841 | 721154.2 | 601486.8 | 765008.3 | 708699.268 | 731294.5 | 558324.6314 | 693515.6 | 706525.3 | 793304.1 | 682451.9 | 652919.4725 | 641768.5 | 571414.787
4.89 | 715110.7 | 666804.1 | 695037.2 | 667894 | 868137.3 | 729604.2 | 751559.9 | 667102.0036 | 689105.4 | 662080.5 | 421549.1 | 556659.8674 | 697348.0336 | 633505.9 | 792711.4 | 773901.6 | 691872.2 | 605104.4 | 719531.4 | 690148.4 | 765875.1 | 647416.4 | 727123 | 663066.5 | 604603.9
MITTELWERTE
Mean (lowT) | 718766.4 | 678538.2 | 668760.1 | 632110.5 | 798892.6 | 708704.7 | 692797 | 666369.9 | 748501.3 | 729689.8 | 413141.9 | 579091.2 | 716644.5 | 595634.1 | 719103.7 | 804033.4 | 673157.6 | 583314.3 | 692971.2 | 685644.3 | 795890.1 | 649120 | 696732.6 | 730207.8 | 599545.2
Mean (high T) | 1.511107 | 1.772713 | 1.1943595 | 1.281546 | 1.551207 | 1.364697 | 1.395896 | 0.427978 | 1.475211 | 0.333682 | 0.544691 | 0.879803 | 0.664629 | 0.808577 | 0.345303 | 0.866701 | 1.292712 | 0.964514 | 1.208556 | 1.086293 | 1.274617 | 1.058968 | 0.827481 | 0.601036 | 0.363601