## intro
general file description
project name | FutuRaM - Future Availability of Secondary Raw Materials | Grant agreement ID: 101058522, https://futuram.eu/
file name | Raw_Dataset_Composition_Batteries_V1.xlsx
version history | V1
link to template | https://zenodo.org/records/15692043
link to codelists | https://zenodo.org/records/15681409
contact persons
responsible | Franziska Maisel | f.maisel@tu-berlin.de
| Max Tippner | m.tippner@tu-berlin.de
| Katharina Kippert | k.kippert@tu-berlin.de
links to the sheets
| overview | Overview of the tepmlate descriptions
| dataset_product-centric_batt | Dataset of battery composition
| references | References of battery composition

## overview
dataCategory | dataType | description | dataEntryType
stock_flow | dataEntryID | unique identifier for data entry, consecutive number | number
stock_flow | relatedFutuRaM-WS | designation of data entry to FutuRaM WS | code list relatedFutuRaM-WS
stock_flow | use/EoL | designation if data entry refers to use phase or end-of-life (EoL) phase | code list use_EoL
stock_flow | uinqueStockOrFlowName | designation of data entry to unique FutuRaM stock or flow name | code list uniqueStockOrFlowName
stock_flow | LoWchapter | chapter in the list of waste, described in Commission Decision 2001/118/EC | code list LoWchapter
stock_flow | LoWsubChapter | sub-chapter in the list of waste, described in Commission Decision 2001/118/EC | code list LoWsubChapter
stock_flow | LoWkey | list of waste code, described in Commission Decision 2001/118/EC | code list LoWkey
stock_flow | ISRI | scrap specification codes from the Institute of Scrap Recycling Industries (ISRI) | code list ISRI
stock_flow | HS | Harmonized System (HS) codes | code list HS
stock_flow | collectionCategory | categories used for the collection of waste | code list collectionCategory
product description | productID | unique identifier for each device | number
product description | productKeyLevel1 | product key to describe the product; allocation table designates the product key name | code list BATTkey
product description | productKeyLevel2 | product sub-key to describe the product; allocation table designates the product key name | code list BATTsubKey
product description | productKeyLevel3 | product sub-sub-key to describe the product; allocation table designates the product key name | code list BATTsubSubKey
product description | productDescriptionFromDataSource | product description from the data source | free text
product description | similarityBetweenProductDescriptionAndKey | similarity between description of product in data source and product code list | code list similarity
product description | productionYear | year in which the product was produced/manufactured | free text
product description | yearEntryEoLphase | year when the product entered the end-of-life (EoL) phase | free text
component description | componentID | unique identifier for each component in a device | number
component description | componentKeyLevel0 | description of the component from code list componentKeyLevel0 | code list componentKeyLevel0
component description | componentKeyLevel1 | description of the component from code list componentKeyLevel1 | code list componentKeyLevel1
component description | componentKeyLevel2 | description of the component from code list componentKeyLevel2 | code list componentKeyLevel2
component description | componentDescriptionFromDataSource | component description from the data source | free text
component description | similarityBetweenMaterialdescriptionAndKey | similarity between description of component in data source and component code list | code list similarity
component description | embeddedComponent | designation to other FutuRaM WS for embedded components (e.g. battery in electric vehicle) | code list embeddedComponent
material description | materialKeyLevel0 | designation of material to metals, organics, minerals, and mixed/unspecified​ | code list materialKeyLevel0
material description | materialKeyLevel1 | designation of material to main material groups within m0 | code list materialKeyLevel1
material description | materialKeyLevel2 | designation of material to subgroups within the material groups m1 | code list materialKeyLevel2
material description | materialKeyLevel3 | designation of material to alloy and other subgroups within the material groups m2 | code list materialKeyLevel3
material description | materialKeyLevel4 | description of the material from code list materialKeyLevel4 | code list materialKeyLevel4
material description | materialDescriptionFromDataSource | material description from the data source | free text
material description | similarityBetweenMaterialDescriptionAndKey | similarity between description of material in data source and material code list | code list similarity
element | element | chemical element | code list element
parameter | parameterCode | designation of what the parameter refers to (e.g. e-m for the mass fraction of an element in a material) | code list parameterCode
parameter | parameter | designation of what the parameter describes (e.g. mass, mass fraction, volume, etc.) | code list parameter
parameter | sampleOriginLocationNUTS-0 | country where sample originates | code list locationNUTS-0
parameter | value | numeric (measurement) value | code list
parameter | valueType | designation of the value type (e.g. single value, arithmetic mean, median, etc.) | number
parameter | valueLowerLimit | minimum value, if a range is given | number
parameter | valueUpperLimit | maximum value, if a range is given | number
parameter | unitOfMeasurementValue | unit of measurement of the value (e.g. ppm, mg/kg, Mg, etc.) | code list UoM
value generation | valueGeneration | value generation method (e.g. measured, estimated, calculated) | code list valueGeneration
value generation | samplingMethod | sampling method | code list samplingMethod
value generation | digestionMethod | digestion method, if measurement includes wet digestion | code list digestionMethod
value generation | measurementMethod | measurement method, if value is the result of a measurement | code list measurementMethod
value generation | measurementYear | year in which the measurement was executed | number
value generation | measurementLocationNUTS-0 | country where the measurement was executed | code list locationNUTS-0
value generation | dataSetType | data set type, i.e. if it is product-specific/site-specific or generic | code list dataSetType
data quality | uncertaintyFromReference | uncertainty of the value as given in the data source (alternative to valueLowerLimit and valueUpperLimit) | number
data quality | unitOfMeasurementUncertainty | unit of measurement of the uncertainty (should be the same as for the value itself) | code list UoM
data quality | uncertainty% | uncertainty from data source divided by the value, given in percent (if percent is already given in the data source, override formula with the value and leave the two previous columns empty) | automatic
data quality | uncertaintyType | uncertainty type (e.g. standard deviation) | code list uncertaintyType
data quality | dqValidity | FutuRaM data quality score (DQS) for the DQ dimension validity | code list dataQualitycategory
data quality | dqAccuracy | FutuRaM data quality score (DQS) for the DQ dimension accuracy | code list dataQualitycategory
data quality | dqConsistency | FutuRaM data quality score (DQS) for the DQ dimension consistency | code list dataQualitycategory
data quality | dqIntegrity | FutuRaM data quality score (DQS) for the DQ dimension integrity | automatic
data quality | dqTimeliness | FutuRaM data quality score (DQS) for the DQ dimension timeliness | code list dataQualitycategory
data quality | dqCompleteness | FutuRaM data quality score (DQS) for the DQ dimension completeness | code list dataQualitycategory
data quality | dataQualityMean | mean value of all six FutuRaM DQ dimensions | automatic
data quality | dataQuality | resulting FutuRaM data quality score (DQS) | automatic
notes and references | reference | data source, given as (author (year): title) | free text
notes and references | rights | rights assigned to the data from the data source | code list rights
notes and references | notes | notes and comments | free text
notes and references | referenceURL | reference URL (permanent URL (doi), if available) | free text
notes and references | dataProcessor | person who entered the data entry | free text
notes and references | dataProcessorInstitution | institution of data processor | free text
notes and references | dataEntryDate | date of data entry | date

## dataset_product-centric_batt
stock_flow | [9 empty] | product | [7 empty] | component | [6 empty] | material | [6 empty] | element | parameter | [7 empty] | value generation | [6 empty] | data quality | [11 empty] | notes and references
dataEntryID | relatedFutuRaM-WS | use/EoL | uniqueStockOrFlowName | LoWchapter | LoWsubChapter | LoWkey | ISRI | HS | collectionCategory | productID | productKeyLevel1 | productKeyLevel2 | productKeyLevel3 | productDescriptionFromDataSource | similarityBetweenProductDescriptionAndKey | productionYear | yearEntryEOLphase | componentID | componentKeyLevel0 | componentKeyLevel1 | componentKeyLevel2 | componentDescriptionFromDataSource | similarityBetweenComponentDescriptionAndKey | embeddedComponent | materialKeyLevel0 | materialKeyLevel1 | materialKeyLevel2 | materialKeyLevel3 | materialKeyLevel4 | materialDescriptionFromDataSource | similarityBetweenMaterialDescriptionAndKey | element | parameterCode | parameter | sampleOriginLocationNUTS-0 | value | valueType | valueLowerLimit | valueUpperLimit | unitOfMeasurementValue | valueGeneration | samplingMethod | digestionMethod | measurementMethod | measurementYear | measurementLocationNUTS-0 | dataSetType | uncertaintyFromReference | unitOfMeasurementUncertainty | uncertainty% | uncertaintyType | dqValidity | dqAccuracy | dqConsistency | dqIntegrity | dqTimeliness | dqCompleteness | dataQualityMean | dataQuality | reference | rights | notes | referenceURL | dataProcessor | dataProcessorInstitution | dataEntryDate
1 | BATT | use | BATT_batteryPOM | 16 | 16 06 | 16 06 04 | n/a | n/a | n/a | 1 | battZn | battZn_ZnMnO2 | battZn_ZnMnO2_subsub | Alkaline batteries | 2 | n/a | n/a | n/a | batteryComponents | shadowComponentBATT1 | shadowComponentBATT2 | n/a | n/a | n/a | n/a | n/a | n/a | n/a | n/a | n/a | n/a | Fe | e-p | MassFraction | n/a | 24 | singleValue | n/a | n/a | wt% | n/a | n/a | n/a | n/a | n/a | n/a | generic | n/a | n/a | #VALUE! | n/a | 3 | 4 | 1 | 2.333333 | 1 | 2 | 2.222222 | 2 | (Baumann & Muth, 1997), (Fisher et al., 2007), (EPBA, 2007) and (Martens, 2011) | CC BY 4.0 | From literature review (Sommer et al., 2015) | https://www.sciencedirect.com/science/article/pii/S0956053X15003608 | FM | TUB | 4519400%
2 | BATT | use | BATT_batteryPOM | 16 | 16 06 | 16 06 04 | n/a | n/a | n/a | 1 | battZn | battZn_ZnMnO2 | battZn_ZnMnO2_subsub | Alkaline batteries | 2 | n/a | n/a | n/a | batteryComponents | shadowComponentBATT1 | shadowComponentBATT2 | n/a | n/a | n/a | n/a | n/a | n/a | n/a | n/a | n/a | n/a | Mn | e-p | MassFraction | n/a | 23 | singleValue | n/a | n/a | wt% | n/a | n/a | n/a | n/a | n/a | n/a | generic | n/a | n/a | #VALUE! | n/a | 3 | 4 | 1 | 2.333333 | 1 | 2 | 2.222222 | 2 | (Baumann & Muth, 1997), (Fisher et al., 2007), (EPBA, 2007) and (Martens, 2011) | CC BY 4.0 | From literature review (Sommer et al., 2015) | https://www.sciencedirect.com/science/article/pii/S0956053X15003608 | FM | TUB | 4519400%
3 | BATT | use | BATT_batteryPOM | 16 | 16 06 | 16 06 04 | n/a | n/a | n/a | 1 | battZn | battZn_ZnMnO2 | battZn_ZnMnO2_subsub | Alkaline batteries | 2 | n/a | n/a | n/a | batteryComponents | shadowComponentBATT1 | shadowComponentBATT2 | n/a | n/a | n/a | n/a | n/a | n/a | n/a | n/a | n/a | n/a | Ni | e-p | MassFraction | n/a | 0.5 | mean | 0 | 1 | wt% | n/a | n/a | n/a | n/a | n/a | n/a | generic | n/a | n/a | #VALUE! | n/a | 3 | 4 | 1 | 2.333333 | 1 | 2 | 2.222222 | 2 | (Baumann & Muth, 1997), (Fisher et al., 2007), (EPBA, 2007) and (Martens, 2011) | CC BY 4.0 | From literature review (Sommer et al., 2015) | https://www.sciencedirect.com/science/article/pii/S0956053X15003608 | FM | TUB | 4519400%
4 | BATT | use | BATT_batteryPOM | 16 | 16 06 | 16 06 04 | n/a | n/a | n/a | 1 | battZn | battZn_ZnMnO2 | battZn_ZnMnO2_subsub | Alkaline batteries | 2 | n/a | n/a | n/a | batteryComponents | batteryCellAnode | anodeActiveMaterial | n/a | n/a | n/a | n/a | n/a | n/a | n/a | n/a | n/a | n/a | Zn | e-p | MassFraction | n/a | 16 | singleValue | n/a | n/a | wt% | n/a | n/a | n/a | n/a | n/a | n/a | generic | n/a | n/a | #VALUE! | n/a | 3 | 4 | 1 | 2.333333 | 1 | 2 | 2.222222 | 2 | (Baumann & Muth, 1997), (Fisher et al., 2007), (EPBA, 2007) and (Martens, 2011) | CC BY 4.0 | From literature review (Sommer et al., 2015) | https://www.sciencedirect.com/science/article/pii/S0956053X15003608 | FM | TUB | 4519400%
5 | BATT | use | BATT_batteryPOM | 16 | 16 06 | 16 06 04 | n/a | n/a | n/a | 1 | battZn | battZn_ZnMnO2 | battZn_ZnMnO2_subsub | Alkaline batteries | 2 | n/a | n/a | n/a | batteryComponents | batteryCellCathode | cathodeActiveMaterial | n/a | n/a | n/a | n/a | n/a | n/a | n/a | n/a | n/a | n/a | C | e-p | MassFraction | n/a | 4 | singleValue | n/a | n/a | wt% | n/a | n/a | n/a | n/a | n/a | n/a | generic | n/a | n/a | #VALUE! | n/a | 3 | 4 | 1 | 2.333333 | 1 | 2 | 2.222222 | 2 | (Baumann & Muth, 1997), (Fisher et al., 2007), (EPBA, 2007) and (Martens, 2011) | CC BY 4.0 | From literature review (Sommer et al., 2015) | https://www.sciencedirect.com/science/article/pii/S0956053X15003608 | FM | TUB | 4519400%
6 | BATT | use | BATT_batteryPOM | 16 | 16 06 | 16 06 04 | n/a | n/a | n/a | 1 | battZn | battZn_ZnMnO2 | battZn_ZnMnO2_subsub | Alkaline batteries | 2 | n/a | n/a | n/a | batteryComponents | batteryCellElectrolyte1 | batteryCellElectrolyte2 | n/a | n/a | n/a | undefinedAndMixedMaterials0 | undefinedAndMixedMaterials1 | otherOrUndefinedMaterials2 | electrolytes | undefinedElectrolytes | Electrolyte | 1 | n/a | m-p | MassFraction | n/a | 16 | singleValue | n/a | n/a | wt% | n/a | n/a | n/a | n/a | n/a | n/a | generic | n/a | n/a | #VALUE! | n/a | 3 | 4 | 1 | 2.333333 | 1 | 2 | 2.222222 | 2 | (Baumann & Muth, 1997), (Fisher et al., 2007), (EPBA, 2007) and (Martens, 2011) | CC BY 4.0 | From literature review (Sommer et al., 2015) | https://www.sciencedirect.com/science/article/pii/S0956053X15003608 | FM | TUB | 4519400%
7 | BATT | use | BATT_batteryPOM | 16 | 16 06 | 16 06 04 | n/a | n/a | n/a | 1 | battZn | battZn_ZnMnO2 | battZn_ZnMnO2_subsub | Alkaline batteries | 2 | n/a | n/a | n/a | batteryComponents | shadowComponentBATT1 | shadowComponentBATT2 | n/a | n/a | n/a | organics | otherOrganics1 | otherOrganics2 | paperCarton3 | paper | Paper | 1 | n/a | m-p | MassFraction | n/a | 1 | singleValue | n/a | n/a | wt% | n/a | n/a | n/a | n/a | n/a | n/a | generic | n/a | n/a | #VALUE! | n/a | 3 | 4 | 1 | 2.333333 | 1 | 2 | 2.222222 | 2 | (Baumann & Muth, 1997), (Fisher et al., 2007), (EPBA, 2007) and (Martens, 2011) | CC BY 4.0 | From literature review (Sommer et al., 2015) | https://www.sciencedirect.com/science/article/pii/S0956053X15003608 | FM | TUB | 4519400%
8 | BATT | use | BATT_batteryPOM | 16 | 16 06 | 16 06 04 | n/a | n/a | n/a | 1 | battZn | battZn_ZnMnO2 | battZn_ZnMnO2_subsub | Alkaline batteries | 2 | n/a | n/a | n/a | batteryComponents | shadowComponentBATT1 | shadowComponentBATT2 | n/a | n/a | n/a | organics | plastics | n/a | n/a | n/a | Plastic | 1 | n/a | m-p | MassFraction | n/a | 3 | singleValue | n/a | n/a | wt% | n/a | n/a | n/a | n/a | n/a | n/a | generic | n/a | n/a | #VALUE! | n/a | 3 | 4 | 1 | 2.333333 | 1 | 2 | 2.222222 | 2 | (Baumann & Muth, 1997), (Fisher et al., 2007), (EPBA, 2007) and (Martens, 2011) | CC BY 4.0 | From literature review (Sommer et al., 2015) | https://www.sciencedirect.com/science/article/pii/S0956053X15003608 | FM | TUB | 4519400%
9 | BATT | use | BATT_batteryPOM | 16 | 16 06 | 16 06 04 | n/a | n/a | n/a | 1 | battZn | battZn_ZnMnO2 | battZn_ZnMnO2_subsub | Alkaline batteries | 2 | n/a | n/a | n/a | batteryComponents | shadowComponentBATT1 | shadowComponentBATT2 | n/a | n/a | n/a | undefinedAndMixedMaterials0 | undefinedAndMixedMaterials1 | otherOrUndefinedMaterials2 | otherOrUndefinedMaterials3 | otherOrUndefinedMaterials4 | Other | 1 | n/a | m-p | MassFraction | n/a | 13 | singleValue | n/a | n/a | wt% | n/a | n/a | n/a | n/a | n/a | n/a | generic | n/a | n/a | #VALUE! | n/a | 3 | 4 | 1 | 2.333333 | 1 | 2 | 2.222222 | 2 | (Baumann & Muth, 1997), (Fisher et al., 2007), (EPBA, 2007) and (Martens, 2011) | CC BY 4.0 | From literature review (Sommer et al., 2015) | https://www.sciencedirect.com/science/article/pii/S0956053X15003608 | FM | TUB | 4519400%
10 | BATT | use | BATT_batteryPOM | 16 | 16 06 | 16 06 05 | n/a | n/a | n/a | 2 | battZn | battZn_ZnC | battZn_ZnC_subsub | Zinc carbon | 1 | n/a | n/a | n/a | batteryComponents | shadowComponentBATT1 | shadowComponentBATT2 | n/a | n/a | n/a | n/a | n/a | n/a | n/a | n/a | n/a | n/a | Fe | e-p | MassFraction | n/a | 17 | singleValue | n/a | n/a | wt% | n/a | n/a | n/a | n/a | n/a | n/a | generic | n/a | n/a | #VALUE! | n/a | 3 | 4 | 1 | 2.333333 | 1 | 2 | 2.222222 | 2 | (Baumann & Muth, 1997), (Fisher et al., 2007), (EPBA, 2007) and (Martens, 2011) | CC BY 4.0 | From literature review (Sommer et al., 2015) | https://www.sciencedirect.com/science/article/pii/S0956053X15003608 | FM | TUB | 4519400%
11 | BATT | use | BATT_batteryPOM | 16 | 16 06 | 16 06 05 | n/a | n/a | n/a | 2 | battZn | battZn_ZnC | battZn_ZnC_subsub | Zinc carbon | 1 | n/a | n/a | n/a | batteryComponents | shadowComponentBATT1 | shadowComponentBATT2 | n/a | n/a | n/a | n/a | n/a | n/a | n/a | n/a | n/a | n/a | Mn | e-p | MassFraction | n/a | 15 | singleValue | n/a | n/a | wt% | n/a | n/a | n/a | n/a | n/a | n/a | generic | n/a | n/a | #VALUE! | n/a | 3 | 4 | 1 | 2.333333 | 1 | 2 | 2.222222 | 2 | (Baumann & Muth, 1997), (Fisher et al., 2007), (EPBA, 2007) and (Martens, 2011) | CC BY 4.0 | From literature review (Sommer et al., 2015) | https://www.sciencedirect.com/science/article/pii/S0956053X15003608 | FM | TUB | 4519400%
12 | BATT | use | BATT_batteryPOM | 16 | 16 06 | 16 06 05 | n/a | n/a | n/a | 2 | battZn | battZn_ZnC | battZn_ZnC_subsub | Zinc carbon | 1 | n/a | n/a | n/a | batteryComponents | shadowComponentBATT1 | shadowComponentBATT2 | n/a | n/a | n/a | n/a | n/a | n/a | n/a | n/a | n/a | n/a | Ni | e-p | MassFraction | n/a | 0 | singleValue | n/a | n/a | wt% | n/a | n/a | n/a | n/a | n/a | n/a | generic | n/a | n/a | #VALUE! | n/a | 3 | 4 | 1 | 2.333333 | 1 | 2 | 2.222222 | 2 | (Baumann & Muth, 1997), (Fisher et al., 2007), (EPBA, 2007) and (Martens, 2011) | CC BY 4.0 | From literature review (Sommer et al., 2015) | https://www.sciencedirect.com/science/article/pii/S0956053X15003608 | FM | TUB | 4519400%
13 | BATT | use | BATT_batteryPOM | 16 | 16 06 | 16 06 05 | n/a | n/a | n/a | 2 | battZn | battZn_ZnC | battZn_ZnC_subsub | Zinc carbon | 1 | n/a | n/a | n/a | batteryComponents | batteryCellAnode | anodeActiveMaterial | n/a | n/a | n/a | n/a | n/a | n/a | n/a | n/a | n/a | n/a | Zn | e-p | MassFraction | n/a | 20 | singleValue | n/a | n/a | wt% | n/a | n/a | n/a | n/a | n/a | n/a | generic | n/a | n/a | #VALUE! | n/a | 3 | 4 | 1 | 2.333333 | 1 | 2 | 2.222222 | 2 | (Baumann & Muth, 1997), (Fisher et al., 2007), (EPBA, 2007) and (Martens, 2011) | CC BY 4.0 | From literature review (Sommer et al., 2015) | https://www.sciencedirect.com/science/article/pii/S0956053X15003608 | FM | TUB | 4519400%
14 | BATT | use | BATT_batteryPOM | 16 | 16 06 | 16 06 05 | n/a | n/a | n/a | 2 | battZn | battZn_ZnC | battZn_ZnC_subsub | Zinc carbon | 1 | n/a | n/a | n/a | batteryComponents | batteryCellCathode | cathodeActiveMaterial | n/a | n/a | n/a | n/a | n/a | n/a | n/a | n/a | n/a | n/a | C | e-p | MassFraction | n/a | 10 | singleValue | n/a | n/a | wt% | n/a | n/a | n/a | n/a | n/a | n/a | generic | n/a | n/a | #VALUE! | n/a | 3 | 4 | 1 | 2.333333 | 1 | 2 | 2.222222 | 2 | (Baumann & Muth, 1997), (Fisher et al., 2007), (EPBA, 2007) and (Martens, 2011) | CC BY 4.0 | From literature review (Sommer et al., 2015) | https://www.sciencedirect.com/science/article/pii/S0956053X15003608 | FM | TUB | 4519400%
15 | BATT | use | BATT_batteryPOM | 16 | 16 06 | 16 06 05 | n/a | n/a | n/a | 2 | battZn | battZn_ZnC | battZn_ZnC_subsub | Zinc carbon | 1 | n/a | n/a | n/a | batteryComponents | batteryCellElectrolyte1 | batteryCellElectrolyte2 | n/a | n/a | n/a | undefinedAndMixedMaterials0 | undefinedAndMixedMaterials1 | otherOrUndefinedMaterials2 | electrolytes | undefinedElectrolytes | Electrolyte | 1 | n/a | m-p | MassFraction | n/a | 18 | singleValue | n/a | n/a | wt% | n/a | n/a | n/a | n/a | n/a | n/a | generic | n/a | n/a | #VALUE! | n/a | 3 | 4 | 1 | 2.333333 | 1 | 2 | 2.222222 | 2 | (Baumann & Muth, 1997), (Fisher et al., 2007), (EPBA, 2007) and (Martens, 2011) | CC BY 4.0 | From literature review (Sommer et al., 2015) | https://www.sciencedirect.com/science/article/pii/S0956053X15003608 | FM | TUB | 4519400%
16 | BATT | use | BATT_batteryPOM | 16 | 16 06 | 16 06 05 | n/a | n/a | n/a | 2 | battZn | battZn_ZnC | battZn_ZnC_subsub | Zinc carbon | 1 | n/a | n/a | n/a | batteryComponents | shadowComponentBATT1 | shadowComponentBATT2 | n/a | n/a | n/a | organics | otherOrganics1 | otherOrganics2 | paperCarton3 | paper | Paper | 1 | n/a | m-p | MassFraction | n/a | 1 | singleValue | n/a | n/a | wt% | n/a | n/a | n/a | n/a | n/a | n/a | generic | n/a | n/a | #VALUE! | n/a | 3 | 4 | 1 | 2.333333 | 1 | 2 | 2.222222 | 2 | (Baumann & Muth, 1997), (Fisher et al., 2007), (EPBA, 2007) and (Martens, 2011) | CC BY 4.0 | From literature review (Sommer et al., 2015) | https://www.sciencedirect.com/science/article/pii/S0956053X15003608 | FM | TUB | 4519400%
17 | BATT | use | BATT_batteryPOM | 16 | 16 06 | 16 06 05 | n/a | n/a | n/a | 2 | battZn | battZn_ZnC | battZn_ZnC_subsub | Zinc carbon | 1 | n/a | n/a | n/a | batteryComponents | shadowComponentBATT1 | shadowComponentBATT2 | n/a | n/a | n/a | organics | plastics | n/a | n/a | n/a | Plastic | 1 | n/a | m-p | MassFraction | n/a | 4 | singleValue | n/a | n/a | wt% | n/a | n/a | n/a | n/a | n/a | n/a | generic | n/a | n/a | #VALUE! | n/a | 3 | 4 | 1 | 2.333333 | 1 | 2 | 2.222222 | 2 | (Baumann & Muth, 1997), (Fisher et al., 2007), (EPBA, 2007) and (Martens, 2011) | CC BY 4.0 | From literature review (Sommer et al., 2015) | https://www.sciencedirect.com/science/article/pii/S0956053X15003608 | FM | TUB | 4519400%
18 | BATT | use | BATT_batteryPOM | 16 | 16 06 | 16 06 05 | n/a | n/a | n/a | 2 | battZn | battZn_ZnC | battZn_ZnC_subsub | Zinc carbon | 1 | n/a | n/a | n/a | batteryComponents | shadowComponentBATT1 | shadowComponentBATT2 | n/a | n/a | n/a | undefinedAndMixedMaterials0 | undefinedAndMixedMaterials1 | otherOrUndefinedMaterials2 | otherOrUndefinedMaterials3 | otherOrUndefinedMaterials4 | Other | 1 | n/a | m-p | MassFraction | n/a | 15 | singleValue | n/a | n/a | wt% | n/a | n/a | n/a | n/a | n/a | n/a | generic | n/a | n/a | #VALUE! | n/a | 3 | 4 | 1 | 2.333333 | 1 | 2 | 2.222222 | 2 | (Baumann & Muth, 1997), (Fisher et al., 2007), (EPBA, 2007) and (Martens, 2011) | CC BY 4.0 | From literature review (Sommer et al., 2015) | https://www.sciencedirect.com/science/article/pii/S0956053X15003608 | FM | TUB | 4519400%
19 | BATT | use | BATT_batteryPOM | 16 | 16 06 | 16 06 05 | n/a | 8506 | n/a | 3 | battLiPrimary | battLiMnO2 | battLiMnO2_subsub | Lithium manganese dioxide (LiMnO2) | 1 | n/a | n/a | n/a | batteryComponents | shadowComponentBATT1 | shadowComponentBATT2 | n/a | n/a | n/a | n/a | n/a | n/a | n/a | n/a | n/a | n/a | Fe | e-p | MassFraction | n/a | 50 | singleValue | n/a | n/a | wt% | n/a | n/a | n/a | n/a | n/a | n/a | generic | n/a | n/a | #VALUE! | n/a | 3 | 4 | 2 | 2.666667 | 1 | 2 | 2.444444 | 3 | (Baumann & Muth, 1997), (Fisher et al., 2007), (EPBA, 2007) and (Martens, 2011) | CC BY 4.0 | From literature review (Sommer et al., 2015) | https://www.sciencedirect.com/science/article/pii/S0956053X15003608 | FM | TUB | 4519400%
20 | BATT | use | BATT_batteryPOM | 16 | 16 06 | 16 06 05 | n/a | 8506 | n/a | 3 | battLiPrimary | battLiMnO2 | battLiMnO2_subsub | Lithium manganese dioxide (LiMnO2) | 1 | n/a | n/a | n/a | batteryComponents | shadowComponentBATT1 | shadowComponentBATT2 | n/a | n/a | n/a | n/a | n/a | n/a | n/a | n/a | n/a | n/a | Li | e-p | MassFraction | n/a | 3 | singleValue | n/a | n/a | wt% | n/a | n/a | n/a | n/a | n/a | n/a | generic | n/a | n/a | #VALUE! | n/a | 3 | 4 | 2 | 2.666667 | 1 | 2 | 2.444444 | 3 | (Baumann & Muth, 1997), (Fisher et al., 2007), (EPBA, 2007) and (Martens, 2011) | CC BY 4.0 | From literature review (Sommer et al., 2015) | https://www.sciencedirect.com/science/article/pii/S0956053X15003608 | FM | TUB | 4519400%
21 | BATT | use | BATT_batteryPOM | 16 | 16 06 | 16 06 05 | n/a | 8506 | n/a | 3 | battLiPrimary | battLiMnO2 | battLiMnO2_subsub | Lithium manganese dioxide (LiMnO2) | 1 | n/a | n/a | n/a | batteryComponents | batteryCellCathode | cathodeActiveMaterial | n/a | n/a | n/a | n/a | n/a | n/a | n/a | n/a | n/a | n/a | Mn | e-p | MassFraction | n/a | 20 | singleValue | n/a | n/a | wt% | n/a | n/a | n/a | n/a | n/a | n/a | generic | n/a | n/a | #VALUE! | n/a | 3 | 4 | 2 | 2.666667 | 1 | 2 | 2.444444 | 3 | (Baumann & Muth, 1997), (Fisher et al., 2007), (EPBA, 2007) and (Martens, 2011) | CC BY 4.0 | From literature review (Sommer et al., 2015) | https://www.sciencedirect.com/science/article/pii/S0956053X15003608 | FM | TUB | 4519400%
22 | BATT | use | BATT_batteryPOM | 16 | 16 06 | 16 06 05 | n/a | 8506 | n/a | 3 | battLiPrimary | battLiMnO2 | battLiMnO2_subsub | Lithium manganese dioxide (LiMnO2) | 1 | n/a | n/a | n/a | batteryComponents | shadowComponentBATT1 | shadowComponentBATT2 | n/a | n/a | n/a | n/a | n/a | n/a | n/a | n/a | n/a | n/a | Ni | e-p | MassFraction | n/a | 2 | singleValue | n/a | n/a | wt% | n/a | n/a | n/a | n/a | n/a | n/a | generic | n/a | n/a | #VALUE! | n/a | 3 | 4 | 2 | 2.666667 | 1 | 2 | 2.444444 | 3 | (Baumann & Muth, 1997), (Fisher et al., 2007), (EPBA, 2007) and (Martens, 2011) | CC BY 4.0 | From literature review (Sommer et al., 2015) | https://www.sciencedirect.com/science/article/pii/S0956053X15003608 | FM | TUB | 4519400%
23 | BATT | use | BATT_batteryPOM | 16 | 16 06 | 16 06 05 | n/a | 8506 | n/a | 3 | battLiPrimary | battLiMnO2 | battLiMnO2_subsub | Lithium manganese dioxide (LiMnO2) | 1 | n/a | n/a | n/a | batteryComponents | shadowComponentBATT1 | shadowComponentBATT2 | n/a | n/a | n/a | n/a | n/a | n/a | n/a | n/a | n/a | n/a | Zn | e-p | MassFraction | n/a | 0 | singleValue | n/a | n/a | wt% | n/a | n/a | n/a | n/a | n/a | n/a | generic | n/a | n/a | #VALUE! | n/a | 3 | 4 | 2 | 2.666667 | 1 | 2 | 2.444444 | 3 | (Baumann & Muth, 1997), (Fisher et al., 2007), (EPBA, 2007) and (Martens, 2011) | CC BY 4.0 | From literature review (Sommer et al., 2015) | https://www.sciencedirect.com/science/article/pii/S0956053X15003608 | FM | TUB | 4519400%
24 | BATT | use | BATT_batteryPOM | 16 | 16 06 | 16 06 05 | n/a | 8506 | n/a | 3 | battLiPrimary | battLiMnO2 | battLiMnO2_subsub | Lithium manganese dioxide (LiMnO2) | 1 | n/a | n/a | n/a | batteryComponents | batteryCellAnode | anodeActiveMaterial | n/a | n/a | n/a | n/a | n/a | n/a | n/a | n/a | n/a | n/a | C | e-p | MassFraction | n/a | 2 | singleValue | n/a | n/a | wt% | n/a | n/a | n/a | n/a | n/a | n/a | generic | n/a | n/a | #VALUE! | n/a | 3 | 4 | 2 | 2.666667 | 1 | 2 | 2.444444 | 3 | (Baumann & Muth, 1997), (Fisher et al., 2007), (EPBA, 2007) and (Martens, 2011) | CC BY 4.0 | From literature review (Sommer et al., 2015) | https://www.sciencedirect.com/science/article/pii/S0956053X15003608 | FM | TUB | 4519400%
25 | BATT | use | BATT_batteryPOM | 16 | 16 06 | 16 06 05 | n/a | 8506 | n/a | 3 | battLiPrimary | battLiMnO2 | battLiMnO2_subsub | Lithium manganese dioxide (LiMnO2) | 1 | n/a | n/a | n/a | batteryComponents | batteryCellElectrolyte1 | batteryCellElectrolyte2 | n/a | n/a | n/a | undefinedAndMixedMaterials0 | undefinedAndMixedMaterials1 | otherOrUndefinedMaterials2 | electrolytes | undefinedElectrolytes | Electrolyte | 1 | n/a | m-p | MassFraction | n/a | 6 | singleValue | n/a | n/a | wt% | n/a | n/a | n/a | n/a | n/a | n/a | generic | n/a | n/a | #VALUE! | n/a | 3 | 4 | 2 | 2.666667 | 1 | 2 | 2.444444 | 3 | (Baumann & Muth, 1997), (Fisher et al., 2007), (EPBA, 2007) and (Martens, 2011) | CC BY 4.0 | From literature review (Sommer et al., 2015) | https://www.sciencedirect.com/science/article/pii/S0956053X15003608 | FM | TUB | 4519400%
26 | BATT | use | BATT_batteryPOM | 16 | 16 06 | 16 06 05 | n/a | 8506 | n/a | 3 | battLiPrimary | battLiMnO2 | battLiMnO2_subsub | Lithium manganese dioxide (LiMnO2) | 1 | n/a | n/a | n/a | batteryComponents | shadowComponentBATT1 | shadowComponentBATT2 | n/a | n/a | n/a | organics | otherOrganics1 | otherOrganics2 | paperCarton3 | paper | Paper | 1 | n/a | m-p | MassFraction | n/a | 0 | singleValue | n/a | n/a | wt% | n/a | n/a | n/a | n/a | n/a | n/a | generic | n/a | n/a | #VALUE! | n/a | 3 | 4 | 2 | 2.666667 | 1 | 2 | 2.444444 | 3 | (Baumann & Muth, 1997), (Fisher et al., 2007), (EPBA, 2007) and (Martens, 2011) | CC BY 4.0 | From literature review (Sommer et al., 2015) | https://www.sciencedirect.com/science/article/pii/S0956053X15003608 | FM | TUB | 4519400%
27 | BATT | use | BATT_batteryPOM | 16 | 16 06 | 16 06 05 | n/a | 8506 | n/a | 3 | battLiPrimary | battLiMnO2 | battLiMnO2_subsub | Lithium manganese dioxide (LiMnO2) | 1 | n/a | n/a | n/a | batteryComponents | shadowComponentBATT1 | shadowComponentBATT2 | n/a | n/a | n/a | organics | plastics | n/a | n/a | n/a | Plastic | 1 | n/a | m-p | MassFraction | n/a | 7 | singleValue | n/a | n/a | wt% | n/a | n/a | n/a | n/a | n/a | n/a | generic | n/a | n/a | #VALUE! | n/a | 3 | 4 | 2 | 2.666667 | 1 | 2 | 2.444444 | 3 | (Baumann & Muth, 1997), (Fisher et al., 2007), (EPBA, 2007) and (Martens, 2011) | CC BY 4.0 | From literature review (Sommer et al., 2015) | https://www.sciencedirect.com/science/article/pii/S0956053X15003608 | FM | TUB | 4519400%
28 | BATT | use | BATT_batteryPOM | 16 | 16 06 | 16 06 05 | n/a | 8506 | n/a | 3 | battLiPrimary | battLiMnO2 | battLiMnO2_subsub | Lithium manganese dioxide (LiMnO2) | 1 | n/a | n/a | n/a | batteryComponents | shadowComponentBATT1 | shadowComponentBATT2 | n/a | n/a | n/a | undefinedAndMixedMaterials0 | undefinedAndMixedMaterials1 | otherOrUndefinedMaterials2 | otherOrUndefinedMaterials3 | otherOrUndefinedMaterials4 | Other | 1 | n/a | m-p | MassFraction | n/a | 10 | singleValue | n/a | n/a | wt% | n/a | n/a | n/a | n/a | n/a | n/a | generic | n/a | n/a | #VALUE! | n/a | 3 | 4 | 2 | 2.666667 | 1 | 2 | 2.444444 | 3 | (Baumann & Muth, 1997), (Fisher et al., 2007), (EPBA, 2007) and (Martens, 2011) | CC BY 4.0 | From literature review (Sommer et al., 2015) | https://www.sciencedirect.com/science/article/pii/S0956053X15003608 | FM | TUB | 4519400%
29 | BATT | use | BATT_batteryPOM | 16 | 16 06 | 16 06 04 | n/a | n/a | n/a | 4 | battZn | battZn_ZnHgO | battZn_ZnHgO_subsub | Button cell primary batteries, alkaline | 2 | n/a | n/a | n/a | batteryComponents | shadowComponentBATT1 | shadowComponentBATT2 | n/a | n/a | n/a | n/a | n/a | n/a | n/a | n/a | n/a | n/a | Fe | e-p | MassFraction | n/a | 37 | singleValue | n/a | n/a | wt% | n/a | n/a | n/a | n/a | n/a | n/a | generic | n/a | n/a | #VALUE! | n/a | 3 | 4 | 1 | 2.333333 | 1 | 2 | 2.222222 | 2 | (Baumann & Muth, 1997), (Fisher et al., 2007), (EPBA, 2007) and (Martens, 2011) | CC BY 4.0 | From literature review (Sommer et al., 2015) | https://www.sciencedirect.com/science/article/pii/S0956053X15003608 | FM | TUB | 4519400%
30 | BATT | use | BATT_batteryPOM | 16 | 16 06 | 16 06 04 | n/a | n/a | n/a | 4 | battZn | battZn_ZnHgO | battZn_ZnHgO_subsub | Button cell primary batteries, alkaline | 2 | n/a | n/a | n/a | batteryComponents | batteryCellCathode | cathodeActiveMaterial | n/a | n/a | n/a | n/a | n/a | n/a | n/a | n/a | n/a | n/a | Hg | e-p | MassFraction | n/a | 1 | singleValue | n/a | n/a | wt% | n/a | n/a | n/a | n/a | n/a | n/a | generic | n/a | n/a | #VALUE! | n/a | 3 | 4 | 1 | 2.333333 | 1 | 2 | 2.222222 | 2 | (Baumann & Muth, 1997), (Fisher et al., 2007), (EPBA, 2007) and (Martens, 2011) | CC BY 4.0 | From literature review (Sommer et al., 2015) | https://www.sciencedirect.com/science/article/pii/S0956053X15003608 | FM | TUB | 4519400%
31 | BATT | use | BATT_batteryPOM | 16 | 16 06 | 16 06 04 | n/a | n/a | n/a | 4 | battZn | battZn_ZnHgO | battZn_ZnHgO_subsub | Button cell primary batteries, alkaline | 2 | n/a | n/a | n/a | batteryComponents | shadowComponentBATT1 | shadowComponentBATT2 | n/a | n/a | n/a | n/a | n/a | n/a | n/a | n/a | n/a | n/a | Mn | e-p | MassFraction | n/a | 23 | singleValue | n/a | n/a | wt% | n/a | n/a | n/a | n/a | n/a | n/a | generic | n/a | n/a | #VALUE! | n/a | 3 | 4 | 1 | 2.333333 | 1 | 2 | 2.222222 | 2 | (Baumann & Muth, 1997), (Fisher et al., 2007), (EPBA, 2007) and (Martens, 2011) | CC BY 4.0 | From literature review (Sommer et al., 2015) | https://www.sciencedirect.com/science/article/pii/S0956053X15003608 | FM | TUB | 4519400%
32 | BATT | use | BATT_batteryPOM | 16 | 16 06 | 16 06 04 | n/a | n/a | n/a | 4 | battZn | battZn_ZnHgO | battZn_ZnHgO_subsub | Button cell primary batteries, alkaline | 2 | n/a | n/a | n/a | batteryComponents | shadowComponentBATT1 | shadowComponentBATT2 | n/a | n/a | n/a | n/a | n/a | n/a | n/a | n/a | n/a | n/a | Ni | e-p | MassFraction | n/a | 1 | singleValue | n/a | n/a | wt% | n/a | n/a | n/a | n/a | n/a | n/a | generic | n/a | n/a | #VALUE! | n/a | 3 | 4 | 1 | 2.333333 | 1 | 2 | 2.222222 | 2 | (Baumann & Muth, 1997), (Fisher et al., 2007), (EPBA, 2007) and (Martens, 2011) | CC BY 4.0 | From literature review (Sommer et al., 2015) | https://www.sciencedirect.com/science/article/pii/S0956053X15003608 | FM | TUB | 4519400%
33 | BATT | use | BATT_batteryPOM | 16 | 16 06 | 16 06 04 | n/a | n/a | n/a | 4 | battZn | battZn_ZnHgO | battZn_ZnHgO_subsub | Button cell primary batteries, alkaline | 2 | n/a | n/a | n/a | batteryComponents | batteryCellAnode | anodeActiveMaterial | n/a | n/a | n/a | n/a | n/a | n/a | n/a | n/a | n/a | n/a | Zn | e-p | MassFraction | n/a | 11 | singleValue | n/a | n/a | wt% | n/a | n/a | n/a | n/a | n/a | n/a | generic | n/a | n/a | #VALUE! | n/a | 3 | 4 | 1 | 2.333333 | 1 | 2 | 2.222222 | 2 | (Baumann & Muth, 1997), (Fisher et al., 2007), (EPBA, 2007) and (Martens, 2011) | CC BY 4.0 | From literature review (Sommer et al., 2015) | https://www.sciencedirect.com/science/article/pii/S0956053X15003608 | FM | TUB | 4519400%
34 | BATT | use | BATT_batteryPOM | 16 | 16 06 | 16 06 04 | n/a | n/a | n/a | 4 | battZn | battZn_ZnHgO | battZn_ZnHgO_subsub | Button cell primary batteries, alkaline | 2 | n/a | n/a | n/a | batteryComponents | batteryCellCathode | cathodeActiveMaterial | n/a | n/a | n/a | n/a | n/a | n/a | n/a | n/a | n/a | n/a | C | e-p | MassFraction | n/a | 2 | singleValue | n/a | n/a | wt% | n/a | n/a | n/a | n/a | n/a | n/a | generic | n/a | n/a | #VALUE! | n/a | 3 | 4 | 1 | 2.333333 | 1 | 2 | 2.222222 | 2 | (Baumann & Muth, 1997), (Fisher et al., 2007), (EPBA, 2007) and (Martens, 2011) | CC BY 4.0 | From literature review (Sommer et al., 2015) | https://www.sciencedirect.com/science/article/pii/S0956053X15003608 | FM | TUB | 4519400%
35 | BATT | use | BATT_batteryPOM | 16 | 16 06 | 16 06 04 | n/a | n/a | n/a | 4 | battZn | battZn_ZnHgO | battZn_ZnHgO_subsub | Button cell primary batteries, alkaline | 2 | n/a | n/a | n/a | batteryComponents | batteryCellElectrolyte1 | batteryCellElectrolyte2 | n/a | n/a | n/a | undefinedAndMixedMaterials0 | undefinedAndMixedMaterials1 | otherOrUndefinedMaterials2 | electrolytes | undefinedElectrolytes | Electrolyte | 1 | n/a | m-p | MassFraction | n/a | 8 | singleValue | n/a | n/a | wt% | n/a | n/a | n/a | n/a | n/a | n/a | generic | n/a | n/a | #VALUE! | n/a | 3 | 4 | 1 | 2.333333 | 1 | 2 | 2.222222 | 2 | (Baumann & Muth, 1997), (Fisher et al., 2007), (EPBA, 2007) and (Martens, 2011) | CC BY 4.0 | From literature review (Sommer et al., 2015) | https://www.sciencedirect.com/science/article/pii/S0956053X15003608 | FM | TUB | 4519400%
36 | BATT | use | BATT_batteryPOM | 16 | 16 06 | 16 06 04 | n/a | n/a | n/a | 4 | battZn | battZn_ZnHgO | battZn_ZnHgO_subsub | Button cell primary batteries, alkaline | 2 | n/a | n/a | n/a | batteryComponents | shadowComponentBATT1 | shadowComponentBATT2 | n/a | n/a | n/a | organics | plastics | n/a | n/a | n/a | Plastic | 1 | n/a | m-p | MassFraction | n/a | 5 | singleValue | n/a | n/a | wt% | n/a | n/a | n/a | n/a | n/a | n/a | generic | n/a | n/a | #VALUE! | n/a | 3 | 4 | 1 | 2.333333 | 1 | 2 | 2.222222 | 2 | (Baumann & Muth, 1997), (Fisher et al., 2007), (EPBA, 2007) and (Martens, 2011) | CC BY 4.0 | From literature review (Sommer et al., 2015) | https://www.sciencedirect.com/science/article/pii/S0956053X15003608 | FM | TUB | 4519400%
37 | BATT | use | BATT_batteryPOM | 16 | 16 06 | 16 06 04 | n/a | n/a | n/a | 4 | battZn | battZn_ZnHgO | battZn_ZnHgO_subsub | Button cell primary batteries, alkaline | 2 | n/a | n/a | n/a | batteryComponents | shadowComponentBATT1 | shadowComponentBATT2 | n/a | n/a | n/a | undefinedAndMixedMaterials0 | undefinedAndMixedMaterials1 | otherOrUndefinedMaterials2 | otherOrUndefinedMaterials3 | otherOrUndefinedMaterials4 | Other | 1 | n/a | m-p | MassFraction | n/a | 12 | singleValue | n/a | n/a | wt% | n/a | n/a | n/a | n/a | n/a | n/a | generic | n/a | n/a | #VALUE! | n/a | 3 | 4 | 1 | 2.333333 | 1 | 2 | 2.222222 | 2 | (Baumann & Muth, 1997), (Fisher et al., 2007), (EPBA, 2007) and (Martens, 2011) | CC BY 4.0 | From literature review (Sommer et al., 2015) | https://www.sciencedirect.com/science/article/pii/S0956053X15003608 | FM | TUB | 4519400%
38 | BATT | use | BATT_batteryPOM | 16 | 16 06 | 16 06 05 | n/a | n/a | n/a | 5 | battZn | battZn_ZnO2 | battZn_ZnO2_subsub | Button cell primary batteries, Zinc air batteries | 2 | n/a | n/a | n/a | batteryComponents | shadowComponentBATT1 | shadowComponentBATT2 | n/a | n/a | n/a | n/a | n/a | n/a | n/a | n/a | n/a | n/a | Fe | e-p | MassFraction | n/a | 42 | singleValue | n/a | n/a | wt% | n/a | n/a | n/a | n/a | n/a | n/a | generic | n/a | n/a | #VALUE! | n/a | 3 | 4 | 1 | 2.333333 | 1 | 2 | 2.222222 | 2 | (Baumann & Muth, 1997), (Fisher et al., 2007), (EPBA, 2007) and (Martens, 2011) | CC BY 4.0 | From literature review (Sommer et al., 2015) | https://www.sciencedirect.com/science/article/pii/S0956053X15003608 | FM | TUB | 4519400%
39 | BATT | use | BATT_batteryPOM | 16 | 16 06 | 16 06 05 | n/a | n/a | n/a | 5 | battZn | battZn_ZnO2 | battZn_ZnO2_subsub | Button cell primary batteries, Zinc air batteries | 2 | n/a | n/a | n/a | batteryComponents | batteryCellCathode | cathodeActiveMaterial | n/a | n/a | n/a | n/a | n/a | n/a | n/a | n/a | n/a | n/a | Hg | e-p | MassFraction | n/a | 1 | singleValue | n/a | n/a | wt% | n/a | n/a | n/a | n/a | n/a | n/a | generic | n/a | n/a | #VALUE! | n/a | 3 | 4 | 1 | 2.333333 | 1 | 2 | 2.222222 | 2 | (Baumann & Muth, 1997), (Fisher et al., 2007), (EPBA, 2007) and (Martens, 2011) | CC BY 4.0 | From literature review (Sommer et al., 2015) | https://www.sciencedirect.com/science/article/pii/S0956053X15003608 | FM | TUB | 4519400%
40 | BATT | use | BATT_batteryPOM | 16 | 16 06 | 16 06 05 | n/a | n/a | n/a | 5 | battZn | battZn_ZnO2 | battZn_ZnO2_subsub | Button cell primary batteries, Zinc air batteries | 2 | n/a | n/a | n/a | batteryComponents | batteryCellAnode | anodeActiveMaterial | n/a | n/a | n/a | n/a | n/a | n/a | n/a | n/a | n/a | n/a | Zn | e-p | MassFraction | n/a | 35 | singleValue | n/a | n/a | wt% | n/a | n/a | n/a | n/a | n/a | n/a | generic | n/a | n/a | #VALUE! | n/a | 3 | 4 | 1 | 2.333333 | 1 | 2 | 2.222222 | 2 | (Baumann & Muth, 1997), (Fisher et al., 2007), (EPBA, 2007) and (Martens, 2011) | CC BY 4.0 | From literature review (Sommer et al., 2015) | https://www.sciencedirect.com/science/article/pii/S0956053X15003608 | FM | TUB | 4519400%
41 | BATT | use | BATT_batteryPOM | 16 | 16 06 | 16 06 05 | n/a | n/a | n/a | 5 | battZn | battZn_ZnO2 | battZn_ZnO2_subsub | Button cell primary batteries, Zinc air batteries | 2 | n/a | n/a | n/a | batteryComponents | batteryCellCathode | cathodeActiveMaterial | n/a | n/a | n/a | n/a | n/a | n/a | n/a | n/a | n/a | n/a | C | e-p | MassFraction | n/a | 1 | singleValue | n/a | n/a | wt% | n/a | n/a | n/a | n/a | n/a | n/a | generic | n/a | n/a | #VALUE! | n/a | 3 | 4 | 1 | 2.333333 | 1 | 2 | 2.222222 | 2 | (Baumann & Muth, 1997), (Fisher et al., 2007), (EPBA, 2007) and (Martens, 2011) | CC BY 4.0 | From literature review (Sommer et al., 2015) | https://www.sciencedirect.com/science/article/pii/S0956053X15003608 | FM | TUB | 4519400%
42 | BATT | use | BATT_batteryPOM | 16 | 16 06 | 16 06 05 | n/a | n/a | n/a | 5 | battZn | battZn_ZnO2 | battZn_ZnO2_subsub | Button cell primary batteries, Zinc air batteries | 2 | n/a | n/a | n/a | batteryComponents | batteryCellElectrolyte1 | batteryCellElectrolyte2 | n/a | n/a | n/a | undefinedAndMixedMaterials0 | undefinedAndMixedMaterials1 | otherOrUndefinedMaterials2 | electrolytes | undefinedElectrolytes | Electrolyte | 1 | n/a | m-p | MassFraction | n/a | 14 | singleValue | n/a | n/a | wt% | n/a | n/a | n/a | n/a | n/a | n/a | generic | n/a | n/a | #VALUE! | n/a | 3 | 4 | 1 | 2.333333 | 1 | 2 | 2.222222 | 2 | (Baumann & Muth, 1997), (Fisher et al., 2007), (EPBA, 2007) and (Martens, 2011) | CC BY 4.0 | From literature review (Sommer et al., 2015) | https://www.sciencedirect.com/science/article/pii/S0956053X15003608 | FM | TUB | 4519400%
43 | BATT | use | BATT_batteryPOM | 16 | 16 06 | 16 06 05 | n/a | n/a | n/a | 5 | battZn | battZn_ZnO2 | battZn_ZnO2_subsub | Button cell primary batteries, Zinc air batteries | 2 | n/a | n/a | n/a | batteryComponents | shadowComponentBATT1 | shadowComponentBATT2 | n/a | n/a | n/a | organics | plastics | n/a | n/a | n/a | Plastic | 1 | n/a | m-p | MassFraction | n/a | 4 | singleValue | n/a | n/a | wt% | n/a | n/a | n/a | n/a | n/a | n/a | generic | n/a | n/a | #VALUE! | n/a | 3 | 4 | 1 | 2.333333 | 1 | 2 | 2.222222 | 2 | (Baumann & Muth, 1997), (Fisher et al., 2007), (EPBA, 2007) and (Martens, 2011) | CC BY 4.0 | From literature review (Sommer et al., 2015) | https://www.sciencedirect.com/science/article/pii/S0956053X15003608 | FM | TUB | 4519400%
44 | BATT | use | BATT_batteryPOM | 16 | 16 06 | 16 06 05 | n/a | n/a | n/a | 5 | battZn | battZn_ZnO2 | battZn_ZnO2_subsub | Button cell primary batteries, Zinc air batteries | 2 | n/a | n/a | n/a | batteryComponents | shadowComponentBATT1 | shadowComponentBATT2 | n/a | n/a | n/a | undefinedAndMixedMaterials0 | undefinedAndMixedMaterials1 | otherOrUndefinedMaterials2 | otherOrUndefinedMaterials3 | otherOrUndefinedMaterials4 | Other | 1 | n/a | m-p | MassFraction | n/a | 3 | singleValue | n/a | n/a | wt% | n/a | n/a | n/a | n/a | n/a | n/a | generic | n/a | n/a | #VALUE! | n/a | 3 | 4 | 1 | 2.333333 | 1 | 2 | 2.222222 | 2 | (Baumann & Muth, 1997), (Fisher et al., 2007), (EPBA, 2007) and (Martens, 2011) | CC BY 4.0 | From literature review (Sommer et al., 2015) | https://www.sciencedirect.com/science/article/pii/S0956053X15003608 | FM | TUB | 4519400%
45 | BATT | use | BATT_batteryPOM | 16 | 16 06 | 16 06 05 | n/a | n/a | n/a | 6 | battZn | battZn_ZnMnO2 | battZn_ZnMnO2_subsub | Button cell primary batteries, Silver oxide | 4 | n/a | n/a | n/a | batteryComponents | batteryCellCathode | cathodeActiveMaterial | n/a | n/a | n/a | n/a | n/a | n/a | n/a | n/a | n/a | n/a | Ag | e-p | MassFraction | n/a | 31 | singleValue | n/a | n/a | wt% | n/a | n/a | n/a | n/a | n/a | n/a | generic | n/a | n/a | #VALUE! | n/a | 3 | 4 | 1 | 2.333333 | 1 | 2 | 2.222222 | 2 | (Baumann & Muth, 1997), (Fisher et al., 2007), (EPBA, 2007) and (Martens, 2011) | CC BY 4.0 | From literature review (Sommer et al., 2015) | https://www.sciencedirect.com/science/article/pii/S0956053X15003608 | FM | TUB | 4519400%
46 | BATT | use | BATT_batteryPOM | 16 | 16 06 | 16 06 05 | n/a | n/a | n/a | 6 | battZn | battZn_ZnMnO2 | battZn_ZnMnO2_subsub | Button cell primary batteries, Silver oxide | 4 | n/a | n/a | n/a | batteryComponents | batteryCellAnode | currentCollectorAnode | n/a | n/a | n/a | n/a | n/a | n/a | n/a | n/a | n/a | n/a | Cu | e-p | MassFraction | n/a | 4 | singleValue | n/a | n/a | wt% | n/a | n/a | n/a | n/a | n/a | n/a | generic | n/a | n/a | #VALUE! | n/a | 3 | 4 | 1 | 2.333333 | 1 | 2 | 2.222222 | 2 | (Baumann & Muth, 1997), (Fisher et al., 2007), (EPBA, 2007) and (Martens, 2011) | CC BY 4.0 | From literature review (Sommer et al., 2015) | https://www.sciencedirect.com/science/article/pii/S0956053X15003608 | FM | TUB | 4519400%
47 | BATT | use | BATT_batteryPOM | 16 | 16 06 | 16 06 05 | n/a | n/a | n/a | 6 | battZn | battZn_ZnMnO2 | battZn_ZnMnO2_subsub | Button cell primary batteries, Silver oxide | 4 | n/a | n/a | n/a | batteryComponents | shadowComponentBATT1 | shadowComponentBATT2 | n/a | n/a | n/a | n/a | n/a | n/a | n/a | n/a | n/a | n/a | Fe | e-p | MassFraction | n/a | 42 | singleValue | n/a | n/a | wt% | n/a | n/a | n/a | n/a | n/a | n/a | generic | n/a | n/a | #VALUE! | n/a | 3 | 4 | 1 | 2.333333 | 1 | 2 | 2.222222 | 2 | (Baumann & Muth, 1997), (Fisher et al., 2007), (EPBA, 2007) and (Martens, 2011) | CC BY 4.0 | From literature review (Sommer et al., 2015) | https://www.sciencedirect.com/science/article/pii/S0956053X15003608 | FM | TUB | 4519400%
48 | BATT | use | BATT_batteryPOM | 16 | 16 06 | 16 06 05 | n/a | n/a | n/a | 6 | battZn | battZn_ZnMnO2 | battZn_ZnMnO2_subsub | Button cell primary batteries, Silver oxide | 4 | n/a | n/a | n/a | batteryComponents | batteryCellCathode | cathodeActiveMaterial | n/a | n/a | n/a | n/a | n/a | n/a | n/a | n/a | n/a | n/a | Hg | e-p | MassFraction | n/a | 0.5 | mean | 0 | 1 | wt% | n/a | n/a | n/a | n/a | n/a | n/a | generic | n/a | n/a | #VALUE! | n/a | 3 | 4 | 1 | 2.333333 | 1 | 2 | 2.222222 | 2 | (Baumann & Muth, 1997), (Fisher et al., 2007), (EPBA, 2007) and (Martens, 2011) | CC BY 4.0 | From literature review (Sommer et al., 2015) | https://www.sciencedirect.com/science/article/pii/S0956053X15003608 | FM | TUB | 4519400%
49 | BATT | use | BATT_batteryPOM | 16 | 16 06 | 16 06 05 | n/a | n/a | n/a | 6 | battZn | battZn_ZnMnO2 | battZn_ZnMnO2_subsub | Button cell primary batteries, Silver oxide | 4 | n/a | n/a | n/a | batteryComponents | shadowComponentBATT1 | shadowComponentBATT2 | n/a | n/a | n/a | n/a | n/a | n/a | n/a | n/a | n/a | n/a | Mn | e-p | MassFraction | n/a | 2 | singleValue | n/a | n/a | wt% | n/a | n/a | n/a | n/a | n/a | n/a | generic | n/a | n/a | #VALUE! | n/a | 3 | 4 | 1 | 2.333333 | 1 | 2 | 2.222222 | 2 | (Baumann & Muth, 1997), (Fisher et al., 2007), (EPBA, 2007) and (Martens, 2011) | CC BY 4.0 | From literature review (Sommer et al., 2015) | https://www.sciencedirect.com/science/article/pii/S0956053X15003608 | FM | TUB | 4519400%
50 | BATT | use | BATT_batteryPOM | 16 | 16 06 | 16 06 05 | n/a | n/a | n/a | 6 | battZn | battZn_ZnMnO2 | battZn_ZnMnO2_subsub | Button cell primary batteries, Silver oxide | 4 | n/a | n/a | n/a | batteryComponents | shadowComponentBATT1 | shadowComponentBATT2 | n/a | n/a | n/a | n/a | n/a | n/a | n/a | n/a | n/a | n/a | Ni | e-p | MassFraction | n/a | 2 | singleValue | n/a | n/a | wt% | n/a | n/a | n/a | n/a | n/a | n/a | generic | n/a | n/a | #VALUE! | n/a | 3 | 4 | 1 | 2.333333 | 1 | 2 | 2.222222 | 2 | (Baumann & Muth, 1997), (Fisher et al., 2007), (EPBA, 2007) and (Martens, 2011) | CC BY 4.0 | From literature review (Sommer et al., 2015) | https://www.sciencedirect.com/science/article/pii/S0956053X15003608 | FM | TUB | 4519400%
51 | BATT | use | BATT_batteryPOM | 16 | 16 06 | 16 06 05 | n/a | n/a | n/a | 6 | battZn | battZn_ZnMnO2 | battZn_ZnMnO2_subsub | Button cell primary batteries, Silver oxide | 4 | n/a | n/a | n/a | batteryComponents | batteryCellAnode | anodeActiveMaterial | n/a | n/a | n/a | n/a | n/a | n/a | n/a | n/a | n/a | n/a | Zn | e-p | MassFraction | n/a | 9 | singleValue | n/a | n/a | wt% | n/a | n/a | n/a | n/a | n/a | n/a | generic | n/a | n/a | #VALUE! | n/a | 3 | 4 | 1 | 2.333333 | 1 | 2 | 2.222222 | 2 | (Baumann & Muth, 1997), (Fisher et al., 2007), (EPBA, 2007) and (Martens, 2011) | CC BY 4.0 | From literature review (Sommer et al., 2015) | https://www.sciencedirect.com/science/article/pii/S0956053X15003608 | FM | TUB | 4519400%
52 | BATT | use | BATT_batteryPOM | 16 | 16 06 | 16 06 05 | n/a | n/a | n/a | 6 | battZn | battZn_ZnMnO2 | battZn_ZnMnO2_subsub | Button cell primary batteries, Silver oxide | 4 | n/a | n/a | n/a | batteryComponents | batteryCellCathode | cathodeActiveMaterial | n/a | n/a | n/a | n/a | n/a | n/a | n/a | n/a | n/a | n/a | C | e-p | MassFraction | n/a | 0.5 | mean | 0 | 1 | wt% | n/a | n/a | n/a | n/a | n/a | n/a | generic | n/a | n/a | #VALUE! | n/a | 3 | 4 | 1 | 2.333333 | 1 | 2 | 2.222222 | 2 | (Baumann & Muth, 1997), (Fisher et al., 2007), (EPBA, 2007) and (Martens, 2011) | CC BY 4.0 | From literature review (Sommer et al., 2015) | https://www.sciencedirect.com/science/article/pii/S0956053X15003608 | FM | TUB | 4519400%
53 | BATT | use | BATT_batteryPOM | 16 | 16 06 | 16 06 05 | n/a | n/a | n/a | 6 | battZn | battZn_ZnMnO2 | battZn_ZnMnO2_subsub | Button cell primary batteries, Silver oxide | 4 | n/a | n/a | n/a | batteryComponents | batteryCellElectrolyte1 | batteryCellElectrolyte2 | n/a | n/a | n/a | undefinedAndMixedMaterials0 | undefinedAndMixedMaterials1 | otherOrUndefinedMaterials2 | electrolytes | undefinedElectrolytes | Electrolyte | 1 | n/a | m-p | MassFraction | n/a | 3 | singleValue | n/a | n/a | wt% | n/a | n/a | n/a | n/a | n/a | n/a | generic | n/a | n/a | #VALUE! | n/a | 3 | 4 | 1 | 2.333333 | 1 | 2 | 2.222222 | 2 | (Baumann & Muth, 1997), (Fisher et al., 2007), (EPBA, 2007) and (Martens, 2011) | CC BY 4.0 | From literature review (Sommer et al., 2015) | https://www.sciencedirect.com/science/article/pii/S0956053X15003608 | FM | TUB | 4519400%
54 | BATT | use | BATT_batteryPOM | 16 | 16 06 | 16 06 05 | n/a | n/a | n/a | 6 | battZn | battZn_ZnMnO2 | battZn_ZnMnO2_subsub | Button cell primary batteries, Silver oxide | 4 | n/a | n/a | n/a | batteryComponents | shadowComponentBATT1 | shadowComponentBATT2 | n/a | n/a | n/a | organics | plastics | n/a | n/a | n/a | Plastic | 1 | n/a | m-p | MassFraction | n/a | 2 | singleValue | n/a | n/a | wt% | n/a | n/a | n/a | n/a | n/a | n/a | generic | n/a | n/a | #VALUE! | n/a | 3 | 4 | 1 | 2.333333 | 1 | 2 | 2.222222 | 2 | (Baumann & Muth, 1997), (Fisher et al., 2007), (EPBA, 2007) and (Martens, 2011) | CC BY 4.0 | From literature review (Sommer et al., 2015) | https://www.sciencedirect.com/science/article/pii/S0956053X15003608 | FM | TUB | 4519400%
55 | BATT | use | BATT_batteryPOM | 16 | 16 06 | 16 06 05 | n/a | n/a | n/a | 6 | battZn | battZn_ZnMnO2 | battZn_ZnMnO2_subsub | Button cell primary batteries, Silver oxide | 4 | n/a | n/a | n/a | batteryComponents | shadowComponentBATT1 | shadowComponentBATT2 | n/a | n/a | n/a | undefinedAndMixedMaterials0 | undefinedAndMixedMaterials1 | otherOrUndefinedMaterials2 | otherOrUndefinedMaterials3 | otherOrUndefinedMaterials4 | Other | 1 | n/a | m-p | MassFraction | n/a | 4 | singleValue | n/a | n/a | wt% | n/a | n/a | n/a | n/a | n/a | n/a | generic | n/a | n/a | #VALUE! | n/a | 3 | 4 | 1 | 2.333333 | 1 | 2 | 2.222222 | 2 | (Baumann & Muth, 1997), (Fisher et al., 2007), (EPBA, 2007) and (Martens, 2011) | CC BY 4.0 | From literature review (Sommer et al., 2015) | https://www.sciencedirect.com/science/article/pii/S0956053X15003608 | FM | TUB | 4519400%
56 | BATT | use | BATT_batteryPOM | 16 | 16 06 | 16 06 05 | n/a | 8506 | n/a | 7 | battLiPrimary | battLiMnO2 | battLiMnO2_subsub | Lithium manganese dioxide (LiMnO2) Button Cell | 2 | n/a | n/a | n/a | batteryComponents | shadowComponentBATT1 | shadowComponentBATT2 | n/a | n/a | n/a | n/a | n/a | n/a | n/a | n/a | n/a | n/a | Cr | e-p | MassFraction | n/a | 5 | singleValue | n/a | n/a | wt% | n/a | n/a | n/a | n/a | n/a | n/a | generic | n/a | n/a | #VALUE! | n/a | 3 | 4 | 2 | 2.666667 | 1 | 2 | 2.444444 | 3 | (Baumann & Muth, 1997), (Fisher et al., 2007), (EPBA, 2007) and (Martens, 2011) | CC BY 4.0 | From literature review (Sommer et al., 2015) | https://www.sciencedirect.com/science/article/pii/S0956053X15003608 | FM | TUB | 4519400%
57 | BATT | use | BATT_batteryPOM | 16 | 16 06 | 16 06 05 | n/a | 8506 | n/a | 7 | battLiPrimary | battLiMnO2 | battLiMnO2_subsub | Lithium manganese dioxide (LiMnO2) Button Cell | 2 | n/a | n/a | n/a | batteryComponents | shadowComponentBATT1 | shadowComponentBATT2 | n/a | n/a | n/a | n/a | n/a | n/a | n/a | n/a | n/a | n/a | Fe | e-p | MassFraction | n/a | 55 | singleValue | n/a | n/a | wt% | n/a | n/a | n/a | n/a | n/a | n/a | generic | n/a | n/a | #VALUE! | n/a | 3 | 4 | 2 | 2.666667 | 1 | 2 | 2.444444 | 3 | (Baumann & Muth, 1997), (Fisher et al., 2007), (EPBA, 2007) and (Martens, 2011) | CC BY 4.0 | From literature review (Sommer et al., 2015) | https://www.sciencedirect.com/science/article/pii/S0956053X15003608 | FM | TUB | 4519400%
58 | BATT | use | BATT_batteryPOM | 16 | 16 06 | 16 06 05 | n/a | 8506 | n/a | 7 | battLiPrimary | battLiMnO2 | battLiMnO2_subsub | Lithium manganese dioxide (LiMnO2) Button Cell | 2 | n/a | n/a | n/a | batteryComponents | shadowComponentBATT1 | shadowComponentBATT2 | n/a | n/a | n/a | n/a | n/a | n/a | n/a | n/a | n/a | n/a | Li | e-p | MassFraction | n/a | 3 | singleValue | n/a | n/a | wt% | n/a | n/a | n/a | n/a | n/a | n/a | generic | n/a | n/a | #VALUE! | n/a | 3 | 4 | 2 | 2.666667 | 1 | 2 | 2.444444 | 3 | (Baumann & Muth, 1997), (Fisher et al., 2007), (EPBA, 2007) and (Martens, 2011) | CC BY 4.0 | From literature review (Sommer et al., 2015) | https://www.sciencedirect.com/science/article/pii/S0956053X15003608 | FM | TUB | 4519400%
59 | BATT | use | BATT_batteryPOM | 16 | 16 06 | 16 06 05 | n/a | 8506 | n/a | 7 | battLiPrimary | battLiMnO2 | battLiMnO2_subsub | Lithium manganese dioxide (LiMnO2) Button Cell | 2 | n/a | n/a | n/a | batteryComponents | batteryCellCathode | cathodeActiveMaterial | n/a | n/a | n/a | n/a | n/a | n/a | n/a | n/a | n/a | n/a | Mn | e-p | MassFraction | n/a | 18 | singleValue | n/a | n/a | wt% | n/a | n/a | n/a | n/a | n/a | n/a | generic | n/a | n/a | #VALUE! | n/a | 3 | 4 | 2 | 2.666667 | 1 | 2 | 2.444444 | 3 | (Baumann & Muth, 1997), (Fisher et al., 2007), (EPBA, 2007) and (Martens, 2011) | CC BY 4.0 | From literature review (Sommer et al., 2015) | https://www.sciencedirect.com/science/article/pii/S0956053X15003608 | FM | TUB | 4519400%
60 | BATT | use | BATT_batteryPOM | 16 | 16 06 | 16 06 05 | n/a | 8506 | n/a | 7 | battLiPrimary | battLiMnO2 | battLiMnO2_subsub | Lithium manganese dioxide (LiMnO2) Button Cell | 2 | n/a | n/a | n/a | batteryComponents | shadowComponentBATT1 | shadowComponentBATT2 | n/a | n/a | n/a | n/a | n/a | n/a | n/a | n/a | n/a | n/a | Ni | e-p | MassFraction | n/a | 2 | singleValue | n/a | n/a | wt% | n/a | n/a | n/a | n/a | n/a | n/a | generic | n/a | n/a | #VALUE! | n/a | 3 | 4 | 2 | 2.666667 | 1 | 2 | 2.444444 | 3 | (Baumann & Muth, 1997), (Fisher et al., 2007), (EPBA, 2007) and (Martens, 2011) | CC BY 4.0 | From literature review (Sommer et al., 2015) | https://www.sciencedirect.com/science/article/pii/S0956053X15003608 | FM | TUB | 4519400%
61 | BATT | use | BATT_batteryPOM | 16 | 16 06 | 16 06 05 | n/a | 8506 | n/a | 7 | battLiPrimary | battLiMnO2 | battLiMnO2_subsub | Lithium manganese dioxide (LiMnO2) Button Cell | 2 | n/a | n/a | n/a | batteryComponents | batteryCellAnode | anodeActiveMaterial | n/a | n/a | n/a | n/a | n/a | n/a | n/a | n/a | n/a | n/a | C | e-p | MassFraction | n/a | 2 | singleValue | n/a | n/a | wt% | n/a | n/a | n/a | n/a | n/a | n/a | generic | n/a | n/a | #VALUE! | n/a | 3 | 4 | 2 | 2.666667 | 1 | 2 | 2.444444 | 3 | (Baumann & Muth, 1997), (Fisher et al., 2007), (EPBA, 2007) and (Martens, 2011) | CC BY 4.0 | From literature review (Sommer et al., 2015) | https://www.sciencedirect.com/science/article/pii/S0956053X15003608 | FM | TUB | 4519400%
62 | BATT | use | BATT_batteryPOM | 16 | 16 06 | 16 06 05 | n/a | 8506 | n/a | 7 | battLiPrimary | battLiMnO2 | battLiMnO2_subsub | Lithium manganese dioxide (LiMnO2) Button Cell | 2 | n/a | n/a | n/a | batteryComponents | batteryCellElectrolyte1 | batteryCellElectrolyte2 | n/a | n/a | n/a | undefinedAndMixedMaterials0 | undefinedAndMixedMaterials1 | otherOrUndefinedMaterials2 | electrolytes | undefinedElectrolytes | Electrolyte | 1 | n/a | m-p | MassFraction | n/a | 2 | singleValue | n/a | n/a | wt% | n/a | n/a | n/a | n/a | n/a | n/a | generic | n/a | n/a | #VALUE! | n/a | 3 | 4 | 2 | 2.666667 | 1 | 2 | 2.444444 | 3 | (Baumann & Muth, 1997), (Fisher et al., 2007), (EPBA, 2007) and (Martens, 2011) | CC BY 4.0 | From literature review (Sommer et al., 2015) | https://www.sciencedirect.com/science/article/pii/S0956053X15003608 | FM | TUB | 4519400%
63 | BATT | use | BATT_batteryPOM | 16 | 16 06 | 16 06 05 | n/a | 8506 | n/a | 7 | battLiPrimary | battLiMnO2 | battLiMnO2_subsub | Lithium manganese dioxide (LiMnO2) Button Cell | 2 | n/a | n/a | n/a | batteryComponents | shadowComponentBATT1 | shadowComponentBATT2 | n/a | n/a | n/a | organics | plastics | n/a | n/a | n/a | Plastic | 1 | n/a | m-p | MassFraction | n/a | 3 | singleValue | n/a | n/a | wt% | n/a | n/a | n/a | n/a | n/a | n/a | generic | n/a | n/a | #VALUE! | n/a | 3 | 4 | 2 | 2.666667 | 1 | 2 | 2.444444 | 3 | (Baumann & Muth, 1997), (Fisher et al., 2007), (EPBA, 2007) and (Martens, 2011) | CC BY 4.0 | From literature review (Sommer et al., 2015) | https://www.sciencedirect.com/science/article/pii/S0956053X15003608 | FM | TUB | 4519400%
64 | BATT | use | BATT_batteryPOM | 16 | 16 06 | 16 06 05 | n/a | 8506 | n/a | 7 | battLiPrimary | battLiMnO2 | battLiMnO2_subsub | Lithium manganese dioxide (LiMnO2) Button Cell | 2 | n/a | n/a | n/a | batteryComponents | shadowComponentBATT1 | shadowComponentBATT2 | n/a | n/a | n/a | undefinedAndMixedMaterials0 | undefinedAndMixedMaterials1 | otherOrUndefinedMaterials2 | otherOrUndefinedMaterials3 | otherOrUndefinedMaterials4 | Other | 1 | n/a | m-p | MassFraction | n/a | 10 | singleValue | n/a | n/a | wt% | n/a | n/a | n/a | n/a | n/a | n/a | generic | n/a | n/a | #VALUE! | n/a | 3 | 4 | 2 | 2.666667 | 1 | 2 | 2.444444 | 3 | (Baumann & Muth, 1997), (Fisher et al., 2007), (EPBA, 2007) and (Martens, 2011) | CC BY 4.0 | From literature review (Sommer et al., 2015) | https://www.sciencedirect.com/science/article/pii/S0956053X15003608 | FM | TUB | 4519400%
65 | BATT | use | BATT_batteryPOM | 16 | 16 06 | 16 06 01* | n/a | 8507 | n/a | 8 | battPb | battPb_sub | battPb_subsub | Lead Acid batteries | 1 | n/a | n/a | n/a | batteryComponents | batteryCellAnode | anodeActiveMaterial | n/a | n/a | n/a | n/a | n/a | n/a | n/a | n/a | n/a | n/a | Pb | e-p | MassFraction | n/a | 65 | singleValue | n/a | n/a | wt% | n/a | n/a | n/a | n/a | n/a | n/a | generic | n/a | n/a | #VALUE! | n/a | 4 | 4 | 2 | 2.666667 | 1 | 2 | 2.611111 | 3 | (Fisher et al., 2007) | CC BY 4.0 | From literature review (Sommer et al., 2015) | http://www.relec.es/RECICLADO_ELECTRONICO/Baterias/Battery%20Waste%20Management.pdf | FM | TUB | 4519400%
66 | BATT | use | BATT_batteryPOM | 16 | 16 06 | 16 06 01* | n/a | 8507 | n/a | 8 | battPb | battPb_sub | battPb_subsub | Lead Acid batteries | 1 | n/a | n/a | n/a | batteryComponents | batteryCellCathode | cathodeActiveMaterial | n/a | n/a | n/a | n/a | n/a | n/a | n/a | n/a | n/a | n/a | Pb | e-p | MassFraction | n/a | 65 | singleValue | n/a | n/a | wt% | n/a | n/a | n/a | n/a | n/a | n/a | generic | n/a | n/a | #VALUE! | n/a | 4 | 4 | 2 | 2.666667 | 1 | 2 | 2.611111 | 3 | (Fisher et al., 2007) | CC BY 4.0 | From literature review (Sommer et al., 2015) | http://www.relec.es/RECICLADO_ELECTRONICO/Baterias/Battery%20Waste%20Management.pdf | FM | TUB | 4519400%
67 | BATT | use | BATT_batteryPOM | 16 | 16 06 | 16 06 01* | n/a | 8507 | n/a | 8 | battPb | battPb_sub | battPb_subsub | Lead Acid batteries | 1 | n/a | n/a | n/a | batteryComponents | batteryCellElectrolyte1 | batteryCellElectrolyte2 | n/a | n/a | n/a | undefinedAndMixedMaterials0 | undefinedAndMixedMaterials1 | otherOrUndefinedMaterials2 | electrolytes | sulfuricAcid | Electrolyte (H2SO4) | 1 | n/a | m-p | MassFraction | n/a | 16 | singleValue | n/a | n/a | wt% | n/a | n/a | n/a | n/a | n/a | n/a | generic | n/a | n/a | #VALUE! | n/a | 4 | 4 | 2 | 2.666667 | 1 | 2 | 2.611111 | 3 | (Fisher et al., 2007) | CC BY 4.0 | From literature review (Sommer et al., 2015) | http://www.relec.es/RECICLADO_ELECTRONICO/Baterias/Battery%20Waste%20Management.pdf | FM | TUB | 4519400%
68 | BATT | use | BATT_batteryPOM | 16 | 16 06 | 16 06 01* | n/a | 8507 | n/a | 8 | battPb | battPb_sub | battPb_subsub | Lead Acid batteries | 1 | n/a | n/a | n/a | batteryComponents | shadowComponentBATT1 | shadowComponentBATT2 | n/a | n/a | n/a | organics | plastics | n/a | n/a | n/a | Plastic | 1 | n/a | m-p | MassFraction | n/a | 10 | singleValue | n/a | n/a | wt% | n/a | n/a | n/a | n/a | n/a | n/a | generic | n/a | n/a | #VALUE! | n/a | 4 | 4 | 2 | 2.666667 | 1 | 2 | 2.611111 | 3 | (Fisher et al., 2007) | CC BY 4.0 | From literature review (Sommer et al., 2015) | http://www.relec.es/RECICLADO_ELECTRONICO/Baterias/Battery%20Waste%20Management.pdf | FM | TUB | 4519400%
69 | BATT | use | BATT_batteryPOM | 16 | 16 06 | 16 06 01* | n/a | 8507 | n/a | 8 | battPb | battPb_sub | battPb_subsub | Lead Acid batteries | 1 | n/a | n/a | n/a | batteryComponents | shadowComponentBATT1 | shadowComponentBATT2 | n/a | n/a | n/a | undefinedAndMixedMaterials0 | undefinedAndMixedMaterials1 | otherOrUndefinedMaterials2 | otherOrUndefinedMaterials3 | otherOrUndefinedMaterials4 | Other materials | 1 | n/a | m-p | MassFraction | n/a | 5 | singleValue | n/a | n/a | wt% | n/a | n/a | n/a | n/a | n/a | n/a | generic | n/a | n/a | #VALUE! | n/a | 4 | 4 | 2 | 2.666667 | 1 | 2 | 2.611111 | 3 | (Fisher et al., 2007) | CC BY 4.0 | From literature review (Sommer et al., 2015) | http://www.relec.es/RECICLADO_ELECTRONICO/Baterias/Battery%20Waste%20Management.pdf | FM | TUB | 4519400%
70 | BATT | use | BATT_batteryPOM | 16 | 16 06 | 16 06 01* | n/a | 8507 | n/a | 8 | battPb | battPb_sub | battPb_subsub | Lead Acid batteries | 1 | n/a | n/a | n/a | batteryComponents | shadowComponentBATT1 | shadowComponentBATT2 | n/a | n/a | n/a | non-ferrousMetals | otherMetalsAndMetalAlloys1 | n/a | n/a | n/a | Other metals | 1 | n/a | m-p | MassFraction | n/a | 4 | singleValue | n/a | n/a | wt% | n/a | n/a | n/a | n/a | n/a | n/a | generic | n/a | n/a | #VALUE! | n/a | 4 | 4 | 2 | 2.666667 | 1 | 2 | 2.611111 | 3 | (Fisher et al., 2007) | CC BY 4.0 | From literature review (Sommer et al., 2015) | http://www.relec.es/RECICLADO_ELECTRONICO/Baterias/Battery%20Waste%20Management.pdf | FM | TUB | 4519400%
71 | BATT | use | BATT_batteryPOM | 16 | 16 06 | 16 06 05 | n/a | 8507 | n/a | 9 | battLiRechargeable | battLiFP | battLiFP_subsub | LFP-Graphite (PHEV) | 1 | n/a | n/a | n/a | batteryComponents | batteryCellCathode | cathodeActiveMaterial | n/a | n/a | n/a | n/a | n/a | n/a | n/a | n/a | n/a | n/a | Fe | e-p | MassFraction | n/a | 7.8 | singleValue | n/a | n/a | wt% | n/a | n/a | n/a | n/a | 2010 | USA | generic | n/a | n/a | #VALUE! | n/a | 2 | 2 | 3 | 2.333333 | 1 | 2 | 2.055556 | 2 | (Gaines and Burnham, 2011) | CC BY 4.0 | From literature review (Sommer et al., 2015) also used by (Winslow et al., 2018) | https://www.researchgate.net/publication/265158823_Paper_No_11-3891_Life-Cycle_Analysis_for_Lithium-Ion_Battery_Production_and_Recycling | FM | TUB | 4519500%
72 | BATT | use | BATT_batteryPOM | 16 | 16 06 | 16 06 05 | n/a | 8507 | n/a | 9 | battLiRechargeable | battLiFP | battLiFP_subsub | LFP-Graphite (PHEV) | 1 | n/a | n/a | n/a | batteryComponents | batteryCellCathode | cathodeActiveMaterial | n/a | n/a | n/a | n/a | n/a | n/a | n/a | n/a | n/a | n/a | Li | e-p | MassFraction | n/a | 1.1 | singleValue | n/a | n/a | wt% | n/a | n/a | n/a | n/a | 2010 | USA | generic | n/a | n/a | #VALUE! | n/a | 2 | 2 | 3 | 2.333333 | 1 | 2 | 2.055556 | 2 | (Gaines and Burnham, 2011) | CC BY 4.0 | From literature review (Sommer et al., 2015) also used by (Winslow et al., 2018) | https://www.researchgate.net/publication/265158823_Paper_No_11-3891_Life-Cycle_Analysis_for_Lithium-Ion_Battery_Production_and_Recycling | FM | TUB | 4519500%
73 | BATT | use | BATT_batteryPOM | 16 | 16 06 | 16 06 05 | n/a | 8507 | n/a | 9 | battLiRechargeable | battLiFP | battLiFP_subsub | LFP-Graphite (PHEV) | 1 | n/a | n/a | n/a | batteryComponents | batteryCellCathode | cathodeActiveMaterial | n/a | n/a | n/a | n/a | n/a | n/a | n/a | n/a | n/a | n/a | O | e-p | MassFraction | n/a | 9 | singleValue | n/a | n/a | wt% | n/a | n/a | n/a | n/a | 2010 | USA | generic | n/a | n/a | #VALUE! | n/a | 2 | 2 | 3 | 2.333333 | 1 | 2 | 2.055556 | 2 | (Gaines and Burnham, 2011) | CC BY 4.0 | From literature review (Sommer et al., 2015) also used by (Winslow et al., 2018) | https://www.researchgate.net/publication/265158823_Paper_No_11-3891_Life-Cycle_Analysis_for_Lithium-Ion_Battery_Production_and_Recycling | FM | TUB | 4519500%
74 | BATT | use | BATT_batteryPOM | 16 | 16 06 | 16 06 05 | n/a | 8507 | n/a | 9 | battLiRechargeable | battLiFP | battLiFP_subsub | LFP-Graphite (PHEV) | 1 | n/a | n/a | n/a | batteryComponents | batteryCellCathode | cathodeActiveMaterial | n/a | n/a | n/a | n/a | n/a | n/a | n/a | n/a | n/a | n/a | P | e-p | MassFraction | n/a | 4.4 | singleValue | n/a | n/a | wt% | n/a | n/a | n/a | n/a | 2010 | USA | generic | n/a | n/a | #VALUE! | n/a | 2 | 2 | 3 | 2.333333 | 1 | 2 | 2.055556 | 2 | (Gaines and Burnham, 2011) | CC BY 4.0 | From literature review (Sommer et al., 2015) also used by (Winslow et al., 2018) | https://www.researchgate.net/publication/265158823_Paper_No_11-3891_Life-Cycle_Analysis_for_Lithium-Ion_Battery_Production_and_Recycling | FM | TUB | 4519500%
75 | BATT | use | BATT_batteryPOM | 16 | 16 06 | 16 06 05 | n/a | 8507 | n/a | 9 | battLiRechargeable | battLiFP | battLiFP_subsub | LFP-Graphite (PHEV) | 1 | n/a | n/a | n/a | batteryComponents | shadowComponentBATT1 | shadowComponentBATT2 | n/a | n/a | n/a | non-ferrousMetals | AlAndAlAlloys | n/a | n/a | n/a | Aluminium parts | 1 | n/a | m-p | MassFraction | n/a | 13.3 | singleValue | n/a | n/a | wt% | n/a | n/a | n/a | n/a | 2010 | USA | generic | n/a | n/a | #VALUE! | n/a | 2 | 2 | 3 | 2.333333 | 1 | 2 | 2.055556 | 2 | (Gaines and Burnham, 2011) | CC BY 4.0 | From literature review (Sommer et al., 2015) also used by (Winslow et al., 2018) | https://www.researchgate.net/publication/265158823_Paper_No_11-3891_Life-Cycle_Analysis_for_Lithium-Ion_Battery_Production_and_Recycling | FM | TUB | 4519500%
76 | BATT | use | BATT_batteryPOM | 16 | 16 06 | 16 06 05 | n/a | 8507 | n/a | 9 | battLiRechargeable | battLiFP | battLiFP_subsub | LFP-Graphite (PHEV) | 1 | n/a | n/a | n/a | batteryComponents | batteryCellCasing1 | batteryCellCasing2 | n/a | n/a | n/a | non-ferrousMetals | AlAndAlAlloys | n/a | n/a | n/a | Aluminium casing | 1 | n/a | m-p | MassFraction | n/a | 9.4 | singleValue | n/a | n/a | wt% | n/a | n/a | n/a | n/a | 2010 | USA | generic | n/a | n/a | #VALUE! | n/a | 2 | 2 | 3 | 2.333333 | 1 | 2 | 2.055556 | 2 | (Gaines and Burnham, 2011) | CC BY 4.0 | From literature review (Sommer et al., 2015) also used by (Winslow et al., 2018) | https://www.researchgate.net/publication/265158823_Paper_No_11-3891_Life-Cycle_Analysis_for_Lithium-Ion_Battery_Production_and_Recycling | FM | TUB | 4519500%
77 | BATT | use | BATT_batteryPOM | 16 | 16 06 | 16 06 05 | n/a | 8507 | n/a | 9 | battLiRechargeable | battLiFP | battLiFP_subsub | LFP-Graphite (PHEV) | 1 | n/a | n/a | n/a | batteryComponents | batteryCellOtherParts | batteryCellBinder | Binder | 1 | n/a | n/a | n/a | n/a | n/a | n/a | n/a | n/a | n/a | c-p | MassFraction | n/a | 3.4 | singleValue | n/a | n/a | wt% | n/a | n/a | n/a | n/a | 2010 | USA | generic | n/a | n/a | #VALUE! | n/a | 2 | 2 | 3 | 2.333333 | 1 | 2 | 2.055556 | 2 | (Gaines and Burnham, 2011) | CC BY 4.0 | From literature review (Sommer et al., 2015) also used by (Winslow et al., 2018) | https://www.researchgate.net/publication/265158823_Paper_No_11-3891_Life-Cycle_Analysis_for_Lithium-Ion_Battery_Production_and_Recycling | FM | TUB | 4519500%
78 | BATT | use | BATT_batteryPOM | 16 | 16 06 | 16 06 05 | n/a | 8507 | n/a | 9 | battLiRechargeable | battLiFP | battLiFP_subsub | LFP-Graphite (PHEV) | 1 | n/a | n/a | n/a | batteryComponents | batteryCellAnode | currentCollectorAnode | n/a | n/a | n/a | non-ferrousMetals | CuAndCuAlloys | n/a | n/a | n/a | Copper parts | 1 | n/a | m-p | MassFraction | n/a | 13.8 | singleValue | n/a | n/a | wt% | n/a | n/a | n/a | n/a | 2010 | USA | generic | n/a | n/a | #VALUE! | n/a | 2 | 2 | 3 | 2.333333 | 1 | 2 | 2.055556 | 2 | (Gaines and Burnham, 2011) | CC BY 4.0 | From literature review (Sommer et al., 2015) also used by (Winslow et al., 2018) | https://www.researchgate.net/publication/265158823_Paper_No_11-3891_Life-Cycle_Analysis_for_Lithium-Ion_Battery_Production_and_Recycling | FM | TUB | 4519500%
79 | BATT | use | BATT_batteryPOM | 16 | 16 06 | 16 06 05 | n/a | 8507 | n/a | 9 | battLiRechargeable | battLiFP | battLiFP_subsub | LFP-Graphite (PHEV) | 1 | n/a | n/a | n/a | batteryComponents | batteryCellElectrolyte1 | batteryCellElectrolyte2 | n/a | n/a | n/a | undefinedAndMixedMaterials0 | undefinedAndMixedMaterials1 | otherOrUndefinedMaterials2 | electrolytes | undefinedElectrolytes | Electrolyte | 1 | n/a | m-p | MassFraction | n/a | 14.2 | singleValue | n/a | n/a | wt% | n/a | n/a | n/a | n/a | 2010 | USA | generic | n/a | n/a | #VALUE! | n/a | 2 | 2 | 3 | 2.333333 | 1 | 2 | 2.055556 | 2 | (Gaines and Burnham, 2011) | CC BY 4.0 | From literature review (Sommer et al., 2015) also used by (Winslow et al., 2018) | https://www.researchgate.net/publication/265158823_Paper_No_11-3891_Life-Cycle_Analysis_for_Lithium-Ion_Battery_Production_and_Recycling | FM | TUB | 4519500%
80 | BATT | use | BATT_batteryPOM | 16 | 16 06 | 16 06 05 | n/a | 8507 | n/a | 9 | battLiRechargeable | battLiFP | battLiFP_subsub | LFP-Graphite (PHEV) | 1 | n/a | n/a | n/a | batteryComponents | batteryAccessories | batteryPackElectronicParts | Electronic parts | 1 | n/a | n/a | n/a | n/a | n/a | n/a | n/a | n/a | n/a | c-p | MassFraction | n/a | 0.3 | singleValue | n/a | n/a | wt% | n/a | n/a | n/a | n/a | 2010 | USA | generic | n/a | n/a | #VALUE! | n/a | 2 | 2 | 3 | 2.333333 | 1 | 2 | 2.055556 | 2 | (Gaines and Burnham, 2011) | CC BY 4.0 | From literature review (Sommer et al., 2015) also used by (Winslow et al., 2018) | https://www.researchgate.net/publication/265158823_Paper_No_11-3891_Life-Cycle_Analysis_for_Lithium-Ion_Battery_Production_and_Recycling | FM | TUB | 4519500%
81 | BATT | use | BATT_batteryPOM | 16 | 16 06 | 16 06 05 | n/a | 8507 | n/a | 9 | battLiRechargeable | battLiFP | battLiFP_subsub | LFP-Graphite (PHEV) | 1 | n/a | n/a | n/a | batteryComponents | shadowComponentBATT1 | shadowComponentBATT2 | n/a | n/a | n/a | organics | plastics | n/a | n/a | n/a | Plastic | 1 | n/a | m-p | MassFraction | n/a | 4.6 | singleValue | n/a | n/a | wt% | n/a | n/a | n/a | n/a | 2010 | USA | generic | n/a | n/a | #VALUE! | n/a | 2 | 2 | 3 | 2.333333 | 1 | 2 | 2.055556 | 2 | (Gaines and Burnham, 2011) | CC BY 4.0 | From literature review (Sommer et al., 2015) also used by (Winslow et al., 2018) | https://www.researchgate.net/publication/265158823_Paper_No_11-3891_Life-Cycle_Analysis_for_Lithium-Ion_Battery_Production_and_Recycling | FM | TUB | 4519500%
82 | BATT | use | BATT_batteryPOM | 16 | 16 06 | 16 06 05 | n/a | 8507 | n/a | 9 | battLiRechargeable | battLiFP | battLiFP_subsub | LFP-Graphite (PHEV) | 1 | n/a | n/a | n/a | batteryComponents | batteryCellCasing1 | batteryCellCasing2 | n/a | n/a | n/a | ferrousMetals0 | ferrousMetals1 | steelAndSteelAlloys | n/a | n/a | Steel | 1 | n/a | m-p | MassFraction | n/a | 0.1 | singleValue | n/a | n/a | wt% | n/a | n/a | n/a | n/a | 2010 | USA | generic | n/a | n/a | #VALUE! | n/a | 2 | 2 | 3 | 2.333333 | 1 | 2 | 2.055556 | 2 | (Gaines and Burnham, 2011) | CC BY 4.0 | From literature review (Sommer et al., 2015) also used by (Winslow et al., 2018) | https://www.researchgate.net/publication/265158823_Paper_No_11-3891_Life-Cycle_Analysis_for_Lithium-Ion_Battery_Production_and_Recycling | FM | TUB | 4519500%
83 | BATT | use | BATT_batteryPOM | 16 | 16 06 | 16 06 05 | n/a | 8507 | n/a | 9 | battLiRechargeable | battLiFP | battLiFP_subsub | LFP-Graphite (PHEV) | 1 | n/a | n/a | n/a | batteryComponents | batteryAccessories | batteryThermalInsulation | Thermal insulation | 1 | n/a | n/a | n/a | n/a | n/a | n/a | n/a | n/a | n/a | c-p | MassFraction | n/a | 1.3 | singleValue | n/a | n/a | wt% | n/a | n/a | n/a | n/a | 2010 | USA | generic | n/a | n/a | #VALUE! | n/a | 2 | 2 | 3 | 2.333333 | 1 | 2 | 2.055556 | 2 | (Gaines and Burnham, 2011) | CC BY 4.0 | From literature review (Sommer et al., 2015) also used by (Winslow et al., 2018) | https://www.researchgate.net/publication/265158823_Paper_No_11-3891_Life-Cycle_Analysis_for_Lithium-Ion_Battery_Production_and_Recycling | FM | TUB | 4519500%
84 | BATT | use | BATT_batteryPOM | 16 | 16 06 | 16 06 05 | n/a | 8507 | n/a | 9 | battLiRechargeable | battLiFP | battLiFP_subsub | LFP-Graphite (PHEV) | 1 | n/a | n/a | n/a | batteryComponents | batteryCellAnode | anodeActiveMaterial | n/a | n/a | n/a | minerals | otherMinerals1 | carbon | graphite3 | n/a | n/a | n/a | C | e-p | MassFraction | n/a | 15.3 | singleValue | n/a | n/a | wt% | n/a | n/a | n/a | n/a | 2010 | USA | generic | n/a | n/a | #VALUE! | n/a | 2 | 2 | 3 | 2.333333 | 1 | 2 | 2.055556 | 2 | (Gaines and Burnham, 2011) | CC BY 4.0 | From literature review (Sommer et al., 2015) also used by (Winslow et al., 2018) | https://www.researchgate.net/publication/265158823_Paper_No_11-3891_Life-Cycle_Analysis_for_Lithium-Ion_Battery_Production_and_Recycling | FM | TUB | 4519500%
85 | BATT | use | BATT_batteryPOM | 16 | 16 06 | 16 06 05 | n/a | 8507 | n/a | 9 | battLiRechargeable | battLiFP | battLiFP_subsub | LFP-Graphite (PHEV) | 1 | n/a | n/a | n/a | batteryComponents | batteryCellAnode | anodeActiveMaterial | n/a | n/a | n/a | minerals | otherMinerals1 | carbon | n/a | n/a | n/a | n/a | C | e-p | MassFraction | n/a | 2 | singleValue | n/a | n/a | wt% | n/a | n/a | n/a | n/a | 2010 | USA | generic | n/a | n/a | #VALUE! | n/a | 2 | 2 | 3 | 2.333333 | 1 | 2 | 2.055556 | 2 | (Gaines and Burnham, 2011) | CC BY 4.0 | From literature review (Sommer et al., 2015) also used by (Winslow et al., 2018) | https://www.researchgate.net/publication/265158823_Paper_No_11-3891_Life-Cycle_Analysis_for_Lithium-Ion_Battery_Production_and_Recycling | FM | TUB | 4519500%
86 | BATT | use | BATT_batteryPOM | 16 | 16 06 | 16 06 05 | n/a | 8507 | n/a | 10 | battLiRechargeable | battLiMO | battLiMn | LMO (Spinel)-Graphite (PHEV) | 1 | n/a | n/a | n/a | batteryComponents | batteryCellCathode | cathodeActiveMaterial | n/a | n/a | n/a | n/a | n/a | n/a | n/a | n/a | n/a | n/a | Li | e-p | MassFraction | n/a | 1.4 | singleValue | n/a | n/a | wt% | n/a | n/a | n/a | n/a | 2010 | USA | generic | n/a | n/a | #VALUE! | n/a | 2 | 2 | 3 | 2.333333 | 1 | 2 | 2.055556 | 2 | (Gaines and Burnham, 2011) | CC BY 4.0 | From literature review (Sommer et al., 2015) also used by (Winslow et al., 2018) | https://www.researchgate.net/publication/265158823_Paper_No_11-3891_Life-Cycle_Analysis_for_Lithium-Ion_Battery_Production_and_Recycling | FM | TUB | 4519500%
87 | BATT | use | BATT_batteryPOM | 16 | 16 06 | 16 06 05 | n/a | 8507 | n/a | 10 | battLiRechargeable | battLiMO | battLiMn | LMO (Spinel)-Graphite (PHEV) | 1 | n/a | n/a | n/a | batteryComponents | batteryCellCathode | cathodeActiveMaterial | n/a | n/a | n/a | n/a | n/a | n/a | n/a | n/a | n/a | n/a | Mn | e-p | MassFraction | n/a | 10.7 | singleValue | n/a | n/a | wt% | n/a | n/a | n/a | n/a | 2010 | USA | generic | n/a | n/a | #VALUE! | n/a | 2 | 2 | 3 | 2.333333 | 1 | 2 | 2.055556 | 2 | (Gaines and Burnham, 2011) | CC BY 4.0 | From literature review (Sommer et al., 2015) also used by (Winslow et al., 2018) | https://www.researchgate.net/publication/265158823_Paper_No_11-3891_Life-Cycle_Analysis_for_Lithium-Ion_Battery_Production_and_Recycling | FM | TUB | 4519500%
88 | BATT | use | BATT_batteryPOM | 16 | 16 06 | 16 06 05 | n/a | 8507 | n/a | 10 | battLiRechargeable | battLiMO | battLiMn | LMO (Spinel)-Graphite (PHEV) | 1 | n/a | n/a | n/a | batteryComponents | batteryCellCathode | cathodeActiveMaterial | n/a | n/a | n/a | n/a | n/a | n/a | n/a | n/a | n/a | n/a | O | e-p | MassFraction | n/a | 12.4 | singleValue | n/a | n/a | wt% | n/a | n/a | n/a | n/a | 2010 | USA | generic | n/a | n/a | #VALUE! | n/a | 2 | 2 | 3 | 2.333333 | 1 | 2 | 2.055556 | 2 | (Gaines and Burnham, 2011) | CC BY 4.0 | From literature review (Sommer et al., 2015) also used by (Winslow et al., 2018) | https://www.researchgate.net/publication/265158823_Paper_No_11-3891_Life-Cycle_Analysis_for_Lithium-Ion_Battery_Production_and_Recycling | FM | TUB | 4519500%
89 | BATT | use | BATT_batteryPOM | 16 | 16 06 | 16 06 05 | n/a | 8507 | n/a | 10 | battLiRechargeable | battLiMO | battLiMn | LMO (Spinel)-Graphite (PHEV) | 1 | n/a | n/a | n/a | batteryComponents | shadowComponentBATT1 | shadowComponentBATT2 | n/a | n/a | n/a | non-ferrousMetals | AlAndAlAlloys | n/a | n/a | n/a | Aluminium parts | 1 | n/a | m-p | MassFraction | n/a | 12.5 | singleValue | n/a | n/a | wt% | n/a | n/a | n/a | n/a | 2010 | USA | generic | n/a | n/a | #VALUE! | n/a | 2 | 2 | 3 | 2.333333 | 1 | 2 | 2.055556 | 2 | (Gaines and Burnham, 2011) | CC BY 4.0 | From literature review (Sommer et al., 2015) also used by (Winslow et al., 2018) | https://www.researchgate.net/publication/265158823_Paper_No_11-3891_Life-Cycle_Analysis_for_Lithium-Ion_Battery_Production_and_Recycling | FM | TUB | 4519500%
90 | BATT | use | BATT_batteryPOM | 16 | 16 06 | 16 06 05 | n/a | 8507 | n/a | 10 | battLiRechargeable | battLiMO | battLiMn | LMO (Spinel)-Graphite (PHEV) | 1 | n/a | n/a | n/a | batteryComponents | batteryCellCasing1 | batteryCellCasing2 | n/a | n/a | n/a | non-ferrousMetals | AlAndAlAlloys | n/a | n/a | n/a | Aluminium casing | 1 | n/a | m-p | MassFraction | n/a | 9.2 | singleValue | n/a | n/a | wt% | n/a | n/a | n/a | n/a | 2010 | USA | generic | n/a | n/a | #VALUE! | n/a | 2 | 2 | 3 | 2.333333 | 1 | 2 | 2.055556 | 2 | (Gaines and Burnham, 2011) | CC BY 4.0 | From literature review (Sommer et al., 2015) also used by (Winslow et al., 2018) | https://www.researchgate.net/publication/265158823_Paper_No_11-3891_Life-Cycle_Analysis_for_Lithium-Ion_Battery_Production_and_Recycling | FM | TUB | 4519500%
91 | BATT | use | BATT_batteryPOM | 16 | 16 06 | 16 06 05 | n/a | 8507 | n/a | 10 | battLiRechargeable | battLiMO | battLiMn | LMO (Spinel)-Graphite (PHEV) | 1 | n/a | n/a | n/a | batteryComponents | batteryCellOtherParts | batteryCellBinder | Binder | 1 | n/a | n/a | n/a | n/a | n/a | n/a | n/a | n/a | n/a | c-p | MassFraction | n/a | 3.7 | singleValue | n/a | n/a | wt% | n/a | n/a | n/a | n/a | 2010 | USA | generic | n/a | n/a | #VALUE! | n/a | 2 | 2 | 3 | 2.333333 | 1 | 2 | 2.055556 | 2 | (Gaines and Burnham, 2011) | CC BY 4.0 | From literature review (Sommer et al., 2015) also used by (Winslow et al., 2018) | https://www.researchgate.net/publication/265158823_Paper_No_11-3891_Life-Cycle_Analysis_for_Lithium-Ion_Battery_Production_and_Recycling | FM | TUB | 4519500%
92 | BATT | use | BATT_batteryPOM | 16 | 16 06 | 16 06 05 | n/a | 8507 | n/a | 10 | battLiRechargeable | battLiMO | battLiMn | LMO (Spinel)-Graphite (PHEV) | 1 | n/a | n/a | n/a | batteryComponents | batteryCellAnode | currentCollectorAnode | n/a | n/a | n/a | non-ferrousMetals | CuAndCuAlloys | n/a | n/a | n/a | Copper parts | 1 | n/a | m-p | MassFraction | n/a | 13.5 | singleValue | n/a | n/a | wt% | n/a | n/a | n/a | n/a | 2010 | USA | generic | n/a | n/a | #VALUE! | n/a | 2 | 2 | 3 | 2.333333 | 1 | 2 | 2.055556 | 2 | (Gaines and Burnham, 2011) | CC BY 4.0 | From literature review (Sommer et al., 2015) also used by (Winslow et al., 2018) | https://www.researchgate.net/publication/265158823_Paper_No_11-3891_Life-Cycle_Analysis_for_Lithium-Ion_Battery_Production_and_Recycling | FM | TUB | 4519500%
93 | BATT | use | BATT_batteryPOM | 16 | 16 06 | 16 06 05 | n/a | 8507 | n/a | 10 | battLiRechargeable | battLiMO | battLiMn | LMO (Spinel)-Graphite (PHEV) | 1 | n/a | n/a | n/a | batteryComponents | batteryCellElectrolyte1 | batteryCellElectrolyte2 | n/a | n/a | n/a | undefinedAndMixedMaterials0 | undefinedAndMixedMaterials1 | otherOrUndefinedMaterials2 | electrolytes | undefinedElectrolytes | Electrolyte | 1 | n/a | m-p | MassFraction | n/a | 11.8 | singleValue | n/a | n/a | wt% | n/a | n/a | n/a | n/a | 2010 | USA | generic | n/a | n/a | #VALUE! | n/a | 2 | 2 | 3 | 2.333333 | 1 | 2 | 2.055556 | 2 | (Gaines and Burnham, 2011) | CC BY 4.0 | From literature review (Sommer et al., 2015) also used by (Winslow et al., 2018) | https://www.researchgate.net/publication/265158823_Paper_No_11-3891_Life-Cycle_Analysis_for_Lithium-Ion_Battery_Production_and_Recycling | FM | TUB | 4519500%
94 | BATT | use | BATT_batteryPOM | 16 | 16 06 | 16 06 05 | n/a | 8507 | n/a | 10 | battLiRechargeable | battLiMO | battLiMn | LMO (Spinel)-Graphite (PHEV) | 1 | n/a | n/a | n/a | batteryComponents | batteryAccessories | batteryPackElectronicParts | Electronic parts | 1 | n/a | n/a | n/a | n/a | n/a | n/a | n/a | n/a | n/a | c-p | MassFraction | n/a | 0.4 | singleValue | n/a | n/a | wt% | n/a | n/a | n/a | n/a | 2010 | USA | generic | n/a | n/a | #VALUE! | n/a | 2 | 2 | 3 | 2.333333 | 1 | 2 | 2.055556 | 2 | (Gaines and Burnham, 2011) | CC BY 4.0 | From literature review (Sommer et al., 2015) also used by (Winslow et al., 2018) | https://www.researchgate.net/publication/265158823_Paper_No_11-3891_Life-Cycle_Analysis_for_Lithium-Ion_Battery_Production_and_Recycling | FM | TUB | 4519500%
95 | BATT | use | BATT_batteryPOM | 16 | 16 06 | 16 06 05 | n/a | 8507 | n/a | 10 | battLiRechargeable | battLiMO | battLiMn | LMO (Spinel)-Graphite (PHEV) | 1 | n/a | n/a | n/a | batteryComponents | shadowComponentBATT1 | shadowComponentBATT2 | n/a | n/a | n/a | organics | plastics | n/a | n/a | n/a | Plastic | 1 | n/a | m-p | MassFraction | n/a | 4.5 | singleValue | n/a | n/a | wt% | n/a | n/a | n/a | n/a | 2010 | USA | generic | n/a | n/a | #VALUE! | n/a | 2 | 2 | 3 | 2.333333 | 1 | 2 | 2.055556 | 2 | (Gaines and Burnham, 2011) | CC BY 4.0 | From literature review (Sommer et al., 2015) also used by (Winslow et al., 2018) | https://www.researchgate.net/publication/265158823_Paper_No_11-3891_Life-Cycle_Analysis_for_Lithium-Ion_Battery_Production_and_Recycling | FM | TUB | 4519500%
96 | BATT | use | BATT_batteryPOM | 16 | 16 06 | 16 06 05 | n/a | 8507 | n/a | 10 | battLiRechargeable | battLiMO | battLiMn | LMO (Spinel)-Graphite (PHEV) | 1 | n/a | n/a | n/a | batteryComponents | batteryCellCasing1 | batteryCellCasing2 | n/a | n/a | n/a | ferrousMetals0 | ferrousMetals1 | steelAndSteelAlloys | n/a | n/a | Steel | 1 | n/a | m-p | MassFraction | n/a | 0.1 | singleValue | n/a | n/a | wt% | n/a | n/a | n/a | n/a | 2010 | USA | generic | n/a | n/a | #VALUE! | n/a | 2 | 2 | 3 | 2.333333 | 1 | 2 | 2.055556 | 2 | (Gaines and Burnham, 2011) | CC BY 4.0 | From literature review (Sommer et al., 2015) also used by (Winslow et al., 2018) | https://www.researchgate.net/publication/265158823_Paper_No_11-3891_Life-Cycle_Analysis_for_Lithium-Ion_Battery_Production_and_Recycling | FM | TUB | 4519500%
97 | BATT | use | BATT_batteryPOM | 16 | 16 06 | 16 06 05 | n/a | 8507 | n/a | 10 | battLiRechargeable | battLiMO | battLiMn | LMO (Spinel)-Graphite (PHEV) | 1 | n/a | n/a | n/a | batteryComponents | batteryAccessories | batteryThermalInsulation | Thermal insulation | 1 | n/a | n/a | n/a | n/a | n/a | n/a | n/a | n/a | n/a | c-p | MassFraction | n/a | 1.2 | singleValue | n/a | n/a | wt% | n/a | n/a | n/a | n/a | 2010 | USA | generic | n/a | n/a | #VALUE! | n/a | 2 | 2 | 3 | 2.333333 | 1 | 2 | 2.055556 | 2 | (Gaines and Burnham, 2011) | CC BY 4.0 | From literature review (Sommer et al., 2015) also used by (Winslow et al., 2018) | https://www.researchgate.net/publication/265158823_Paper_No_11-3891_Life-Cycle_Analysis_for_Lithium-Ion_Battery_Production_and_Recycling | FM | TUB | 4519500%
98 | BATT | use | BATT_batteryPOM | 16 | 16 06 | 16 06 05 | n/a | 8507 | n/a | 10 | battLiRechargeable | battLiMO | battLiMn | LMO (Spinel)-Graphite (PHEV) | 1 | n/a | n/a | n/a | batteryComponents | batteryCellAnode | anodeActiveMaterial | n/a | n/a | n/a | minerals | otherMinerals1 | carbon | graphite3 | n/a | n/a | n/a | C | e-p | MassFraction | n/a | 16.3 | singleValue | n/a | n/a | wt% | n/a | n/a | n/a | n/a | 2010 | USA | generic | n/a | n/a | #VALUE! | n/a | 2 | 2 | 3 | 2.333333 | 1 | 2 | 2.055556 | 2 | (Gaines and Burnham, 2011) | CC BY 4.0 | From literature review (Sommer et al., 2015) also used by (Winslow et al., 2018) | https://www.researchgate.net/publication/265158823_Paper_No_11-3891_Life-Cycle_Analysis_for_Lithium-Ion_Battery_Production_and_Recycling | FM | TUB | 4519500%
99 | BATT | use | BATT_batteryPOM | 16 | 16 06 | 16 06 05 | n/a | 8507 | n/a | 10 | battLiRechargeable | battLiMO | battLiMn | LMO (Spinel)-Graphite (PHEV) | 1 | n/a | n/a | n/a | batteryComponents | batteryCellAnode | anodeActiveMaterial | n/a | n/a | n/a | minerals | otherMinerals1 | carbon | n/a | n/a | n/a | n/a | C | e-p | MassFraction | n/a | 2.3 | singleValue | n/a | n/a | wt% | n/a | n/a | n/a | n/a | 2010 | USA | generic | n/a | n/a | #VALUE! | n/a | 2 | 2 | 3 | 2.333333 | 1 | 2 | 2.055556 | 2 | (Gaines and Burnham, 2011) | CC BY 4.0 | From literature review (Sommer et al., 2015) also used by (Winslow et al., 2018) | https://www.researchgate.net/publication/265158823_Paper_No_11-3891_Life-Cycle_Analysis_for_Lithium-Ion_Battery_Production_and_Recycling | FM | TUB | 4519500%
100 | BATT | use | BATT_batteryPOM | 16 | 16 06 | 16 06 05 | n/a | 8507 | n/a | 11 | battLiRechargeable | battLiNCA | battLiNCA_subsub | NCA-Graphite (PHEV) | 3 | n/a | n/a | n/a | batteryComponents | batteryCellCathode | cathodeActiveMaterial | n/a | n/a | n/a | n/a | n/a | n/a | n/a | n/a | n/a | n/a | Al | e-p | MassFraction | n/a | 0.3 | singleValue | n/a | n/a | wt% | n/a | n/a | n/a | n/a | 2010 | USA | generic | n/a | n/a | #VALUE! | n/a | 2 | 2 | 2 | 2 | 1 | 2 | 1.833333 | 2 | (Gaines and Burnham, 2011) | CC BY 4.0 | From literature review (Sommer et al., 2015) also used by (Winslow et al., 2018) | https://www.researchgate.net/publication/265158823_Paper_No_11-3891_Life-Cycle_Analysis_for_Lithium-Ion_Battery_Production_and_Recycling | FM | TUB | 4519500%
101 | BATT | use | BATT_batteryPOM | 16 | 16 06 | 16 06 05 | n/a | 8507 | n/a | 11 | battLiRechargeable | battLiNCA | battLiNCA_subsub | NCA-Graphite (PHEV) | 3 | n/a | n/a | n/a | batteryComponents | batteryCellCathode | cathodeActiveMaterial | n/a | n/a | n/a | n/a | n/a | n/a | n/a | n/a | n/a | n/a | Co | e-p | MassFraction | n/a | 2.3 | singleValue | n/a | n/a | wt% | n/a | n/a | n/a | n/a | 2010 | USA | generic | n/a | n/a | #VALUE! | n/a | 2 | 2 | 2 | 2 | 1 | 2 | 1.833333 | 2 | (Gaines and Burnham, 2011) | CC BY 4.0 | From literature review (Sommer et al., 2015) also used by (Winslow et al., 2018) | https://www.researchgate.net/publication/265158823_Paper_No_11-3891_Life-Cycle_Analysis_for_Lithium-Ion_Battery_Production_and_Recycling | FM | TUB | 4519500%
102 | BATT | use | BATT_batteryPOM | 16 | 16 06 | 16 06 05 | n/a | 8507 | n/a | 11 | battLiRechargeable | battLiNCA | battLiNCA_subsub | NCA-Graphite (PHEV) | 3 | n/a | n/a | n/a | batteryComponents | batteryCellCathode | cathodeActiveMaterial | n/a | n/a | n/a | n/a | n/a | n/a | n/a | n/a | n/a | n/a | Li | e-p | MassFraction | n/a | 1.9 | singleValue | n/a | n/a | wt% | n/a | n/a | n/a | n/a | 2010 | USA | generic | n/a | n/a | #VALUE! | n/a | 2 | 2 | 2 | 2 | 1 | 2 | 1.833333 | 2 | (Gaines and Burnham, 2011) | CC BY 4.0 | From literature review (Sommer et al., 2015) also used by (Winslow et al., 2018) | https://www.researchgate.net/publication/265158823_Paper_No_11-3891_Life-Cycle_Analysis_for_Lithium-Ion_Battery_Production_and_Recycling | FM | TUB | 4519500%
103 | BATT | use | BATT_batteryPOM | 16 | 16 06 | 16 06 05 | n/a | 8507 | n/a | 11 | battLiRechargeable | battLiNCA | battLiNCA_subsub | NCA-Graphite (PHEV) | 3 | n/a | n/a | n/a | batteryComponents | batteryCellCathode | cathodeActiveMaterial | n/a | n/a | n/a | n/a | n/a | n/a | n/a | n/a | n/a | n/a | Ni | e-p | MassFraction | n/a | 12.1 | singleValue | n/a | n/a | wt% | n/a | n/a | n/a | n/a | 2010 | USA | generic | n/a | n/a | #VALUE! | n/a | 2 | 2 | 2 | 2 | 1 | 2 | 1.833333 | 2 | (Gaines and Burnham, 2011) | CC BY 4.0 | From literature review (Sommer et al., 2015) also used by (Winslow et al., 2018) | https://www.researchgate.net/publication/265158823_Paper_No_11-3891_Life-Cycle_Analysis_for_Lithium-Ion_Battery_Production_and_Recycling | FM | TUB | 4519500%
104 | BATT | use | BATT_batteryPOM | 16 | 16 06 | 16 06 05 | n/a | 8507 | n/a | 11 | battLiRechargeable | battLiNCA | battLiNCA_subsub | NCA-Graphite (PHEV) | 3 | n/a | n/a | n/a | batteryComponents | batteryCellCathode | cathodeActiveMaterial | n/a | n/a | n/a | n/a | n/a | n/a | n/a | n/a | n/a | n/a | O | e-p | MassFraction | n/a | 8.3 | singleValue | n/a | n/a | wt% | n/a | n/a | n/a | n/a | 2010 | USA | generic | n/a | n/a | #VALUE! | n/a | 2 | 2 | 2 | 2 | 1 | 2 | 1.833333 | 2 | (Gaines and Burnham, 2011) | CC BY 4.0 | From literature review (Sommer et al., 2015) also used by (Winslow et al., 2018) | https://www.researchgate.net/publication/265158823_Paper_No_11-3891_Life-Cycle_Analysis_for_Lithium-Ion_Battery_Production_and_Recycling | FM | TUB | 4519500%
105 | BATT | use | BATT_batteryPOM | 16 | 16 06 | 16 06 05 | n/a | 8507 | n/a | 11 | battLiRechargeable | battLiNCA | battLiNCA_subsub | NCA-Graphite (PHEV) | 3 | n/a | n/a | n/a | batteryComponents | shadowComponentBATT1 | shadowComponentBATT2 | n/a | n/a | n/a | non-ferrousMetals | AlAndAlAlloys | n/a | n/a | n/a | Aluminium parts | 1 | n/a | m-p | MassFraction | n/a | 12.7 | singleValue | n/a | n/a | wt% | n/a | n/a | n/a | n/a | 2010 | USA | generic | n/a | n/a | #VALUE! | n/a | 2 | 2 | 2 | 2 | 1 | 2 | 1.833333 | 2 | (Gaines and Burnham, 2011) | CC BY 4.0 | From literature review (Sommer et al., 2015) also used by (Winslow et al., 2018) | https://www.researchgate.net/publication/265158823_Paper_No_11-3891_Life-Cycle_Analysis_for_Lithium-Ion_Battery_Production_and_Recycling | FM | TUB | 4519500%
106 | BATT | use | BATT_batteryPOM | 16 | 16 06 | 16 06 05 | n/a | 8507 | n/a | 11 | battLiRechargeable | battLiNCA | battLiNCA_subsub | NCA-Graphite (PHEV) | 3 | n/a | n/a | n/a | batteryComponents | batteryCellCasing1 | batteryCellCasing2 | n/a | n/a | n/a | non-ferrousMetals | AlAndAlAlloys | n/a | n/a | n/a | Aluminium casing | 1 | n/a | m-p | MassFraction | n/a | 8.9 | singleValue | n/a | n/a | wt% | n/a | n/a | n/a | n/a | 2010 | USA | generic | n/a | n/a | #VALUE! | n/a | 2 | 2 | 2 | 2 | 1 | 2 | 1.833333 | 2 | (Gaines and Burnham, 2011) | CC BY 4.0 | From literature review (Sommer et al., 2015) also used by (Winslow et al., 2018) | https://www.researchgate.net/publication/265158823_Paper_No_11-3891_Life-Cycle_Analysis_for_Lithium-Ion_Battery_Production_and_Recycling | FM | TUB | 4519500%
107 | BATT | use | BATT_batteryPOM | 16 | 16 06 | 16 06 05 | n/a | 8507 | n/a | 11 | battLiRechargeable | battLiNCA | battLiNCA_subsub | NCA-Graphite (PHEV) | 3 | n/a | n/a | n/a | batteryComponents | batteryCellOtherParts | batteryCellBinder | Binder | 1 | n/a | n/a | n/a | n/a | n/a | n/a | n/a | n/a | n/a | c-p | MassFraction | n/a | 3.8 | singleValue | n/a | n/a | wt% | n/a | n/a | n/a | n/a | 2010 | USA | generic | n/a | n/a | #VALUE! | n/a | 2 | 2 | 2 | 2 | 1 | 2 | 1.833333 | 2 | (Gaines and Burnham, 2011) | CC BY 4.0 | From literature review (Sommer et al., 2015) also used by (Winslow et al., 2018) | https://www.researchgate.net/publication/265158823_Paper_No_11-3891_Life-Cycle_Analysis_for_Lithium-Ion_Battery_Production_and_Recycling | FM | TUB | 4519500%
108 | BATT | use | BATT_batteryPOM | 16 | 16 06 | 16 06 05 | n/a | 8507 | n/a | 11 | battLiRechargeable | battLiNCA | battLiNCA_subsub | NCA-Graphite (PHEV) | 3 | n/a | n/a | n/a | batteryComponents | batteryCellAnode | currentCollectorAnode | n/a | n/a | n/a | non-ferrousMetals | CuAndCuAlloys | n/a | n/a | n/a | Copper parts | 1 | n/a | m-p | MassFraction | n/a | 13.3 | singleValue | n/a | n/a | wt% | n/a | n/a | n/a | n/a | 2010 | USA | generic | n/a | n/a | #VALUE! | n/a | 2 | 2 | 2 | 2 | 1 | 2 | 1.833333 | 2 | (Gaines and Burnham, 2011) | CC BY 4.0 | From literature review (Sommer et al., 2015) also used by (Winslow et al., 2018) | https://www.researchgate.net/publication/265158823_Paper_No_11-3891_Life-Cycle_Analysis_for_Lithium-Ion_Battery_Production_and_Recycling | FM | TUB | 4519500%
109 | BATT | use | BATT_batteryPOM | 16 | 16 06 | 16 06 05 | n/a | 8507 | n/a | 11 | battLiRechargeable | battLiNCA | battLiNCA_subsub | NCA-Graphite (PHEV) | 3 | n/a | n/a | n/a | batteryComponents | batteryCellElectrolyte1 | batteryCellElectrolyte2 | n/a | n/a | n/a | undefinedAndMixedMaterials0 | undefinedAndMixedMaterials1 | otherOrUndefinedMaterials2 | electrolytes | undefinedElectrolytes | Electrolyte | 1 | n/a | m-p | MassFraction | n/a | 11.7 | singleValue | n/a | n/a | wt% | n/a | n/a | n/a | n/a | 2010 | USA | generic | n/a | n/a | #VALUE! | n/a | 2 | 2 | 2 | 2 | 1 | 2 | 1.833333 | 2 | (Gaines and Burnham, 2011) | CC BY 4.0 | From literature review (Sommer et al., 2015) also used by (Winslow et al., 2018) | https://www.researchgate.net/publication/265158823_Paper_No_11-3891_Life-Cycle_Analysis_for_Lithium-Ion_Battery_Production_and_Recycling | FM | TUB | 4519500%
110 | BATT | use | BATT_batteryPOM | 16 | 16 06 | 16 06 05 | n/a | 8507 | n/a | 11 | battLiRechargeable | battLiNCA | battLiNCA_subsub | NCA-Graphite (PHEV) | 3 | n/a | n/a | n/a | batteryComponents | batteryAccessories | batteryPackElectronicParts | Electronic parts | 1 | n/a | n/a | n/a | n/a | n/a | n/a | n/a | n/a | n/a | c-p | MassFraction | n/a | 0.3 | singleValue | n/a | n/a | wt% | n/a | n/a | n/a | n/a | 2010 | USA | generic | n/a | n/a | #VALUE! | n/a | 2 | 2 | 2 | 2 | 1 | 2 | 1.833333 | 2 | (Gaines and Burnham, 2011) | CC BY 4.0 | From literature review (Sommer et al., 2015) also used by (Winslow et al., 2018) | https://www.researchgate.net/publication/265158823_Paper_No_11-3891_Life-Cycle_Analysis_for_Lithium-Ion_Battery_Production_and_Recycling | FM | TUB | 4519500%
111 | BATT | use | BATT_batteryPOM | 16 | 16 06 | 16 06 05 | n/a | 8507 | n/a | 11 | battLiRechargeable | battLiNCA | battLiNCA_subsub | NCA-Graphite (PHEV) | 3 | n/a | n/a | n/a | batteryComponents | shadowComponentBATT1 | shadowComponentBATT2 | n/a | n/a | n/a | organics | plastics | n/a | n/a | n/a | Plastic | 1 | n/a | m-p | MassFraction | n/a | 4.2 | singleValue | n/a | n/a | wt% | n/a | n/a | n/a | n/a | 2010 | USA | generic | n/a | n/a | #VALUE! | n/a | 2 | 2 | 2 | 2 | 1 | 2 | 1.833333 | 2 | (Gaines and Burnham, 2011) | CC BY 4.0 | From literature review (Sommer et al., 2015) also used by (Winslow et al., 2018) | https://www.researchgate.net/publication/265158823_Paper_No_11-3891_Life-Cycle_Analysis_for_Lithium-Ion_Battery_Production_and_Recycling | FM | TUB | 4519500%
112 | BATT | use | BATT_batteryPOM | 16 | 16 06 | 16 06 05 | n/a | 8507 | n/a | 11 | battLiRechargeable | battLiNCA | battLiNCA_subsub | NCA-Graphite (PHEV) | 3 | n/a | n/a | n/a | batteryComponents | batteryCellCasing1 | batteryCellCasing2 | n/a | n/a | n/a | ferrousMetals0 | ferrousMetals1 | steelAndSteelAlloys | n/a | n/a | Steel | 1 | n/a | m-p | MassFraction | n/a | 0.1 | singleValue | n/a | n/a | wt% | n/a | n/a | n/a | n/a | 2010 | USA | generic | n/a | n/a | #VALUE! | n/a | 2 | 2 | 2 | 2 | 1 | 2 | 1.833333 | 2 | (Gaines and Burnham, 2011) | CC BY 4.0 | From literature review (Sommer et al., 2015) also used by (Winslow et al., 2018) | https://www.researchgate.net/publication/265158823_Paper_No_11-3891_Life-Cycle_Analysis_for_Lithium-Ion_Battery_Production_and_Recycling | FM | TUB | 4519500%
113 | BATT | use | BATT_batteryPOM | 16 | 16 06 | 16 06 05 | n/a | 8507 | n/a | 11 | battLiRechargeable | battLiNCA | battLiNCA_subsub | NCA-Graphite (PHEV) | 3 | n/a | n/a | n/a | batteryComponents | batteryAccessories | batteryThermalInsulation | Thermal insulation | 1 | n/a | n/a | n/a | n/a | n/a | n/a | n/a | n/a | n/a | c-p | MassFraction | n/a | 1.2 | singleValue | n/a | n/a | wt% | n/a | n/a | n/a | n/a | 2010 | USA | generic | n/a | n/a | #VALUE! | n/a | 2 | 2 | 2 | 2 | 1 | 2 | 1.833333 | 2 | (Gaines and Burnham, 2011) | CC BY 4.0 | From literature review (Sommer et al., 2015) also used by (Winslow et al., 2018) | https://www.researchgate.net/publication/265158823_Paper_No_11-3891_Life-Cycle_Analysis_for_Lithium-Ion_Battery_Production_and_Recycling | FM | TUB | 4519500%
114 | BATT | use | BATT_batteryPOM | 16 | 16 06 | 16 06 05 | n/a | 8507 | n/a | 11 | battLiRechargeable | battLiNCA | battLiNCA_subsub | NCA-Graphite (PHEV) | 3 | n/a | n/a | n/a | batteryComponents | batteryCellAnode | anodeActiveMaterial | n/a | n/a | n/a | minerals | otherMinerals1 | carbon | graphite3 | n/a | n/a | n/a | C | e-p | MassFraction | n/a | 16.5 | singleValue | n/a | n/a | wt% | n/a | n/a | n/a | n/a | 2010 | USA | generic | n/a | n/a | #VALUE! | n/a | 2 | 2 | 2 | 2 | 1 | 2 | 1.833333 | 2 | (Gaines and Burnham, 2011) | CC BY 4.0 | From literature review (Sommer et al., 2015) also used by (Winslow et al., 2018) | https://www.researchgate.net/publication/265158823_Paper_No_11-3891_Life-Cycle_Analysis_for_Lithium-Ion_Battery_Production_and_Recycling | FM | TUB | 4519500%
115 | BATT | use | BATT_batteryPOM | 16 | 16 06 | 16 06 05 | n/a | 8507 | n/a | 11 | battLiRechargeable | battLiNCA | battLiNCA_subsub | NCA-Graphite (PHEV) | 3 | n/a | n/a | n/a | batteryComponents | batteryCellAnode | anodeActiveMaterial | n/a | n/a | n/a | minerals | otherMinerals1 | carbon | n/a | n/a | n/a | n/a | C | e-p | MassFraction | n/a | 2.4 | singleValue | n/a | n/a | wt% | n/a | n/a | n/a | n/a | 2010 | USA | generic | n/a | n/a | #VALUE! | n/a | 2 | 2 | 2 | 2 | 1 | 2 | 1.833333 | 2 | (Gaines and Burnham, 2011) | CC BY 4.0 | From literature review (Sommer et al., 2015) also used by (Winslow et al., 2018) | https://www.researchgate.net/publication/265158823_Paper_No_11-3891_Life-Cycle_Analysis_for_Lithium-Ion_Battery_Production_and_Recycling | FM | TUB | 4519500%
116 | BATT | EoL | BATT_generated | 16 | 16 06 | 16 06 05 | n/a | 8507 | n/a | 12 | battNiMH | battNiMHSealed | battNiMHSealed_subsub | Cylindrical AB5 batteries (NiMH) | 2 | n/a | n/a | n/a | batteryComponents | batteryCellAnode | anodeActiveMaterial | n/a | n/a | n/a | undefinedAndMixedMaterials0 | undefinedAndMixedMaterials1 | otherOrUndefinedMaterials2 | anodeMaterial | otherAnodeMaterial | Active mass (MmNi5) | 3 | n/a | m-p | MassFraction | n/a | 23.9 | singleValue | n/a | n/a | wt% | meas | 1D | n/a | weighting | 2002 | DEU | specific | n/a | n/a | #VALUE! | n/a | 2 | 2 | 3 | 2.333333 | 1 | 2 | 2.055556 | 2 | (Heegn et al., 2003) | CC BY 4.0 | From literature review (Sommer et al., 2015) | https://www.researchgate.net/publication/307593387_CLOSED_LOOP_RECYCLING_OF_NICKEL_COBALT_AND_RARE_EARTH_METALS_FROM_SPENT_NICKEL-METAL_HYDRIDE-BATTERIES | FM | TUB | 4519400%
117 | BATT | EoL | BATT_generated | 16 | 16 06 | 16 06 05 | n/a | 8507 | n/a | 12 | battNiMH | battNiMHSealed | battNiMHSealed_subsub | Cylindrical AB5 batteries (NiMH) | 2 | n/a | n/a | n/a | batteryComponents | batteryCellAnode | currentCollectorAnode | Electrode Foil (Ni/Fe/Cr) | 1 | n/a | n/a | n/a | n/a | n/a | n/a | n/a | n/a | n/a | c-p | MassFraction | n/a | 6.8 | singleValue | n/a | n/a | wt% | meas | 1D | n/a | weighting | 2002 | DEU | specific | n/a | n/a | #VALUE! | n/a | 2 | 2 | 3 | 2.333333 | 1 | 2 | 2.055556 | 2 | (Heegn et al., 2003) | CC BY 4.0 | From literature review (Sommer et al., 2015) | https://www.researchgate.net/publication/307593387_CLOSED_LOOP_RECYCLING_OF_NICKEL_COBALT_AND_RARE_EARTH_METALS_FROM_SPENT_NICKEL-METAL_HYDRIDE-BATTERIES | FM | TUB | 4519400%
118 | BATT | EoL | BATT_generated | 16 | 16 06 | 16 06 05 | n/a | 8507 | n/a | 12 | battNiMH | battNiMHSealed | battNiMHSealed_subsub | Cylindrical AB5 batteries (NiMH) | 2 | n/a | n/a | n/a | batteryComponents | batteryCellCathode | cathodeActiveMaterial | n/a | n/a | n/a | undefinedAndMixedMaterials0 | undefinedAndMixedMaterials1 | otherOrUndefinedMaterials2 | cathodeMaterial | nickelOxideHydroxide | Active Mass (Ni(OH)2) | 1 | n/a | m-p | MassFraction | n/a | 27.3 | singleValue | n/a | n/a | wt% | meas | 1D | n/a | weighting | 2002 | DEU | specific | n/a | n/a | #VALUE! | n/a | 2 | 2 | 3 | 2.333333 | 1 | 2 | 2.055556 | 2 | (Heegn et al., 2003) | CC BY 4.0 | From literature review (Sommer et al., 2015) | https://www.researchgate.net/publication/307593387_CLOSED_LOOP_RECYCLING_OF_NICKEL_COBALT_AND_RARE_EARTH_METALS_FROM_SPENT_NICKEL-METAL_HYDRIDE-BATTERIES | FM | TUB | 4519400%
119 | BATT | EoL | BATT_generated | 16 | 16 06 | 16 06 05 | n/a | 8507 | n/a | 12 | battNiMH | battNiMHSealed | battNiMHSealed_subsub | Cylindrical AB5 batteries (NiMH) | 2 | n/a | n/a | n/a | batteryComponents | batteryCellCathode | currentCollectorCathode | n/a | n/a | n/a | n/a | n/a | n/a | n/a | n/a | n/a | n/a | Ni | e-p | MassFraction | n/a | 4.7 | singleValue | n/a | n/a | wt% | meas | 1D | n/a | weighting | 2002 | DEU | specific | n/a | n/a | #VALUE! | n/a | 2 | 2 | 3 | 2.333333 | 1 | 2 | 2.055556 | 2 | (Heegn et al., 2003) | CC BY 4.0 | From literature review (Sommer et al., 2015) | https://www.researchgate.net/publication/307593387_CLOSED_LOOP_RECYCLING_OF_NICKEL_COBALT_AND_RARE_EARTH_METALS_FROM_SPENT_NICKEL-METAL_HYDRIDE-BATTERIES | FM | TUB | 4519400%
120 | BATT | EoL | BATT_generated | 16 | 16 06 | 16 06 05 | n/a | 8507 | n/a | 12 | battNiMH | battNiMHSealed | battNiMHSealed_subsub | Cylindrical AB5 batteries (NiMH) | 2 | n/a | n/a | n/a | batteryComponents | batteryCellCasing1 | batteryCellCasing2 | n/a | n/a | n/a | ferrousMetals0 | ferrousMetals1 | steelAndSteelAlloys | n/a | n/a | Casing (Steel) | 1 | n/a | m-p | MassFraction | n/a | 22.3 | singleValue | n/a | n/a | wt% | meas | 1D | n/a | weighting | 2002 | DEU | specific | n/a | n/a | #VALUE! | n/a | 2 | 2 | 3 | 2.333333 | 1 | 2 | 2.055556 | 2 | (Heegn et al., 2003) | CC BY 4.0 | From literature review (Sommer et al., 2015) | https://www.researchgate.net/publication/307593387_CLOSED_LOOP_RECYCLING_OF_NICKEL_COBALT_AND_RARE_EARTH_METALS_FROM_SPENT_NICKEL-METAL_HYDRIDE-BATTERIES | FM | TUB | 4519400%
121 | BATT | EoL | BATT_generated | 16 | 16 06 | 16 06 05 | n/a | 8507 | n/a | 12 | battNiMH | battNiMHSealed | battNiMHSealed_subsub | Cylindrical AB5 batteries (NiMH) | 2 | n/a | n/a | n/a | batteryComponents | batteryCellElectrolyte1 | batteryCellElectrolyte2 | n/a | n/a | n/a | undefinedAndMixedMaterials0 | undefinedAndMixedMaterials1 | otherOrUndefinedMaterials2 | electrolytes | potassiumHydroxide | Electrolyte (KOH) | 1 | n/a | m-p | MassFraction | n/a | 12.3 | singleValue | n/a | n/a | wt% | meas | 1D | n/a | weighting | 2002 | DEU | specific | n/a | n/a | #VALUE! | n/a | 2 | 2 | 3 | 2.333333 | 1 | 2 | 2.055556 | 2 | (Heegn et al., 2003) | CC BY 4.0 | From literature review (Sommer et al., 2015) | https://www.researchgate.net/publication/307593387_CLOSED_LOOP_RECYCLING_OF_NICKEL_COBALT_AND_RARE_EARTH_METALS_FROM_SPENT_NICKEL-METAL_HYDRIDE-BATTERIES | FM | TUB | 4519400%
122 | BATT | EoL | BATT_generated | 16 | 16 06 | 16 06 05 | n/a | 8507 | n/a | 12 | battNiMH | battNiMHSealed | battNiMHSealed_subsub | Cylindrical AB5 batteries (NiMH) | 2 | n/a | n/a | n/a | batteryComponents | shadowComponentBATT1 | shadowComponentBATT2 | n/a | n/a | n/a | organics | plastics | n/a | n/a | n/a | Plastics | 1 | n/a | m-p | MassFraction | n/a | 0.5 | singleValue | n/a | n/a | wt% | meas | 1D | n/a | weighting | 2002 | DEU | specific | n/a | n/a | #VALUE! | n/a | 2 | 2 | 3 | 2.333333 | 1 | 2 | 2.055556 | 2 | (Heegn et al., 2003) | CC BY 4.0 | From literature review (Sommer et al., 2015) | https://www.researchgate.net/publication/307593387_CLOSED_LOOP_RECYCLING_OF_NICKEL_COBALT_AND_RARE_EARTH_METALS_FROM_SPENT_NICKEL-METAL_HYDRIDE-BATTERIES | FM | TUB | 4519400%
123 | BATT | EoL | BATT_generated | 16 | 16 06 | 16 06 05 | n/a | 8507 | n/a | 12 | battNiMH | battNiMHSealed | battNiMHSealed_subsub | Cylindrical AB5 batteries (NiMH) | 2 | n/a | n/a | n/a | batteryComponents | batteryCellSeparator1 | batteryCellSeparator2 | Separator Fleece | 1 | n/a | n/a | n/a | n/a | n/a | n/a | n/a | n/a | n/a | c-p | MassFraction | n/a | 2.2 | singleValue | n/a | n/a | wt% | meas | 1D | n/a | weighting | 2002 | DEU | specific | n/a | n/a | #VALUE! | n/a | 2 | 2 | 3 | 2.333333 | 1 | 2 | 2.055556 | 2 | (Heegn et al., 2003) | CC BY 4.0 | From literature review (Sommer et al., 2015) | https://www.researchgate.net/publication/307593387_CLOSED_LOOP_RECYCLING_OF_NICKEL_COBALT_AND_RARE_EARTH_METALS_FROM_SPENT_NICKEL-METAL_HYDRIDE-BATTERIES | FM | TUB | 4519400%
124 | BATT | EoL | BATT_generated | 16 | 16 06 | 16 06 05 | n/a | 8507 | n/a | 13 | battNiMH | battNiMHSealed | battNiMHSealed_subsub | NiMH battery (Cylindrical AB5 batteries) | 1 | n/a | n/a | n/a | batteryComponents | batteryCellAnode | anodeActiveMaterial | Negative Electrodes Paste | 1 | n/a | n/a | n/a | n/a | n/a | n/a | n/a | n/a | n/a | c-p | MassFraction | n/a | 29.27 | singleValue | n/a | n/a | wt% | meas | 1D | n/a | weighting | 2005 | n/a | specific | n/a | n/a | #VALUE! | n/a | 2 | 3 | 3 | 2.666667 | 1 | 2 | 2.277778 | 2 | (Bertuol et al., 2006) | CC BY 4.0 | From literature review (Sommer et al., 2015) | https://www.sciencedirect.com/science/article/pii/S0378775306004332 | FM | TUB | 4519200%
125 | BATT | EoL | BATT_generated | 16 | 16 06 | 16 06 05 | n/a | 8507 | n/a | 13 | battNiMH | battNiMHSealed | battNiMHSealed_subsub | NiMH battery (Cylindrical AB5 batteries) | 1 | n/a | n/a | n/a | batteryComponents | batteryCellAnode | currentCollectorAnode | Negative Electrodes Perforeted Plates (Ni-Fe-Alloy) | 1 | n/a | n/a | n/a | n/a | n/a | n/a | n/a | n/a | n/a | c-p | MassFraction | n/a | 6.53 | singleValue | n/a | n/a | wt% | meas | 1D | n/a | weighting | 2005 | n/a | specific | n/a | n/a | #VALUE! | n/a | 2 | 3 | 3 | 2.666667 | 1 | 2 | 2.277778 | 2 | (Bertuol et al., 2006) | CC BY 4.0 | From literature review (Sommer et al., 2015) | https://www.sciencedirect.com/science/article/pii/S0378775306004332 | FM | TUB | 4519200%
126 | BATT | EoL | BATT_generated | 16 | 16 06 | 16 06 05 | n/a | 8507 | n/a | 13 | battNiMH | battNiMHSealed | battNiMHSealed_subsub | NiMH battery (Cylindrical AB5 batteries) | 1 | n/a | n/a | n/a | batteryComponents | batteryCellCasing1 | batteryCellCasing2 | External casing (Ni-Fe-Alloy) | 1 | n/a | n/a | n/a | n/a | n/a | n/a | n/a | n/a | n/a | c-p | MassFraction | n/a | 19.82 | singleValue | n/a | n/a | wt% | meas | 1D | n/a | weighting | 2005 | n/a | specific | n/a | n/a | #VALUE! | n/a | 2 | 3 | 3 | 2.666667 | 1 | 2 | 2.277778 | 2 | (Bertuol et al., 2006) | CC BY 4.0 | From literature review (Sommer et al., 2015) | https://www.sciencedirect.com/science/article/pii/S0378775306004332 | FM | TUB | 4519200%
127 | BATT | EoL | BATT_generated | 16 | 16 06 | 16 06 05 | n/a | 8507 | n/a | 13 | battNiMH | battNiMHSealed | battNiMHSealed_subsub | NiMH battery (Cylindrical AB5 batteries) | 1 | n/a | n/a | n/a | batteryComponents | shadowComponentBATT1 | shadowComponentBATT2 | n/a | n/a | n/a | organics | plastics | n/a | n/a | n/a | Polymers | 2 | n/a | m-p | MassFraction | n/a | 8.66 | singleValue | n/a | n/a | wt% | meas | 1D | n/a | weighting | 2005 | n/a | specific | n/a | n/a | #VALUE! | n/a | 2 | 3 | 3 | 2.666667 | 1 | 2 | 2.277778 | 2 | (Bertuol et al., 2006) | CC BY 4.0 | From literature review (Sommer et al., 2015) | https://www.sciencedirect.com/science/article/pii/S0378775306004332 | FM | TUB | 4519200%
128 | BATT | EoL | BATT_generated | 16 | 16 06 | 16 06 05 | n/a | 8507 | n/a | 13 | battNiMH | battNiMHSealed | battNiMHSealed_subsub | NiMH battery (Cylindrical AB5 batteries) | 1 | n/a | n/a | n/a | batteryComponents | batteryCellOtherParts | batteryCellContacts | Metallic contacts | 1 | n/a | n/a | n/a | n/a | n/a | n/a | n/a | n/a | n/a | c-p | MassFraction | n/a | 0 | singleValue | n/a | n/a | wt% | meas | 1D | n/a | weighting | 2005 | n/a | specific | n/a | n/a | #VALUE! | n/a | 2 | 3 | 3 | 2.666667 | 1 | 2 | 2.277778 | 2 | (Bertuol et al., 2006) | CC BY 4.0 | From literature review (Sommer et al., 2015) | https://www.sciencedirect.com/science/article/pii/S0378775306004332 | FM | TUB | 4519200%
129 | BATT | EoL | BATT_generated | 16 | 16 06 | 16 06 05 | n/a | 8507 | n/a | 13 | battNiMH | battNiMHSealed | battNiMHSealed_subsub | NiMH battery (Cylindrical AB5 batteries) | 1 | n/a | n/a | n/a | batteryComponents | batteryCellCathode | n/a | Positive Electrode | 1 | n/a | n/a | n/a | n/a | n/a | n/a | n/a | n/a | n/a | c-p | MassFraction | n/a | 32.82 | singleValue | n/a | n/a | wt% | meas | 1D | n/a | weighting | 2005 | n/a | specific | n/a | n/a | #VALUE! | n/a | 2 | 3 | 3 | 2.666667 | 1 | 2 | 2.277778 | 2 | (Bertuol et al., 2006) | CC BY 4.0 | From literature review (Sommer et al., 2015) | https://www.sciencedirect.com/science/article/pii/S0378775306004332 | FM | TUB | 4519200%
130 | BATT | EoL | BATT_generated | 16 | 16 06 | 16 06 05 | n/a | 8507 | n/a | 14 | battNiMH | battNiMHSealed | battNiMHSealed_subsub | NiMH battery (prismatic AB5 batteries) | 1 | n/a | n/a | n/a | batteryComponents | batteryCellAnode | anodeActiveMaterial | Negative Electrodes Paste | 1 | n/a | n/a | n/a | n/a | n/a | n/a | n/a | n/a | n/a | c-p | MassFraction | n/a | 25.11 | singleValue | n/a | n/a | wt% | meas | 1D | n/a | weighting | 2005 | n/a | specific | n/a | n/a | #VALUE! | n/a | 2 | 3 | 3 | 2.666667 | 1 | 2 | 2.277778 | 2 | (Bertuol et al., 2006) | CC BY 4.0 | From literature review (Sommer et al., 2015) | https://www.sciencedirect.com/science/article/pii/S0378775306004332 | FM | TUB | 4519200%
131 | BATT | EoL | BATT_generated | 16 | 16 06 | 16 06 05 | n/a | 8507 | n/a | 14 | battNiMH | battNiMHSealed | battNiMHSealed_subsub | NiMH battery (prismatic AB5 batteries) | 1 | n/a | n/a | n/a | batteryComponents | batteryCellAnode | currentCollectorAnode | Negative Electrodes Perforeted Plates (Ni-Fe-Alloy) | 1 | n/a | n/a | n/a | n/a | n/a | n/a | n/a | n/a | n/a | c-p | MassFraction | n/a | 5.38 | singleValue | n/a | n/a | wt% | meas | 1D | n/a | weighting | 2005 | n/a | specific | n/a | n/a | #VALUE! | n/a | 2 | 3 | 3 | 2.666667 | 1 | 2 | 2.277778 | 2 | (Bertuol et al., 2006) | CC BY 4.0 | From literature review (Sommer et al., 2015) | https://www.sciencedirect.com/science/article/pii/S0378775306004332 | FM | TUB | 4519200%
132 | BATT | EoL | BATT_generated | 16 | 16 06 | 16 06 05 | n/a | 8507 | n/a | 14 | battNiMH | battNiMHSealed | battNiMHSealed_subsub | NiMH battery (prismatic AB5 batteries) | 1 | n/a | n/a | n/a | batteryComponents | batteryCellCasing1 | batteryCellCasing2 | External casing (Ni-Fe-Alloy) | 1 | n/a | n/a | n/a | n/a | n/a | n/a | n/a | n/a | n/a | c-p | MassFraction | n/a | 37 | singleValue | n/a | n/a | wt% | meas | 1D | n/a | weighting | 2005 | n/a | specific | n/a | n/a | #VALUE! | n/a | 2 | 3 | 3 | 2.666667 | 1 | 2 | 2.277778 | 2 | (Bertuol et al., 2006) | CC BY 4.0 | From literature review (Sommer et al., 2015) | https://www.sciencedirect.com/science/article/pii/S0378775306004332 | FM | TUB | 4519200%
133 | BATT | EoL | BATT_generated | 16 | 16 06 | 16 06 05 | n/a | 8507 | n/a | 14 | battNiMH | battNiMHSealed | battNiMHSealed_subsub | NiMH battery (prismatic AB5 batteries) | 1 | n/a | n/a | n/a | batteryComponents | shadowComponentBATT1 | shadowComponentBATT2 | n/a | n/a | n/a | organics | plastics | n/a | n/a | n/a | Polymers | 2 | n/a | m-p | MassFraction | n/a | 3.16 | singleValue | n/a | n/a | wt% | meas | 1D | n/a | weighting | 2005 | n/a | specific | n/a | n/a | #VALUE! | n/a | 2 | 3 | 3 | 2.666667 | 1 | 2 | 2.277778 | 2 | (Bertuol et al., 2006) | CC BY 4.0 | From literature review (Sommer et al., 2015) | https://www.sciencedirect.com/science/article/pii/S0378775306004332 | FM | TUB | 4519200%
134 | BATT | EoL | BATT_generated | 16 | 16 06 | 16 06 05 | n/a | 8507 | n/a | 14 | battNiMH | battNiMHSealed | battNiMHSealed_subsub | NiMH battery (prismatic AB5 batteries) | 1 | n/a | n/a | n/a | batteryComponents | batteryCellCathode | n/a | Positive Electrode | 1 | n/a | n/a | n/a | n/a | n/a | n/a | n/a | n/a | n/a | c-p | MassFraction | n/a | 23.7 | singleValue | n/a | n/a | wt% | meas | 1D | n/a | weighting | 2005 | n/a | specific | n/a | n/a | #VALUE! | n/a | 2 | 3 | 3 | 2.666667 | 1 | 2 | 2.277778 | 2 | (Bertuol et al., 2006) | CC BY 4.0 | From literature review (Sommer et al., 2015) | https://www.sciencedirect.com/science/article/pii/S0378775306004332 | FM | TUB | 4519200%
135 | BATT | EoL | BATT_generated | 16 | 16 06 | 16 06 05 | n/a | 8507 | n/a | 14 | battNiMH | battNiMHSealed | battNiMHSealed_subsub | NiMH battery (prismatic AB5 batteries) | 1 | n/a | n/a | n/a | batteryComponents | batteryCellOtherParts | batteryCellContacts | Metallic contacts | 1 | n/a | n/a | n/a | n/a | n/a | n/a | n/a | n/a | n/a | c-p | MassFraction | n/a | 0.48 | singleValue | n/a | n/a | wt% | meas | 1D | n/a | weighting | 2005 | n/a | specific | n/a | n/a | #VALUE! | n/a | 2 | 3 | 3 | 2.666667 | 1 | 2 | 2.277778 | 2 | (Bertuol et al., 2006) | CC BY 4.0 | From literature review (Sommer et al., 2015) | https://www.sciencedirect.com/science/article/pii/S0378775306004332 | FM | TUB | 4519200%
136 | BATT | EoL | BATT_generated | 16 | 16 06 | 16 06 05 | n/a | 8507 | n/a | 15 | battLiRechargeable | battLiCO | battLiCO_subsub | LiCoO2 batteries (prismatic) | 2 | n/a | n/a | n/a | batteryComponents | batteryCellAnode | anodeActiveMaterial | n/a | n/a | n/a | n/a | n/a | n/a | n/a | n/a | n/a | n/a | C | e-p | MassFraction | DEU | 16.5 | mean | 14 | 19 | wt% | meas | 1D | n/a | weighting | 2011 | DEU | specific | n/a | n/a | #VALUE! | n/a | 3 | 2 | 2 | 2 | 1 | 2 | 2 | 2 | (Georgi‐Maschler et al., 2012) | CC BY 4.0 | From literature review (Sommer et al., 2015) | https://www.sciencedirect.com/science/article/abs/pii/S0378775312002984 | FM | TUB | 4516100%
137 | BATT | EoL | BATT_generated | 16 | 16 06 | 16 06 05 | n/a | 8507 | n/a | 15 | battLiRechargeable | battLiCO | battLiCO_subsub | LiCoO2 batteries (prismatic) | 2 | n/a | n/a | n/a | batteryComponents | batteryCellAnode | currentCollectorAnode | n/a | n/a | n/a | n/a | n/a | n/a | n/a | n/a | n/a | n/a | Cu | e-p | MassFraction | DEU | 7 | mean | 5 | 9 | wt% | meas | 1D | n/a | weighting | 2011 | DEU | specific | n/a | n/a | #VALUE! | n/a | 3 | 2 | 2 | 2 | 1 | 2 | 2 | 2 | (Georgi‐Maschler et al., 2012) | CC BY 4.0 | From literature review (Sommer et al., 2015) | https://www.sciencedirect.com/science/article/abs/pii/S0378775312002984 | FM | TUB | 4516100%
138 | BATT | EoL | BATT_generated | 16 | 16 06 | 16 06 05 | n/a | 8507 | n/a | 15 | battLiRechargeable | battLiCO | battLiCO_subsub | LiCoO2 batteries (prismatic) | 2 | n/a | n/a | n/a | batteryComponents | batteryCellCathode | cathodeActiveMaterial | n/a | n/a | n/a | undefinedAndMixedMaterials0 | undefinedAndMixedMaterials1 | otherOrUndefinedMaterials2 | cathodeMaterial | lithiumCobaltOxide | Cathode LiCoO2 | 1 | n/a | m-p | MassFraction | DEU | 27.5 | mean | 25 | 30 | wt% | meas | 1D | n/a | weighting | 2011 | DEU | specific | n/a | n/a | #VALUE! | n/a | 3 | 2 | 2 | 2 | 1 | 2 | 2 | 2 | (Georgi‐Maschler et al., 2012) | CC BY 4.0 | From literature review (Sommer et al., 2015) | https://www.sciencedirect.com/science/article/abs/pii/S0378775312002984 | FM | TUB | 4516100%
139 | BATT | EoL | BATT_generated | 16 | 16 06 | 16 06 05 | n/a | 8507 | n/a | 15 | battLiRechargeable | battLiCO | battLiCO_subsub | LiCoO2 batteries (prismatic) | 2 | n/a | n/a | n/a | batteryComponents | batteryCellCathode | currentCollectorCathode | n/a | n/a | n/a | n/a | n/a | n/a | n/a | n/a | n/a | n/a | Al | e-p | MassFraction | DEU | 6 | mean | 5 | 7 | wt% | meas | 1D | n/a | weighting | 2011 | DEU | specific | n/a | n/a | #VALUE! | n/a | 3 | 2 | 2 | 2 | 1 | 2 | 2 | 2 | (Georgi‐Maschler et al., 2012) | CC BY 4.0 | From literature review (Sommer et al., 2015) | https://www.sciencedirect.com/science/article/abs/pii/S0378775312002984 | FM | TUB | 4516100%
140 | BATT | EoL | BATT_generated | 16 | 16 06 | 16 06 05 | n/a | 8507 | n/a | 15 | battLiRechargeable | battLiCO | battLiCO_subsub | LiCoO2 batteries (prismatic) | 2 | n/a | n/a | n/a | batteryComponents | batteryCellCasing1 | batteryCellCasing2 | Casing (Al/plastic/Steel) | 1 | n/a | n/a | n/a | n/a | n/a | n/a | n/a | n/a | n/a | c-p | MassFraction | DEU | 22.5 | mean | 20 | 25 | wt% | meas | 1D | n/a | weighting | 2011 | DEU | specific | n/a | n/a | #VALUE! | n/a | 3 | 2 | 2 | 2 | 1 | 2 | 2 | 2 | (Georgi‐Maschler et al., 2012) | CC BY 4.0 | From literature review (Sommer et al., 2015) | https://www.sciencedirect.com/science/article/abs/pii/S0378775312002984 | FM | TUB | 4516100%
141 | BATT | EoL | BATT_generated | 16 | 16 06 | 16 06 05 | n/a | 8507 | n/a | 15 | battLiRechargeable | battLiCO | battLiCO_subsub | LiCoO2 batteries (prismatic) | 2 | n/a | n/a | n/a | batteryComponents | batteryCellElectrolyte1 | batteryCellElectrolyte2 | n/a | n/a | n/a | undefinedAndMixedMaterials0 | undefinedAndMixedMaterials1 | otherOrUndefinedMaterials2 | electrolytes | undefinedElectrolytes | Electrolyte | 1 | n/a | m-p | MassFraction | DEU | 12.5 | mean | 10 | 15 | wt% | meas | 1D | n/a | weighting | 2011 | DEU | specific | n/a | n/a | #VALUE! | n/a | 3 | 2 | 2 | 2 | 1 | 2 | 2 | 2 | (Georgi‐Maschler et al., 2012) | CC BY 4.0 | From literature review (Sommer et al., 2015) | https://www.sciencedirect.com/science/article/abs/pii/S0378775312002984 | FM | TUB | 4516100%
142 | BATT | EoL | BATT_generated | 16 | 16 06 | 16 06 05 | n/a | 8507 | n/a | 15 | battLiRechargeable | battLiCO | battLiCO_subsub | LiCoO2 batteries (prismatic) | 2 | n/a | n/a | n/a | batteryComponents | batteryCellOtherParts | batteryCellContacts | Metallic contacts | 1 | n/a | n/a | n/a | n/a | n/a | n/a | n/a | n/a | n/a | c-p | MassFraction | DEU | 6 | singleValue | n/a | n/a | wt% | meas | 1D | n/a | weighting | 2011 | DEU | specific | n/a | n/a | #VALUE! | n/a | 3 | 2 | 2 | 2 | 1 | 2 | 2 | 2 | (Georgi‐Maschler et al., 2012) | CC BY 4.0 | From literature review (Sommer et al., 2015) | https://www.sciencedirect.com/science/article/abs/pii/S0378775312002984 | FM | TUB | 4516100%
143 | BATT | EoL | BATT_generated | 16 | 16 06 | 16 06 05 | n/a | 8507 | n/a | 15 | battLiRechargeable | battLiCO | battLiCO_subsub | LiCoO2 batteries (prismatic) | 2 | n/a | n/a | n/a | batteryComponents | shadowComponentBATT1 | shadowComponentBATT2 | n/a | n/a | n/a | organics | plastics | n/a | n/a | n/a | Plastic parts | 1 | n/a | m-p | MassFraction | DEU | 0 | singleValue | n/a | n/a | wt% | meas | 1D | n/a | weighting | 2011 | DEU | specific | n/a | n/a | #VALUE! | n/a | 3 | 2 | 2 | 2 | 1 | 2 | 2 | 2 | (Georgi‐Maschler et al., 2012) | CC BY 4.0 | From literature review (Sommer et al., 2015) | https://www.sciencedirect.com/science/article/abs/pii/S0378775312002984 | FM | TUB | 4516100%
144 | BATT | EoL | BATT_generated | 16 | 16 06 | 16 06 05 | n/a | 8507 | n/a | 15 | battLiRechargeable | battLiCO | battLiCO_subsub | LiCoO2 batteries (prismatic) | 2 | n/a | n/a | n/a | batteryComponents | batteryCellSeparator1 | batteryCellSeparator2 | Separator | 1 | n/a | n/a | n/a | n/a | n/a | n/a | n/a | n/a | n/a | c-p | MassFraction | DEU | 4 | singleValue | n/a | n/a | wt% | meas | 1D | n/a | weighting | 2011 | DEU | specific | n/a | n/a | #VALUE! | n/a | 3 | 2 | 2 | 2 | 1 | 2 | 2 | 2 | (Georgi‐Maschler et al., 2012) | CC BY 4.0 | From literature review (Sommer et al., 2015) | https://www.sciencedirect.com/science/article/abs/pii/S0378775312002984 | FM | TUB | 4516100%
145 | BATT | EoL | BATT_generated | 16 | 16 06 | 16 06 05 | n/a | 8507 | n/a | 16 | battLiRechargeable | battLiCO | battLiCO_subsub | LiCoO2 Battery (Prismatic) | 1 | n/a | n/a | n/a | batteryComponents | n/a | n/a | Cathode + anode + electrolyte | 4 | n/a | n/a | n/a | n/a | n/a | n/a | n/a | n/a | n/a | c-p | MassFraction | n/a | 39.1 | singleValue | n/a | n/a | wt% | meas | 1D | n/a | weighting | 2006 | BRA | specific | 1.1 | wt% | 2.813% | sd | 2 | 2 | 2 | 2 | 1 | 2 | 1.833333 | 2 | (Paulino et al., 2007) | CC BY 4.0 | From literature review (Sommer et al., 2015) | https://www.sciencedirect.com/science/article/abs/pii/S0304389407014963?via%3Dihub | FM | TUB | 4519800%
146 | BATT | EoL | BATT_generated | 16 | 16 06 | 16 06 05 | n/a | 8507 | n/a | 16 | battLiRechargeable | battLiCO | battLiCO_subsub | LiCoO2 Battery (Prismatic) | 1 | n/a | n/a | n/a | batteryComponents | batteryCellAnode | currentCollectorAnode | n/a | n/a | n/a | n/a | n/a | n/a | n/a | n/a | n/a | n/a | Cu | e-p | MassFraction | n/a | 8.9 | singleValue | n/a | n/a | wt% | meas | 1D | n/a | weighting | 2006 | BRA | specific | 0.3 | wt% | 3.371% | sd | 2 | 2 | 2 | 2 | 1 | 2 | 1.833333 | 2 | (Paulino et al., 2007) | CC BY 4.0 | From literature review (Sommer et al., 2015) | https://www.sciencedirect.com/science/article/abs/pii/S0304389407014963?via%3Dihub | FM | TUB | 4519800%
147 | BATT | EoL | BATT_generated | 16 | 16 06 | 16 06 05 | n/a | 8507 | n/a | 16 | battLiRechargeable | battLiCO | battLiCO_subsub | LiCoO2 Battery (Prismatic) | 1 | n/a | n/a | n/a | batteryComponents | batteryCellCathode | currentCollectorCathode | n/a | n/a | n/a | n/a | n/a | n/a | n/a | n/a | n/a | n/a | Al | e-p | MassFraction | n/a | 6.1 | singleValue | n/a | n/a | wt% | meas | 1D | n/a | weighting | 2006 | BRA | specific | 0.6 | wt% | 9.836% | sd | 2 | 2 | 2 | 2 | 1 | 2 | 1.833333 | 2 | (Paulino et al., 2007) | CC BY 4.0 | From literature review (Sommer et al., 2015) | https://www.sciencedirect.com/science/article/abs/pii/S0304389407014963?via%3Dihub | FM | TUB | 4519800%
148 | BATT | EoL | BATT_generated | 16 | 16 06 | 16 06 05 | n/a | 8507 | n/a | 16 | battLiRechargeable | battLiCO | battLiCO_subsub | LiCoO2 Battery (Prismatic) | 1 | n/a | n/a | n/a | batteryComponents | batteryCellCasing1 | batteryCellCasing2 | n/a | n/a | n/a | ferrousMetals0 | ferrousMetals1 | steelAndSteelAlloys | n/a | n/a | Steel case | 1 | n/a | m-p | MassFraction | n/a | 10.5 | singleValue | n/a | n/a | wt% | meas | 1D | n/a | weighting | 2006 | BRA | specific | 1.1 | wt% | 10.48% | sd | 2 | 2 | 2 | 2 | 1 | 2 | 1.833333 | 2 | (Paulino et al., 2007) | CC BY 4.0 | From literature review (Sommer et al., 2015) | https://www.sciencedirect.com/science/article/abs/pii/S0304389407014963?via%3Dihub | FM | TUB | 4519800%
149 | BATT | EoL | BATT_generated | 16 | 16 06 | 16 06 05 | n/a | 8507 | n/a | 16 | battLiRechargeable | battLiCO | battLiCO_subsub | LiCoO2 Battery (Prismatic) | 1 | n/a | n/a | n/a | batteryComponents | batteryCellElectrolyte1 | batteryCellElectrolyte2 | n/a | n/a | n/a | undefinedAndMixedMaterials0 | undefinedAndMixedMaterials1 | otherOrUndefinedMaterials2 | electrolytes | undefinedElectrolytes | Non-aqueous solvent | 1 | n/a | m-p | MassFraction | n/a | 4.7 | singleValue | n/a | n/a | wt% | meas | 1D | n/a | weighting | 2006 | BRA | specific | 0.2 | wt% | 4.255% | sd | 2 | 2 | 2 | 2 | 1 | 2 | 1.833333 | 2 | (Paulino et al., 2007) | CC BY 4.0 | From literature review (Sommer et al., 2015) | https://www.sciencedirect.com/science/article/abs/pii/S0304389407014963?via%3Dihub | FM | TUB | 4519800%
150 | BATT | EoL | BATT_generated | 16 | 16 06 | 16 06 05 | n/a | 8507 | n/a | 16 | battLiRechargeable | battLiCO | battLiCO_subsub | LiCoO2 Battery (Prismatic) | 1 | n/a | n/a | n/a | batteryComponents | batteryCellOtherParts | batteryCellContacts | Electrical contacts | 1 | n/a | n/a | n/a | n/a | n/a | n/a | n/a | n/a | n/a | c-p | MassFraction | n/a | 2 | singleValue | n/a | n/a | wt% | meas | 1D | n/a | weighting | 2006 | BRA | specific | 0.5 | wt% | 25% | sd | 2 | 2 | 2 | 2 | 1 | 2 | 1.833333 | 2 | (Paulino et al., 2007) | CC BY 4.0 | From literature review (Sommer et al., 2015) | https://www.sciencedirect.com/science/article/abs/pii/S0304389407014963?via%3Dihub | FM | TUB | 4519800%
151 | BATT | EoL | BATT_generated | 16 | 16 06 | 16 06 05 | n/a | 8507 | n/a | 16 | battLiRechargeable | battLiCO | battLiCO_subsub | LiCoO2 Battery (Prismatic) | 1 | n/a | n/a | n/a | batteryComponents | batteryCellCasing1 | batteryCellCasing2 | n/a | n/a | n/a | organics | plastics | n/a | n/a | n/a | Plastic case | 1 | n/a | m-p | MassFraction | n/a | 22.9 | singleValue | n/a | n/a | wt% | meas | 1D | n/a | weighting | 2006 | BRA | specific | 0.7 | wt% | 3.057% | sd | 2 | 2 | 2 | 2 | 1 | 2 | 1.833333 | 2 | (Paulino et al., 2007) | CC BY 4.0 | From literature review (Sommer et al., 2015) | https://www.sciencedirect.com/science/article/abs/pii/S0304389407014963?via%3Dihub | FM | TUB | 4519800%
152 | BATT | EoL | BATT_generated | 16 | 16 06 | 16 06 05 | n/a | 8507 | n/a | 16 | battLiRechargeable | battLiCO | battLiCO_subsub | LiCoO2 Battery (Prismatic) | 1 | n/a | n/a | n/a | batteryComponents | n/a | n/a | Polymer foil (cathode–anode separator) + electrolyte | 4 | n/a | n/a | n/a | n/a | n/a | n/a | n/a | n/a | n/a | c-p | MassFraction | n/a | 5.2 | singleValue | n/a | n/a | wt% | meas | 1D | n/a | weighting | 2006 | BRA | specific | 0.4 | wt% | 7.692% | sd | 2 | 2 | 2 | 2 | 1 | 2 | 1.833333 | 2 | (Paulino et al., 2007) | CC BY 4.0 | From literature review (Sommer et al., 2015) | https://www.sciencedirect.com/science/article/abs/pii/S0304389407014963?via%3Dihub | FM | TUB | 4519800%
153 | BATT | use | BATT_batteryPOM | 16 | 16 06 | 16 06 05 | n/a | 8507 | n/a | 17 | battLiRechargeable | battLiCO | battLiCO_subsub | LiCoO2 Battery (Prismatic) | 1 | n/a | n/a | n/a | batteryComponents | batteryCellAnode | anodeActiveMaterial | Anode | 1 | n/a | n/a | n/a | n/a | n/a | n/a | n/a | n/a | C | e-p | MassFraction | n/a | 16 | singleValue | n/a | n/a | wt% | n/a | n/a | n/a | n/a | n/a | n/a | generic | n/a | n/a | #VALUE! | n/a | 4 | 3 | 2 | 2.333333 | 1 | 2 | 2.388889 | 3 | (Lee and Rhee, 2002) | CC BY 4.0 | From literature review (Sommer et al., 2015) also used by (Xu et al., 2008) (Wu et al., 2018) | https://www.sciencedirect.com/science/article/abs/pii/S037877530200037X | FM | TUB | 4519700%
154 | BATT | use | BATT_batteryPOM | 16 | 16 06 | 16 06 05 | n/a | 8507 | n/a | 17 | battLiRechargeable | battLiCO | battLiCO_subsub | LiCoO2 Battery (Prismatic) | 1 | n/a | n/a | n/a | batteryComponents | n/a | n/a | Current collector Anode+Cathode | n/a | n/a | n/a | n/a | n/a | n/a | n/a | Cu/Al | n/a | n/a | c-p | MassFraction | n/a | 14.5 | singleValue | n/a | n/a | wt% | n/a | n/a | n/a | n/a | n/a | n/a | generic | n/a | n/a | #VALUE! | n/a | 4 | 3 | 2 | 2.333333 | 1 | 2 | 2.388889 | 3 | (Lee and Rhee, 2002) | CC BY 4.0 | From literature review (Sommer et al., 2015) also used by (Xu et al., 2008) (Wu et al., 2018) | https://www.sciencedirect.com/science/article/abs/pii/S037877530200037X | FM | TUB | 4519700%
155 | BATT | use | BATT_batteryPOM | 16 | 16 06 | 16 06 05 | n/a | 8507 | n/a | 17 | battLiRechargeable | battLiCO | battLiCO_subsub | LiCoO2 Battery (Prismatic) | 1 | n/a | n/a | n/a | batteryComponents | batteryCellCathode | n/a | Cathode | 1 | n/a | n/a | n/a | n/a | n/a | n/a | LiCoO2 | n/a | n/a | c-p | MassFraction | n/a | 27.5 | singleValue | n/a | n/a | wt% | n/a | n/a | n/a | n/a | n/a | n/a | generic | n/a | n/a | #VALUE! | n/a | 4 | 3 | 2 | 2.333333 | 1 | 2 | 2.388889 | 3 | (Lee and Rhee, 2002) | CC BY 4.0 | From literature review (Sommer et al., 2015) also used by (Xu et al., 2008) (Wu et al., 2018) | https://www.sciencedirect.com/science/article/abs/pii/S037877530200037X | FM | TUB | 4519700%
156 | BATT | use | BATT_batteryPOM | 16 | 16 06 | 16 06 05 | n/a | 8507 | n/a | 17 | battLiRechargeable | battLiCO | battLiCO_subsub | LiCoO2 Battery (Prismatic) | 1 | n/a | n/a | n/a | batteryComponents | batteryCellCasing1 | batteryCellCasing2 | Steel Casing with Ni-coating | 1 | n/a | n/a | n/a | n/a | n/a | n/a | Steel/Ni | n/a | n/a | c-p | MassFraction | n/a | 24.5 | singleValue | n/a | n/a | wt% | n/a | n/a | n/a | n/a | n/a | n/a | generic | n/a | n/a | #VALUE! | n/a | 4 | 3 | 2 | 2.333333 | 1 | 2 | 2.388889 | 3 | (Lee and Rhee, 2002) | CC BY 4.0 | From literature review (Sommer et al., 2015) also used by (Xu et al., 2008) (Wu et al., 2018) | https://www.sciencedirect.com/science/article/abs/pii/S037877530200037X | FM | TUB | 4519700%
157 | BATT | use | BATT_batteryPOM | 16 | 16 06 | 16 06 05 | n/a | 8507 | n/a | 17 | battLiRechargeable | battLiCO | battLiCO_subsub | LiCoO2 Battery (Prismatic) | 1 | n/a | n/a | n/a | batteryComponents | batteryCellElectrolyte1 | batteryCellElectrolyte2 | n/a | n/a | n/a | undefinedAndMixedMaterials0 | undefinedAndMixedMaterials1 | otherOrUndefinedMaterials2 | electrolytes | undefinedElectrolytes | Electrolyte | 1 | n/a | m-p | MassFraction | n/a | 3.5 | singleValue | n/a | n/a | wt% | n/a | n/a | n/a | n/a | n/a | n/a | generic | n/a | n/a | #VALUE! | n/a | 4 | 3 | 2 | 2.333333 | 1 | 2 | 2.388889 | 3 | (Lee and Rhee, 2002) | CC BY 4.0 | From literature review (Sommer et al., 2015) also used by (Xu et al., 2008) (Wu et al., 2018) | https://www.sciencedirect.com/science/article/abs/pii/S037877530200037X | FM | TUB | 4519700%
158 | BATT | use | BATT_batteryPOM | 16 | 16 06 | 16 06 05 | n/a | 8507 | n/a | 17 | battLiRechargeable | battLiCO | battLiCO_subsub | LiCoO2 Battery (Prismatic) | 1 | n/a | n/a | n/a | batteryComponents | batteryCellCasing1 | batteryCellCasing2 | Plastic casing | 1 | n/a | organics | plastics | n/a | n/a | n/a | n/a | n/a | n/a | c-p | MassFraction | n/a | 14 | singleValue | n/a | n/a | wt% | n/a | n/a | n/a | n/a | n/a | n/a | generic | n/a | n/a | #VALUE! | n/a | 4 | 3 | 2 | 2.333333 | 1 | 2 | 2.388889 | 3 | (Lee and Rhee, 2002) | CC BY 4.0 | From literature review (Sommer et al., 2015) also used by (Xu et al., 2008) (Wu et al., 2018) | https://www.sciencedirect.com/science/article/abs/pii/S037877530200037X | FM | TUB | 4519700%
159 | BATT | use | BATT_batteryPOM | 16 | 16 06 | 16 06 02 | n/a | 8507 | n/a | 18 | battNiCd | battNiCd_sub | battNiCd_subsub | NiCd batteries | 1 | n/a | n/a | n/a | batteryComponents | batteryCellAnode | anodeActiveMaterial | n/a | n/a | n/a | n/a | n/a | n/a | n/a | n/a | n/a | n/a | Cd | e-p | MassFraction | n/a | 15 | singleValue | n/a | n/a | wt% | n/a | n/a | n/a | n/a | n/a | n/a | generic | n/a | n/a | #VALUE! | n/a | 2 | 3 | 2 | 2.333333 | 1 | 2 | 2.055556 | 2 | (Ellis and Mirza, 2011) | CC BY 4.0 | From literature review (Sommer, 2015 #239) Primary source: (Pietrelli et al, 1999) | https://www.nist.gov/system/files/documents/2017/04/28/245_battery_recycling_defining_the_market.pdf | FM | TUB | 4519400%
160 | BATT | use | BATT_batteryPOM | 16 | 16 06 | 16 06 02 | n/a | 8507 | n/a | 18 | battNiCd | battNiCd_sub | battNiCd_subsub | NiCd batteries | 1 | n/a | n/a | n/a | batteryComponents | batteryCellCathode | cathodeActiveMaterial | n/a | n/a | n/a | n/a | n/a | n/a | n/a | n/a | n/a | n/a | Co | e-p | MassFraction | n/a | 0 | singleValue | n/a | n/a | wt% | n/a | n/a | n/a | n/a | n/a | n/a | generic | n/a | n/a | #VALUE! | n/a | 2 | 3 | 2 | 2.333333 | 1 | 2 | 2.055556 | 2 | (Ellis and Mirza, 2011) | CC BY 4.0 | From literature review (Sommer, 2015 #239) Primary source: (Pietrelli et al, 1999) | https://www.nist.gov/system/files/documents/2017/04/28/245_battery_recycling_defining_the_market.pdf | FM | TUB | 4519400%
161 | BATT | use | BATT_batteryPOM | 16 | 16 06 | 16 06 02 | n/a | 8507 | n/a | 18 | battNiCd | battNiCd_sub | battNiCd_subsub | NiCd batteries | 1 | n/a | n/a | n/a | batteryComponents | shadowComponentBATT1 | shadowComponentBATT2 | n/a | n/a | n/a | n/a | n/a | n/a | n/a | n/a | n/a | n/a | Fe | e-p | MassFraction | n/a | 45 | singleValue | n/a | n/a | wt% | n/a | n/a | n/a | n/a | n/a | n/a | generic | n/a | n/a | #VALUE! | n/a | 2 | 3 | 2 | 2.333333 | 1 | 2 | 2.055556 | 2 | (Ellis and Mirza, 2011) | CC BY 4.0 | From literature review (Sommer, 2015 #239) Primary source: (Pietrelli et al, 1999) | https://www.nist.gov/system/files/documents/2017/04/28/245_battery_recycling_defining_the_market.pdf | FM | TUB | 4519400%
162 | BATT | use | BATT_batteryPOM | 16 | 16 06 | 16 06 02 | n/a | 8507 | n/a | 18 | battNiCd | battNiCd_sub | battNiCd_subsub | NiCd batteries | 1 | n/a | n/a | n/a | batteryComponents | shadowComponentBATT1 | shadowComponentBATT2 | n/a | n/a | n/a | n/a | n/a | n/a | n/a | n/a | n/a | n/a | Ni | e-p | MassFraction | n/a | 20 | singleValue | n/a | n/a | wt% | n/a | n/a | n/a | n/a | n/a | n/a | generic | n/a | n/a | #VALUE! | n/a | 2 | 3 | 2 | 2.333333 | 1 | 2 | 2.055556 | 2 | (Ellis and Mirza, 2011) | CC BY 4.0 | From literature review (Sommer, 2015 #239) Primary source: (Pietrelli et al, 1999) | https://www.nist.gov/system/files/documents/2017/04/28/245_battery_recycling_defining_the_market.pdf | FM | TUB | 4519400%
163 | BATT | use | BATT_batteryPOM | 16 | 16 06 | 16 06 02 | n/a | 8507 | n/a | 18 | battNiCd | battNiCd_sub | battNiCd_subsub | NiCd batteries | 1 | n/a | n/a | n/a | batteryComponents | batteryCellElectrolyte1 | batteryCellElectrolyte2 | n/a | n/a | n/a | undefinedAndMixedMaterials0 | undefinedAndMixedMaterials1 | otherOrUndefinedMaterials2 | electrolytes | potassiumHydroxide | KOH | 1 | n/a | m-p | MassFraction | n/a | 5 | singleValue | n/a | n/a | wt% | n/a | n/a | n/a | n/a | n/a | n/a | generic | n/a | n/a | #VALUE! | n/a | 2 | 3 | 2 | 2.333333 | 1 | 2 | 2.055556 | 2 | (Ellis and Mirza, 2011) | CC BY 4.0 | From literature review (Sommer, 2015 #239) Primary source: (Pietrelli et al, 1999) | https://www.nist.gov/system/files/documents/2017/04/28/245_battery_recycling_defining_the_market.pdf | FM | TUB | 4519400%
164 | BATT | use | BATT_batteryPOM | 16 | 16 06 | 16 06 02 | n/a | 8507 | n/a | 18 | battNiCd | battNiCd_sub | battNiCd_subsub | NiCd batteries | 1 | n/a | n/a | n/a | batteryComponents | shadowComponentBATT1 | shadowComponentBATT2 | n/a | n/a | n/a | organics | plastics | n/a | n/a | n/a | Plastic | 1 | n/a | m-p | MassFraction | n/a | 5 | singleValue | n/a | n/a | wt% | n/a | n/a | n/a | n/a | n/a | n/a | generic | n/a | n/a | #VALUE! | n/a | 2 | 3 | 2 | 2.333333 | 1 | 2 | 2.055556 | 2 | (Ellis and Mirza, 2011) | CC BY 4.0 | From literature review (Sommer, 2015 #239) Primary source: (Pietrelli et al, 1999) | https://www.nist.gov/system/files/documents/2017/04/28/245_battery_recycling_defining_the_market.pdf | FM | TUB | 4519400%
165 | BATT | use | BATT_batteryPOM | 16 | 16 06 | 16 06 02 | n/a | 8507 | n/a | 18 | battNiCd | battNiCd_sub | battNiCd_subsub | NiCd batteries | 1 | n/a | n/a | n/a | batteryComponents | batteryCellElectrolyte1 | batteryCellElectrolyte2 | n/a | n/a | n/a | undefinedAndMixedMaterials0 | undefinedAndMixedMaterials1 | otherOrUndefinedMaterials2 | electrolytes | otherElectrolytes | Water | 4 | n/a | m-p | MassFraction | n/a | 10 | singleValue | n/a | n/a | wt% | n/a | n/a | n/a | n/a | n/a | n/a | generic | n/a | n/a | #VALUE! | n/a | 2 | 3 | 2 | 2.333333 | 1 | 2 | 2.055556 | 2 | (Ellis and Mirza, 2011) | CC BY 4.0 | From literature review (Sommer, 2015 #239) Primary source: (Pietrelli et al, 1999) | https://www.nist.gov/system/files/documents/2017/04/28/245_battery_recycling_defining_the_market.pdf | FM | TUB | 4519400%
166 | BATT | use | BATT_batteryPOM | 16 | 16 06 | 16 06 02 | n/a | 8507 | n/a | 18 | battNiCd | battNiCd_sub | battNiCd_subsub | NiCd batteries | 1 | n/a | n/a | n/a | batteryComponents | shadowComponentBATT1 | shadowComponentBATT2 | n/a | n/a | n/a | undefinedAndMixedMaterials0 | undefinedAndMixedMaterials1 | otherOrUndefinedMaterials2 | otherOrUndefinedMaterials3 | otherOrUndefinedMaterials4 | Other | 1 | n/a | m-p | MassFraction | n/a | 0 | singleValue | n/a | n/a | wt% | n/a | n/a | n/a | n/a | n/a | n/a | generic | n/a | n/a | #VALUE! | n/a | 2 | 3 | 2 | 2.333333 | 1 | 2 | 2.055556 | 2 | (Ellis and Mirza, 2011) | CC BY 4.0 | From literature review (Sommer, 2015 #239) Primary source: (Pietrelli et al, 1999) | https://www.nist.gov/system/files/documents/2017/04/28/245_battery_recycling_defining_the_market.pdf | FM | TUB | 4519400%
167 | BATT | EoL | BATT_generated | 16 | 16 06 | 16 06 02 | n/a | 8507 | n/a | 19 | battNiCd | battNiCd_sub | battNiCd_subsub | NiCd batteries | 1 | n/a | n/a | n/a | batteryComponents | batteryCellAnode | anodeActiveMaterial | n/a | n/a | n/a | n/a | n/a | n/a | n/a | n/a | n/a | n/a | Cd | e-p | MassFraction | PRT | 15 | singleValue | n/a | n/a | wt% | meas | 1D | n/a | n/a | n/a | n/a | specific | n/a | n/a | #VALUE! | n/a | 3 | 4 | 2 | 2.666667 | 1 | 2 | 2.444444 | 3 | (Nogueira and Margarido, 2012) | CC BY 4.0 | From literature review (Sommer et al., 2015) | https://repositorio.lneg.pt/bitstream/10400.9/1547/1/EnergyTechn2012%28TMS%29.pdf | FM | TUB | 4520300%
168 | BATT | EoL | BATT_generated | 16 | 16 06 | 16 06 02 | n/a | 8507 | n/a | 19 | battNiCd | battNiCd_sub | battNiCd_subsub | NiCd batteries | 1 | n/a | n/a | n/a | batteryComponents | batteryCellCathode | cathodeActiveMaterial | n/a | n/a | n/a | n/a | n/a | n/a | n/a | n/a | n/a | n/a | Co | e-p | MassFraction | PRT | 1 | singleValue | n/a | n/a | wt% | meas | 1D | n/a | n/a | n/a | n/a | specific | n/a | n/a | #VALUE! | n/a | 3 | 4 | 2 | 2.666667 | 1 | 2 | 2.444444 | 3 | (Nogueira and Margarido, 2012) | CC BY 4.0 | From literature review (Sommer et al., 2015) | https://repositorio.lneg.pt/bitstream/10400.9/1547/1/EnergyTechn2012%28TMS%29.pdf | FM | TUB | 4520300%
169 | BATT | EoL | BATT_generated | 16 | 16 06 | 16 06 02 | n/a | 8507 | n/a | 19 | battNiCd | battNiCd_sub | battNiCd_subsub | NiCd batteries | 1 | n/a | n/a | n/a | batteryComponents | shadowComponentBATT1 | shadowComponentBATT2 | n/a | n/a | n/a | n/a | n/a | n/a | n/a | n/a | n/a | n/a | Fe | e-p | MassFraction | PRT | 40 | singleValue | n/a | n/a | wt% | meas | 1D | n/a | n/a | n/a | n/a | specific | n/a | n/a | #VALUE! | n/a | 3 | 4 | 2 | 2.666667 | 1 | 2 | 2.444444 | 3 | (Nogueira and Margarido, 2012) | CC BY 4.0 | From literature review (Sommer et al., 2015) | https://repositorio.lneg.pt/bitstream/10400.9/1547/1/EnergyTechn2012%28TMS%29.pdf | FM | TUB | 4520300%
170 | BATT | EoL | BATT_generated | 16 | 16 06 | 16 06 02 | n/a | 8507 | n/a | 19 | battNiCd | battNiCd_sub | battNiCd_subsub | NiCd batteries | 1 | n/a | n/a | n/a | batteryComponents | shadowComponentBATT1 | shadowComponentBATT2 | n/a | n/a | n/a | n/a | n/a | n/a | n/a | n/a | n/a | n/a | Ni | e-p | MassFraction | PRT | 20 | singleValue | n/a | n/a | wt% | meas | 1D | n/a | n/a | n/a | n/a | specific | n/a | n/a | #VALUE! | n/a | 3 | 4 | 2 | 2.666667 | 1 | 2 | 2.444444 | 3 | (Nogueira and Margarido, 2012) | CC BY 4.0 | From literature review (Sommer et al., 2015) | https://repositorio.lneg.pt/bitstream/10400.9/1547/1/EnergyTechn2012%28TMS%29.pdf | FM | TUB | 4520300%
171 | BATT | EoL | BATT_generated | 16 | 16 06 | 16 06 02 | n/a | 8507 | n/a | 19 | battNiCd | battNiCd_sub | battNiCd_subsub | NiCd batteries | 1 | n/a | n/a | n/a | batteryComponents | batteryCellElectrolyte1 | batteryCellElectrolyte2 | n/a | n/a | n/a | undefinedAndMixedMaterials0 | undefinedAndMixedMaterials1 | otherOrUndefinedMaterials2 | electrolytes | potassiumHydroxide | Kaliumhydroxyd | 1 | n/a | m-p | MassFraction | PRT | 0 | singleValue | n/a | n/a | wt% | meas | 1D | n/a | n/a | n/a | n/a | specific | n/a | n/a | #VALUE! | n/a | 3 | 4 | 2 | 2.666667 | 1 | 2 | 2.444444 | 3 | (Nogueira and Margarido, 2012) | CC BY 4.0 | From literature review (Sommer et al., 2015) | https://repositorio.lneg.pt/bitstream/10400.9/1547/1/EnergyTechn2012%28TMS%29.pdf | FM | TUB | 4520300%
172 | BATT | EoL | BATT_generated | 16 | 16 06 | 16 06 02 | n/a | 8507 | n/a | 19 | battNiCd | battNiCd_sub | battNiCd_subsub | NiCd batteries | 1 | n/a | n/a | n/a | batteryComponents | shadowComponentBATT1 | shadowComponentBATT2 | n/a | n/a | n/a | organics | plastics | n/a | n/a | n/a | Plastic | 1 | n/a | m-p | MassFraction | PRT | 0 | singleValue | n/a | n/a | wt% | meas | 1D | n/a | n/a | n/a | n/a | specific | n/a | n/a | #VALUE! | n/a | 3 | 4 | 2 | 2.666667 | 1 | 2 | 2.444444 | 3 | (Nogueira and Margarido, 2012) | CC BY 4.0 | From literature review (Sommer et al., 2015) | https://repositorio.lneg.pt/bitstream/10400.9/1547/1/EnergyTechn2012%28TMS%29.pdf | FM | TUB | 4520300%
173 | BATT | EoL | BATT_generated | 16 | 16 06 | 16 06 02 | n/a | 8507 | n/a | 19 | battNiCd | battNiCd_sub | battNiCd_subsub | NiCd batteries | 1 | n/a | n/a | n/a | batteryComponents | batteryCellElectrolyte1 | batteryCellElectrolyte2 | n/a | n/a | n/a | undefinedAndMixedMaterials0 | undefinedAndMixedMaterials1 | otherOrUndefinedMaterials2 | electrolytes | otherElectrolytes | water | 4 | n/a | m-p | MassFraction | PRT | 0 | singleValue | n/a | n/a | wt% | meas | 1D | n/a | n/a | n/a | n/a | specific | n/a | n/a | #VALUE! | n/a | 3 | 4 | 2 | 2.666667 | 1 | 2 | 2.444444 | 3 | (Nogueira and Margarido, 2012) | CC BY 4.0 | From literature review (Sommer et al., 2015) | https://repositorio.lneg.pt/bitstream/10400.9/1547/1/EnergyTechn2012%28TMS%29.pdf | FM | TUB | 4520300%
174 | BATT | EoL | BATT_generated | 16 | 16 06 | 16 06 02 | n/a | 8507 | n/a | 19 | battNiCd | battNiCd_sub | battNiCd_subsub | NiCd batteries | 1 | n/a | n/a | n/a | batteryComponents | shadowComponentBATT1 | shadowComponentBATT2 | n/a | n/a | n/a | undefinedAndMixedMaterials0 | undefinedAndMixedMaterials1 | otherOrUndefinedMaterials2 | otherOrUndefinedMaterials3 | otherOrUndefinedMaterials4 | other | 1 | n/a | m-p | MassFraction | PRT | 0 | singleValue | n/a | n/a | wt% | meas | 1D | n/a | n/a | n/a | n/a | specific | n/a | n/a | #VALUE! | n/a | 3 | 4 | 2 | 2.666667 | 1 | 2 | 2.444444 | 3 | (Nogueira and Margarido, 2012) | CC BY 4.0 | From literature review (Sommer et al., 2015) | https://repositorio.lneg.pt/bitstream/10400.9/1547/1/EnergyTechn2012%28TMS%29.pdf | FM | TUB | 4520300%
175 | BATT | use | BATT_batteryPOM | 16 | 16 06 | 16 06 02 | n/a | 8507 | n/a | 20 | battNiCd | battNiCdSealed | battNiCdSealed_subsub | Nickel Cadmium Battery | 1 | n/a | n/a | n/a | batteryComponents | batteryCellAnode | anodeActiveMaterial | n/a | n/a | n/a | n/a | n/a | n/a | n/a | n/a | n/a | n/a | Cd | e-p | MassFraction | n/a | 15 | singleValue | n/a | n/a | wt% | n/a | n/a | n/a | n/a | n/a | n/a | generic | n/a | n/a | #VALUE! | n/a | 4 | 3 | 2 | 2.333333 | 1 | 2 | 2.388889 | 3 | (EPBA, 2007) (EPBA, 2021) | CC BY 4.0 | From literature review (Sommer et al., 2015); Document for 2021 from EPBA is the same | https://www.epbaeurope.net/assets/resources/EPBA_Product-Information_10112015.pdf | FM | TUB | 4519400%
176 | BATT | use | BATT_batteryPOM | 16 | 16 06 | 16 06 02 | n/a | 8507 | n/a | 20 | battNiCd | battNiCdSealed | battNiCdSealed_subsub | Nickel Cadmium Battery | 1 | n/a | n/a | n/a | batteryComponents | batteryCellCathode | cathodeActiveMaterial | n/a | n/a | n/a | n/a | n/a | n/a | n/a | n/a | n/a | n/a | Co | e-p | MassFraction | n/a | 0 | singleValue | n/a | n/a | wt% | n/a | n/a | n/a | n/a | n/a | n/a | generic | n/a | n/a | #VALUE! | n/a | 4 | 3 | 2 | 2.333333 | 1 | 2 | 2.388889 | 3 | (EPBA, 2007) (EPBA, 2021) | CC BY 4.0 | From literature review (Sommer et al., 2015); Document for 2021 from EPBA is the same | https://www.epbaeurope.net/assets/resources/EPBA_Product-Information_10112015.pdf | FM | TUB | 4519400%
177 | BATT | use | BATT_batteryPOM | 16 | 16 06 | 16 06 02 | n/a | 8507 | n/a | 20 | battNiCd | battNiCdSealed | battNiCdSealed_subsub | Nickel Cadmium Battery | 1 | n/a | n/a | n/a | batteryComponents | shadowComponentBATT1 | shadowComponentBATT2 | n/a | n/a | n/a | n/a | n/a | n/a | n/a | n/a | n/a | n/a | Fe | e-p | MassFraction | n/a | 40 | singleValue | n/a | n/a | wt% | n/a | n/a | n/a | n/a | n/a | n/a | generic | n/a | n/a | #VALUE! | n/a | 4 | 3 | 2 | 2.333333 | 1 | 2 | 2.388889 | 3 | (EPBA, 2007) (EPBA, 2021) | CC BY 4.0 | From literature review (Sommer et al., 2015); Document for 2021 from EPBA is the same | https://www.epbaeurope.net/assets/resources/EPBA_Product-Information_10112015.pdf | FM | TUB | 4519400%
178 | BATT | use | BATT_batteryPOM | 16 | 16 06 | 16 06 02 | n/a | 8507 | n/a | 20 | battNiCd | battNiCdSealed | battNiCdSealed_subsub | Nickel Cadmium Battery | 1 | n/a | n/a | n/a | batteryComponents | shadowComponentBATT1 | shadowComponentBATT2 | n/a | n/a | n/a | n/a | n/a | n/a | n/a | n/a | n/a | n/a | Ni | e-p | MassFraction | n/a | 22 | singleValue | n/a | n/a | wt% | n/a | n/a | n/a | n/a | n/a | n/a | generic | n/a | n/a | #VALUE! | n/a | 4 | 3 | 2 | 2.333333 | 1 | 2 | 2.388889 | 3 | (EPBA, 2007) (EPBA, 2021) | CC BY 4.0 | From literature review (Sommer et al., 2015); Document for 2021 from EPBA is the same | https://www.epbaeurope.net/assets/resources/EPBA_Product-Information_10112015.pdf | FM | TUB | 4519400%
179 | BATT | use | BATT_batteryPOM | 16 | 16 06 | 16 06 02 | n/a | 8507 | n/a | 20 | battNiCd | battNiCdSealed | battNiCdSealed_subsub | Nickel Cadmium Battery | 1 | n/a | n/a | n/a | batteryComponents | batteryCellElectrolyte1 | batteryCellElectrolyte2 | n/a | n/a | n/a | undefinedAndMixedMaterials0 | undefinedAndMixedMaterials1 | otherOrUndefinedMaterials2 | electrolytes | potassiumHydroxide | KOH | 1 | n/a | m-p | MassFraction | n/a | 2 | singleValue | n/a | n/a | wt% | n/a | n/a | n/a | n/a | n/a | n/a | generic | n/a | n/a | #VALUE! | n/a | 4 | 3 | 2 | 2.333333 | 1 | 2 | 2.388889 | 3 | (EPBA, 2007) (EPBA, 2021) | CC BY 4.0 | From literature review (Sommer et al., 2015); Document for 2021 from EPBA is the same | https://www.epbaeurope.net/assets/resources/EPBA_Product-Information_10112015.pdf | FM | TUB | 4519400%
180 | BATT | use | BATT_batteryPOM | 16 | 16 06 | 16 06 02 | n/a | 8507 | n/a | 20 | battNiCd | battNiCdSealed | battNiCdSealed_subsub | Nickel Cadmium Battery | 1 | n/a | n/a | n/a | batteryComponents | shadowComponentBATT1 | shadowComponentBATT2 | n/a | n/a | n/a | organics | plastics | n/a | n/a | n/a | Plastic | 1 | n/a | m-p | MassFraction | n/a | 5 | singleValue | n/a | n/a | wt% | n/a | n/a | n/a | n/a | n/a | n/a | generic | n/a | n/a | #VALUE! | n/a | 4 | 3 | 2 | 2.333333 | 1 | 2 | 2.388889 | 3 | (EPBA, 2007) (EPBA, 2021) | CC BY 4.0 | From literature review (Sommer et al., 2015); Document for 2021 from EPBA is the same | https://www.epbaeurope.net/assets/resources/EPBA_Product-Information_10112015.pdf | FM | TUB | 4519400%
181 | BATT | use | BATT_batteryPOM | 16 | 16 06 | 16 06 02 | n/a | 8507 | n/a | 20 | battNiCd | battNiCdSealed | battNiCdSealed_subsub | Nickel Cadmium Battery | 1 | n/a | n/a | n/a | batteryComponents | batteryCellElectrolyte1 | batteryCellElectrolyte2 | n/a | n/a | n/a | undefinedAndMixedMaterials0 | undefinedAndMixedMaterials1 | otherOrUndefinedMaterials2 | electrolytes | otherElectrolytes | Water | 4 | n/a | m-p | MassFraction | n/a | 0 | singleValue | n/a | n/a | wt% | n/a | n/a | n/a | n/a | n/a | n/a | generic | n/a | n/a | #VALUE! | n/a | 4 | 3 | 2 | 2.333333 | 1 | 2 | 2.388889 | 3 | (EPBA, 2007) (EPBA, 2021) | CC BY 4.0 | From literature review (Sommer et al., 2015); Document for 2021 from EPBA is the same | https://www.epbaeurope.net/assets/resources/EPBA_Product-Information_10112015.pdf | FM | TUB | 4519400%
182 | BATT | use | BATT_batteryPOM | 16 | 16 06 | 16 06 02 | n/a | 8507 | n/a | 20 | battNiCd | battNiCdSealed | battNiCdSealed_subsub | Nickel Cadmium Battery | 1 | n/a | n/a | n/a | batteryComponents | shadowComponentBATT1 | shadowComponentBATT2 | n/a | n/a | n/a | undefinedAndMixedMaterials0 | undefinedAndMixedMaterials1 | otherOrUndefinedMaterials2 | otherOrUndefinedMaterials3 | otherOrUndefinedMaterials4 | Other | 1 | n/a | m-p | MassFraction | n/a | 16 | singleValue | n/a | n/a | wt% | n/a | n/a | n/a | n/a | n/a | n/a | generic | n/a | n/a | #VALUE! | n/a | 4 | 3 | 2 | 2.333333 | 1 | 2 | 2.388889 | 3 | (EPBA, 2007) (EPBA, 2021) | CC BY 4.0 | From literature review (Sommer et al., 2015); Document for 2021 from EPBA is the same | https://www.epbaeurope.net/assets/resources/EPBA_Product-Information_10112015.pdf | FM | TUB | 4519400%
183 | BATT | use | BATT_batteryPOM | 16 | 16 06 | 16 06 02 | n/a | 8507 | n/a | 21 | battNiCd | battNiCd_sub | battNiCd_subsub | NiCd batteries | 1 | n/a | n/a | n/a | batteryComponents | batteryCellAnode | anodeActiveMaterial | n/a | n/a | n/a | n/a | n/a | n/a | n/a | n/a | n/a | n/a | Cd | e-p | MassFraction | n/a | 15 | singleValue | n/a | n/a | wt% | n/a | n/a | n/a | n/a | n/a | n/a | generic | n/a | n/a | #VALUE! | n/a | 4 | 4 | 2 | 2.666667 | 1 | 2 | 2.611111 | 3 | (Fisher et al., 2007) | CC BY 4.0 | From literature review (Sommer et al., 2015) | http://www.relec.es/RECICLADO_ELECTRONICO/Baterias/Battery%20Waste%20Management.pdf | FM | TUB | 4520400%
184 | BATT | use | BATT_batteryPOM | 16 | 16 06 | 16 06 02 | n/a | 8507 | n/a | 21 | battNiCd | battNiCd_sub | battNiCd_subsub | NiCd batteries | 1 | n/a | n/a | n/a | batteryComponents | batteryCellCathode | cathodeActiveMaterial | n/a | n/a | n/a | n/a | n/a | n/a | n/a | n/a | n/a | n/a | Co | e-p | MassFraction | n/a | 0 | singleValue | n/a | n/a | wt% | n/a | n/a | n/a | n/a | n/a | n/a | generic | n/a | n/a | #VALUE! | n/a | 4 | 4 | 2 | 2.666667 | 1 | 2 | 2.611111 | 3 | (Fisher et al., 2007) | CC BY 4.0 | From literature review (Sommer et al., 2015) | http://www.relec.es/RECICLADO_ELECTRONICO/Baterias/Battery%20Waste%20Management.pdf | FM | TUB | 4520400%
185 | BATT | use | BATT_batteryPOM | 16 | 16 06 | 16 06 02 | n/a | 8507 | n/a | 21 | battNiCd | battNiCd_sub | battNiCd_subsub | NiCd batteries | 1 | n/a | n/a | n/a | batteryComponents | shadowComponentBATT1 | shadowComponentBATT2 | n/a | n/a | n/a | n/a | n/a | n/a | n/a | n/a | n/a | n/a | Fe | e-p | MassFraction | n/a | 35 | singleValue | n/a | n/a | wt% | n/a | n/a | n/a | n/a | n/a | n/a | generic | n/a | n/a | #VALUE! | n/a | 4 | 4 | 2 | 2.666667 | 1 | 2 | 2.611111 | 3 | (Fisher et al., 2007) | CC BY 4.0 | From literature review (Sommer et al., 2015) | http://www.relec.es/RECICLADO_ELECTRONICO/Baterias/Battery%20Waste%20Management.pdf | FM | TUB | 4520400%
186 | BATT | use | BATT_batteryPOM | 16 | 16 06 | 16 06 02 | n/a | 8507 | n/a | 21 | battNiCd | battNiCd_sub | battNiCd_subsub | NiCd batteries | 1 | n/a | n/a | n/a | batteryComponents | shadowComponentBATT1 | shadowComponentBATT2 | n/a | n/a | n/a | n/a | n/a | n/a | n/a | n/a | n/a | n/a | Ni | e-p | MassFraction | n/a | 22 | singleValue | n/a | n/a | wt% | n/a | n/a | n/a | n/a | n/a | n/a | generic | n/a | n/a | #VALUE! | n/a | 4 | 4 | 2 | 2.666667 | 1 | 2 | 2.611111 | 3 | (Fisher et al., 2007) | CC BY 4.0 | From literature review (Sommer et al., 2015) | http://www.relec.es/RECICLADO_ELECTRONICO/Baterias/Battery%20Waste%20Management.pdf | FM | TUB | 4520400%
187 | BATT | use | BATT_batteryPOM | 16 | 16 06 | 16 06 02 | n/a | 8507 | n/a | 21 | battNiCd | battNiCd_sub | battNiCd_subsub | NiCd batteries | 1 | n/a | n/a | n/a | batteryComponents | batteryCellElectrolyte1 | batteryCellElectrolyte2 | n/a | n/a | n/a | undefinedAndMixedMaterials0 | undefinedAndMixedMaterials1 | otherOrUndefinedMaterials2 | electrolytes | undefinedElectrolytes | Alkali | 1 | n/a | m-p | MassFraction | n/a | 2 | singleValue | n/a | n/a | wt% | n/a | n/a | n/a | n/a | n/a | n/a | generic | n/a | n/a | #VALUE! | n/a | 4 | 4 | 2 | 2.666667 | 1 | 2 | 2.611111 | 3 | (Fisher et al., 2007) | CC BY 4.0 | From literature review (Sommer et al., 2015) | http://www.relec.es/RECICLADO_ELECTRONICO/Baterias/Battery%20Waste%20Management.pdf | FM | TUB | 4520400%
188 | BATT | use | BATT_batteryPOM | 16 | 16 06 | 16 06 02 | n/a | 8507 | n/a | 21 | battNiCd | battNiCd_sub | battNiCd_subsub | NiCd batteries | 1 | n/a | n/a | n/a | batteryComponents | shadowComponentBATT1 | shadowComponentBATT2 | n/a | n/a | n/a | organics | plastics | n/a | n/a | n/a | Plastic | 1 | n/a | m-p | MassFraction | n/a | 10 | singleValue | n/a | n/a | wt% | n/a | n/a | n/a | n/a | n/a | n/a | generic | n/a | n/a | #VALUE! | n/a | 4 | 4 | 2 | 2.666667 | 1 | 2 | 2.611111 | 3 | (Fisher et al., 2007) | CC BY 4.0 | From literature review (Sommer et al., 2015) | http://www.relec.es/RECICLADO_ELECTRONICO/Baterias/Battery%20Waste%20Management.pdf | FM | TUB | 4520400%
189 | BATT | use | BATT_batteryPOM | 16 | 16 06 | 16 06 02 | n/a | 8507 | n/a | 21 | battNiCd | battNiCd_sub | battNiCd_subsub | NiCd batteries | 1 | n/a | n/a | n/a | batteryComponents | batteryCellElectrolyte1 | batteryCellElectrolyte2 | n/a | n/a | n/a | undefinedAndMixedMaterials0 | undefinedAndMixedMaterials1 | otherOrUndefinedMaterials2 | electrolytes | otherElectrolytes | Water | 4 | n/a | m-p | MassFraction | n/a | 5 | singleValue | n/a | n/a | wt% | n/a | n/a | n/a | n/a | n/a | n/a | generic | n/a | n/a | #VALUE! | n/a | 4 | 4 | 2 | 2.666667 | 1 | 2 | 2.611111 | 3 | (Fisher et al., 2007) | CC BY 4.0 | From literature review (Sommer et al., 2015) | http://www.relec.es/RECICLADO_ELECTRONICO/Baterias/Battery%20Waste%20Management.pdf | FM | TUB | 4520400%
190 | BATT | use | BATT_batteryPOM | 16 | 16 06 | 16 06 02 | n/a | 8507 | n/a | 21 | battNiCd | battNiCd_sub | battNiCd_subsub | NiCd batteries | 1 | n/a | n/a | n/a | batteryComponents | shadowComponentBATT1 | shadowComponentBATT2 | n/a | n/a | n/a | undefinedAndMixedMaterials0 | undefinedAndMixedMaterials1 | otherOrUndefinedMaterials2 | otherOrUndefinedMaterials3 | otherOrUndefinedMaterials4 | Other | 1 | n/a | m-p | MassFraction | n/a | 11 | singleValue | n/a | n/a | wt% | n/a | n/a | n/a | n/a | n/a | n/a | generic | n/a | n/a | #VALUE! | n/a | 4 | 4 | 2 | 2.666667 | 1 | 2 | 2.611111 | 3 | (Fisher et al., 2007) | CC BY 4.0 | From literature review (Sommer et al., 2015) | http://www.relec.es/RECICLADO_ELECTRONICO/Baterias/Battery%20Waste%20Management.pdf | FM | TUB | 4520400%
191 | BATT | use | BATT_batteryPOM | 16 | 16 06 | 16 06 02 | n/a | 8507 | n/a | 22 | battNiCd | battNiCd_sub | battNiCd_subsub | NiCd batteries | 1 | n/a | n/a | n/a | batteryComponents | batteryCellAnode | anodeActiveMaterial | n/a | n/a | n/a | n/a | n/a | n/a | n/a | n/a | n/a | n/a | Cd | e-p | MassFraction | n/a | 15 | mean | 8 | 22 | wt% | EPD_BOM | n/a | n/a | producerData | n/a | n/a | generic | n/a | n/a | #VALUE! | n/a | 1 | 1 | 2 | 1.666667 | 1 | 2 | 1.444444 | 2 | (Systems, 2009) | CC BY 4.0 | From literature review (Sommer et al., 2015) | https://www.sciencedirect.com/science/article/pii/S0956053X15003608 | FM | TUB | 4520300%
192 | BATT | use | BATT_batteryPOM | 16 | 16 06 | 16 06 02 | n/a | 8507 | n/a | 22 | battNiCd | battNiCd_sub | battNiCd_subsub | NiCd batteries | 1 | n/a | n/a | n/a | batteryComponents | batteryCellCathode | cathodeActiveMaterial | n/a | n/a | n/a | n/a | n/a | n/a | n/a | n/a | n/a | n/a | Co | e-p | MassFraction | n/a | 1.5 | mean | 1 | 2 | wt% | EPD_BOM | n/a | n/a | producerData | n/a | n/a | generic | n/a | n/a | #VALUE! | n/a | 1 | 1 | 2 | 1.666667 | 1 | 2 | 1.444444 | 2 | (Systems, 2009) | CC BY 4.0 | From literature review (Sommer et al., 2015) | https://www.sciencedirect.com/science/article/pii/S0956053X15003608 | FM | TUB | 4520300%
193 | BATT | use | BATT_batteryPOM | 16 | 16 06 | 16 06 02 | n/a | 8507 | n/a | 22 | battNiCd | battNiCd_sub | battNiCd_subsub | NiCd batteries | 1 | n/a | n/a | n/a | batteryComponents | shadowComponentBATT1 | shadowComponentBATT2 | n/a | n/a | n/a | n/a | n/a | n/a | n/a | n/a | n/a | n/a | Fe | e-p | MassFraction | n/a | 0 | singleValue | n/a | n/a | wt% | EPD_BOM | n/a | n/a | producerData | n/a | n/a | generic | n/a | n/a | #VALUE! | n/a | 1 | 1 | 2 | 1.666667 | 1 | 2 | 1.444444 | 2 | (Systems, 2009) | CC BY 4.0 | From literature review (Sommer et al., 2015) | https://www.sciencedirect.com/science/article/pii/S0956053X15003608 | FM | TUB | 4520300%
194 | BATT | use | BATT_batteryPOM | 16 | 16 06 | 16 06 02 | n/a | 8507 | n/a | 22 | battNiCd | battNiCd_sub | battNiCd_subsub | NiCd batteries | 1 | n/a | n/a | n/a | batteryComponents | shadowComponentBATT1 | shadowComponentBATT2 | n/a | n/a | n/a | n/a | n/a | n/a | n/a | n/a | n/a | n/a | Ni | e-p | MassFraction | n/a | 25 | mean | 20 | 30 | wt% | EPD_BOM | n/a | n/a | producerData | n/a | n/a | generic | n/a | n/a | #VALUE! | n/a | 1 | 1 | 2 | 1.666667 | 1 | 2 | 1.444444 | 2 | (Systems, 2009) | CC BY 4.0 | From literature review (Sommer et al., 2015) | https://www.sciencedirect.com/science/article/pii/S0956053X15003608 | FM | TUB | 4520300%
195 | BATT | use | BATT_batteryPOM | 16 | 16 06 | 16 06 02 | n/a | 8507 | n/a | 22 | battNiCd | battNiCd_sub | battNiCd_subsub | NiCd batteries | 1 | n/a | n/a | n/a | batteryComponents | batteryCellElectrolyte1 | batteryCellElectrolyte2 | n/a | n/a | n/a | undefinedAndMixedMaterials0 | undefinedAndMixedMaterials1 | otherOrUndefinedMaterials2 | electrolytes | potassiumHydroxide | KOH | 1 | n/a | m-p | MassFraction | n/a | 2.5 | mean | 0 | 5 | wt% | EPD_BOM | n/a | n/a | producerData | n/a | n/a | generic | n/a | n/a | #VALUE! | n/a | 1 | 1 | 2 | 1.666667 | 1 | 2 | 1.444444 | 2 | (Systems, 2009) | CC BY 4.0 | From literature review (Sommer et al., 2015) | https://www.sciencedirect.com/science/article/pii/S0956053X15003608 | FM | TUB | 4520300%
196 | BATT | use | BATT_batteryPOM | 16 | 16 06 | 16 06 02 | n/a | 8507 | n/a | 22 | battNiCd | battNiCd_sub | battNiCd_subsub | NiCd batteries | 1 | n/a | n/a | n/a | batteryComponents | shadowComponentBATT1 | shadowComponentBATT2 | n/a | n/a | n/a | organics | plastics | n/a | n/a | n/a | Plastic | 1 | n/a | m-p | MassFraction | n/a | 0 | singleValue | n/a | n/a | wt% | EPD_BOM | n/a | n/a | producerData | n/a | n/a | generic | n/a | n/a | #VALUE! | n/a | 1 | 1 | 2 | 1.666667 | 1 | 2 | 1.444444 | 2 | (Systems, 2009) | CC BY 4.0 | From literature review (Sommer et al., 2015) | https://www.sciencedirect.com/science/article/pii/S0956053X15003608 | FM | TUB | 4520300%
197 | BATT | use | BATT_batteryPOM | 16 | 16 06 | 16 06 02 | n/a | 8507 | n/a | 22 | battNiCd | battNiCd_sub | battNiCd_subsub | NiCd batteries | 1 | n/a | n/a | n/a | batteryComponents | batteryCellElectrolyte1 | batteryCellElectrolyte2 | n/a | n/a | n/a | undefinedAndMixedMaterials0 | undefinedAndMixedMaterials1 | otherOrUndefinedMaterials2 | electrolytes | otherElectrolytes | Water | 4 | n/a | m-p | MassFraction | n/a | 0 | singleValue | n/a | n/a | wt% | EPD_BOM | n/a | n/a | producerData | n/a | n/a | generic | n/a | n/a | #VALUE! | n/a | 1 | 1 | 2 | 1.666667 | 1 | 2 | 1.444444 | 2 | (Systems, 2009) | CC BY 4.0 | From literature review (Sommer et al., 2015) | https://www.sciencedirect.com/science/article/pii/S0956053X15003608 | FM | TUB | 4520300%
198 | BATT | use | BATT_batteryPOM | 16 | 16 06 | 16 06 02 | n/a | 8507 | n/a | 22 | battNiCd | battNiCd_sub | battNiCd_subsub | NiCd batteries | 1 | n/a | n/a | n/a | batteryComponents | shadowComponentBATT1 | shadowComponentBATT2 | n/a | n/a | n/a | undefinedAndMixedMaterials0 | undefinedAndMixedMaterials1 | otherOrUndefinedMaterials2 | otherOrUndefinedMaterials3 | otherOrUndefinedMaterials4 | Other | 1 | n/a | m-p | MassFraction | n/a | 0 | singleValue | n/a | n/a | wt% | EPD_BOM | n/a | n/a | producerData | n/a | n/a | generic | n/a | n/a | #VALUE! | n/a | 1 | 1 | 2 | 1.666667 | 1 | 2 | 1.444444 | 2 | (Systems, 2009) | CC BY 4.0 | From literature review (Sommer et al., 2015) | https://www.sciencedirect.com/science/article/pii/S0956053X15003608 | FM | TUB | 4520300%
199 | BATT | use | BATT_batteryPOM | 16 | 16 06 | 16 06 02 | n/a | 8507 | n/a | 23 | battNiCd | battNiCd_sub | battNiCd_subsub | NiCd batteries | 1 | n/a | n/a | n/a | batteryComponents | shadowComponentBATT1 | shadowComponentBATT2 | n/a | n/a | n/a | n/a | n/a | n/a | n/a | n/a | n/a | n/a | Fe | e-p | MassFraction | n/a | 17.5 | mean | 10 | 25 | wt% | EPD_BOM | n/a | n/a | producerData | n/a | n/a | generic | n/a | n/a | #VALUE! | n/a | 1 | 1 | 2 | 1.666667 | 1 | 2 | 1.444444 | 2 | (SBS, 2015) | CC BY 4.0 | New Source, not ProSUM | https://www.sbsbattery.com/PDFs/SDS-nickel-cadmium-packs-custom.pdf | FM | TUB | 4520400%
200 | BATT | use | BATT_batteryPOM | 16 | 16 06 | 16 06 02 | n/a | 8507 | n/a | 23 | battNiCd | battNiCd_sub | battNiCd_subsub | NiCd batteries | 1 | n/a | n/a | n/a | batteryComponents | shadowComponentBATT1 | shadowComponentBATT2 | n/a | n/a | n/a | n/a | n/a | n/a | n/a | n/a | n/a | n/a | Ni | e-p | MassFraction | n/a | 14 | mean | 3 | 25 | wt% | EPD_BOM | n/a | n/a | producerData | n/a | n/a | generic | n/a | n/a | #VALUE! | n/a | 1 | 1 | 2 | 1.666667 | 1 | 2 | 1.444444 | 2 | (SBS, 2015) | CC BY 4.0 | New Source, not ProSUM | https://www.sbsbattery.com/PDFs/SDS-nickel-cadmium-packs-custom.pdf | FM | TUB | 4520500%
201 | BATT | use | BATT_batteryPOM | 16 | 16 06 | 16 06 02 | n/a | 8507 | n/a | 23 | battNiCd | battNiCd_sub | battNiCd_subsub | NiCd batteries | 1 | n/a | n/a | n/a | batteryComponents | batteryCellAnode | anodeActiveMaterial | n/a | n/a | n/a | n/a | n/a | n/a | n/a | n/a | n/a | n/a | Cd | e-p | MassFraction | n/a | 10 | mean | 3 | 17 | wt% | EPD_BOM | n/a | n/a | producerData | n/a | n/a | generic | n/a | n/a | #VALUE! | n/a | 1 | 1 | 2 | 1.666667 | 1 | 2 | 1.444444 | 2 | (SBS, 2015) | CC BY 4.0 | New Source, not ProSUM | https://www.sbsbattery.com/PDFs/SDS-nickel-cadmium-packs-custom.pdf | FM | TUB | 4520600%
202 | BATT | use | BATT_batteryPOM | 16 | 16 06 | 16 06 02 | n/a | 8507 | n/a | 23 | battNiCd | battNiCd_sub | battNiCd_subsub | NiCd batteries | 1 | n/a | n/a | n/a | batteryComponents | batteryCellElectrolyte1 | batteryCellElectrolyte2 | n/a | n/a | n/a | undefinedAndMixedMaterials0 | undefinedAndMixedMaterials1 | otherOrUndefinedMaterials2 | electrolytes | potassiumHydroxide | KOH | 1 | n/a | m-p | MassFraction | n/a | 5.85 | mean | 5.5 | 6.2 | wt% | EPD_BOM | n/a | n/a | producerData | n/a | n/a | generic | n/a | n/a | #VALUE! | n/a | 1 | 1 | 2 | 1.666667 | 1 | 2 | 1.444444 | 2 | (SBS, 2015) | CC BY 4.0 | New Source, not ProSUM | https://www.sbsbattery.com/PDFs/SDS-nickel-cadmium-packs-custom.pdf | FM | TUB | 4520700%
203 | BATT | use | BATT_batteryPOM | 16 | 16 06 | 16 06 02 | n/a | 8507 | n/a | 23 | battNiCd | battNiCd_sub | battNiCd_subsub | NiCd batteries | 1 | n/a | n/a | n/a | batteryComponents | shadowComponentBATT1 | shadowComponentBATT2 | n/a | n/a | n/a | organics | plastics | thermoplastics | polyolefines | polymerPP | Polypropylen (PP) | 1 | n/a | m-p | MassFraction | n/a | 9.5 | mean | 8 | 11 | wt% | EPD_BOM | n/a | n/a | producerData | n/a | n/a | generic | n/a | n/a | #VALUE! | n/a | 1 | 1 | 2 | 1.666667 | 1 | 2 | 1.444444 | 2 | (SBS, 2015) | CC BY 4.0 | New Source, not ProSUM | https://www.sbsbattery.com/PDFs/SDS-nickel-cadmium-packs-custom.pdf | FM | TUB | 4520800%
204 | BATT | use | BATT_batteryPOM | 16 | 16 06 | 16 06 02 | n/a | 8507 | n/a | 23 | battNiCd | battNiCd_sub | battNiCd_subsub | NiCd batteries | 1 | n/a | n/a | n/a | batteryComponents | batteryCellCathode | cathodeActiveMaterial | n/a | n/a | n/a | undefinedAndMixedMaterials0 | undefinedAndMixedMaterials1 | otherOrUndefinedMaterials2 | cathodeMaterial | lithiumHydroxide | Lithium-hydroxide | 1 | n/a | m-p | MassFraction | n/a | 0.75 | mean | 0.5 | 1 | wt% | EPD_BOM | n/a | n/a | producerData | n/a | n/a | generic | n/a | n/a | #VALUE! | n/a | 1 | 1 | 2 | 1.666667 | 1 | 2 | 1.444444 | 2 | (SBS, 2015) | CC BY 4.0 | New Source, not ProSUM | https://www.sbsbattery.com/PDFs/SDS-nickel-cadmium-packs-custom.pdf | FM | TUB | 4520900%
205 | BATT | use | BATT_batteryPOM | 16 | 16 06 | 16 06 02 | n/a | 8507 | n/a | 23 | battNiCd | battNiCd_sub | battNiCd_subsub | NiCd batteries | 1 | n/a | n/a | n/a | batteryComponents | batteryCellAnode | anodeActiveMaterial | n/a | n/a | n/a | minerals | otherMinerals1 | carbon | n/a | n/a | n/a | n/a | C | e-p | MassFraction | n/a | 2.05 | mean | 0.1 | 4 | wt% | EPD_BOM | n/a | n/a | producerData | n/a | n/a | generic | n/a | n/a | #VALUE! | n/a | 1 | 1 | 2 | 1.666667 | 1 | 2 | 1.444444 | 2 | (SBS, 2015) | CC BY 4.0 | New Source, not ProSUM | https://www.sbsbattery.com/PDFs/SDS-nickel-cadmium-packs-custom.pdf | FM | TUB | 4521000%
206 | BATT | use | BATT_batteryPOM | 16 | 16 06 | 16 06 02 | n/a | 8507 | n/a | 23 | battNiCd | battNiCd_sub | battNiCd_subsub | NiCd batteries | 1 | n/a | n/a | n/a | batteryComponents | batteryCellElectrolyte1 | batteryCellElectrolyte2 | n/a | n/a | n/a | undefinedAndMixedMaterials0 | undefinedAndMixedMaterials1 | otherOrUndefinedMaterials2 | electrolytes | otherElectrolytes | Water | 4 | n/a | m-p | MassFraction | n/a | 31.5 | mean | 28 | 35 | wt% | EPD_BOM | n/a | n/a | producerData | n/a | n/a | generic | n/a | n/a | #VALUE! | n/a | 1 | 1 | 2 | 1.666667 | 1 | 2 | 1.444444 | 2 | (SBS, 2015) | CC BY 4.0 | New Source, not ProSUM | https://www.sbsbattery.com/PDFs/SDS-nickel-cadmium-packs-custom.pdf | FM | TUB | 4521100%
207 | BATT | use | BATT_batteryPOM | 16 | 16 06 | 16 06 02 | n/a | 8507 | n/a | 24 | battNiCd | battNiCd_sub | battNiCd_subsub | NiCd batteries | 1 | n/a | n/a | n/a | batteryComponents | batteryCellAnode | anodeActiveMaterial | n/a | n/a | n/a | n/a | n/a | n/a | n/a | n/a | n/a | n/a | Cd | e-p | MassFraction | n/a | 17 | mean | 16 | 18 | wt% | n/a | n/a | n/a | n/a | n/a | n/a | generic | n/a | n/a | #VALUE! | n/a | 4 | 2 | 2 | 2 | 1 | 2 | 2.166667 | 2 | (Martens, 2011) | CC BY 4.0 | From literature review (Sommer et al., 2015), Primary source: (Rombach et al., 2008) | https://link.springer.com/book/10.1007/978-3-8274-2641-3 | FM | TUB | 4519800%
208 | BATT | use | BATT_batteryPOM | 16 | 16 06 | 16 06 02 | n/a | 8507 | n/a | 24 | battNiCd | battNiCd_sub | battNiCd_subsub | NiCd batteries | 1 | n/a | n/a | n/a | batteryComponents | shadowComponentBATT1 | shadowComponentBATT2 | n/a | n/a | n/a | n/a | n/a | n/a | n/a | n/a | n/a | n/a | Fe | e-p | MassFraction | n/a | 42.5 | mean | 40 | 45 | wt% | n/a | n/a | n/a | n/a | n/a | n/a | generic | n/a | n/a | #VALUE! | n/a | 4 | 2 | 2 | 2 | 1 | 2 | 2.166667 | 2 | (Martens, 2011) | CC BY 4.0 | From literature review (Sommer et al., 2015), Primary source: (Rombach et al., 2008) | https://link.springer.com/book/10.1007/978-3-8274-2641-3 | FM | TUB | 4519800%
209 | BATT | use | BATT_batteryPOM | 16 | 16 06 | 16 06 02 | n/a | 8507 | n/a | 24 | battNiCd | battNiCd_sub | battNiCd_subsub | NiCd batteries | 1 | n/a | n/a | n/a | batteryComponents | shadowComponentBATT1 | shadowComponentBATT2 | n/a | n/a | n/a | n/a | n/a | n/a | n/a | n/a | n/a | n/a | Ni | e-p | MassFraction | n/a | 20 | mean | 18 | 22 | wt% | n/a | n/a | n/a | n/a | n/a | n/a | generic | n/a | n/a | #VALUE! | n/a | 4 | 2 | 2 | 2 | 1 | 2 | 2.166667 | 2 | (Martens, 2011) | CC BY 4.0 | From literature review (Sommer et al., 2015), Primary source: (Rombach et al., 2008) | https://link.springer.com/book/10.1007/978-3-8274-2641-3 | FM | TUB | 4519800%
210 | BATT | use | BATT_batteryPOM | 16 | 16 06 | 16 06 02 | n/a | 8507 | n/a | 25 | battNiCd | battNiCdSealed | battNiCdSealed_subsub | NiCd sealed batteries | 1 | n/a | n/a | n/a | batteryComponents | batteryCellAnode | anodeActiveMaterial | n/a | n/a | n/a | n/a | n/a | n/a | n/a | n/a | n/a | n/a | Cd | e-p | MassFraction | n/a | 12.5 | mean | 10 | 15 | wt% | EPD_BOM | n/a | n/a | producerData | 2003 | FRA | generic | n/a | n/a | #VALUE! | n/a | 1 | 1 | 2 | 1.666667 | 1 | 2 | 1.444444 | 2 | (Saft Group, 2003) | CC BY 4.0 | From literature review (Sommer et al., 2015) | https://leica-geosystems.com/-/media/files/leicageosystems/products/datasheets/accessories/datasheets/20-saft_msds_nicd_europe_2003-10_en.ashx?la=en-us&hash=A197FFE526651B6337078C0D4D31BC58 | FM | TUB | 4519800%
211 | BATT | use | BATT_batteryPOM | 16 | 16 06 | 16 06 02 | n/a | 8507 | n/a | 25 | battNiCd | battNiCdSealed | battNiCdSealed_subsub | NiCd sealed batteries | 1 | n/a | n/a | n/a | batteryComponents | batteryCellCathode | cathodeActiveMaterial | n/a | n/a | n/a | n/a | n/a | n/a | n/a | n/a | n/a | n/a | Co | e-p | MassFraction | n/a | 0.7 | mean | 0.4 | 1 | wt% | EPD_BOM | n/a | n/a | producerData | 2003 | FRA | generic | n/a | n/a | #VALUE! | n/a | 1 | 1 | 2 | 1.666667 | 1 | 2 | 1.444444 | 2 | (Saft Group, 2003) | CC BY 4.0 | From literature review (Sommer et al., 2015) | https://leica-geosystems.com/-/media/files/leicageosystems/products/datasheets/accessories/datasheets/20-saft_msds_nicd_europe_2003-10_en.ashx?la=en-us&hash=A197FFE526651B6337078C0D4D31BC58 | FM | TUB | 4519800%
212 | BATT | use | BATT_batteryPOM | 16 | 16 06 | 16 06 02 | n/a | 8507 | n/a | 25 | battNiCd | battNiCdSealed | battNiCdSealed_subsub | NiCd sealed batteries | 1 | n/a | n/a | n/a | batteryComponents | shadowComponentBATT1 | shadowComponentBATT2 | n/a | n/a | n/a | n/a | n/a | n/a | n/a | n/a | n/a | n/a | Fe | e-p | MassFraction | n/a | 31 | mean | 25 | 37 | wt% | EPD_BOM | n/a | n/a | producerData | 2003 | FRA | generic | n/a | n/a | #VALUE! | n/a | 1 | 1 | 2 | 1.666667 | 1 | 2 | 1.444444 | 2 | (Saft Group, 2003) | CC BY 4.0 | From literature review (Sommer et al., 2015) | https://leica-geosystems.com/-/media/files/leicageosystems/products/datasheets/accessories/datasheets/20-saft_msds_nicd_europe_2003-10_en.ashx?la=en-us&hash=A197FFE526651B6337078C0D4D31BC58 | FM | TUB | 4519800%
213 | BATT | use | BATT_batteryPOM | 16 | 16 06 | 16 06 02 | n/a | 8507 | n/a | 25 | battNiCd | battNiCdSealed | battNiCdSealed_subsub | NiCd sealed batteries | 1 | n/a | n/a | n/a | batteryComponents | shadowComponentBATT1 | shadowComponentBATT2 | n/a | n/a | n/a | n/a | n/a | n/a | n/a | n/a | n/a | n/a | Ni | e-p | MassFraction | n/a | 24 | mean | 20 | 28 | wt% | EPD_BOM | n/a | n/a | producerData | 2003 | FRA | generic | n/a | n/a | #VALUE! | n/a | 1 | 1 | 2 | 1.666667 | 1 | 2 | 1.444444 | 2 | (Saft Group, 2003) | CC BY 4.0 | From literature review (Sommer et al., 2015) | https://leica-geosystems.com/-/media/files/leicageosystems/products/datasheets/accessories/datasheets/20-saft_msds_nicd_europe_2003-10_en.ashx?la=en-us&hash=A197FFE526651B6337078C0D4D31BC58 | FM | TUB | 4519800%
214 | BATT | use | BATT_batteryPOM | 16 | 16 06 | 16 06 02 | n/a | 8507 | n/a | 25 | battNiCd | battNiCdSealed | battNiCdSealed_subsub | NiCd sealed batteries | 1 | n/a | n/a | n/a | batteryComponents | batteryCellElectrolyte1 | batteryCellElectrolyte2 | n/a | n/a | n/a | undefinedAndMixedMaterials0 | undefinedAndMixedMaterials1 | otherOrUndefinedMaterials2 | electrolytes | potassiumHydroxide | KOH | 1 | n/a | m-p | MassFraction | n/a | 2.35 | mean | 1.8 | 2.9 | wt% | EPD_BOM | n/a | n/a | producerData | 2003 | FRA | generic | n/a | n/a | #VALUE! | n/a | 1 | 1 | 2 | 1.666667 | 1 | 2 | 1.444444 | 2 | (Saft Group, 2003) | CC BY 4.0 | From literature review (Sommer et al., 2015) | https://leica-geosystems.com/-/media/files/leicageosystems/products/datasheets/accessories/datasheets/20-saft_msds_nicd_europe_2003-10_en.ashx?la=en-us&hash=A197FFE526651B6337078C0D4D31BC58 | FM | TUB | 4519800%
215 | BATT | use | BATT_batteryPOM | 16 | 16 06 | 16 06 02 | n/a | 8507 | n/a | 25 | battNiCd | battNiCdSealed | battNiCdSealed_subsub | NiCd sealed batteries | 1 | n/a | n/a | n/a | batteryComponents | shadowComponentBATT1 | shadowComponentBATT2 | n/a | n/a | n/a | organics | plastics | n/a | n/a | n/a | Plastic | 1 | n/a | m-p | MassFraction | n/a | 3.8 | mean | 2.9 | 4.7 | wt% | EPD_BOM | n/a | n/a | producerData | 2003 | FRA | generic | n/a | n/a | #VALUE! | n/a | 1 | 1 | 2 | 1.666667 | 1 | 2 | 1.444444 | 2 | (Saft Group, 2003) | CC BY 4.0 | From literature review (Sommer et al., 2015) | https://leica-geosystems.com/-/media/files/leicageosystems/products/datasheets/accessories/datasheets/20-saft_msds_nicd_europe_2003-10_en.ashx?la=en-us&hash=A197FFE526651B6337078C0D4D31BC58 | FM | TUB | 4519800%
216 | BATT | use | BATT_batteryPOM | 16 | 16 06 | 16 06 02 | n/a | 8507 | n/a | 25 | battNiCd | battNiCdSealed | battNiCdSealed_subsub | NiCd sealed batteries | 1 | n/a | n/a | n/a | batteryComponents | batteryCellElectrolyte1 | batteryCellElectrolyte2 | n/a | n/a | n/a | undefinedAndMixedMaterials0 | undefinedAndMixedMaterials1 | otherOrUndefinedMaterials2 | electrolytes | otherElectrolytes | Water | 4 | n/a | m-p | MassFraction | n/a | 6.5 | mean | 4 | 9 | wt% | EPD_BOM | n/a | n/a | producerData | 2003 | FRA | generic | n/a | n/a | #VALUE! | n/a | 1 | 1 | 2 | 1.666667 | 1 | 2 | 1.444444 | 2 | (Saft Group, 2003) | CC BY 4.0 | From literature review (Sommer et al., 2015) | https://leica-geosystems.com/-/media/files/leicageosystems/products/datasheets/accessories/datasheets/20-saft_msds_nicd_europe_2003-10_en.ashx?la=en-us&hash=A197FFE526651B6337078C0D4D31BC58 | FM | TUB | 4519800%
217 | BATT | use | BATT_batteryPOM | 16 | 16 06 | 16 06 02 | n/a | 8507 | n/a | 25 | battNiCd | battNiCdSealed | battNiCdSealed_subsub | NiCd sealed batteries | 1 | n/a | n/a | n/a | batteryComponents | shadowComponentBATT1 | shadowComponentBATT2 | n/a | n/a | n/a | undefinedAndMixedMaterials0 | undefinedAndMixedMaterials1 | otherOrUndefinedMaterials2 | otherOrUndefinedMaterials3 | otherOrUndefinedMaterials4 | Other | 1 | n/a | m-p | MassFraction | n/a | 11 | mean | 8 | 14 | wt% | EPD_BOM | n/a | n/a | producerData | 2003 | FRA | generic | n/a | n/a | #VALUE! | n/a | 1 | 1 | 2 | 1.666667 | 1 | 2 | 1.444444 | 2 | (Saft Group, 2003) | CC BY 4.0 | From literature review (Sommer et al., 2015) | https://leica-geosystems.com/-/media/files/leicageosystems/products/datasheets/accessories/datasheets/20-saft_msds_nicd_europe_2003-10_en.ashx?la=en-us&hash=A197FFE526651B6337078C0D4D31BC58 | FM | TUB | 4519800%
218 | BATT | use | BATT_batteryPOM | 16 | 16 06 | 16 06 05 | n/a | 8507 | n/a | 26 | battNiMH | battNiMH_sub | battNiMH_subsub | Entire cyl. AB5 battery (NiMH) | 2 | n/a | n/a | n/a | batteryComponents | shadowComponentBATT1 | shadowComponentBATT2 | n/a | n/a | n/a | n/a | n/a | n/a | n/a | n/a | n/a | n/a | Al | e-p | MassFraction | n/a | 0 | singleValue | n/a | n/a | wt% | n/a | n/a | n/a | n/a | n/a | n/a | generic | n/a | n/a | #VALUE! | n/a | 4 | 4 | 2 | 2.666667 | 1 | 2 | 2.611111 | 3 | (Baumann & Muth, 1997) | CC BY 4.0 | From literature review (Sommer et al., 2015) | https://www.sciencedirect.com/science/article/pii/S0956053X15003608 | FM | TUB | 4520500%
219 | BATT | use | BATT_batteryPOM | 16 | 16 06 | 16 06 05 | n/a | 8507 | n/a | 26 | battNiMH | battNiMH_sub | battNiMH_subsub | Entire cyl. AB5 battery (NiMH) | 2 | n/a | n/a | n/a | batteryComponents | shadowComponentBATT1 | shadowComponentBATT2 | n/a | n/a | n/a | n/a | n/a | n/a | n/a | n/a | n/a | n/a | Co | e-p | MassFraction | n/a | 3.5 | mean | 3 | 4 | wt% | n/a | n/a | n/a | n/a | n/a | n/a | generic | n/a | n/a | #VALUE! | n/a | 4 | 4 | 2 | 2.666667 | 1 | 2 | 2.611111 | 3 | (Baumann & Muth, 1997) | CC BY 4.0 | From literature review (Sommer et al., 2015) | https://www.sciencedirect.com/science/article/pii/S0956053X15003608 | FM | TUB | 4520500%
220 | BATT | use | BATT_batteryPOM | 16 | 16 06 | 16 06 05 | n/a | 8507 | n/a | 26 | battNiMH | battNiMH_sub | battNiMH_subsub | Entire cyl. AB5 battery (NiMH) | 2 | n/a | n/a | n/a | batteryComponents | shadowComponentBATT1 | shadowComponentBATT2 | n/a | n/a | n/a | n/a | n/a | n/a | n/a | n/a | n/a | n/a | Fe | e-p | MassFraction | n/a | 23.5 | mean | 22 | 25 | wt% | n/a | n/a | n/a | n/a | n/a | n/a | generic | n/a | n/a | #VALUE! | n/a | 4 | 4 | 2 | 2.666667 | 1 | 2 | 2.611111 | 3 | (Baumann & Muth, 1997) | CC BY 4.0 | From literature review (Sommer et al., 2015) | https://www.sciencedirect.com/science/article/pii/S0956053X15003608 | FM | TUB | 4520500%
221 | BATT | use | BATT_batteryPOM | 16 | 16 06 | 16 06 05 | n/a | 8507 | n/a | 26 | battNiMH | battNiMH_sub | battNiMH_subsub | Entire cyl. AB5 battery (NiMH) | 2 | n/a | n/a | n/a | batteryComponents | shadowComponentBATT1 | shadowComponentBATT2 | n/a | n/a | n/a | n/a | n/a | n/a | n/a | n/a | n/a | n/a | Mn | e-p | MassFraction | n/a | 0 | singleValue | n/a | n/a | wt% | n/a | n/a | n/a | n/a | n/a | n/a | generic | n/a | n/a | #VALUE! | n/a | 4 | 4 | 2 | 2.666667 | 1 | 2 | 2.611111 | 3 | (Baumann & Muth, 1997) | CC BY 4.0 | From literature review (Sommer et al., 2015) | https://www.sciencedirect.com/science/article/pii/S0956053X15003608 | FM | TUB | 4520500%
222 | BATT | use | BATT_batteryPOM | 16 | 16 06 | 16 06 05 | n/a | 8507 | n/a | 26 | battNiMH | battNiMH_sub | battNiMH_subsub | Entire cyl. AB5 battery (NiMH) | 2 | n/a | n/a | n/a | batteryComponents | shadowComponentBATT1 | shadowComponentBATT2 | n/a | n/a | n/a | n/a | n/a | n/a | n/a | n/a | n/a | n/a | Ni | e-p | MassFraction | n/a | 39 | mean | 36 | 42 | wt% | n/a | n/a | n/a | n/a | n/a | n/a | generic | n/a | n/a | #VALUE! | n/a | 4 | 4 | 2 | 2.666667 | 1 | 2 | 2.611111 | 3 | (Baumann & Muth, 1997) | CC BY 4.0 | From literature review (Sommer et al., 2015) | https://www.sciencedirect.com/science/article/pii/S0956053X15003608 | FM | TUB | 4520500%
223 | BATT | use | BATT_batteryPOM | 16 | 16 06 | 16 06 05 | n/a | 8507 | n/a | 26 | battNiMH | battNiMH_sub | battNiMH_subsub | Entire cyl. AB5 battery (NiMH) | 2 | n/a | n/a | n/a | batteryComponents | shadowComponentBATT1 | shadowComponentBATT2 | n/a | n/a | n/a | n/a | n/a | n/a | n/a | n/a | n/a | n/a | Zn | e-p | MassFraction | n/a | 0 | singleValue | n/a | n/a | wt% | n/a | n/a | n/a | n/a | n/a | n/a | generic | n/a | n/a | #VALUE! | n/a | 4 | 4 | 2 | 2.666667 | 1 | 2 | 2.611111 | 3 | (Baumann & Muth, 1997) | CC BY 4.0 | From literature review (Sommer et al., 2015) | https://www.sciencedirect.com/science/article/pii/S0956053X15003608 | FM | TUB | 4520500%
224 | BATT | use | BATT_batteryPOM | 16 | 16 06 | 16 06 05 | n/a | 8507 | n/a | 26 | battNiMH | battNiMH_sub | battNiMH_subsub | Entire cyl. AB5 battery (NiMH) | 2 | n/a | n/a | n/a | batteryComponents | shadowComponentBATT1 | shadowComponentBATT2 | n/a | n/a | n/a | non-ferrousMetals | otherMetalsAndMetalAlloys1 | n/a | n/a | n/a | Other metals | 1 | n/a | m-p | MassFraction | n/a | 0 | singleValue | n/a | n/a | wt% | n/a | n/a | n/a | n/a | n/a | n/a | generic | n/a | n/a | #VALUE! | n/a | 4 | 4 | 2 | 2.666667 | 1 | 2 | 2.611111 | 3 | (Baumann & Muth, 1997) | CC BY 4.0 | From literature review (Sommer et al., 2015) | https://www.sciencedirect.com/science/article/pii/S0956053X15003608 | FM | TUB | 4520500%
225 | BATT | use | BATT_batteryPOM | 16 | 16 06 | 16 06 05 | n/a | 8507 | n/a | 26 | battNiMH | battNiMH_sub | battNiMH_subsub | Entire cyl. AB5 battery (NiMH) | 2 | n/a | n/a | n/a | batteryComponents | batteryCellAnode | anodeActiveMaterial | n/a | n/a | n/a | n/a | n/a | n/a | n/a | n/a | n/a | n/a | REE | e-p | MassFraction | n/a | 9 | mean | 8 | 10 | wt% | n/a | n/a | n/a | n/a | n/a | n/a | generic | n/a | n/a | #VALUE! | n/a | 4 | 4 | 2 | 2.666667 | 1 | 2 | 2.611111 | 3 | (Baumann & Muth, 1997) | CC BY 4.0 | From literature review (Sommer et al., 2015) | https://www.sciencedirect.com/science/article/pii/S0956053X15003608 | FM | TUB | 4520500%
226 | BATT | use | BATT_batteryPOM | 16 | 16 06 | 16 06 05 | n/a | 8507 | n/a | 26 | battNiMH | battNiMH_sub | battNiMH_subsub | Entire cyl. AB5 battery (NiMH) | 2 | n/a | n/a | n/a | batteryComponents | batteryCellAnode | anodeActiveMaterial | n/a | n/a | n/a | n/a | n/a | n/a | n/a | n/a | n/a | n/a | C | e-p | MassFraction | n/a | 0.5 | mean | 0 | 1 | wt% | n/a | n/a | n/a | n/a | n/a | n/a | generic | n/a | n/a | #VALUE! | n/a | 4 | 4 | 2 | 2.666667 | 1 | 2 | 2.611111 | 3 | (Baumann & Muth, 1997) | CC BY 4.0 | From literature review (Sommer et al., 2015) | https://www.sciencedirect.com/science/article/pii/S0956053X15003608 | FM | TUB | 4520500%
227 | BATT | use | BATT_batteryPOM | 16 | 16 06 | 16 06 05 | n/a | 8507 | n/a | 26 | battNiMH | battNiMH_sub | battNiMH_subsub | Entire cyl. AB5 battery (NiMH) | 2 | n/a | n/a | n/a | batteryComponents | batteryCellElectrolyte1 | batteryCellElectrolyte2 | n/a | n/a | n/a | n/a | n/a | n/a | n/a | n/a | n/a | n/a | K | e-p | MassFraction | n/a | 1.5 | mean | 1 | 2 | wt% | n/a | n/a | n/a | n/a | n/a | n/a | generic | n/a | n/a | #VALUE! | n/a | 4 | 4 | 2 | 2.666667 | 1 | 2 | 2.611111 | 3 | (Baumann & Muth, 1997) | CC BY 4.0 | From literature review (Sommer et al., 2015) | https://www.sciencedirect.com/science/article/pii/S0956053X15003608 | FM | TUB | 4520500%
228 | BATT | use | BATT_batteryPOM | 16 | 16 06 | 16 06 05 | n/a | 8507 | n/a | 26 | battNiMH | battNiMH_sub | battNiMH_subsub | Entire cyl. AB5 battery (NiMH) | 2 | n/a | n/a | n/a | batteryComponents | shadowComponentBATT1 | shadowComponentBATT2 | n/a | n/a | n/a | organics | plastics | n/a | n/a | n/a | Plastic | 1 | n/a | m-p | MassFraction | n/a | 3.5 | mean | 3 | 4 | wt% | n/a | n/a | n/a | n/a | n/a | n/a | generic | n/a | n/a | #VALUE! | n/a | 4 | 4 | 2 | 2.666667 | 1 | 2 | 2.611111 | 3 | (Baumann & Muth, 1997) | CC BY 4.0 | From literature review (Sommer et al., 2015) | https://www.sciencedirect.com/science/article/pii/S0956053X15003608 | FM | TUB | 4520500%
229 | BATT | use | BATT_batteryPOM | 16 | 16 06 | 16 06 05 | n/a | 8507 | n/a | 26 | battNiMH | battNiMH_sub | battNiMH_subsub | Entire cyl. AB5 battery (NiMH) | 2 | n/a | n/a | n/a | batteryComponents | shadowComponentBATT1 | shadowComponentBATT2 | n/a | n/a | n/a | undefinedAndMixedMaterials0 | undefinedAndMixedMaterials1 | otherOrUndefinedMaterials2 | otherOrUndefinedMaterials3 | otherOrUndefinedMaterials4 | H2 and O2 | 4 | n/a | m-p | MassFraction | n/a | 16 | mean | 15 | 17 | wt% | n/a | n/a | n/a | n/a | n/a | n/a | generic | n/a | n/a | #VALUE! | n/a | 4 | 4 | 2 | 2.666667 | 1 | 2 | 2.611111 | 3 | (Baumann & Muth, 1997) | CC BY 4.0 | From literature review (Sommer et al., 2015) | https://www.sciencedirect.com/science/article/pii/S0956053X15003608 | FM | TUB | 4520500%
230 | BATT | use | BATT_batteryPOM | 16 | 16 06 | 16 06 05 | n/a | 8507 | n/a | 26 | battNiMH | battNiMH_sub | battNiMH_subsub | Entire cyl. AB5 battery (NiMH) | 2 | n/a | n/a | n/a | batteryComponents | shadowComponentBATT1 | shadowComponentBATT2 | n/a | n/a | n/a | undefinedAndMixedMaterials0 | undefinedAndMixedMaterials1 | otherOrUndefinedMaterials2 | otherOrUndefinedMaterials3 | otherOrUndefinedMaterials4 | Other | 1 | n/a | m-p | MassFraction | n/a | 2.5 | mean | 2 | 3 | wt% | n/a | n/a | n/a | n/a | n/a | n/a | generic | n/a | n/a | #VALUE! | n/a | 4 | 4 | 2 | 2.666667 | 1 | 2 | 2.611111 | 3 | (Baumann & Muth, 1997) | CC BY 4.0 | From literature review (Sommer et al., 2015) | https://www.sciencedirect.com/science/article/pii/S0956053X15003608 | FM | TUB | 4520500%
231 | BATT | use | BATT_batteryPOM | 16 | 16 06 | 16 06 05 | n/a | 8507 | n/a | 27 | battNiMH | battNiMH_sub | battNiMH_subsub | Entire prismatic AB5 battery (NiMH) | 2 | n/a | n/a | n/a | batteryComponents | shadowComponentBATT1 | shadowComponentBATT2 | n/a | n/a | n/a | n/a | n/a | n/a | n/a | n/a | n/a | n/a | Al | e-p | MassFraction | n/a | 0 | singleValue | n/a | n/a | wt% | n/a | n/a | n/a | n/a | n/a | n/a | generic | n/a | n/a | #VALUE! | n/a | 4 | 4 | 2 | 2.666667 | 1 | 2 | 2.611111 | 3 | (Baumann & Muth, 1997) | CC BY 4.0 | From literature review (Sommer et al., 2015) | https://www.sciencedirect.com/science/article/pii/S0956053X15003608 | FM | TUB | 4520500%
232 | BATT | use | BATT_batteryPOM | 16 | 16 06 | 16 06 05 | n/a | 8507 | n/a | 27 | battNiMH | battNiMH_sub | battNiMH_subsub | Entire prismatic AB5 battery (NiMH) | 2 | n/a | n/a | n/a | batteryComponents | shadowComponentBATT1 | shadowComponentBATT2 | n/a | n/a | n/a | n/a | n/a | n/a | n/a | n/a | n/a | n/a | Co | e-p | MassFraction | n/a | 2.5 | mean | 2 | 3 | wt% | n/a | n/a | n/a | n/a | n/a | n/a | generic | n/a | n/a | #VALUE! | n/a | 4 | 4 | 2 | 2.666667 | 1 | 2 | 2.611111 | 3 | (Baumann & Muth, 1997) | CC BY 4.0 | From literature review (Sommer et al., 2015) | https://www.sciencedirect.com/science/article/pii/S0956053X15003608 | FM | TUB | 4520500%
233 | BATT | use | BATT_batteryPOM | 16 | 16 06 | 16 06 05 | n/a | 8507 | n/a | 27 | battNiMH | battNiMH_sub | battNiMH_subsub | Entire prismatic AB5 battery (NiMH) | 2 | n/a | n/a | n/a | batteryComponents | shadowComponentBATT1 | shadowComponentBATT2 | n/a | n/a | n/a | n/a | n/a | n/a | n/a | n/a | n/a | n/a | Fe | e-p | MassFraction | n/a | 7.5 | mean | 6 | 9 | wt% | n/a | n/a | n/a | n/a | n/a | n/a | generic | n/a | n/a | #VALUE! | n/a | 4 | 4 | 2 | 2.666667 | 1 | 2 | 2.611111 | 3 | (Baumann & Muth, 1997) | CC BY 4.0 | From literature review (Sommer et al., 2015) | https://www.sciencedirect.com/science/article/pii/S0956053X15003608 | FM | TUB | 4520500%
234 | BATT | use | BATT_batteryPOM | 16 | 16 06 | 16 06 05 | n/a | 8507 | n/a | 27 | battNiMH | battNiMH_sub | battNiMH_subsub | Entire prismatic AB5 battery (NiMH) | 2 | n/a | n/a | n/a | batteryComponents | shadowComponentBATT1 | shadowComponentBATT2 | n/a | n/a | n/a | n/a | n/a | n/a | n/a | n/a | n/a | n/a | Mn | e-p | MassFraction | n/a | 0 | singleValue | n/a | n/a | wt% | n/a | n/a | n/a | n/a | n/a | n/a | generic | n/a | n/a | #VALUE! | n/a | 4 | 4 | 2 | 2.666667 | 1 | 2 | 2.611111 | 3 | (Baumann & Muth, 1997) | CC BY 4.0 | From literature review (Sommer et al., 2015) | https://www.sciencedirect.com/science/article/pii/S0956053X15003608 | FM | TUB | 4520500%
235 | BATT | use | BATT_batteryPOM | 16 | 16 06 | 16 06 05 | n/a | 8507 | n/a | 27 | battNiMH | battNiMH_sub | battNiMH_subsub | Entire prismatic AB5 battery (NiMH) | 2 | n/a | n/a | n/a | batteryComponents | shadowComponentBATT1 | shadowComponentBATT2 | n/a | n/a | n/a | n/a | n/a | n/a | n/a | n/a | n/a | n/a | Ni | e-p | MassFraction | n/a | 39 | mean | 38 | 40 | wt% | n/a | n/a | n/a | n/a | n/a | n/a | generic | n/a | n/a | #VALUE! | n/a | 4 | 4 | 2 | 2.666667 | 1 | 2 | 2.611111 | 3 | (Baumann & Muth, 1997) | CC BY 4.0 | From literature review (Sommer et al., 2015) | https://www.sciencedirect.com/science/article/pii/S0956053X15003608 | FM | TUB | 4520500%
236 | BATT | use | BATT_batteryPOM | 16 | 16 06 | 16 06 05 | n/a | 8507 | n/a | 27 | battNiMH | battNiMH_sub | battNiMH_subsub | Entire prismatic AB5 battery (NiMH) | 2 | n/a | n/a | n/a | batteryComponents | batteryCellAnode | anodeActiveMaterial | n/a | n/a | n/a | n/a | n/a | n/a | n/a | n/a | n/a | n/a | REE | e-p | MassFraction | n/a | 7.5 | mean | 7 | 8 | wt% | n/a | n/a | n/a | n/a | n/a | n/a | generic | n/a | n/a | #VALUE! | n/a | 4 | 4 | 2 | 2.666667 | 1 | 2 | 2.611111 | 3 | (Baumann & Muth, 1997) | CC BY 4.0 | From literature review (Sommer et al., 2015) | https://www.sciencedirect.com/science/article/pii/S0956053X15003608 | FM | TUB | 4520500%
237 | BATT | use | BATT_batteryPOM | 16 | 16 06 | 16 06 05 | n/a | 8507 | n/a | 27 | battNiMH | battNiMH_sub | battNiMH_subsub | Entire prismatic AB5 battery (NiMH) | 2 | n/a | n/a | n/a | batteryComponents | batteryCellAnode | anodeActiveMaterial | n/a | n/a | n/a | n/a | n/a | n/a | n/a | n/a | n/a | n/a | C | e-p | MassFraction | n/a | 0.5 | mean | 0 | 1 | wt% | n/a | n/a | n/a | n/a | n/a | n/a | generic | n/a | n/a | #VALUE! | n/a | 4 | 4 | 2 | 2.666667 | 1 | 2 | 2.611111 | 3 | (Baumann & Muth, 1997) | CC BY 4.0 | From literature review (Sommer et al., 2015) | https://www.sciencedirect.com/science/article/pii/S0956053X15003608 | FM | TUB | 4520500%
238 | BATT | use | BATT_batteryPOM | 16 | 16 06 | 16 06 05 | n/a | 8507 | n/a | 27 | battNiMH | battNiMH_sub | battNiMH_subsub | Entire prismatic AB5 battery (NiMH) | 2 | n/a | n/a | n/a | batteryComponents | batteryCellElectrolyte1 | batteryCellElectrolyte2 | n/a | n/a | n/a | n/a | n/a | n/a | n/a | n/a | n/a | n/a | K | e-p | MassFraction | n/a | 2.5 | mean | 2 | 3 | wt% | n/a | n/a | n/a | n/a | n/a | n/a | generic | n/a | n/a | #VALUE! | n/a | 4 | 4 | 2 | 2.666667 | 1 | 2 | 2.611111 | 3 | (Baumann & Muth, 1997) | CC BY 4.0 | From literature review (Sommer et al., 2015) | https://www.sciencedirect.com/science/article/pii/S0956053X15003608 | FM | TUB | 4520500%
239 | BATT | use | BATT_batteryPOM | 16 | 16 06 | 16 06 05 | n/a | 8507 | n/a | 27 | battNiMH | battNiMH_sub | battNiMH_subsub | Entire prismatic AB5 battery (NiMH) | 2 | n/a | n/a | n/a | batteryComponents | shadowComponentBATT1 | shadowComponentBATT2 | n/a | n/a | n/a | organics | plastics | n/a | n/a | n/a | Plastic | 1 | n/a | m-p | MassFraction | n/a | 17.5 | mean | 16 | 19 | wt% | n/a | n/a | n/a | n/a | n/a | n/a | generic | n/a | n/a | #VALUE! | n/a | 4 | 4 | 2 | 2.666667 | 1 | 2 | 2.611111 | 3 | (Baumann & Muth, 1997) | CC BY 4.0 | From literature review (Sommer et al., 2015) | https://www.sciencedirect.com/science/article/pii/S0956053X15003608 | FM | TUB | 4520500%
240 | BATT | use | BATT_batteryPOM | 16 | 16 06 | 16 06 05 | n/a | 8507 | n/a | 27 | battNiMH | battNiMH_sub | battNiMH_subsub | Entire prismatic AB5 battery (NiMH) | 2 | n/a | n/a | n/a | batteryComponents | shadowComponentBATT1 | shadowComponentBATT2 | n/a | n/a | n/a | undefinedAndMixedMaterials0 | undefinedAndMixedMaterials1 | otherOrUndefinedMaterials2 | otherOrUndefinedMaterials3 | otherOrUndefinedMaterials4 | H2 and O2 | 4 | n/a | m-p | MassFraction | n/a | 17 | mean | 16 | 18 | wt% | n/a | n/a | n/a | n/a | n/a | n/a | generic | n/a | n/a | #VALUE! | n/a | 4 | 4 | 2 | 2.666667 | 1 | 2 | 2.611111 | 3 | (Baumann & Muth, 1997) | CC BY 4.0 | From literature review (Sommer et al., 2015) | https://www.sciencedirect.com/science/article/pii/S0956053X15003608 | FM | TUB | 4520500%
241 | BATT | use | BATT_batteryPOM | 16 | 16 06 | 16 06 05 | n/a | 8507 | n/a | 27 | battNiMH | battNiMH_sub | battNiMH_subsub | Entire prismatic AB5 battery (NiMH) | 2 | n/a | n/a | n/a | batteryComponents | shadowComponentBATT1 | shadowComponentBATT2 | n/a | n/a | n/a | undefinedAndMixedMaterials0 | undefinedAndMixedMaterials1 | otherOrUndefinedMaterials2 | otherOrUndefinedMaterials3 | otherOrUndefinedMaterials4 | Other | 1 | n/a | m-p | MassFraction | n/a | 3.5 | mean | 3 | 4 | wt% | n/a | n/a | n/a | n/a | n/a | n/a | generic | n/a | n/a | #VALUE! | n/a | 4 | 4 | 2 | 2.666667 | 1 | 2 | 2.611111 | 3 | (Baumann & Muth, 1997) | CC BY 4.0 | From literature review (Sommer et al., 2015) | https://www.sciencedirect.com/science/article/pii/S0956053X15003608 | FM | TUB | 4520500%
242 | BATT | use | BATT_batteryPOM | 16 | 16 06 | 16 06 05 | n/a | 8507 | n/a | 28 | battNiMH | battNiMH_sub | battNiMH_subsub | Entire button cell AB5 battery (NiMH) | 2 | n/a | n/a | n/a | batteryComponents | shadowComponentBATT1 | shadowComponentBATT2 | n/a | n/a | n/a | n/a | n/a | n/a | n/a | n/a | n/a | n/a | Co | e-p | MassFraction | n/a | 2.5 | mean | 2 | 3 | wt% | n/a | n/a | n/a | n/a | n/a | n/a | generic | n/a | n/a | #VALUE! | n/a | 4 | 4 | 2 | 2.666667 | 1 | 2 | 2.611111 | 3 | (Baumann & Muth, 1997) | CC BY 4.0 | From literature review (Sommer et al., 2015) | https://www.sciencedirect.com/science/article/pii/S0956053X15003608 | FM | TUB | 4520500%
243 | BATT | use | BATT_batteryPOM | 16 | 16 06 | 16 06 05 | n/a | 8507 | n/a | 28 | battNiMH | battNiMH_sub | battNiMH_subsub | Entire button cell AB5 battery (NiMH) | 2 | n/a | n/a | n/a | batteryComponents | shadowComponentBATT1 | shadowComponentBATT2 | n/a | n/a | n/a | n/a | n/a | n/a | n/a | n/a | n/a | n/a | Fe | e-p | MassFraction | n/a | 39 | mean | 31 | 47 | wt% | n/a | n/a | n/a | n/a | n/a | n/a | generic | n/a | n/a | #VALUE! | n/a | 4 | 4 | 2 | 2.666667 | 1 | 2 | 2.611111 | 3 | (Baumann & Muth, 1997) | CC BY 4.0 | From literature review (Sommer et al., 2015) | https://www.sciencedirect.com/science/article/pii/S0956053X15003608 | FM | TUB | 4520500%
244 | BATT | use | BATT_batteryPOM | 16 | 16 06 | 16 06 05 | n/a | 8507 | n/a | 28 | battNiMH | battNiMH_sub | battNiMH_subsub | Entire button cell AB5 battery (NiMH) | 2 | n/a | n/a | n/a | batteryComponents | shadowComponentBATT1 | shadowComponentBATT2 | n/a | n/a | n/a | n/a | n/a | n/a | n/a | n/a | n/a | n/a | Ni | e-p | MassFraction | n/a | 34 | mean | 29 | 39 | wt% | n/a | n/a | n/a | n/a | n/a | n/a | generic | n/a | n/a | #VALUE! | n/a | 4 | 4 | 2 | 2.666667 | 1 | 2 | 2.611111 | 3 | (Baumann & Muth, 1997) | CC BY 4.0 | From literature review (Sommer et al., 2015) | https://www.sciencedirect.com/science/article/pii/S0956053X15003608 | FM | TUB | 4520500%
245 | BATT | use | BATT_batteryPOM | 16 | 16 06 | 16 06 05 | n/a | 8507 | n/a | 28 | battNiMH | battNiMH_sub | battNiMH_subsub | Entire button cell AB5 battery (NiMH) | 2 | n/a | n/a | n/a | batteryComponents | batteryCellAnode | anodeActiveMaterial | n/a | n/a | n/a | n/a | n/a | n/a | n/a | n/a | n/a | n/a | REE | e-p | MassFraction | n/a | 7 | mean | 6 | 8 | wt% | n/a | n/a | n/a | n/a | n/a | n/a | generic | n/a | n/a | #VALUE! | n/a | 4 | 4 | 2 | 2.666667 | 1 | 2 | 2.611111 | 3 | (Baumann & Muth, 1997) | CC BY 4.0 | From literature review (Sommer et al., 2015) | https://www.sciencedirect.com/science/article/pii/S0956053X15003608 | FM | TUB | 4520500%
246 | BATT | use | BATT_batteryPOM | 16 | 16 06 | 16 06 05 | n/a | 8507 | n/a | 28 | battNiMH | battNiMH_sub | battNiMH_subsub | Entire button cell AB5 battery (NiMH) | 2 | n/a | n/a | n/a | batteryComponents | batteryCellAnode | anodeActiveMaterial | n/a | n/a | n/a | n/a | n/a | n/a | n/a | n/a | n/a | n/a | C | e-p | MassFraction | n/a | 2.5 | mean | 2 | 3 | wt% | n/a | n/a | n/a | n/a | n/a | n/a | generic | n/a | n/a | #VALUE! | n/a | 4 | 4 | 2 | 2.666667 | 1 | 2 | 2.611111 | 3 | (Baumann & Muth, 1997) | CC BY 4.0 | From literature review (Sommer et al., 2015) | https://www.sciencedirect.com/science/article/pii/S0956053X15003608 | FM | TUB | 4520500%
247 | BATT | use | BATT_batteryPOM | 16 | 16 06 | 16 06 05 | n/a | 8507 | n/a | 28 | battNiMH | battNiMH_sub | battNiMH_subsub | Entire button cell AB5 battery (NiMH) | 2 | n/a | n/a | n/a | batteryComponents | batteryCellElectrolyte1 | batteryCellElectrolyte2 | n/a | n/a | n/a | n/a | n/a | n/a | n/a | n/a | n/a | n/a | K | e-p | MassFraction | n/a | 1.5 | mean | 1 | 2 | wt% | n/a | n/a | n/a | n/a | n/a | n/a | generic | n/a | n/a | #VALUE! | n/a | 4 | 4 | 2 | 2.666667 | 1 | 2 | 2.611111 | 3 | (Baumann & Muth, 1997) | CC BY 4.0 | From literature review (Sommer et al., 2015) | https://www.sciencedirect.com/science/article/pii/S0956053X15003608 | FM | TUB | 4520500%
248 | BATT | use | BATT_batteryPOM | 16 | 16 06 | 16 06 05 | n/a | 8507 | n/a | 28 | battNiMH | battNiMH_sub | battNiMH_subsub | Entire button cell AB5 battery (NiMH) | 2 | n/a | n/a | n/a | batteryComponents | shadowComponentBATT1 | shadowComponentBATT2 | n/a | n/a | n/a | organics | plastics | n/a | n/a | n/a | Plastic | 1 | n/a | m-p | MassFraction | n/a | 1.5 | mean | 1 | 2 | wt% | n/a | n/a | n/a | n/a | n/a | n/a | generic | n/a | n/a | #VALUE! | n/a | 4 | 4 | 2 | 2.666667 | 1 | 2 | 2.611111 | 3 | (Baumann & Muth, 1997) | CC BY 4.0 | From literature review (Sommer et al., 2015) | https://www.sciencedirect.com/science/article/pii/S0956053X15003608 | FM | TUB | 4520500%
249 | BATT | use | BATT_batteryPOM | 16 | 16 06 | 16 06 05 | n/a | 8507 | n/a | 28 | battNiMH | battNiMH_sub | battNiMH_subsub | Entire button cell AB5 battery (NiMH) | 2 | n/a | n/a | n/a | batteryComponents | shadowComponentBATT1 | shadowComponentBATT2 | n/a | n/a | n/a | undefinedAndMixedMaterials0 | undefinedAndMixedMaterials1 | otherOrUndefinedMaterials2 | otherOrUndefinedMaterials3 | otherOrUndefinedMaterials4 | H2 and O2 | 4 | n/a | m-p | MassFraction | n/a | 9 | mean | 8 | 10 | wt% | n/a | n/a | n/a | n/a | n/a | n/a | generic | n/a | n/a | #VALUE! | n/a | 4 | 4 | 2 | 2.666667 | 1 | 2 | 2.611111 | 3 | (Baumann & Muth, 1997) | CC BY 4.0 | From literature review (Sommer et al., 2015) | https://www.sciencedirect.com/science/article/pii/S0956053X15003608 | FM | TUB | 4520500%
250 | BATT | use | BATT_batteryPOM | 16 | 16 06 | 16 06 05 | n/a | 8507 | n/a | 28 | battNiMH | battNiMH_sub | battNiMH_subsub | Entire button cell AB5 battery (NiMH) | 2 | n/a | n/a | n/a | batteryComponents | shadowComponentBATT1 | shadowComponentBATT2 | n/a | n/a | n/a | undefinedAndMixedMaterials0 | undefinedAndMixedMaterials1 | otherOrUndefinedMaterials2 | otherOrUndefinedMaterials3 | otherOrUndefinedMaterials4 | Other | 1 | n/a | m-p | MassFraction | n/a | 2.5 | mean | 2 | 3 | wt% | n/a | n/a | n/a | n/a | n/a | n/a | generic | n/a | n/a | #VALUE! | n/a | 4 | 4 | 2 | 2.666667 | 1 | 2 | 2.611111 | 3 | (Baumann & Muth, 1997) | CC BY 4.0 | From literature review (Sommer et al., 2015) | https://www.sciencedirect.com/science/article/pii/S0956053X15003608 | FM | TUB | 4520500%
251 | BATT | use | BATT_batteryPOM | 16 | 16 06 | 16 06 05 | n/a | 8507 | n/a | 29 | battNiMH | battNiMH_sub | battNiMH_subsub | NiMH batteries | 1 | n/a | n/a | n/a | batteryComponents | shadowComponentBATT1 | shadowComponentBATT2 | n/a | n/a | n/a | n/a | n/a | n/a | n/a | n/a | n/a | n/a | Co | e-p | MassFraction | n/a | 4 | singleValue | n/a | n/a | wt% | n/a | n/a | n/a | n/a | n/a | n/a | generic | n/a | n/a | #VALUE! | n/a | 4 | 4 | 2 | 2.666667 | 1 | 2 | 2.611111 | 3 | (Fisher et al., 2007) | CC BY 4.0 | From literature review (Sommer et al., 2015) | http://www.relec.es/RECICLADO_ELECTRONICO/Baterias/Battery%20Waste%20Management.pdf | FM | TUB | 4520400%
252 | BATT | use | BATT_batteryPOM | 16 | 16 06 | 16 06 05 | n/a | 8507 | n/a | 29 | battNiMH | battNiMH_sub | battNiMH_subsub | NiMH batteries | 1 | n/a | n/a | n/a | batteryComponents | shadowComponentBATT1 | shadowComponentBATT2 | n/a | n/a | n/a | n/a | n/a | n/a | n/a | n/a | n/a | n/a | Fe | e-p | MassFraction | n/a | 20 | singleValue | n/a | n/a | wt% | n/a | n/a | n/a | n/a | n/a | n/a | generic | n/a | n/a | #VALUE! | n/a | 4 | 4 | 2 | 2.666667 | 1 | 2 | 2.611111 | 3 | (Fisher et al., 2007) | CC BY 4.0 | From literature review (Sommer et al., 2015) | http://www.relec.es/RECICLADO_ELECTRONICO/Baterias/Battery%20Waste%20Management.pdf | FM | TUB | 4520400%
253 | BATT | use | BATT_batteryPOM | 16 | 16 06 | 16 06 05 | n/a | 8507 | n/a | 29 | battNiMH | battNiMH_sub | battNiMH_subsub | NiMH batteries | 1 | n/a | n/a | n/a | batteryComponents | shadowComponentBATT1 | shadowComponentBATT2 | n/a | n/a | n/a | n/a | n/a | n/a | n/a | n/a | n/a | n/a | Mn | e-p | MassFraction | n/a | 1 | singleValue | n/a | n/a | wt% | n/a | n/a | n/a | n/a | n/a | n/a | generic | n/a | n/a | #VALUE! | n/a | 4 | 4 | 2 | 2.666667 | 1 | 2 | 2.611111 | 3 | (Fisher et al., 2007) | CC BY 4.0 | From literature review (Sommer et al., 2015) | http://www.relec.es/RECICLADO_ELECTRONICO/Baterias/Battery%20Waste%20Management.pdf | FM | TUB | 4520400%
254 | BATT | use | BATT_batteryPOM | 16 | 16 06 | 16 06 05 | n/a | 8507 | n/a | 29 | battNiMH | battNiMH_sub | battNiMH_subsub | NiMH batteries | 1 | n/a | n/a | n/a | batteryComponents | shadowComponentBATT1 | shadowComponentBATT2 | n/a | n/a | n/a | n/a | n/a | n/a | n/a | n/a | n/a | n/a | Ni | e-p | MassFraction | n/a | 35 | singleValue | n/a | n/a | wt% | n/a | n/a | n/a | n/a | n/a | n/a | generic | n/a | n/a | #VALUE! | n/a | 4 | 4 | 2 | 2.666667 | 1 | 2 | 2.611111 | 3 | (Fisher et al., 2007) | CC BY 4.0 | From literature review (Sommer et al., 2015) | http://www.relec.es/RECICLADO_ELECTRONICO/Baterias/Battery%20Waste%20Management.pdf | FM | TUB | 4520400%
255 | BATT | use | BATT_batteryPOM | 16 | 16 06 | 16 06 05 | n/a | 8507 | n/a | 29 | battNiMH | battNiMH_sub | battNiMH_subsub | NiMH batteries | 1 | n/a | n/a | n/a | batteryComponents | shadowComponentBATT1 | shadowComponentBATT2 | n/a | n/a | n/a | n/a | n/a | n/a | n/a | n/a | n/a | n/a | Zn | e-p | MassFraction | n/a | 1 | singleValue | n/a | n/a | wt% | n/a | n/a | n/a | n/a | n/a | n/a | generic | n/a | n/a | #VALUE! | n/a | 4 | 4 | 2 | 2.666667 | 1 | 2 | 2.611111 | 3 | (Fisher et al., 2007) | CC BY 4.0 | From literature review (Sommer et al., 2015) | http://www.relec.es/RECICLADO_ELECTRONICO/Baterias/Battery%20Waste%20Management.pdf | FM | TUB | 4520400%
256 | BATT | use | BATT_batteryPOM | 16 | 16 06 | 16 06 05 | n/a | 8507 | n/a | 29 | battNiMH | battNiMH_sub | battNiMH_subsub | NiMH batteries | 1 | n/a | n/a | n/a | batteryComponents | batteryCellAnode | anodeActiveMaterial | n/a | n/a | n/a | n/a | n/a | n/a | n/a | n/a | n/a | n/a | REE | e-p | MassFraction | n/a | 10 | singleValue | n/a | n/a | wt% | n/a | n/a | n/a | n/a | n/a | n/a | generic | n/a | n/a | #VALUE! | n/a | 4 | 4 | 2 | 2.666667 | 1 | 2 | 2.611111 | 3 | (Fisher et al., 2007) | CC BY 4.0 | From literature review (Sommer et al., 2015) | http://www.relec.es/RECICLADO_ELECTRONICO/Baterias/Battery%20Waste%20Management.pdf | FM | TUB | 4520400%
257 | BATT | use | BATT_batteryPOM | 16 | 16 06 | 16 06 05 | n/a | 8507 | n/a | 29 | battNiMH | battNiMH_sub | battNiMH_subsub | NiMH batteries | 1 | n/a | n/a | n/a | batteryComponents | batteryCellElectrolyte1 | batteryCellElectrolyte2 | n/a | n/a | n/a | undefinedAndMixedMaterials0 | undefinedAndMixedMaterials1 | otherOrUndefinedMaterials2 | electrolytes | undefinedElectrolytes | Electrolyte | 1 | n/a | m-p | MassFraction | n/a | 4 | singleValue | n/a | n/a | wt% | n/a | n/a | n/a | n/a | n/a | n/a | generic | n/a | n/a | #VALUE! | n/a | 4 | 4 | 2 | 2.666667 | 1 | 2 | 2.611111 | 3 | (Fisher et al., 2007) | CC BY 4.0 | From literature review (Sommer et al., 2015) | http://www.relec.es/RECICLADO_ELECTRONICO/Baterias/Battery%20Waste%20Management.pdf | FM | TUB | 4520400%
258 | BATT | use | BATT_batteryPOM | 16 | 16 06 | 16 06 05 | n/a | 8507 | n/a | 29 | battNiMH | battNiMH_sub | battNiMH_subsub | NiMH batteries | 1 | n/a | n/a | n/a | batteryComponents | shadowComponentBATT1 | shadowComponentBATT2 | n/a | n/a | n/a | organics | plastics | n/a | n/a | n/a | Plastic | 1 | n/a | m-p | MassFraction | n/a | 9 | singleValue | n/a | n/a | wt% | n/a | n/a | n/a | n/a | n/a | n/a | generic | n/a | n/a | #VALUE! | n/a | 4 | 4 | 2 | 2.666667 | 1 | 2 | 2.611111 | 3 | (Fisher et al., 2007) | CC BY 4.0 | From literature review (Sommer et al., 2015) | http://www.relec.es/RECICLADO_ELECTRONICO/Baterias/Battery%20Waste%20Management.pdf | FM | TUB | 4520400%
259 | BATT | use | BATT_batteryPOM | 16 | 16 06 | 16 06 05 | n/a | 8507 | n/a | 29 | battNiMH | battNiMH_sub | battNiMH_subsub | NiMH batteries | 1 | n/a | n/a | n/a | batteryComponents | batteryCellElectrolyte1 | batteryCellElectrolyte2 | n/a | n/a | n/a | undefinedAndMixedMaterials0 | undefinedAndMixedMaterials1 | otherOrUndefinedMaterials2 | electrolytes | otherElectrolytes | Water | 4 | n/a | m-p | MassFraction | n/a | 8 | singleValue | n/a | n/a | wt% | n/a | n/a | n/a | n/a | n/a | n/a | generic | n/a | n/a | #VALUE! | n/a | 4 | 4 | 2 | 2.666667 | 1 | 2 | 2.611111 | 3 | (Fisher et al., 2007) | CC BY 4.0 | From literature review (Sommer et al., 2015) | http://www.relec.es/RECICLADO_ELECTRONICO/Baterias/Battery%20Waste%20Management.pdf | FM | TUB | 4520400%
260 | BATT | use | BATT_batteryPOM | 16 | 16 06 | 16 06 05 | n/a | 8507 | n/a | 29 | battNiMH | battNiMH_sub | battNiMH_subsub | NiMH batteries | 1 | n/a | n/a | n/a | batteryComponents | shadowComponentBATT1 | shadowComponentBATT2 | n/a | n/a | n/a | undefinedAndMixedMaterials0 | undefinedAndMixedMaterials1 | otherOrUndefinedMaterials2 | otherOrUndefinedMaterials3 | otherOrUndefinedMaterials4 | Other | 1 | n/a | m-p | MassFraction | n/a | 8 | singleValue | n/a | n/a | wt% | n/a | n/a | n/a | n/a | n/a | n/a | generic | n/a | n/a | #VALUE! | n/a | 4 | 4 | 2 | 2.666667 | 1 | 2 | 2.611111 | 3 | (Fisher et al., 2007) | CC BY 4.0 | From literature review (Sommer et al., 2015) | http://www.relec.es/RECICLADO_ELECTRONICO/Baterias/Battery%20Waste%20Management.pdf | FM | TUB | 4520400%
261 | BATT | use | BATT_batteryPOM | 16 | 16 06 | 16 06 05 | n/a | 8507 | n/a | 30 | battNiMH | battNiMH_sub | battNiMH_subsub | Nickel Metal Hydride Batteries | 1 | n/a | n/a | n/a | batteryComponents | shadowComponentBATT1 | shadowComponentBATT2 | n/a | n/a | n/a | n/a | n/a | n/a | n/a | n/a | n/a | n/a | Co | e-p | MassFraction | n/a | 3 | singleValue | n/a | n/a | wt% | n/a | n/a | n/a | n/a | n/a | n/a | generic | n/a | n/a | #VALUE! | n/a | 4 | 3 | 2 | 2.333333 | 1 | 2 | 2.388889 | 3 | (EPBA, 2007) (EPBA, 2021) | CC BY 4.0 | From literature review (Sommer et al., 2015); Document for 2021 from EPBA is the same | https://www.epbaeurope.net/assets/resources/EPBA_Product-Information_10112015.pdf | FM | TUB | 4519400%
262 | BATT | use | BATT_batteryPOM | 16 | 16 06 | 16 06 05 | n/a | 8507 | n/a | 30 | battNiMH | battNiMH_sub | battNiMH_subsub | Nickel Metal Hydride Batteries | 1 | n/a | n/a | n/a | batteryComponents | shadowComponentBATT1 | shadowComponentBATT2 | n/a | n/a | n/a | n/a | n/a | n/a | n/a | n/a | n/a | n/a | Fe | e-p | MassFraction | n/a | 30 | singleValue | n/a | n/a | wt% | n/a | n/a | n/a | n/a | n/a | n/a | generic | n/a | n/a | #VALUE! | n/a | 4 | 3 | 2 | 2.333333 | 1 | 2 | 2.388889 | 3 | (EPBA, 2007) (EPBA, 2021) | CC BY 4.0 | From literature review (Sommer et al., 2015); Document for 2021 from EPBA is the same | https://www.epbaeurope.net/assets/resources/EPBA_Product-Information_10112015.pdf | FM | TUB | 4519400%
263 | BATT | use | BATT_batteryPOM | 16 | 16 06 | 16 06 05 | n/a | 8507 | n/a | 30 | battNiMH | battNiMH_sub | battNiMH_subsub | Nickel Metal Hydride Batteries | 1 | n/a | n/a | n/a | batteryComponents | shadowComponentBATT1 | shadowComponentBATT2 | n/a | n/a | n/a | n/a | n/a | n/a | n/a | n/a | n/a | n/a | Mn | e-p | MassFraction | n/a | 1 | singleValue | n/a | n/a | wt% | n/a | n/a | n/a | n/a | n/a | n/a | generic | n/a | n/a | #VALUE! | n/a | 4 | 3 | 2 | 2.333333 | 1 | 2 | 2.388889 | 3 | (EPBA, 2007) (EPBA, 2021) | CC BY 4.0 | From literature review (Sommer et al., 2015); Document for 2021 from EPBA is the same | https://www.epbaeurope.net/assets/resources/EPBA_Product-Information_10112015.pdf | FM | TUB | 4519400%
264 | BATT | use | BATT_batteryPOM | 16 | 16 06 | 16 06 05 | n/a | 8507 | n/a | 30 | battNiMH | battNiMH_sub | battNiMH_subsub | Nickel Metal Hydride Batteries | 1 | n/a | n/a | n/a | batteryComponents | shadowComponentBATT1 | shadowComponentBATT2 | n/a | n/a | n/a | n/a | n/a | n/a | n/a | n/a | n/a | n/a | Ni | e-p | MassFraction | n/a | 33 | singleValue | n/a | n/a | wt% | n/a | n/a | n/a | n/a | n/a | n/a | generic | n/a | n/a | #VALUE! | n/a | 4 | 3 | 2 | 2.333333 | 1 | 2 | 2.388889 | 3 | (EPBA, 2007) (EPBA, 2021) | CC BY 4.0 | From literature review (Sommer et al., 2015); Document for 2021 from EPBA is the same | https://www.epbaeurope.net/assets/resources/EPBA_Product-Information_10112015.pdf | FM | TUB | 4519400%
265 | BATT | use | BATT_batteryPOM | 16 | 16 06 | 16 06 05 | n/a | 8507 | n/a | 30 | battNiMH | battNiMH_sub | battNiMH_subsub | Nickel Metal Hydride Batteries | 1 | n/a | n/a | n/a | batteryComponents | shadowComponentBATT1 | shadowComponentBATT2 | n/a | n/a | n/a | n/a | n/a | n/a | n/a | n/a | n/a | n/a | Zn | e-p | MassFraction | n/a | 1 | singleValue | n/a | n/a | wt% | n/a | n/a | n/a | n/a | n/a | n/a | generic | n/a | n/a | #VALUE! | n/a | 4 | 3 | 2 | 2.333333 | 1 | 2 | 2.388889 | 3 | (EPBA, 2007) (EPBA, 2021) | CC BY 4.0 | From literature review (Sommer et al., 2015); Document for 2021 from EPBA is the same | https://www.epbaeurope.net/assets/resources/EPBA_Product-Information_10112015.pdf | FM | TUB | 4519400%
266 | BATT | use | BATT_batteryPOM | 16 | 16 06 | 16 06 05 | n/a | 8507 | n/a | 30 | battNiMH | battNiMH_sub | battNiMH_subsub | Nickel Metal Hydride Batteries | 1 | n/a | n/a | n/a | batteryComponents | batteryCellAnode | anodeActiveMaterial | n/a | n/a | n/a | n/a | n/a | n/a | n/a | n/a | n/a | n/a | REE | e-p | MassFraction | n/a | 10 | singleValue | n/a | n/a | wt% | n/a | n/a | n/a | n/a | n/a | n/a | generic | n/a | n/a | #VALUE! | n/a | 4 | 3 | 2 | 2.333333 | 1 | 2 | 2.388889 | 3 | (EPBA, 2007) (EPBA, 2021) | CC BY 4.0 | From literature review (Sommer et al., 2015); Document for 2021 from EPBA is the same | https://www.epbaeurope.net/assets/resources/EPBA_Product-Information_10112015.pdf | FM | TUB | 4519400%
267 | BATT | use | BATT_batteryPOM | 16 | 16 06 | 16 06 05 | n/a | 8507 | n/a | 30 | battNiMH | battNiMH_sub | battNiMH_subsub | Nickel Metal Hydride Batteries | 1 | n/a | n/a | n/a | batteryComponents | batteryCellElectrolyte1 | batteryCellElectrolyte2 | n/a | n/a | n/a | undefinedAndMixedMaterials0 | undefinedAndMixedMaterials1 | otherOrUndefinedMaterials2 | electrolytes | undefinedElectrolytes | Electrolyte | 1 | n/a | m-p | MassFraction | n/a | 2 | singleValue | n/a | n/a | wt% | n/a | n/a | n/a | n/a | n/a | n/a | generic | n/a | n/a | #VALUE! | n/a | 4 | 3 | 2 | 2.333333 | 1 | 2 | 2.388889 | 3 | (EPBA, 2007) (EPBA, 2021) | CC BY 4.0 | From literature review (Sommer et al., 2015); Document for 2021 from EPBA is the same | https://www.epbaeurope.net/assets/resources/EPBA_Product-Information_10112015.pdf | FM | TUB | 4519400%
268 | BATT | use | BATT_batteryPOM | 16 | 16 06 | 16 06 05 | n/a | 8507 | n/a | 30 | battNiMH | battNiMH_sub | battNiMH_subsub | Nickel Metal Hydride Batteries | 1 | n/a | n/a | n/a | batteryComponents | shadowComponentBATT1 | shadowComponentBATT2 | n/a | n/a | n/a | organics | plastics | n/a | n/a | n/a | Plastic | 1 | n/a | m-p | MassFraction | n/a | 5 | singleValue | n/a | n/a | wt% | n/a | n/a | n/a | n/a | n/a | n/a | generic | n/a | n/a | #VALUE! | n/a | 4 | 3 | 2 | 2.333333 | 1 | 2 | 2.388889 | 3 | (EPBA, 2007) (EPBA, 2021) | CC BY 4.0 | From literature review (Sommer et al., 2015); Document for 2021 from EPBA is the same | https://www.epbaeurope.net/assets/resources/EPBA_Product-Information_10112015.pdf | FM | TUB | 4519400%
269 | BATT | use | BATT_batteryPOM | 16 | 16 06 | 16 06 05 | n/a | 8507 | n/a | 30 | battNiMH | battNiMH_sub | battNiMH_subsub | Nickel Metal Hydride Batteries | 1 | n/a | n/a | n/a | batteryComponents | batteryCellElectrolyte1 | batteryCellElectrolyte2 | n/a | n/a | n/a | undefinedAndMixedMaterials0 | undefinedAndMixedMaterials1 | otherOrUndefinedMaterials2 | electrolytes | otherElectrolytes | Water | 4 | n/a | m-p | MassFraction | n/a | 8 | singleValue | n/a | n/a | wt% | n/a | n/a | n/a | n/a | n/a | n/a | generic | n/a | n/a | #VALUE! | n/a | 4 | 3 | 2 | 2.333333 | 1 | 2 | 2.388889 | 3 | (EPBA, 2007) (EPBA, 2021) | CC BY 4.0 | From literature review (Sommer et al., 2015); Document for 2021 from EPBA is the same | https://www.epbaeurope.net/assets/resources/EPBA_Product-Information_10112015.pdf | FM | TUB | 4519400%
270 | BATT | use | BATT_batteryPOM | 16 | 16 06 | 16 06 05 | n/a | 8507 | n/a | 30 | battNiMH | battNiMH_sub | battNiMH_subsub | Nickel Metal Hydride Batteries | 1 | n/a | n/a | n/a | batteryComponents | shadowComponentBATT1 | shadowComponentBATT2 | n/a | n/a | n/a | undefinedAndMixedMaterials0 | undefinedAndMixedMaterials1 | otherOrUndefinedMaterials2 | otherOrUndefinedMaterials3 | otherOrUndefinedMaterials4 | Other | 1 | n/a | m-p | MassFraction | n/a | 7 | singleValue | n/a | n/a | wt% | n/a | n/a | n/a | n/a | n/a | n/a | generic | n/a | n/a | #VALUE! | n/a | 4 | 3 | 2 | 2.333333 | 1 | 2 | 2.388889 | 3 | (EPBA, 2007) (EPBA, 2021) | CC BY 4.0 | From literature review (Sommer et al., 2015); Document for 2021 from EPBA is the same | https://www.epbaeurope.net/assets/resources/EPBA_Product-Information_10112015.pdf | FM | TUB | 4519400%
271 | BATT | EoL | BATT_generated | 16 | 16 06 | 16 06 05 | n/a | 8507 | n/a | 31 | battNiMH | battNiMH_sub | battNiMH_subsub | NiMH batteries | 1 | n/a | n/a | n/a | batteryComponents | shadowComponentBATT1 | shadowComponentBATT2 | n/a | n/a | n/a | n/a | n/a | n/a | n/a | n/a | n/a | n/a | Co | e-p | MassFraction | PRT | 4 | singleValue | n/a | n/a | wt% | n/a | 1D | n/a | n/a | n/a | n/a | specific | n/a | n/a | #VALUE! | n/a | 3 | 4 | 2 | 2.666667 | 1 | 2 | 2.444444 | 3 | (Nogueira and Margarido, 2012) | CC BY 4.0 | From literature review (Sommer et al., 2015) | https://repositorio.lneg.pt/bitstream/10400.9/1547/1/EnergyTechn2012%28TMS%29.pdf | FM | TUB | 4520300%
272 | BATT | EoL | BATT_generated | 16 | 16 06 | 16 06 05 | n/a | 8507 | n/a | 31 | battNiMH | battNiMH_sub | battNiMH_subsub | NiMH batteries | 1 | n/a | n/a | n/a | batteryComponents | shadowComponentBATT1 | shadowComponentBATT2 | n/a | n/a | n/a | n/a | n/a | n/a | n/a | n/a | n/a | n/a | Fe | e-p | MassFraction | PRT | 25 | singleValue | n/a | n/a | wt% | n/a | 1D | n/a | n/a | n/a | n/a | specific | n/a | n/a | #VALUE! | n/a | 3 | 4 | 2 | 2.666667 | 1 | 2 | 2.444444 | 3 | (Nogueira and Margarido, 2012) | CC BY 4.0 | From literature review (Sommer et al., 2015) | https://repositorio.lneg.pt/bitstream/10400.9/1547/1/EnergyTechn2012%28TMS%29.pdf | FM | TUB | 4520300%
273 | BATT | EoL | BATT_generated | 16 | 16 06 | 16 06 05 | n/a | 8507 | n/a | 31 | battNiMH | battNiMH_sub | battNiMH_subsub | NiMH batteries | 1 | n/a | n/a | n/a | batteryComponents | shadowComponentBATT1 | shadowComponentBATT2 | n/a | n/a | n/a | n/a | n/a | n/a | n/a | n/a | n/a | n/a | Mn | e-p | MassFraction | PRT | 1.9 | singleValue | n/a | n/a | wt% | n/a | 1D | n/a | n/a | n/a | n/a | specific | n/a | n/a | #VALUE! | n/a | 3 | 4 | 2 | 2.666667 | 1 | 2 | 2.444444 | 3 | (Nogueira and Margarido, 2012) | CC BY 4.0 | From literature review (Sommer et al., 2015) | https://repositorio.lneg.pt/bitstream/10400.9/1547/1/EnergyTechn2012%28TMS%29.pdf | FM | TUB | 4520300%
274 | BATT | EoL | BATT_generated | 16 | 16 06 | 16 06 05 | n/a | 8507 | n/a | 31 | battNiMH | battNiMH_sub | battNiMH_subsub | NiMH batteries | 1 | n/a | n/a | n/a | batteryComponents | shadowComponentBATT1 | shadowComponentBATT2 | n/a | n/a | n/a | n/a | n/a | n/a | n/a | n/a | n/a | n/a | Ni | e-p | MassFraction | PRT | 33 | singleValue | n/a | n/a | wt% | n/a | 1D | n/a | n/a | n/a | n/a | specific | n/a | n/a | #VALUE! | n/a | 3 | 4 | 2 | 2.666667 | 1 | 2 | 2.444444 | 3 | (Nogueira and Margarido, 2012) | CC BY 4.0 | From literature review (Sommer et al., 2015) | https://repositorio.lneg.pt/bitstream/10400.9/1547/1/EnergyTechn2012%28TMS%29.pdf | FM | TUB | 4520300%
275 | BATT | EoL | BATT_generated | 16 | 16 06 | 16 06 05 | n/a | 8507 | n/a | 31 | battNiMH | battNiMH_sub | battNiMH_subsub | NiMH batteries | 1 | n/a | n/a | n/a | batteryComponents | batteryCellAnode | anodeActiveMaterial | n/a | n/a | n/a | n/a | n/a | n/a | n/a | n/a | n/a | n/a | REE | e-p | MassFraction | PRT | 10 | singleValue | n/a | n/a | wt% | n/a | 1D | n/a | n/a | n/a | n/a | specific | n/a | n/a | #VALUE! | n/a | 3 | 4 | 2 | 2.666667 | 1 | 2 | 2.444444 | 3 | (Nogueira and Margarido, 2012) | CC BY 4.0 | From literature review (Sommer et al., 2015) | https://repositorio.lneg.pt/bitstream/10400.9/1547/1/EnergyTechn2012%28TMS%29.pdf | FM | TUB | 4520300%
276 | BATT | EoL | BATT_generated | 16 | 16 06 | 16 06 05 | n/a | 8507 | n/a | 32 | battNiMH | battNiMH_sub | battNiMH_subsub | NiMH batteries | 1 | n/a | n/a | n/a | batteryComponents | shadowComponentBATT1 | shadowComponentBATT2 | n/a | n/a | n/a | n/a | n/a | n/a | n/a | n/a | n/a | n/a | Al | e-p | MassFraction | n/a | 0.6 | singleValue | n/a | n/a | wt% | meas | 1D | H2SO4 | AAS/EDX | 2008 | BRA | specific | n/a | n/a | #VALUE! | n/a | 2 | 2 | 2 | 2 | 1 | 2 | 1.833333 | 2 | (Rodriguez and Mansur, 2010) | CC BY 4.0 | From literature review (Sommer et al., 2015) | https://www.sciencedirect.com/science/article/pii/S0378775309023337 | FM | TUB | 4520300%
277 | BATT | EoL | BATT_generated | 16 | 16 06 | 16 06 05 | n/a | 8507 | n/a | 32 | battNiMH | battNiMH_sub | battNiMH_subsub | NiMH batteries | 1 | n/a | n/a | n/a | batteryComponents | shadowComponentBATT1 | shadowComponentBATT2 | n/a | n/a | n/a | n/a | n/a | n/a | n/a | n/a | n/a | n/a | Co | e-p | MassFraction | n/a | 5.5 | singleValue | n/a | n/a | wt% | meas | 1D | H2SO4 | AAS/EDX | 2008 | BRA | specific | n/a | n/a | #VALUE! | n/a | 2 | 2 | 2 | 2 | 1 | 2 | 1.833333 | 2 | (Rodriguez and Mansur, 2010) | CC BY 4.0 | From literature review (Sommer et al., 2015) | https://www.sciencedirect.com/science/article/pii/S0378775309023337 | FM | TUB | 4520300%
278 | BATT | EoL | BATT_generated | 16 | 16 06 | 16 06 05 | n/a | 8507 | n/a | 32 | battNiMH | battNiMH_sub | battNiMH_subsub | NiMH batteries | 1 | n/a | n/a | n/a | batteryComponents | shadowComponentBATT1 | shadowComponentBATT2 | n/a | n/a | n/a | n/a | n/a | n/a | n/a | n/a | n/a | n/a | Fe | e-p | MassFraction | n/a | 0.3 | singleValue | n/a | n/a | wt% | meas | 1D | H2SO4 | AAS/EDX | 2008 | BRA | specific | n/a | n/a | #VALUE! | n/a | 2 | 2 | 2 | 2 | 1 | 2 | 1.833333 | 2 | (Rodriguez and Mansur, 2010) | CC BY 4.0 | From literature review (Sommer et al., 2015) | https://www.sciencedirect.com/science/article/pii/S0378775309023337 | FM | TUB | 4520300%
279 | BATT | EoL | BATT_generated | 16 | 16 06 | 16 06 05 | n/a | 8507 | n/a | 32 | battNiMH | battNiMH_sub | battNiMH_subsub | NiMH batteries | 1 | n/a | n/a | n/a | batteryComponents | shadowComponentBATT1 | shadowComponentBATT2 | n/a | n/a | n/a | n/a | n/a | n/a | n/a | n/a | n/a | n/a | Mn | e-p | MassFraction | n/a | 2.4 | singleValue | n/a | n/a | wt% | meas | 1D | H2SO4 | AAS/EDX | 2008 | BRA | specific | n/a | n/a | #VALUE! | n/a | 2 | 2 | 2 | 2 | 1 | 2 | 1.833333 | 2 | (Rodriguez and Mansur, 2010) | CC BY 4.0 | From literature review (Sommer et al., 2015) | https://www.sciencedirect.com/science/article/pii/S0378775309023337 | FM | TUB | 4520300%
280 | BATT | EoL | BATT_generated | 16 | 16 06 | 16 06 05 | n/a | 8507 | n/a | 32 | battNiMH | battNiMH_sub | battNiMH_subsub | NiMH batteries | 1 | n/a | n/a | n/a | batteryComponents | shadowComponentBATT1 | shadowComponentBATT2 | n/a | n/a | n/a | n/a | n/a | n/a | n/a | n/a | n/a | n/a | Ni | e-p | MassFraction | n/a | 49.8 | singleValue | n/a | n/a | wt% | meas | 1D | H2SO4 | AAS/EDX | 2008 | BRA | specific | n/a | n/a | #VALUE! | n/a | 2 | 2 | 2 | 2 | 1 | 2 | 1.833333 | 2 | (Rodriguez and Mansur, 2010) | CC BY 4.0 | From literature review (Sommer et al., 2015) | https://www.sciencedirect.com/science/article/pii/S0378775309023337 | FM | TUB | 4520300%
281 | BATT | EoL | BATT_generated | 16 | 16 06 | 16 06 05 | n/a | 8507 | n/a | 32 | battNiMH | battNiMH_sub | battNiMH_subsub | NiMH batteries | 1 | n/a | n/a | n/a | batteryComponents | shadowComponentBATT1 | shadowComponentBATT2 | n/a | n/a | n/a | n/a | n/a | n/a | n/a | n/a | n/a | n/a | Zn | e-p | MassFraction | n/a | 1 | singleValue | n/a | n/a | wt% | meas | 1D | H2SO4 | AAS/EDX | 2008 | BRA | specific | n/a | n/a | #VALUE! | n/a | 2 | 2 | 2 | 2 | 1 | 2 | 1.833333 | 2 | (Rodriguez and Mansur, 2010) | CC BY 4.0 | From literature review (Sommer et al., 2015) | https://www.sciencedirect.com/science/article/pii/S0378775309023337 | FM | TUB | 4520300%
282 | BATT | EoL | BATT_generated | 16 | 16 06 | 16 06 05 | n/a | 8507 | n/a | 32 | battNiMH | battNiMH_sub | battNiMH_subsub | NiMH batteries | 1 | n/a | n/a | n/a | batteryComponents | shadowComponentBATT1 | shadowComponentBATT2 | n/a | n/a | n/a | n/a | n/a | n/a | n/a | n/a | n/a | n/a | Cd | e-p | MassFraction | n/a | 2.8 | singleValue | n/a | n/a | wt% | meas | 1D | H2SO4 | AAS/EDX | 2008 | BRA | specific | n/a | n/a | #VALUE! | n/a | 2 | 2 | 2 | 2 | 1 | 2 | 1.833333 | 2 | (Rodriguez and Mansur, 2010) | CC BY 4.0 | From literature review (Sommer et al., 2015) | https://www.sciencedirect.com/science/article/pii/S0378775309023337 | FM | TUB | 4520300%
283 | BATT | EoL | BATT_generated | 16 | 16 06 | 16 06 05 | n/a | 8507 | n/a | 32 | battNiMH | battNiMH_sub | battNiMH_subsub | NiMH batteries | 1 | n/a | n/a | n/a | batteryComponents | batteryCellAnode | anodeActiveMaterial | n/a | n/a | n/a | n/a | n/a | n/a | n/a | n/a | n/a | n/a | Ce | e-p | MassFraction | n/a | 6.1 | singleValue | n/a | n/a | wt% | meas | 1D | H2SO4 | AAS/EDX | 2008 | BRA | specific | n/a | n/a | #VALUE! | n/a | 2 | 2 | 2 | 2 | 1 | 2 | 1.833333 | 2 | (Rodriguez and Mansur, 2010) | CC BY 4.0 | From literature review (Sommer et al., 2015) | https://www.sciencedirect.com/science/article/pii/S0378775309023337 | FM | TUB | 4520300%
284 | BATT | EoL | BATT_generated | 16 | 16 06 | 16 06 05 | n/a | 8507 | n/a | 32 | battNiMH | battNiMH_sub | battNiMH_subsub | NiMH batteries | 1 | n/a | n/a | n/a | batteryComponents | batteryCellAnode | anodeActiveMaterial | n/a | n/a | n/a | n/a | n/a | n/a | n/a | n/a | n/a | n/a | La | e-p | MassFraction | n/a | 5.4 | singleValue | n/a | n/a | wt% | meas | 1D | H2SO4 | AAS/EDX | 2008 | BRA | specific | n/a | n/a | #VALUE! | n/a | 2 | 2 | 2 | 2 | 1 | 2 | 1.833333 | 2 | (Rodriguez and Mansur, 2010) | CC BY 4.0 | From literature review (Sommer et al., 2015) | https://www.sciencedirect.com/science/article/pii/S0378775309023337 | FM | TUB | 4520300%
285 | BATT | EoL | BATT_generated | 16 | 16 06 | 16 06 05 | n/a | 8507 | n/a | 32 | battNiMH | battNiMH_sub | battNiMH_subsub | NiMH batteries | 1 | n/a | n/a | n/a | batteryComponents | batteryCellAnode | anodeActiveMaterial | n/a | n/a | n/a | n/a | n/a | n/a | n/a | n/a | n/a | n/a | Nd | e-p | MassFraction | n/a | 3 | singleValue | n/a | n/a | wt% | meas | 1D | H2SO4 | AAS/EDX | 2008 | BRA | specific | n/a | n/a | #VALUE! | n/a | 2 | 2 | 2 | 2 | 1 | 2 | 1.833333 | 2 | (Rodriguez and Mansur, 2010) | CC BY 4.0 | From literature review (Sommer et al., 2015) | https://www.sciencedirect.com/science/article/pii/S0378775309023337 | FM | TUB | 4520300%
286 | BATT | EoL | BATT_generated | 16 | 16 06 | 16 06 05 | n/a | 8507 | n/a | 32 | battNiMH | battNiMH_sub | battNiMH_subsub | NiMH batteries | 1 | n/a | n/a | n/a | batteryComponents | batteryCellAnode | anodeActiveMaterial | n/a | n/a | n/a | n/a | n/a | n/a | n/a | n/a | n/a | n/a | Pr | e-p | MassFraction | n/a | 0.8 | singleValue | n/a | n/a | wt% | meas | 1D | H2SO4 | AAS/EDX | 2008 | BRA | specific | n/a | n/a | #VALUE! | n/a | 2 | 2 | 2 | 2 | 1 | 2 | 1.833333 | 2 | (Rodriguez and Mansur, 2010) | CC BY 4.0 | From literature review (Sommer et al., 2015) | https://www.sciencedirect.com/science/article/pii/S0378775309023337 | FM | TUB | 4520300%
287 | BATT | EoL | BATT_generated | 16 | 16 06 | 16 06 05 | n/a | 8507 | n/a | 32 | battNiMH | battNiMH_sub | battNiMH_subsub | NiMH batteries | 1 | n/a | n/a | n/a | batteryComponents | batteryCellElectrolyte1 | batteryCellElectrolyte2 | n/a | n/a | n/a | n/a | n/a | n/a | n/a | n/a | n/a | n/a | K | e-p | MassFraction | n/a | 2.2 | singleValue | n/a | n/a | wt% | meas | 1D | H2SO4 | AAS/EDX | 2008 | BRA | specific | n/a | n/a | #VALUE! | n/a | 2 | 2 | 2 | 2 | 1 | 2 | 1.833333 | 2 | (Rodriguez and Mansur, 2010) | CC BY 4.0 | From literature review (Sommer et al., 2015) | https://www.sciencedirect.com/science/article/pii/S0378775309023337 | FM | TUB | 4520300%
288 | BATT | EoL | BATT_generated | 16 | 16 06 | 16 06 05 | n/a | 8507 | n/a | 33 | battNiMH | battNiMH_sub | battNiMH_subsub | NiMH batteries | 1 | n/a | n/a | n/a | batteryComponents | shadowComponentBATT1 | shadowComponentBATT2 | n/a | n/a | n/a | n/a | n/a | n/a | n/a | n/a | n/a | n/a | Al | e-p | MassFraction | n/a | 1.1 | singleValue | n/a | n/a | wt% | meas | 1D | H2SO4 | SEM-EDX | 2008 | BRA | specific | n/a | n/a | #VALUE! | n/a | 2 | 2 | 2 | 2 | 1 | 2 | 1.833333 | 2 | (Rodriguez and Mansur, 2010) | CC BY 4.0 | From literature review (Sommer et al., 2015) | https://www.sciencedirect.com/science/article/pii/S0378775309023337 | FM | TUB | 4520300%
289 | BATT | EoL | BATT_generated | 16 | 16 06 | 16 06 05 | n/a | 8507 | n/a | 33 | battNiMH | battNiMH_sub | battNiMH_subsub | NiMH batteries | 1 | n/a | n/a | n/a | batteryComponents | shadowComponentBATT1 | shadowComponentBATT2 | n/a | n/a | n/a | n/a | n/a | n/a | n/a | n/a | n/a | n/a | Co | e-p | MassFraction | n/a | 5.1 | singleValue | n/a | n/a | wt% | meas | 1D | H2SO4 | SEM-EDX | 2008 | BRA | specific | n/a | n/a | #VALUE! | n/a | 2 | 2 | 2 | 2 | 1 | 2 | 1.833333 | 2 | (Rodriguez and Mansur, 2010) | CC BY 4.0 | From literature review (Sommer et al., 2015) | https://www.sciencedirect.com/science/article/pii/S0378775309023337 | FM | TUB | 4520300%
290 | BATT | EoL | BATT_generated | 16 | 16 06 | 16 06 05 | n/a | 8507 | n/a | 33 | battNiMH | battNiMH_sub | battNiMH_subsub | NiMH batteries | 1 | n/a | n/a | n/a | batteryComponents | shadowComponentBATT1 | shadowComponentBATT2 | n/a | n/a | n/a | n/a | n/a | n/a | n/a | n/a | n/a | n/a | Fe | e-p | MassFraction | n/a | 0.9 | singleValue | n/a | n/a | wt% | meas | 1D | H2SO4 | SEM-EDX | 2008 | BRA | specific | n/a | n/a | #VALUE! | n/a | 2 | 2 | 2 | 2 | 1 | 2 | 1.833333 | 2 | (Rodriguez and Mansur, 2010) | CC BY 4.0 | From literature review (Sommer et al., 2015) | https://www.sciencedirect.com/science/article/pii/S0378775309023337 | FM | TUB | 4520300%
291 | BATT | EoL | BATT_generated | 16 | 16 06 | 16 06 05 | n/a | 8507 | n/a | 33 | battNiMH | battNiMH_sub | battNiMH_subsub | NiMH batteries | 1 | n/a | n/a | n/a | batteryComponents | shadowComponentBATT1 | shadowComponentBATT2 | n/a | n/a | n/a | n/a | n/a | n/a | n/a | n/a | n/a | n/a | Mn | e-p | MassFraction | n/a | 1.4 | singleValue | n/a | n/a | wt% | meas | 1D | H2SO4 | SEM-EDX | 2008 | BRA | specific | n/a | n/a | #VALUE! | n/a | 2 | 2 | 2 | 2 | 1 | 2 | 1.833333 | 2 | (Rodriguez and Mansur, 2010) | CC BY 4.0 | From literature review (Sommer et al., 2015) | https://www.sciencedirect.com/science/article/pii/S0378775309023337 | FM | TUB | 4520300%
292 | BATT | EoL | BATT_generated | 16 | 16 06 | 16 06 05 | n/a | 8507 | n/a | 33 | battNiMH | battNiMH_sub | battNiMH_subsub | NiMH batteries | 1 | n/a | n/a | n/a | batteryComponents | shadowComponentBATT1 | shadowComponentBATT2 | n/a | n/a | n/a | n/a | n/a | n/a | n/a | n/a | n/a | n/a | Ni | e-p | MassFraction | n/a | 52.8 | singleValue | n/a | n/a | wt% | meas | 1D | H2SO4 | SEM-EDX | 2008 | BRA | specific | n/a | n/a | #VALUE! | n/a | 2 | 2 | 2 | 2 | 1 | 2 | 1.833333 | 2 | (Rodriguez and Mansur, 2010) | CC BY 4.0 | From literature review (Sommer et al., 2015) | https://www.sciencedirect.com/science/article/pii/S0378775309023337 | FM | TUB | 4520300%
293 | BATT | EoL | BATT_generated | 16 | 16 06 | 16 06 05 | n/a | 8507 | n/a | 33 | battNiMH | battNiMH_sub | battNiMH_subsub | NiMH batteries | 1 | n/a | n/a | n/a | batteryComponents | shadowComponentBATT1 | shadowComponentBATT2 | n/a | n/a | n/a | n/a | n/a | n/a | n/a | n/a | n/a | n/a | Zn | e-p | MassFraction | n/a | 2.8 | singleValue | n/a | n/a | wt% | meas | 1D | H2SO4 | SEM-EDX | 2008 | BRA | specific | n/a | n/a | #VALUE! | n/a | 2 | 2 | 2 | 2 | 1 | 2 | 1.833333 | 2 | (Rodriguez and Mansur, 2010) | CC BY 4.0 | From literature review (Sommer et al., 2015) | https://www.sciencedirect.com/science/article/pii/S0378775309023337 | FM | TUB | 4520300%
294 | BATT | EoL | BATT_generated | 16 | 16 06 | 16 06 05 | n/a | 8507 | n/a | 33 | battNiMH | battNiMH_sub | battNiMH_subsub | NiMH batteries | 1 | n/a | n/a | n/a | batteryComponents | batteryCellAnode | anodeActiveMaterial | n/a | n/a | n/a | n/a | n/a | n/a | n/a | n/a | n/a | n/a | Ti | e-p | MassFraction | n/a | 1.4 | singleValue | n/a | n/a | wt% | meas | 1D | H2SO4 | SEM-EDX | 2008 | BRA | specific | n/a | n/a | #VALUE! | n/a | 2 | 2 | 2 | 2 | 1 | 2 | 1.833333 | 2 | (Rodriguez and Mansur, 2010) | CC BY 4.0 | From literature review (Sommer et al., 2015) | https://www.sciencedirect.com/science/article/pii/S0378775309023337 | FM | TUB | 4520300%
295 | BATT | EoL | BATT_generated | 16 | 16 06 | 16 06 05 | n/a | 8507 | n/a | 33 | battNiMH | battNiMH_sub | battNiMH_subsub | NiMH batteries | 1 | n/a | n/a | n/a | batteryComponents | batteryCellAnode | anodeActiveMaterial | n/a | n/a | n/a | n/a | n/a | n/a | n/a | n/a | n/a | n/a | Ce | e-p | MassFraction | n/a | 3.4 | singleValue | n/a | n/a | wt% | meas | 1D | H2SO4 | SEM-EDX | 2008 | BRA | specific | n/a | n/a | #VALUE! | n/a | 2 | 2 | 2 | 2 | 1 | 2 | 1.833333 | 2 | (Rodriguez and Mansur, 2010) | CC BY 4.0 | From literature review (Sommer et al., 2015) | https://www.sciencedirect.com/science/article/pii/S0378775309023337 | FM | TUB | 4520300%
296 | BATT | EoL | BATT_generated | 16 | 16 06 | 16 06 05 | n/a | 8507 | n/a | 33 | battNiMH | battNiMH_sub | battNiMH_subsub | NiMH batteries | 1 | n/a | n/a | n/a | batteryComponents | batteryCellAnode | anodeActiveMaterial | n/a | n/a | n/a | n/a | n/a | n/a | n/a | n/a | n/a | n/a | La | e-p | MassFraction | n/a | 11.5 | singleValue | n/a | n/a | wt% | meas | 1D | H2SO4 | SEM-EDX | 2008 | BRA | specific | n/a | n/a | #VALUE! | n/a | 2 | 2 | 2 | 2 | 1 | 2 | 1.833333 | 2 | (Rodriguez and Mansur, 2010) | CC BY 4.0 | From literature review (Sommer et al., 2015) | https://www.sciencedirect.com/science/article/pii/S0378775309023337 | FM | TUB | 4520300%
297 | BATT | EoL | BATT_generated | 16 | 16 06 | 16 06 05 | n/a | 8507 | n/a | 33 | battNiMH | battNiMH_sub | battNiMH_subsub | NiMH batteries | 1 | n/a | n/a | n/a | batteryComponents | batteryCellAnode | anodeActiveMaterial | n/a | n/a | n/a | n/a | n/a | n/a | n/a | n/a | n/a | n/a | Nd | e-p | MassFraction | n/a | 10.9 | singleValue | n/a | n/a | wt% | meas | 1D | H2SO4 | SEM-EDX | 2008 | BRA | specific | n/a | n/a | #VALUE! | n/a | 2 | 2 | 2 | 2 | 1 | 2 | 1.833333 | 2 | (Rodriguez and Mansur, 2010) | CC BY 4.0 | From literature review (Sommer et al., 2015) | https://www.sciencedirect.com/science/article/pii/S0378775309023337 | FM | TUB | 4520300%
298 | BATT | EoL | BATT_generated | 16 | 16 06 | 16 06 05 | n/a | 8507 | n/a | 33 | battNiMH | battNiMH_sub | battNiMH_subsub | NiMH batteries | 1 | n/a | n/a | n/a | batteryComponents | batteryCellAnode | anodeActiveMaterial | n/a | n/a | n/a | n/a | n/a | n/a | n/a | n/a | n/a | n/a | Pr | e-p | MassFraction | n/a | 3.2 | singleValue | n/a | n/a | wt% | meas | 1D | H2SO4 | SEM-EDX | 2008 | BRA | specific | n/a | n/a | #VALUE! | n/a | 2 | 2 | 2 | 2 | 1 | 2 | 1.833333 | 2 | (Rodriguez and Mansur, 2010) | CC BY 4.0 | From literature review (Sommer et al., 2015) | https://www.sciencedirect.com/science/article/pii/S0378775309023337 | FM | TUB | 4520300%
299 | BATT | EoL | BATT_generated | 16 | 16 06 | 16 06 05 | n/a | 8507 | n/a | 33 | battNiMH | battNiMH_sub | battNiMH_subsub | NiMH batteries | 1 | n/a | n/a | n/a | batteryComponents | batteryCellElectrolyte1 | batteryCellElectrolyte2 | n/a | n/a | n/a | n/a | n/a | n/a | n/a | n/a | n/a | n/a | K | e-p | MassFraction | n/a | 10.9 | singleValue | n/a | n/a | wt% | meas | 1D | H2SO4 | SEM-EDX | 2008 | BRA | specific | n/a | n/a | #VALUE! | n/a | 2 | 2 | 2 | 2 | 1 | 2 | 1.833333 | 2 | (Rodriguez and Mansur, 2010) | CC BY 4.0 | From literature review (Sommer et al., 2015) | https://www.sciencedirect.com/science/article/pii/S0378775309023337 | FM | TUB | 4520300%
300 | BATT | EoL | BATT_generated | 16 | 16 06 | 16 06 05 | n/a | 8507 | n/a | 34 | battNiMH | battNiMH_sub | battNiMH_subsub | Battery powder (NiMH) | 2 | n/a | n/a | n/a | batteryComponents | shadowComponentBATT1 | shadowComponentBATT2 | n/a | n/a | n/a | n/a | n/a | n/a | n/a | n/a | n/a | n/a | Co | e-p | MassFraction | n/a | 9 | singleValue | n/a | n/a | wt% | meas | 1D | n/a | n/a | 2002 | DEU | specific | n/a | n/a | #VALUE! | n/a | 2 | 2 | 2 | 2 | 1 | 2 | 1.833333 | 2 | (Heegn et al., 2003) | CC BY 4.0 | From literature review (Sommer et al., 2015) | https://www.researchgate.net/publication/307593387_CLOSED_LOOP_RECYCLING_OF_NICKEL_COBALT_AND_RARE_EARTH_METALS_FROM_SPENT_NICKEL-METAL_HYDRIDE-BATTERIES | FM | TUB | 4519400%
301 | BATT | EoL | BATT_generated | 16 | 16 06 | 16 06 05 | n/a | 8507 | n/a | 34 | battNiMH | battNiMH_sub | battNiMH_subsub | Battery powder (NiMH) | 2 | n/a | n/a | n/a | batteryComponents | shadowComponentBATT1 | shadowComponentBATT2 | n/a | n/a | n/a | n/a | n/a | n/a | n/a | n/a | n/a | n/a | Fe | e-p | MassFraction | n/a | 0.7 | singleValue | n/a | n/a | wt% | meas | 1D | n/a | n/a | 2002 | DEU | specific | n/a | n/a | #VALUE! | n/a | 2 | 2 | 2 | 2 | 1 | 2 | 1.833333 | 2 | (Heegn et al., 2003) | CC BY 4.0 | From literature review (Sommer et al., 2015) | https://www.researchgate.net/publication/307593387_CLOSED_LOOP_RECYCLING_OF_NICKEL_COBALT_AND_RARE_EARTH_METALS_FROM_SPENT_NICKEL-METAL_HYDRIDE-BATTERIES | FM | TUB | 4519400%
302 | BATT | EoL | BATT_generated | 16 | 16 06 | 16 06 05 | n/a | 8507 | n/a | 34 | battNiMH | battNiMH_sub | battNiMH_subsub | Battery powder (NiMH) | 2 | n/a | n/a | n/a | batteryComponents | shadowComponentBATT1 | shadowComponentBATT2 | n/a | n/a | n/a | n/a | n/a | n/a | n/a | n/a | n/a | n/a | Mn | e-p | MassFraction | n/a | 5.6 | singleValue | n/a | n/a | wt% | meas | 1D | n/a | n/a | 2002 | DEU | specific | n/a | n/a | #VALUE! | n/a | 2 | 2 | 2 | 2 | 1 | 2 | 1.833333 | 2 | (Heegn et al., 2003) | CC BY 4.0 | From literature review (Sommer et al., 2015) | https://www.researchgate.net/publication/307593387_CLOSED_LOOP_RECYCLING_OF_NICKEL_COBALT_AND_RARE_EARTH_METALS_FROM_SPENT_NICKEL-METAL_HYDRIDE-BATTERIES | FM | TUB | 4519400%
303 | BATT | EoL | BATT_generated | 16 | 16 06 | 16 06 05 | n/a | 8507 | n/a | 34 | battNiMH | battNiMH_sub | battNiMH_subsub | Battery powder (NiMH) | 2 | n/a | n/a | n/a | batteryComponents | shadowComponentBATT1 | shadowComponentBATT2 | n/a | n/a | n/a | n/a | n/a | n/a | n/a | n/a | n/a | n/a | Ni | e-p | MassFraction | n/a | 56 | singleValue | n/a | n/a | wt% | meas | 1D | n/a | n/a | 2002 | DEU | specific | n/a | n/a | #VALUE! | n/a | 2 | 2 | 2 | 2 | 1 | 2 | 1.833333 | 2 | (Heegn et al., 2003) | CC BY 4.0 | From literature review (Sommer et al., 2015) | https://www.researchgate.net/publication/307593387_CLOSED_LOOP_RECYCLING_OF_NICKEL_COBALT_AND_RARE_EARTH_METALS_FROM_SPENT_NICKEL-METAL_HYDRIDE-BATTERIES | FM | TUB | 4519400%
304 | BATT | EoL | BATT_generated | 16 | 16 06 | 16 06 05 | n/a | 8507 | n/a | 34 | battNiMH | battNiMH_sub | battNiMH_subsub | Battery powder (NiMH) | 2 | n/a | n/a | n/a | batteryComponents | batteryCellElectrolyte1 | batteryCellElectrolyte2 | n/a | n/a | n/a | n/a | n/a | n/a | n/a | n/a | n/a | n/a | K/Na | e-p | MassFraction | n/a | 0.2 | singleValue | n/a | n/a | wt% | meas | 1D | n/a | n/a | 2002 | DEU | specific | n/a | n/a | #VALUE! | n/a | 2 | 2 | 2 | 2 | 1 | 2 | 1.833333 | 2 | (Heegn et al., 2003) | CC BY 4.0 | From literature review (Sommer et al., 2015) | https://www.researchgate.net/publication/307593387_CLOSED_LOOP_RECYCLING_OF_NICKEL_COBALT_AND_RARE_EARTH_METALS_FROM_SPENT_NICKEL-METAL_HYDRIDE-BATTERIES | FM | TUB | 4519400%
305 | BATT | EoL | BATT_generated | 16 | 16 06 | 16 06 05 | n/a | 8507 | n/a | 34 | battNiMH | battNiMH_sub | battNiMH_subsub | Battery powder (NiMH) | 2 | n/a | n/a | n/a | batteryComponents | shadowComponentBATT1 | shadowComponentBATT2 | n/a | n/a | n/a | n/a | n/a | n/a | n/a | n/a | n/a | n/a | Ca/Mg | e-p | MassFraction | n/a | 0.9 | singleValue | n/a | n/a | wt% | meas | 1D | n/a | n/a | 2002 | DEU | specific | n/a | n/a | #VALUE! | n/a | 2 | 2 | 2 | 2 | 1 | 2 | 1.833333 | 2 | (Heegn et al., 2003) | CC BY 4.0 | From literature review (Sommer et al., 2015) | https://www.researchgate.net/publication/307593387_CLOSED_LOOP_RECYCLING_OF_NICKEL_COBALT_AND_RARE_EARTH_METALS_FROM_SPENT_NICKEL-METAL_HYDRIDE-BATTERIES | FM | TUB | 4519400%
306 | BATT | EoL | BATT_generated | 16 | 16 06 | 16 06 05 | n/a | 8507 | n/a | 34 | battNiMH | battNiMH_sub | battNiMH_subsub | Battery powder (NiMH) | 2 | n/a | n/a | n/a | batteryComponents | shadowComponentBATT1 | shadowComponentBATT2 | n/a | n/a | n/a | n/a | n/a | n/a | n/a | n/a | n/a | n/a | Zn | e-p | MassFraction | n/a | 5 | singleValue | n/a | n/a | wt% | meas | 1D | n/a | n/a | 2002 | DEU | specific | n/a | n/a | #VALUE! | n/a | 2 | 2 | 2 | 2 | 1 | 2 | 1.833333 | 2 | (Heegn et al., 2003) | CC BY 4.0 | From literature review (Sommer et al., 2015) | https://www.researchgate.net/publication/307593387_CLOSED_LOOP_RECYCLING_OF_NICKEL_COBALT_AND_RARE_EARTH_METALS_FROM_SPENT_NICKEL-METAL_HYDRIDE-BATTERIES | FM | TUB | 4519400%
307 | BATT | EoL | BATT_generated | 16 | 16 06 | 16 06 05 | n/a | 8507 | n/a | 34 | battNiMH | battNiMH_sub | battNiMH_subsub | Battery powder (NiMH) | 2 | n/a | n/a | n/a | batteryComponents | shadowComponentBATT1 | shadowComponentBATT2 | n/a | n/a | n/a | n/a | n/a | n/a | n/a | n/a | n/a | n/a | Cr | e-p | MassFraction | n/a | 3.3 | singleValue | n/a | n/a | wt% | meas | 1D | n/a | n/a | 2002 | DEU | specific | n/a | n/a | #VALUE! | n/a | 2 | 2 | 2 | 2 | 1 | 2 | 1.833333 | 2 | (Heegn et al., 2003) | CC BY 4.0 | From literature review (Sommer et al., 2015) | https://www.researchgate.net/publication/307593387_CLOSED_LOOP_RECYCLING_OF_NICKEL_COBALT_AND_RARE_EARTH_METALS_FROM_SPENT_NICKEL-METAL_HYDRIDE-BATTERIES | FM | TUB | 4519400%
308 | BATT | EoL | BATT_generated | 16 | 16 06 | 16 06 05 | n/a | 8507 | n/a | 34 | battNiMH | battNiMH_sub | battNiMH_subsub | Battery powder (NiMH) | 2 | n/a | n/a | n/a | batteryComponents | batteryCellAnode | anodeActiveMaterial | n/a | n/a | n/a | n/a | n/a | n/a | n/a | n/a | n/a | n/a | REE | e-p | MassFraction | n/a | 19 | singleValue | n/a | n/a | wt% | meas | 1D | n/a | n/a | 2002 | DEU | specific | n/a | n/a | #VALUE! | n/a | 2 | 2 | 2 | 2 | 1 | 2 | 1.833333 | 2 | (Heegn et al., 2003) | CC BY 4.0 | From literature review (Sommer et al., 2015) | https://www.researchgate.net/publication/307593387_CLOSED_LOOP_RECYCLING_OF_NICKEL_COBALT_AND_RARE_EARTH_METALS_FROM_SPENT_NICKEL-METAL_HYDRIDE-BATTERIES | FM | TUB | 4519400%
309 | BATT | EoL | BATT_generated | 16 | 16 06 | 16 06 05 | n/a | 8507 | n/a | 35 | battNiMH | battNiMH_sub | battNiMH_subsub | NiMH batteries | 1 | n/a | n/a | n/a | batteryComponents | shadowComponentBATT1 | shadowComponentBATT2 | n/a | n/a | n/a | n/a | n/a | n/a | n/a | n/a | n/a | n/a | Al | e-p | MassFraction | n/a | 0.9 | mean | n/a | n/a | wt% | meas | 1D | aquaRegia | AAS | 2005 | BRA | specific | 0.1 | wt% | 11.11% | sd | 2 | 2 | 2 | 2 | 1 | 2 | 1.833333 | 2 | (Mantuano et al., 2006) | CC BY 4.0 | From literature review (Sommer et al., 2015) | https://www.sciencedirect.com/science/article/abs/pii/S0378775306000437 | FM | TUB | 4519700%
310 | BATT | EoL | BATT_generated | 16 | 16 06 | 16 06 05 | n/a | 8507 | n/a | 35 | battNiMH | battNiMH_sub | battNiMH_subsub | NiMH batteries | 1 | n/a | n/a | n/a | batteryComponents | shadowComponentBATT1 | shadowComponentBATT2 | n/a | n/a | n/a | n/a | n/a | n/a | n/a | n/a | n/a | n/a | Co | e-p | MassFraction | n/a | 6.1 | mean | n/a | n/a | wt% | meas | 1D | aquaRegia | AAS | 2005 | BRA | specific | 0.7 | wt% | 11.48% | sd | 2 | 2 | 2 | 2 | 1 | 2 | 1.833333 | 2 | (Mantuano et al., 2006) | CC BY 4.0 | From literature review (Sommer et al., 2015) | https://www.sciencedirect.com/science/article/abs/pii/S0378775306000437 | FM | TUB | 4519700%
311 | BATT | EoL | BATT_generated | 16 | 16 06 | 16 06 05 | n/a | 8507 | n/a | 35 | battNiMH | battNiMH_sub | battNiMH_subsub | NiMH batteries | 1 | n/a | n/a | n/a | batteryComponents | shadowComponentBATT1 | shadowComponentBATT2 | n/a | n/a | n/a | n/a | n/a | n/a | n/a | n/a | n/a | n/a | Fe | e-p | MassFraction | n/a | 0.1 | mean | n/a | n/a | wt% | meas | 1D | aquaRegia | AAS | 2005 | BRA | specific | 0.07 | wt% | 70% | sd | 2 | 2 | 2 | 2 | 1 | 2 | 1.833333 | 2 | (Mantuano et al., 2006) | CC BY 4.0 | From literature review (Sommer et al., 2015) | https://www.sciencedirect.com/science/article/abs/pii/S0378775306000437 | FM | TUB | 4519700%
312 | BATT | EoL | BATT_generated | 16 | 16 06 | 16 06 05 | n/a | 8507 | n/a | 35 | battNiMH | battNiMH_sub | battNiMH_subsub | NiMH batteries | 1 | n/a | n/a | n/a | batteryComponents | shadowComponentBATT1 | shadowComponentBATT2 | n/a | n/a | n/a | n/a | n/a | n/a | n/a | n/a | n/a | n/a | Mn | e-p | MassFraction | n/a | 2 | mean | n/a | n/a | wt% | meas | 1D | aquaRegia | AAS | 2005 | BRA | specific | 1 | wt% | 50% | sd | 2 | 2 | 2 | 2 | 1 | 2 | 1.833333 | 2 | (Mantuano et al., 2006) | CC BY 4.0 | From literature review (Sommer et al., 2015) | https://www.sciencedirect.com/science/article/abs/pii/S0378775306000437 | FM | TUB | 4519700%
313 | BATT | EoL | BATT_generated | 16 | 16 06 | 16 06 05 | n/a | 8507 | n/a | 35 | battNiMH | battNiMH_sub | battNiMH_subsub | NiMH batteries | 1 | n/a | n/a | n/a | batteryComponents | shadowComponentBATT1 | shadowComponentBATT2 | n/a | n/a | n/a | n/a | n/a | n/a | n/a | n/a | n/a | n/a | Ni | e-p | MassFraction | n/a | 49 | mean | n/a | n/a | wt% | meas | 1D | aquaRegia | AAS | 2005 | BRA | specific | 5 | wt% | 10.2% | sd | 2 | 2 | 2 | 2 | 1 | 2 | 1.833333 | 2 | (Mantuano et al., 2006) | CC BY 4.0 | From literature review (Sommer et al., 2015) | https://www.sciencedirect.com/science/article/abs/pii/S0378775306000437 | FM | TUB | 4519700%
314 | BATT | EoL | BATT_generated | 16 | 16 06 | 16 06 05 | n/a | 8507 | n/a | 35 | battNiMH | battNiMH_sub | battNiMH_subsub | NiMH batteries | 1 | n/a | n/a | n/a | batteryComponents | shadowComponentBATT1 | shadowComponentBATT2 | n/a | n/a | n/a | n/a | n/a | n/a | n/a | n/a | n/a | n/a | Zn | e-p | MassFraction | n/a | 1 | mean | n/a | n/a | wt% | meas | 1D | aquaRegia | AAS | 2005 | BRA | specific | 1 | wt% | 100% | sd | 2 | 2 | 2 | 2 | 1 | 2 | 1.833333 | 2 | (Mantuano et al., 2006) | CC BY 4.0 | From literature review (Sommer et al., 2015) | https://www.sciencedirect.com/science/article/abs/pii/S0378775306000437 | FM | TUB | 4519700%
315 | BATT | EoL | BATT_generated | 16 | 16 06 | 16 06 05 | n/a | 8507 | n/a | 35 | battNiMH | battNiMH_sub | battNiMH_subsub | NiMH batteries | 1 | n/a | n/a | n/a | batteryComponents | shadowComponentBATT1 | shadowComponentBATT2 | n/a | n/a | n/a | n/a | n/a | n/a | n/a | n/a | n/a | n/a | Cd | e-p | MassFraction | n/a | 0.005 | mean | 0 | 0.01 | wt% | meas | 1D | aquaRegia | AAS | 2005 | BRA | specific | n/a | n/a | #VALUE! | n/a | 2 | 2 | 2 | 2 | 1 | 2 | 1.833333 | 2 | (Mantuano et al., 2006) | CC BY 4.0 | From literature review (Sommer et al., 2015) | https://www.sciencedirect.com/science/article/abs/pii/S0378775306000437 | FM | TUB | 4519700%
316 | BATT | EoL | BATT_generated | 16 | 16 06 | 16 06 05 | n/a | 8507 | n/a | 35 | battNiMH | battNiMH_sub | battNiMH_subsub | NiMH batteries | 1 | n/a | n/a | n/a | batteryComponents | batteryCellAnode | currentCollectorAnode | n/a | n/a | n/a | n/a | n/a | n/a | n/a | n/a | n/a | n/a | Cu | e-p | MassFraction | n/a | 0.02 | singleValue | n/a | n/a | wt% | meas | 1D | aquaRegia | AAS | 2005 | BRA | specific | n/a | n/a | #VALUE! | n/a | 2 | 2 | 2 | 2 | 1 | 2 | 1.833333 | 2 | (Mantuano et al., 2006) | CC BY 4.0 | From literature review (Sommer et al., 2015) | https://www.sciencedirect.com/science/article/abs/pii/S0378775306000437 | FM | TUB | 4519700%
317 | BATT | EoL | BATT_generated | 16 | 16 06 | 16 06 05 | n/a | 8507 | n/a | 35 | battNiMH | battNiMH_sub | battNiMH_subsub | NiMH batteries | 1 | n/a | n/a | n/a | batteryComponents | shadowComponentBATT1 | shadowComponentBATT2 | n/a | n/a | n/a | n/a | n/a | n/a | n/a | n/a | n/a | n/a | Li | e-p | MassFraction | n/a | 0.07 | mean | n/a | n/a | wt% | meas | 1D | aquaRegia | AAS | 2005 | BRA | specific | 0.04 | wt% | 57.14% | sd | 2 | 2 | 2 | 2 | 1 | 2 | 1.833333 | 2 | (Mantuano et al., 2006) | CC BY 4.0 | From literature review (Sommer et al., 2015) | https://www.sciencedirect.com/science/article/abs/pii/S0378775306000437 | FM | TUB | 4519700%
318 | BATT | EoL | BATT_generated | 16 | 16 06 | 16 06 05 | n/a | 8507 | n/a | 36 | battNiMH | battNiMH_sub | battNiMH_subsub | NiMH batteries | 1 | n/a | n/a | n/a | batteryComponents | shadowComponentBATT1 | shadowComponentBATT2 | n/a | n/a | n/a | n/a | n/a | n/a | n/a | n/a | n/a | n/a | Co | e-p | MassFraction | ITA | 1.83 | singleValue | n/a | n/a | wt% | meas | 1D | n/a | AAS/XRF | 2011 | ITA | specific | n/a | n/a | #VALUE! | n/a | 2 | 3 | 2 | 2.333333 | 1 | 2 | 2.055556 | 2 | (Innocenzi and Veglio, 2012) | CC BY 4.0 | From literature review (Sommer et al., 2015) | https://www.sciencedirect.com/science/article/abs/pii/S0378775312006854 | FM | TUB | 4519400%
319 | BATT | EoL | BATT_generated | 16 | 16 06 | 16 06 05 | n/a | 8507 | n/a | 36 | battNiMH | battNiMH_sub | battNiMH_subsub | NiMH batteries | 1 | n/a | n/a | n/a | batteryComponents | shadowComponentBATT1 | shadowComponentBATT2 | n/a | n/a | n/a | n/a | n/a | n/a | n/a | n/a | n/a | n/a | Fe | e-p | MassFraction | ITA | 1.63 | singleValue | n/a | n/a | wt% | meas | 1D | n/a | AAS/XRF | 2011 | ITA | specific | n/a | n/a | #VALUE! | n/a | 2 | 3 | 2 | 2.333333 | 1 | 2 | 2.055556 | 2 | (Innocenzi and Veglio, 2012) | CC BY 4.0 | From literature review (Sommer et al., 2015) | https://www.sciencedirect.com/science/article/abs/pii/S0378775312006854 | FM | TUB | 4519400%
320 | BATT | EoL | BATT_generated | 16 | 16 06 | 16 06 05 | n/a | 8507 | n/a | 36 | battNiMH | battNiMH_sub | battNiMH_subsub | NiMH batteries | 1 | n/a | n/a | n/a | batteryComponents | shadowComponentBATT1 | shadowComponentBATT2 | n/a | n/a | n/a | n/a | n/a | n/a | n/a | n/a | n/a | n/a | Mn | e-p | MassFraction | ITA | 6.72 | singleValue | n/a | n/a | wt% | meas | 1D | n/a | AAS/XRF | 2011 | ITA | specific | n/a | n/a | #VALUE! | n/a | 2 | 3 | 2 | 2.333333 | 1 | 2 | 2.055556 | 2 | (Innocenzi and Veglio, 2012) | CC BY 4.0 | From literature review (Sommer et al., 2015) | https://www.sciencedirect.com/science/article/abs/pii/S0378775312006854 | FM | TUB | 4519400%
321 | BATT | EoL | BATT_generated | 16 | 16 06 | 16 06 05 | n/a | 8507 | n/a | 36 | battNiMH | battNiMH_sub | battNiMH_subsub | NiMH batteries | 1 | n/a | n/a | n/a | batteryComponents | shadowComponentBATT1 | shadowComponentBATT2 | n/a | n/a | n/a | n/a | n/a | n/a | n/a | n/a | n/a | n/a | Ni | e-p | MassFraction | ITA | 15.68 | singleValue | n/a | n/a | wt% | meas | 1D | n/a | AAS/XRF | 2011 | ITA | specific | n/a | n/a | #VALUE! | n/a | 2 | 3 | 2 | 2.333333 | 1 | 2 | 2.055556 | 2 | (Innocenzi and Veglio, 2012) | CC BY 4.0 | From literature review (Sommer et al., 2015) | https://www.sciencedirect.com/science/article/abs/pii/S0378775312006854 | FM | TUB | 4519400%
322 | BATT | EoL | BATT_generated | 16 | 16 06 | 16 06 05 | n/a | 8507 | n/a | 36 | battNiMH | battNiMH_sub | battNiMH_subsub | NiMH batteries | 1 | n/a | n/a | n/a | batteryComponents | shadowComponentBATT1 | shadowComponentBATT2 | n/a | n/a | n/a | n/a | n/a | n/a | n/a | n/a | n/a | n/a | Zn | e-p | MassFraction | ITA | 4.61 | singleValue | n/a | n/a | wt% | meas | 1D | n/a | AAS/XRF | 2011 | ITA | specific | n/a | n/a | #VALUE! | n/a | 2 | 3 | 2 | 2.333333 | 1 | 2 | 2.055556 | 2 | (Innocenzi and Veglio, 2012) | CC BY 4.0 | From literature review (Sommer et al., 2015) | https://www.sciencedirect.com/science/article/abs/pii/S0378775312006854 | FM | TUB | 4519400%
323 | BATT | EoL | BATT_generated | 16 | 16 06 | 16 06 05 | n/a | 8507 | n/a | 36 | battNiMH | battNiMH_sub | battNiMH_subsub | NiMH batteries | 1 | n/a | n/a | n/a | batteryComponents | batteryCellAnode | currentCollectorAnode | n/a | n/a | n/a | n/a | n/a | n/a | n/a | n/a | n/a | n/a | Cu | e-p | MassFraction | ITA | 0.15 | singleValue | n/a | n/a | wt% | meas | 1D | n/a | AAS/XRF | 2011 | ITA | specific | n/a | n/a | #VALUE! | n/a | 2 | 3 | 2 | 2.333333 | 1 | 2 | 2.055556 | 2 | (Innocenzi and Veglio, 2012) | CC BY 4.0 | From literature review (Sommer et al., 2015) | https://www.sciencedirect.com/science/article/abs/pii/S0378775312006854 | FM | TUB | 4519400%
324 | BATT | EoL | BATT_generated | 16 | 16 06 | 16 06 05 | n/a | 8507 | n/a | 36 | battNiMH | battNiMH_sub | battNiMH_subsub | NiMH batteries | 1 | n/a | n/a | n/a | batteryComponents | batteryCellAnode | anodeActiveMaterial | n/a | n/a | n/a | n/a | n/a | n/a | n/a | n/a | n/a | n/a | Ce | e-p | MassFraction | ITA | 0.94 | singleValue | n/a | n/a | wt% | meas | 1D | n/a | AAS/XRF | 2011 | ITA | specific | n/a | n/a | #VALUE! | n/a | 2 | 3 | 2 | 2.333333 | 1 | 2 | 2.055556 | 2 | (Innocenzi and Veglio, 2012) | CC BY 4.0 | From literature review (Sommer et al., 2015) | https://www.sciencedirect.com/science/article/abs/pii/S0378775312006854 | FM | TUB | 4519400%
325 | BATT | EoL | BATT_generated | 16 | 16 06 | 16 06 05 | n/a | 8507 | n/a | 36 | battNiMH | battNiMH_sub | battNiMH_subsub | NiMH batteries | 1 | n/a | n/a | n/a | batteryComponents | batteryCellAnode | anodeActiveMaterial | n/a | n/a | n/a | n/a | n/a | n/a | n/a | n/a | n/a | n/a | La | e-p | MassFraction | ITA | 1.97 | singleValue | n/a | n/a | wt% | meas | 1D | n/a | AAS/XRF | 2011 | ITA | specific | n/a | n/a | #VALUE! | n/a | 2 | 3 | 2 | 2.333333 | 1 | 2 | 2.055556 | 2 | (Innocenzi and Veglio, 2012) | CC BY 4.0 | From literature review (Sommer et al., 2015) | https://www.sciencedirect.com/science/article/abs/pii/S0378775312006854 | FM | TUB | 4519400%
326 | BATT | EoL | BATT_generated | 16 | 16 06 | 16 06 05 | n/a | 8507 | n/a | 36 | battNiMH | battNiMH_sub | battNiMH_subsub | NiMH batteries | 1 | n/a | n/a | n/a | batteryComponents | batteryCellElectrolyte1 | batteryCellElectrolyte2 | n/a | n/a | n/a | n/a | n/a | n/a | n/a | n/a | n/a | n/a | K | e-p | MassFraction | ITA | 1.76 | singleValue | n/a | n/a | wt% | meas | 1D | n/a | AAS/XRF | 2011 | ITA | specific | n/a | n/a | #VALUE! | n/a | 2 | 3 | 2 | 2.333333 | 1 | 2 | 2.055556 | 2 | (Innocenzi and Veglio, 2012) | CC BY 4.0 | From literature review (Sommer et al., 2015) | https://www.sciencedirect.com/science/article/abs/pii/S0378775312006854 | FM | TUB | 4519400%
327 | BATT | EoL | BATT_generated | 16 | 16 06 | 16 06 05 | n/a | 8507 | n/a | 36 | battNiMH | battNiMH_sub | battNiMH_subsub | NiMH batteries | 1 | n/a | n/a | n/a | batteryComponents | batteryCellElectrolyte1 | batteryCellElectrolyte2 | n/a | n/a | n/a | n/a | n/a | n/a | n/a | n/a | n/a | n/a | Cl | e-p | MassFraction | ITA | 0.7 | singleValue | n/a | n/a | wt% | meas | 1D | n/a | AAS/XRF | 2011 | ITA | specific | n/a | n/a | #VALUE! | n/a | 2 | 3 | 2 | 2.333333 | 1 | 2 | 2.055556 | 2 | (Innocenzi and Veglio, 2012) | CC BY 4.0 | From literature review (Sommer et al., 2015) | https://www.sciencedirect.com/science/article/abs/pii/S0378775312006854 | FM | TUB | 4519400%
328 | BATT | EoL | BATT_generated | 16 | 16 06 | 16 06 05 | n/a | 8507 | n/a | 37 | battNiMH | battNiMH_sub | battNiMH_subsub | NiMH batteries | 1 | n/a | n/a | n/a | batteryComponents | shadowComponentBATT1 | shadowComponentBATT2 | n/a | n/a | n/a | n/a | n/a | n/a | n/a | n/a | n/a | n/a | Al | e-p | MassFraction | ITA | 3.3 | singleValue | n/a | n/a | wt% | meas | 1D | n/a | AAS/XRF | 2011 | ITA | specific | n/a | n/a | #VALUE! | n/a | 2 | 3 | 2 | 2.333333 | 1 | 2 | 2.055556 | 2 | (Innocenzi and Veglio, 2012) | CC BY 4.0 | From literature review (Sommer et al., 2015) | https://www.sciencedirect.com/science/article/abs/pii/S0378775312006854 | FM | TUB | 4519400%
329 | BATT | EoL | BATT_generated | 16 | 16 06 | 16 06 05 | n/a | 8507 | n/a | 37 | battNiMH | battNiMH_sub | battNiMH_subsub | NiMH batteries | 1 | n/a | n/a | n/a | batteryComponents | shadowComponentBATT1 | shadowComponentBATT2 | n/a | n/a | n/a | n/a | n/a | n/a | n/a | n/a | n/a | n/a | Co | e-p | MassFraction | ITA | 2.6 | singleValue | n/a | n/a | wt% | meas | 1D | n/a | AAS/XRF | 2011 | ITA | specific | n/a | n/a | #VALUE! | n/a | 2 | 3 | 2 | 2.333333 | 1 | 2 | 2.055556 | 2 | (Innocenzi and Veglio, 2012) | CC BY 4.0 | From literature review (Sommer et al., 2015) | https://www.sciencedirect.com/science/article/abs/pii/S0378775312006854 | FM | TUB | 4519400%
330 | BATT | EoL | BATT_generated | 16 | 16 06 | 16 06 05 | n/a | 8507 | n/a | 37 | battNiMH | battNiMH_sub | battNiMH_subsub | NiMH batteries | 1 | n/a | n/a | n/a | batteryComponents | shadowComponentBATT1 | shadowComponentBATT2 | n/a | n/a | n/a | n/a | n/a | n/a | n/a | n/a | n/a | n/a | Fe | e-p | MassFraction | ITA | 1.1 | singleValue | n/a | n/a | wt% | meas | 1D | n/a | AAS/XRF | 2011 | ITA | specific | n/a | n/a | #VALUE! | n/a | 2 | 3 | 2 | 2.333333 | 1 | 2 | 2.055556 | 2 | (Innocenzi and Veglio, 2012) | CC BY 4.0 | From literature review (Sommer et al., 2015) | https://www.sciencedirect.com/science/article/abs/pii/S0378775312006854 | FM | TUB | 4519400%
331 | BATT | EoL | BATT_generated | 16 | 16 06 | 16 06 05 | n/a | 8507 | n/a | 37 | battNiMH | battNiMH_sub | battNiMH_subsub | NiMH batteries | 1 | n/a | n/a | n/a | batteryComponents | shadowComponentBATT1 | shadowComponentBATT2 | n/a | n/a | n/a | n/a | n/a | n/a | n/a | n/a | n/a | n/a | Mn | e-p | MassFraction | ITA | 14.27 | singleValue | n/a | n/a | wt% | meas | 1D | n/a | AAS/XRF | 2011 | ITA | specific | n/a | n/a | #VALUE! | n/a | 2 | 3 | 2 | 2.333333 | 1 | 2 | 2.055556 | 2 | (Innocenzi and Veglio, 2012) | CC BY 4.0 | From literature review (Sommer et al., 2015) | https://www.sciencedirect.com/science/article/abs/pii/S0378775312006854 | FM | TUB | 4519400%
332 | BATT | EoL | BATT_generated | 16 | 16 06 | 16 06 05 | n/a | 8507 | n/a | 37 | battNiMH | battNiMH_sub | battNiMH_subsub | NiMH batteries | 1 | n/a | n/a | n/a | batteryComponents | shadowComponentBATT1 | shadowComponentBATT2 | n/a | n/a | n/a | n/a | n/a | n/a | n/a | n/a | n/a | n/a | Ni | e-p | MassFraction | ITA | 11.73 | singleValue | n/a | n/a | wt% | meas | 1D | n/a | AAS/XRF | 2011 | ITA | specific | n/a | n/a | #VALUE! | n/a | 2 | 3 | 2 | 2.333333 | 1 | 2 | 2.055556 | 2 | (Innocenzi and Veglio, 2012) | CC BY 4.0 | From literature review (Sommer et al., 2015) | https://www.sciencedirect.com/science/article/abs/pii/S0378775312006854 | FM | TUB | 4519400%
333 | BATT | EoL | BATT_generated | 16 | 16 06 | 16 06 05 | n/a | 8507 | n/a | 37 | battNiMH | battNiMH_sub | battNiMH_subsub | NiMH batteries | 1 | n/a | n/a | n/a | batteryComponents | shadowComponentBATT1 | shadowComponentBATT2 | n/a | n/a | n/a | n/a | n/a | n/a | n/a | n/a | n/a | n/a | Zn | e-p | MassFraction | ITA | 5.3 | singleValue | n/a | n/a | wt% | meas | 1D | n/a | AAS/XRF | 2011 | ITA | specific | n/a | n/a | #VALUE! | n/a | 2 | 3 | 2 | 2.333333 | 1 | 2 | 2.055556 | 2 | (Innocenzi and Veglio, 2012) | CC BY 4.0 | From literature review (Sommer et al., 2015) | https://www.sciencedirect.com/science/article/abs/pii/S0378775312006854 | FM | TUB | 4519400%
334 | BATT | EoL | BATT_generated | 16 | 16 06 | 16 06 05 | n/a | 8507 | n/a | 37 | battNiMH | battNiMH_sub | battNiMH_subsub | NiMH batteries | 1 | n/a | n/a | n/a | batteryComponents | batteryCellAnode | currentCollectorAnode | n/a | n/a | n/a | n/a | n/a | n/a | n/a | n/a | n/a | n/a | Cu | e-p | MassFraction | ITA | 0.14 | singleValue | n/a | n/a | wt% | meas | 1D | n/a | AAS/XRF | 2011 | ITA | specific | n/a | n/a | #VALUE! | n/a | 2 | 3 | 2 | 2.333333 | 1 | 2 | 2.055556 | 2 | (Innocenzi and Veglio, 2012) | CC BY 4.0 | From literature review (Sommer et al., 2015) | https://www.sciencedirect.com/science/article/abs/pii/S0378775312006854 | FM | TUB | 4519400%
335 | BATT | EoL | BATT_generated | 16 | 16 06 | 16 06 05 | n/a | 8507 | n/a | 37 | battNiMH | battNiMH_sub | battNiMH_subsub | NiMH batteries | 1 | n/a | n/a | n/a | batteryComponents | batteryCellAnode | anodeActiveMaterial | n/a | n/a | n/a | n/a | n/a | n/a | n/a | n/a | n/a | n/a | Ce | e-p | MassFraction | ITA | 1.68 | singleValue | n/a | n/a | wt% | meas | 1D | n/a | AAS/XRF | 2011 | ITA | specific | n/a | n/a | #VALUE! | n/a | 2 | 3 | 2 | 2.333333 | 1 | 2 | 2.055556 | 2 | (Innocenzi and Veglio, 2012) | CC BY 4.0 | From literature review (Sommer et al., 2015) | https://www.sciencedirect.com/science/article/abs/pii/S0378775312006854 | FM | TUB | 4519400%
336 | BATT | EoL | BATT_generated | 16 | 16 06 | 16 06 05 | n/a | 8507 | n/a | 37 | battNiMH | battNiMH_sub | battNiMH_subsub | NiMH batteries | 1 | n/a | n/a | n/a | batteryComponents | batteryCellAnode | anodeActiveMaterial | n/a | n/a | n/a | n/a | n/a | n/a | n/a | n/a | n/a | n/a | La | e-p | MassFraction | ITA | 3.65 | singleValue | n/a | n/a | wt% | meas | 1D | n/a | AAS/XRF | 2011 | ITA | specific | n/a | n/a | #VALUE! | n/a | 2 | 3 | 2 | 2.333333 | 1 | 2 | 2.055556 | 2 | (Innocenzi and Veglio, 2012) | CC BY 4.0 | From literature review (Sommer et al., 2015) | https://www.sciencedirect.com/science/article/abs/pii/S0378775312006854 | FM | TUB | 4519400%
337 | BATT | EoL | BATT_generated | 16 | 16 06 | 16 06 05 | n/a | 8507 | n/a | 37 | battNiMH | battNiMH_sub | battNiMH_subsub | NiMH batteries | 1 | n/a | n/a | n/a | batteryComponents | batteryCellElectrolyte1 | batteryCellElectrolyte2 | n/a | n/a | n/a | n/a | n/a | n/a | n/a | n/a | n/a | n/a | K | e-p | MassFraction | ITA | 2.54 | singleValue | n/a | n/a | wt% | meas | 1D | n/a | AAS/XRF | 2011 | ITA | specific | n/a | n/a | #VALUE! | n/a | 2 | 3 | 2 | 2.333333 | 1 | 2 | 2.055556 | 2 | (Innocenzi and Veglio, 2012) | CC BY 4.0 | From literature review (Sommer et al., 2015) | https://www.sciencedirect.com/science/article/abs/pii/S0378775312006854 | FM | TUB | 4519400%
338 | BATT | EoL | BATT_generated | 16 | 16 06 | 16 06 05 | n/a | 8507 | n/a | 37 | battNiMH | battNiMH_sub | battNiMH_subsub | NiMH batteries | 1 | n/a | n/a | n/a | batteryComponents | batteryCellElectrolyte1 | batteryCellElectrolyte2 | n/a | n/a | n/a | n/a | n/a | n/a | n/a | n/a | n/a | n/a | Cl | e-p | MassFraction | ITA | 0.64 | singleValue | n/a | n/a | wt% | meas | 1D | n/a | AAS/XRF | 2011 | ITA | specific | n/a | n/a | #VALUE! | n/a | 2 | 3 | 2 | 2.333333 | 1 | 2 | 2.055556 | 2 | (Innocenzi and Veglio, 2012) | CC BY 4.0 | From literature review (Sommer et al., 2015) | https://www.sciencedirect.com/science/article/abs/pii/S0378775312006854 | FM | TUB | 4519400%
339 | BATT | EoL | BATT_generated | 16 | 16 06 | 16 06 05 | n/a | 8507 | n/a | 37 | battNiMH | battNiMH_sub | battNiMH_subsub | NiMH batteries | 1 | n/a | n/a | n/a | batteryComponents | batteryCellElectrolyte1 | batteryCellElectrolyte2 | n/a | n/a | n/a | undefinedAndMixedMaterials0 | undefinedAndMixedMaterials1 | otherOrUndefinedMaterials2 | electrolytes | otherElectrolytes | H2O | 4 | n/a | m-p | MassFraction | ITA | 3 | singleValue | n/a | n/a | wt% | meas | 1D | n/a | AAS/XRF | 2011 | ITA | specific | n/a | n/a | #VALUE! | n/a | 2 | 3 | 2 | 2.333333 | 1 | 2 | 2.055556 | 2 | (Innocenzi and Veglio, 2012) | CC BY 4.0 | From literature review (Sommer et al., 2015) | https://www.sciencedirect.com/science/article/abs/pii/S0378775312006854 | FM | TUB | 4519400%
340 | BATT | EoL | BATT_generated | 16 | 16 06 | 16 06 05 | n/a | 8507 | n/a | 38 | battNiMH | battNiMH_sub | battNiMH_subsub | NiMH batteries | 1 | n/a | n/a | n/a | batteryComponents | shadowComponentBATT1 | shadowComponentBATT2 | n/a | n/a | n/a | n/a | n/a | n/a | n/a | n/a | n/a | n/a | Al | e-p | MassFraction | ITA | 3.29 | singleValue | n/a | n/a | wt% | meas | 1D | n/a | AAS/XRF | 2011 | ITA | specific | n/a | n/a | #VALUE! | n/a | 2 | 3 | 2 | 2.333333 | 1 | 2 | 2.055556 | 2 | (Innocenzi and Veglio, 2012) | CC BY 4.0 | From literature review (Sommer et al., 2015) | https://www.sciencedirect.com/science/article/abs/pii/S0378775312006854 | FM | TUB | 4519400%
341 | BATT | EoL | BATT_generated | 16 | 16 06 | 16 06 05 | n/a | 8507 | n/a | 38 | battNiMH | battNiMH_sub | battNiMH_subsub | NiMH batteries | 1 | n/a | n/a | n/a | batteryComponents | shadowComponentBATT1 | shadowComponentBATT2 | n/a | n/a | n/a | n/a | n/a | n/a | n/a | n/a | n/a | n/a | Co | e-p | MassFraction | ITA | 2.6 | singleValue | n/a | n/a | wt% | meas | 1D | n/a | AAS/XRF | 2011 | ITA | specific | n/a | n/a | #VALUE! | n/a | 2 | 3 | 2 | 2.333333 | 1 | 2 | 2.055556 | 2 | (Innocenzi and Veglio, 2012) | CC BY 4.0 | From literature review (Sommer et al., 2015) | https://www.sciencedirect.com/science/article/abs/pii/S0378775312006854 | FM | TUB | 4519400%
342 | BATT | EoL | BATT_generated | 16 | 16 06 | 16 06 05 | n/a | 8507 | n/a | 38 | battNiMH | battNiMH_sub | battNiMH_subsub | NiMH batteries | 1 | n/a | n/a | n/a | batteryComponents | shadowComponentBATT1 | shadowComponentBATT2 | n/a | n/a | n/a | n/a | n/a | n/a | n/a | n/a | n/a | n/a | Fe | e-p | MassFraction | ITA | 1.09 | singleValue | n/a | n/a | wt% | meas | 1D | n/a | AAS/XRF | 2011 | ITA | specific | n/a | n/a | #VALUE! | n/a | 2 | 3 | 2 | 2.333333 | 1 | 2 | 2.055556 | 2 | (Innocenzi and Veglio, 2012) | CC BY 4.0 | From literature review (Sommer et al., 2015) | https://www.sciencedirect.com/science/article/abs/pii/S0378775312006854 | FM | TUB | 4519400%
343 | BATT | EoL | BATT_generated | 16 | 16 06 | 16 06 05 | n/a | 8507 | n/a | 38 | battNiMH | battNiMH_sub | battNiMH_subsub | NiMH batteries | 1 | n/a | n/a | n/a | batteryComponents | shadowComponentBATT1 | shadowComponentBATT2 | n/a | n/a | n/a | n/a | n/a | n/a | n/a | n/a | n/a | n/a | Mn | e-p | MassFraction | ITA | 13.9 | singleValue | n/a | n/a | wt% | meas | 1D | n/a | AAS/XRF | 2011 | ITA | specific | n/a | n/a | #VALUE! | n/a | 2 | 3 | 2 | 2.333333 | 1 | 2 | 2.055556 | 2 | (Innocenzi and Veglio, 2012) | CC BY 4.0 | From literature review (Sommer et al., 2015) | https://www.sciencedirect.com/science/article/abs/pii/S0378775312006854 | FM | TUB | 4519400%
344 | BATT | EoL | BATT_generated | 16 | 16 06 | 16 06 05 | n/a | 8507 | n/a | 38 | battNiMH | battNiMH_sub | battNiMH_subsub | NiMH batteries | 1 | n/a | n/a | n/a | batteryComponents | shadowComponentBATT1 | shadowComponentBATT2 | n/a | n/a | n/a | n/a | n/a | n/a | n/a | n/a | n/a | n/a | Ni | e-p | MassFraction | ITA | 29.16 | singleValue | n/a | n/a | wt% | meas | 1D | n/a | AAS/XRF | 2011 | ITA | specific | n/a | n/a | #VALUE! | n/a | 2 | 3 | 2 | 2.333333 | 1 | 2 | 2.055556 | 2 | (Innocenzi and Veglio, 2012) | CC BY 4.0 | From literature review (Sommer et al., 2015) | https://www.sciencedirect.com/science/article/abs/pii/S0378775312006854 | FM | TUB | 4519400%
345 | BATT | EoL | BATT_generated | 16 | 16 06 | 16 06 05 | n/a | 8507 | n/a | 38 | battNiMH | battNiMH_sub | battNiMH_subsub | NiMH batteries | 1 | n/a | n/a | n/a | batteryComponents | shadowComponentBATT1 | shadowComponentBATT2 | n/a | n/a | n/a | n/a | n/a | n/a | n/a | n/a | n/a | n/a | Zn | e-p | MassFraction | ITA | 8.18 | singleValue | n/a | n/a | wt% | meas | 1D | n/a | AAS/XRF | 2011 | ITA | specific | n/a | n/a | #VALUE! | n/a | 2 | 3 | 2 | 2.333333 | 1 | 2 | 2.055556 | 2 | (Innocenzi and Veglio, 2012) | CC BY 4.0 | From literature review (Sommer et al., 2015) | https://www.sciencedirect.com/science/article/abs/pii/S0378775312006854 | FM | TUB | 4519400%
346 | BATT | EoL | BATT_generated | 16 | 16 06 | 16 06 05 | n/a | 8507 | n/a | 38 | battNiMH | battNiMH_sub | battNiMH_subsub | NiMH batteries | 1 | n/a | n/a | n/a | batteryComponents | shadowComponentBATT1 | shadowComponentBATT2 | n/a | n/a | n/a | n/a | n/a | n/a | n/a | n/a | n/a | n/a | Cd | e-p | MassFraction | ITA | 0.09 | singleValue | n/a | n/a | wt% | meas | 1D | n/a | AAS/XRF | 2011 | ITA | specific | n/a | n/a | #VALUE! | n/a | 2 | 3 | 2 | 2.333333 | 1 | 2 | 2.055556 | 2 | (Innocenzi and Veglio, 2012) | CC BY 4.0 | From literature review (Sommer et al., 2015) | https://www.sciencedirect.com/science/article/abs/pii/S0378775312006854 | FM | TUB | 4519400%
347 | BATT | EoL | BATT_generated | 16 | 16 06 | 16 06 05 | n/a | 8507 | n/a | 38 | battNiMH | battNiMH_sub | battNiMH_subsub | NiMH batteries | 1 | n/a | n/a | n/a | batteryComponents | shadowComponentBATT1 | shadowComponentBATT2 | n/a | n/a | n/a | n/a | n/a | n/a | n/a | n/a | n/a | n/a | Cr | e-p | MassFraction | ITA | 0.37 | singleValue | n/a | n/a | wt% | meas | 1D | n/a | AAS/XRF | 2011 | ITA | specific | n/a | n/a | #VALUE! | n/a | 2 | 3 | 2 | 2.333333 | 1 | 2 | 2.055556 | 2 | (Innocenzi and Veglio, 2012) | CC BY 4.0 | From literature review (Sommer et al., 2015) | https://www.sciencedirect.com/science/article/abs/pii/S0378775312006854 | FM | TUB | 4519400%
348 | BATT | EoL | BATT_generated | 16 | 16 06 | 16 06 05 | n/a | 8507 | n/a | 38 | battNiMH | battNiMH_sub | battNiMH_subsub | NiMH batteries | 1 | n/a | n/a | n/a | batteryComponents | batteryCellAnode | currentCollectorAnode | n/a | n/a | n/a | n/a | n/a | n/a | n/a | n/a | n/a | n/a | Cu | e-p | MassFraction | ITA | 0.14 | singleValue | n/a | n/a | wt% | meas | 1D | n/a | AAS/XRF | 2011 | ITA | specific | n/a | n/a | #VALUE! | n/a | 2 | 3 | 2 | 2.333333 | 1 | 2 | 2.055556 | 2 | (Innocenzi and Veglio, 2012) | CC BY 4.0 | From literature review (Sommer et al., 2015) | https://www.sciencedirect.com/science/article/abs/pii/S0378775312006854 | FM | TUB | 4519400%
349 | BATT | EoL | BATT_generated | 16 | 16 06 | 16 06 05 | n/a | 8507 | n/a | 38 | battNiMH | battNiMH_sub | battNiMH_subsub | NiMH batteries | 1 | n/a | n/a | n/a | batteryComponents | shadowComponentBATT1 | shadowComponentBATT2 | n/a | n/a | n/a | n/a | n/a | n/a | n/a | n/a | n/a | n/a | Pb | e-p | MassFraction | ITA | 0.01 | singleValue | n/a | n/a | wt% | meas | 1D | n/a | AAS/XRF | 2011 | ITA | specific | n/a | n/a | #VALUE! | n/a | 2 | 3 | 2 | 2.333333 | 1 | 2 | 2.055556 | 2 | (Innocenzi and Veglio, 2012) | CC BY 4.0 | From literature review (Sommer et al., 2015) | https://www.sciencedirect.com/science/article/abs/pii/S0378775312006854 | FM | TUB | 4519400%
350 | BATT | EoL | BATT_generated | 16 | 16 06 | 16 06 05 | n/a | 8507 | n/a | 38 | battNiMH | battNiMH_sub | battNiMH_subsub | NiMH batteries | 1 | n/a | n/a | n/a | batteryComponents | batteryCellAnode | anodeActiveMaterial | n/a | n/a | n/a | n/a | n/a | n/a | n/a | n/a | n/a | n/a | Ti | e-p | MassFraction | ITA | 0.05 | singleValue | n/a | n/a | wt% | meas | 1D | n/a | AAS/XRF | 2011 | ITA | specific | n/a | n/a | #VALUE! | n/a | 2 | 3 | 2 | 2.333333 | 1 | 2 | 2.055556 | 2 | (Innocenzi and Veglio, 2012) | CC BY 4.0 | From literature review (Sommer et al., 2015) | https://www.sciencedirect.com/science/article/abs/pii/S0378775312006854 | FM | TUB | 4519400%
351 | BATT | EoL | BATT_generated | 16 | 16 06 | 16 06 05 | n/a | 8507 | n/a | 38 | battNiMH | battNiMH_sub | battNiMH_subsub | NiMH batteries | 1 | n/a | n/a | n/a | batteryComponents | batteryCellAnode | anodeActiveMaterial | n/a | n/a | n/a | n/a | n/a | n/a | n/a | n/a | n/a | n/a | Ce | e-p | MassFraction | ITA | 1.68 | singleValue | n/a | n/a | wt% | meas | 1D | n/a | AAS/XRF | 2011 | ITA | specific | n/a | n/a | #VALUE! | n/a | 2 | 3 | 2 | 2.333333 | 1 | 2 | 2.055556 | 2 | (Innocenzi and Veglio, 2012) | CC BY 4.0 | From literature review (Sommer et al., 2015) | https://www.sciencedirect.com/science/article/abs/pii/S0378775312006854 | FM | TUB | 4519400%
352 | BATT | EoL | BATT_generated | 16 | 16 06 | 16 06 05 | n/a | 8507 | n/a | 38 | battNiMH | battNiMH_sub | battNiMH_subsub | NiMH batteries | 1 | n/a | n/a | n/a | batteryComponents | batteryCellAnode | anodeActiveMaterial | n/a | n/a | n/a | n/a | n/a | n/a | n/a | n/a | n/a | n/a | La | e-p | MassFraction | ITA | 3.65 | singleValue | n/a | n/a | wt% | meas | 1D | n/a | AAS/XRF | 2011 | ITA | specific | n/a | n/a | #VALUE! | n/a | 2 | 3 | 2 | 2.333333 | 1 | 2 | 2.055556 | 2 | (Innocenzi and Veglio, 2012) | CC BY 4.0 | From literature review (Sommer et al., 2015) | https://www.sciencedirect.com/science/article/abs/pii/S0378775312006854 | FM | TUB | 4519400%
353 | BATT | EoL | BATT_generated | 16 | 16 06 | 16 06 05 | n/a | 8507 | n/a | 38 | battNiMH | battNiMH_sub | battNiMH_subsub | NiMH batteries | 1 | n/a | n/a | n/a | batteryComponents | batteryCellElectrolyte1 | batteryCellElectrolyte2 | n/a | n/a | n/a | n/a | n/a | n/a | n/a | n/a | n/a | n/a | K | e-p | MassFraction | ITA | 2.54 | singleValue | n/a | n/a | wt% | meas | 1D | n/a | AAS/XRF | 2011 | ITA | specific | n/a | n/a | #VALUE! | n/a | 2 | 3 | 2 | 2.333333 | 1 | 2 | 2.055556 | 2 | (Innocenzi and Veglio, 2012) | CC BY 4.0 | From literature review (Sommer et al., 2015) | https://www.sciencedirect.com/science/article/abs/pii/S0378775312006854 | FM | TUB | 4519400%
354 | BATT | EoL | BATT_generated | 16 | 16 06 | 16 06 05 | n/a | 8507 | n/a | 39 | battNiMH | battNiMH_sub | battNiMH_subsub | NiMH batteries | 1 | n/a | n/a | n/a | batteryComponents | batteryCellCathode | cathodeActiveMaterial | NiMH powder | 1 | n/a | n/a | n/a | n/a | n/a | n/a | n/a | n/a | Al | e-c | MassFraction | ITA | 0.15 | mean | n/a | n/a | wt% | meas | 1D | n/a | ICP-AES(OES) | 2010 | ITA | specific | 0.01 | wt% | 6.667% | sd | 2 | 2 | 2 | 2 | 1 | 2 | 1.833333 | 2 | (Granata et al., 2012) | CC BY 4.0 | From literature review (Sommer et al., 2015) | https://www.sciencedirect.com/science/article/pii/S0378775312007471?via%3Dihub | FM | TUB | 4519800%
355 | BATT | EoL | BATT_generated | 16 | 16 06 | 16 06 05 | n/a | 8507 | n/a | 39 | battNiMH | battNiMH_sub | battNiMH_subsub | NiMH batteries | 1 | n/a | n/a | n/a | batteryComponents | batteryCellCathode | cathodeActiveMaterial | NiMH powder | 1 | n/a | n/a | n/a | n/a | n/a | n/a | n/a | n/a | Co | e-c | MassFraction | ITA | 1.5 | mean | n/a | n/a | wt% | meas | 1D | n/a | ICP-AES(OES) | 2010 | ITA | specific | 0.07 | wt% | 4.667% | sd | 2 | 2 | 2 | 2 | 1 | 2 | 1.833333 | 2 | (Granata et al., 2012) | CC BY 4.0 | From literature review (Sommer et al., 2015) | https://www.sciencedirect.com/science/article/pii/S0378775312007471?via%3Dihub | FM | TUB | 4519800%
356 | BATT | EoL | BATT_generated | 16 | 16 06 | 16 06 05 | n/a | 8507 | n/a | 39 | battNiMH | battNiMH_sub | battNiMH_subsub | NiMH batteries | 1 | n/a | n/a | n/a | batteryComponents | batteryCellCathode | cathodeActiveMaterial | NiMH powder | 1 | n/a | n/a | n/a | n/a | n/a | n/a | n/a | n/a | Fe | e-c | MassFraction | ITA | 1 | mean | n/a | n/a | wt% | meas | 1D | n/a | ICP-AES(OES) | 2010 | ITA | specific | 0.2 | wt% | 20% | sd | 2 | 2 | 2 | 2 | 1 | 2 | 1.833333 | 2 | (Granata et al., 2012) | CC BY 4.0 | From literature review (Sommer et al., 2015) | https://www.sciencedirect.com/science/article/pii/S0378775312007471?via%3Dihub | FM | TUB | 4519800%
357 | BATT | EoL | BATT_generated | 16 | 16 06 | 16 06 05 | n/a | 8507 | n/a | 39 | battNiMH | battNiMH_sub | battNiMH_subsub | NiMH batteries | 1 | n/a | n/a | n/a | batteryComponents | batteryCellCathode | cathodeActiveMaterial | NiMH powder | 1 | n/a | n/a | n/a | n/a | n/a | n/a | n/a | n/a | Mn | e-c | MassFraction | ITA | 3.8 | mean | n/a | n/a | wt% | meas | 1D | n/a | ICP-AES(OES) | 2010 | ITA | specific | 0.2 | wt% | 5.263% | sd | 2 | 2 | 2 | 2 | 1 | 2 | 1.833333 | 2 | (Granata et al., 2012) | CC BY 4.0 | From literature review (Sommer et al., 2015) | https://www.sciencedirect.com/science/article/pii/S0378775312007471?via%3Dihub | FM | TUB | 4519800%
358 | BATT | EoL | BATT_generated | 16 | 16 06 | 16 06 05 | n/a | 8507 | n/a | 39 | battNiMH | battNiMH_sub | battNiMH_subsub | NiMH batteries | 1 | n/a | n/a | n/a | batteryComponents | batteryCellCathode | cathodeActiveMaterial | NiMH powder | 1 | n/a | n/a | n/a | n/a | n/a | n/a | n/a | n/a | Ni | e-c | MassFraction | ITA | 22 | mean | n/a | n/a | wt% | meas | 1D | n/a | ICP-AES(OES) | 2010 | ITA | specific | 3 | wt% | 13.64% | sd | 2 | 2 | 2 | 2 | 1 | 2 | 1.833333 | 2 | (Granata et al., 2012) | CC BY 4.0 | From literature review (Sommer et al., 2015) | https://www.sciencedirect.com/science/article/pii/S0378775312007471?via%3Dihub | FM | TUB | 4519800%
359 | BATT | EoL | BATT_generated | 16 | 16 06 | 16 06 05 | n/a | 8507 | n/a | 39 | battNiMH | battNiMH_sub | battNiMH_subsub | NiMH batteries | 1 | n/a | n/a | n/a | batteryComponents | batteryCellCathode | cathodeActiveMaterial | NiMH powder | 1 | n/a | n/a | n/a | n/a | n/a | n/a | n/a | n/a | Cu | e-c | MassFraction | ITA | 0.5 | mean | n/a | n/a | wt% | meas | 1D | n/a | ICP-AES(OES) | 2010 | ITA | specific | 0.2 | wt% | 40% | sd | 2 | 2 | 2 | 2 | 1 | 2 | 1.833333 | 2 | (Granata et al., 2012) | CC BY 4.0 | From literature review (Sommer et al., 2015) | https://www.sciencedirect.com/science/article/pii/S0378775312007471?via%3Dihub | FM | TUB | 4519800%
360 | BATT | EoL | BATT_generated | 16 | 16 06 | 16 06 05 | n/a | 8507 | n/a | 39 | battNiMH | battNiMH_sub | battNiMH_subsub | NiMH batteries | 1 | n/a | n/a | n/a | batteryComponents | batteryCellCathode | cathodeActiveMaterial | NiMH powder | 1 | n/a | n/a | n/a | n/a | n/a | n/a | n/a | n/a | Ce | e-c | MassFraction | ITA | 3.1 | mean | n/a | n/a | wt% | meas | 1D | n/a | ICP-AES(OES) | 2010 | ITA | specific | 0.5 | wt% | 16.13% | sd | 2 | 2 | 2 | 2 | 1 | 2 | 1.833333 | 2 | (Granata et al., 2012) | CC BY 4.0 | From literature review (Sommer et al., 2015) | https://www.sciencedirect.com/science/article/pii/S0378775312007471?via%3Dihub | FM | TUB | 4519800%
361 | BATT | EoL | BATT_generated | 16 | 16 06 | 16 06 05 | n/a | 8507 | n/a | 39 | battNiMH | battNiMH_sub | battNiMH_subsub | NiMH batteries | 1 | n/a | n/a | n/a | batteryComponents | batteryCellCathode | cathodeActiveMaterial | NiMH powder | 1 | n/a | n/a | n/a | n/a | n/a | n/a | n/a | n/a | La | e-c | MassFraction | ITA | 6.5 | mean | n/a | n/a | wt% | meas | 1D | n/a | ICP-AES(OES) | 2010 | ITA | specific | 0.7 | wt% | 10.77% | sd | 2 | 2 | 2 | 2 | 1 | 2 | 1.833333 | 2 | (Granata et al., 2012) | CC BY 4.0 | From literature review (Sommer et al., 2015) | https://www.sciencedirect.com/science/article/pii/S0378775312007471?via%3Dihub | FM | TUB | 4519800%
362 | BATT | EoL | BATT_generated | 16 | 16 06 | 16 06 05 | n/a | 8507 | n/a | 39 | battNiMH | battNiMH_sub | battNiMH_subsub | NiMH batteries | 1 | n/a | n/a | n/a | batteryComponents | batteryCellCathode | cathodeActiveMaterial | NiMH powder | 1 | n/a | n/a | n/a | n/a | n/a | n/a | n/a | n/a | Nd | e-c | MassFraction | ITA | 4.5 | mean | n/a | n/a | wt% | meas | 1D | n/a | ICP-AES(OES) | 2010 | ITA | specific | 0.5 | wt% | 11.11% | sd | 2 | 2 | 2 | 2 | 1 | 2 | 1.833333 | 2 | (Granata et al., 2012) | CC BY 4.0 | From literature review (Sommer et al., 2015) | https://www.sciencedirect.com/science/article/pii/S0378775312007471?via%3Dihub | FM | TUB | 4519800%
363 | BATT | EoL | BATT_generated | 16 | 16 06 | 16 06 05 | n/a | 8507 | n/a | 40 | battNiMH | battNiMH_sub | battNiMH_subsub | NiMH batteries | 1 | n/a | n/a | n/a | batteryComponents | batteryCellAnode | n/a | Entire AB5 anode (cylindrical) | 1 | n/a | n/a | n/a | n/a | n/a | n/a | n/a | n/a | Al | e-c | MassFraction | JPN | 1.7 | singleValue | n/a | n/a | wt% | meas | 1D | aquaRegia | ICP-AES(OES) | 1998 | JPN | specific | n/a | n/a | #VALUE! | n/a | 2 | 2 | 2 | 2 | 1 | 2 | 1.833333 | 2 | (Zhang et al., 1998) | CC BY 4.0 | From literature review (Sommer et al., 2015) | https://www.sciencedirect.com/science/article/abs/pii/S0304386X98000462 | FM | TUB | 4519400%
364 | BATT | EoL | BATT_generated | 16 | 16 06 | 16 06 05 | n/a | 8507 | n/a | 40 | battNiMH | battNiMH_sub | battNiMH_subsub | NiMH batteries | 1 | n/a | n/a | n/a | batteryComponents | batteryCellAnode | n/a | Entire AB5 anode (cylindrical) | 1 | n/a | n/a | n/a | n/a | n/a | n/a | n/a | n/a | Co | e-c | MassFraction | JPN | 3.5 | singleValue | n/a | n/a | wt% | meas | 1D | aquaRegia | ICP-AES(OES) | 1998 | JPN | specific | n/a | n/a | #VALUE! | n/a | 2 | 2 | 2 | 2 | 1 | 2 | 1.833333 | 2 | (Zhang et al., 1998) | CC BY 4.0 | From literature review (Sommer et al., 2015) | https://www.sciencedirect.com/science/article/abs/pii/S0304386X98000462 | FM | TUB | 4519400%
365 | BATT | EoL | BATT_generated | 16 | 16 06 | 16 06 05 | n/a | 8507 | n/a | 40 | battNiMH | battNiMH_sub | battNiMH_subsub | NiMH batteries | 1 | n/a | n/a | n/a | batteryComponents | batteryCellAnode | n/a | Entire AB5 anode (cylindrical) | 1 | n/a | n/a | n/a | n/a | n/a | n/a | n/a | n/a | Fe | e-c | MassFraction | JPN | 12.9 | singleValue | n/a | n/a | wt% | meas | 1D | aquaRegia | ICP-AES(OES) | 1998 | JPN | specific | n/a | n/a | #VALUE! | n/a | 2 | 2 | 2 | 2 | 1 | 2 | 1.833333 | 2 | (Zhang et al., 1998) | CC BY 4.0 | From literature review (Sommer et al., 2015) | https://www.sciencedirect.com/science/article/abs/pii/S0304386X98000462 | FM | TUB | 4519400%
366 | BATT | EoL | BATT_generated | 16 | 16 06 | 16 06 05 | n/a | 8507 | n/a | 40 | battNiMH | battNiMH_sub | battNiMH_subsub | NiMH batteries | 1 | n/a | n/a | n/a | batteryComponents | batteryCellAnode | n/a | Entire AB5 anode (cylindrical) | 1 | n/a | n/a | n/a | n/a | n/a | n/a | n/a | n/a | Mn | e-c | MassFraction | JPN | 4.5 | singleValue | n/a | n/a | wt% | meas | 1D | aquaRegia | ICP-AES(OES) | 1998 | JPN | specific | n/a | n/a | #VALUE! | n/a | 2 | 2 | 2 | 2 | 1 | 2 | 1.833333 | 2 | (Zhang et al., 1998) | CC BY 4.0 | From literature review (Sommer et al., 2015) | https://www.sciencedirect.com/science/article/abs/pii/S0304386X98000462 | FM | TUB | 4519400%
367 | BATT | EoL | BATT_generated | 16 | 16 06 | 16 06 05 | n/a | 8507 | n/a | 40 | battNiMH | battNiMH_sub | battNiMH_subsub | NiMH batteries | 1 | n/a | n/a | n/a | batteryComponents | batteryCellAnode | n/a | Entire AB5 anode (cylindrical) | 1 | n/a | n/a | n/a | n/a | n/a | n/a | n/a | n/a | Ni | e-c | MassFraction | JPN | 47.9 | singleValue | n/a | n/a | wt% | meas | 1D | aquaRegia | ICP-AES(OES) | 1998 | JPN | specific | n/a | n/a | #VALUE! | n/a | 2 | 2 | 2 | 2 | 1 | 2 | 1.833333 | 2 | (Zhang et al., 1998) | CC BY 4.0 | From literature review (Sommer et al., 2015) | https://www.sciencedirect.com/science/article/abs/pii/S0304386X98000462 | FM | TUB | 4519400%
368 | BATT | EoL | BATT_generated | 16 | 16 06 | 16 06 05 | n/a | 8507 | n/a | 40 | battNiMH | battNiMH_sub | battNiMH_subsub | NiMH batteries | 1 | n/a | n/a | n/a | batteryComponents | batteryCellAnode | n/a | Entire AB5 anode (cylindrical) | 1 | n/a | n/a | n/a | n/a | n/a | n/a | n/a | n/a | Zn | e-c | MassFraction | JPN | 0.2 | singleValue | n/a | n/a | wt% | meas | 1D | aquaRegia | ICP-AES(OES) | 1998 | JPN | specific | n/a | n/a | #VALUE! | n/a | 2 | 2 | 2 | 2 | 1 | 2 | 1.833333 | 2 | (Zhang et al., 1998) | CC BY 4.0 | From literature review (Sommer et al., 2015) | https://www.sciencedirect.com/science/article/abs/pii/S0304386X98000462 | FM | TUB | 4519400%
369 | BATT | EoL | BATT_generated | 16 | 16 06 | 16 06 05 | n/a | 8507 | n/a | 40 | battNiMH | battNiMH_sub | battNiMH_subsub | NiMH batteries | 1 | n/a | n/a | n/a | batteryComponents | batteryCellAnode | n/a | Entire AB5 anode (cylindrical) | 1 | n/a | n/a | n/a | n/a | n/a | n/a | n/a | n/a | Sm | e-c | MassFraction | JPN | 0.3 | singleValue | n/a | n/a | wt% | meas | 1D | aquaRegia | ICP-AES(OES) | 1998 | JPN | specific | n/a | n/a | #VALUE! | n/a | 2 | 2 | 2 | 2 | 1 | 2 | 1.833333 | 2 | (Zhang et al., 1998) | CC BY 4.0 | From literature review (Sommer et al., 2015) | https://www.sciencedirect.com/science/article/abs/pii/S0304386X98000462 | FM | TUB | 4519400%
370 | BATT | EoL | BATT_generated | 16 | 16 06 | 16 06 05 | n/a | 8507 | n/a | 40 | battNiMH | battNiMH_sub | battNiMH_subsub | NiMH batteries | 1 | n/a | n/a | n/a | batteryComponents | batteryCellAnode | n/a | Entire AB5 anode (cylindrical) | 1 | n/a | n/a | n/a | n/a | n/a | n/a | n/a | n/a | Ce | e-c | MassFraction | JPN | 1 | singleValue | n/a | n/a | wt% | meas | 1D | aquaRegia | ICP-AES(OES) | 1998 | JPN | specific | n/a | n/a | #VALUE! | n/a | 2 | 2 | 2 | 2 | 1 | 2 | 1.833333 | 2 | (Zhang et al., 1998) | CC BY 4.0 | From literature review (Sommer et al., 2015) | https://www.sciencedirect.com/science/article/abs/pii/S0304386X98000462 | FM | TUB | 4519400%
371 | BATT | EoL | BATT_generated | 16 | 16 06 | 16 06 05 | n/a | 8507 | n/a | 40 | battNiMH | battNiMH_sub | battNiMH_subsub | NiMH batteries | 1 | n/a | n/a | n/a | batteryComponents | batteryCellAnode | n/a | Entire AB5 anode (cylindrical) | 1 | n/a | n/a | n/a | n/a | n/a | n/a | n/a | n/a | La | e-c | MassFraction | JPN | 15.4 | singleValue | n/a | n/a | wt% | meas | 1D | aquaRegia | ICP-AES(OES) | 1998 | JPN | specific | n/a | n/a | #VALUE! | n/a | 2 | 2 | 2 | 2 | 1 | 2 | 1.833333 | 2 | (Zhang et al., 1998) | CC BY 4.0 | From literature review (Sommer et al., 2015) | https://www.sciencedirect.com/science/article/abs/pii/S0304386X98000462 | FM | TUB | 4519400%
372 | BATT | EoL | BATT_generated | 16 | 16 06 | 16 06 05 | n/a | 8507 | n/a | 40 | battNiMH | battNiMH_sub | battNiMH_subsub | NiMH batteries | 1 | n/a | n/a | n/a | batteryComponents | batteryCellAnode | n/a | Entire AB5 anode (cylindrical) | 1 | n/a | n/a | n/a | n/a | n/a | n/a | n/a | n/a | Nd | e-c | MassFraction | JPN | 9.7 | singleValue | n/a | n/a | wt% | meas | 1D | aquaRegia | ICP-AES(OES) | 1998 | JPN | specific | n/a | n/a | #VALUE! | n/a | 2 | 2 | 2 | 2 | 1 | 2 | 1.833333 | 2 | (Zhang et al., 1998) | CC BY 4.0 | From literature review (Sommer et al., 2015) | https://www.sciencedirect.com/science/article/abs/pii/S0304386X98000462 | FM | TUB | 4519400%
373 | BATT | EoL | BATT_generated | 16 | 16 06 | 16 06 05 | n/a | 8507 | n/a | 40 | battNiMH | battNiMH_sub | battNiMH_subsub | NiMH batteries | 1 | n/a | n/a | n/a | batteryComponents | batteryCellAnode | n/a | Entire AB5 anode (cylindrical) | 1 | n/a | n/a | n/a | n/a | n/a | n/a | n/a | n/a | Pr | e-c | MassFraction | JPN | 3 | singleValue | n/a | n/a | wt% | meas | 1D | aquaRegia | ICP-AES(OES) | 1998 | JPN | specific | n/a | n/a | #VALUE! | n/a | 2 | 2 | 2 | 2 | 1 | 2 | 1.833333 | 2 | (Zhang et al., 1998) | CC BY 4.0 | From literature review (Sommer et al., 2015) | https://www.sciencedirect.com/science/article/abs/pii/S0304386X98000462 | FM | TUB | 4519400%
374 | BATT | EoL | BATT_generated | 16 | 16 06 | 16 06 05 | n/a | 8507 | n/a | 41 | battNiMH | battNiMH_sub | battNiMH_subsub | Battery powder (NiMH) | 2 | n/a | n/a | n/a | batteryComponents | batteryCellAnode | n/a | Anode mechanical treated | 1 | n/a | n/a | n/a | n/a | n/a | n/a | n/a | n/a | Co | e-c | MassFraction | n/a | 10 | singleValue | n/a | n/a | wt% | meas | 1D | n/a | n/a | 2002 | DEU | specific | n/a | n/a | #VALUE! | n/a | 2 | 2 | 2 | 2 | 1 | 2 | 1.833333 | 2 | (Heegn et al., 2003) | CC BY 4.0 | From literature review (Sommer et al., 2015) | https://www.researchgate.net/publication/307593387_CLOSED_LOOP_RECYCLING_OF_NICKEL_COBALT_AND_RARE_EARTH_METALS_FROM_SPENT_NICKEL-METAL_HYDRIDE-BATTERIES | FM | TUB | 4519400%
375 | BATT | EoL | BATT_generated | 16 | 16 06 | 16 06 05 | n/a | 8507 | n/a | 41 | battNiMH | battNiMH_sub | battNiMH_subsub | Battery powder (NiMH) | 2 | n/a | n/a | n/a | batteryComponents | batteryCellAnode | n/a | Anode mechanical treated | 1 | n/a | n/a | n/a | n/a | n/a | n/a | n/a | n/a | Fe | e-c | MassFraction | n/a | 0.4 | singleValue | n/a | n/a | wt% | meas | 1D | n/a | n/a | 2002 | DEU | specific | n/a | n/a | #VALUE! | n/a | 2 | 2 | 2 | 2 | 1 | 2 | 1.833333 | 2 | (Heegn et al., 2003) | CC BY 4.0 | From literature review (Sommer et al., 2015) | https://www.researchgate.net/publication/307593387_CLOSED_LOOP_RECYCLING_OF_NICKEL_COBALT_AND_RARE_EARTH_METALS_FROM_SPENT_NICKEL-METAL_HYDRIDE-BATTERIES | FM | TUB | 4519400%
376 | BATT | EoL | BATT_generated | 16 | 16 06 | 16 06 05 | n/a | 8507 | n/a | 41 | battNiMH | battNiMH_sub | battNiMH_subsub | Battery powder (NiMH) | 2 | n/a | n/a | n/a | batteryComponents | batteryCellAnode | n/a | Anode mechanical treated | 1 | n/a | n/a | n/a | n/a | n/a | n/a | n/a | n/a | Mn | e-c | MassFraction | n/a | 6.5 | singleValue | n/a | n/a | wt% | meas | 1D | n/a | n/a | 2002 | DEU | specific | n/a | n/a | #VALUE! | n/a | 2 | 2 | 2 | 2 | 1 | 2 | 1.833333 | 2 | (Heegn et al., 2003) | CC BY 4.0 | From literature review (Sommer et al., 2015) | https://www.researchgate.net/publication/307593387_CLOSED_LOOP_RECYCLING_OF_NICKEL_COBALT_AND_RARE_EARTH_METALS_FROM_SPENT_NICKEL-METAL_HYDRIDE-BATTERIES | FM | TUB | 4519400%
377 | BATT | EoL | BATT_generated | 16 | 16 06 | 16 06 05 | n/a | 8507 | n/a | 41 | battNiMH | battNiMH_sub | battNiMH_subsub | Battery powder (NiMH) | 2 | n/a | n/a | n/a | batteryComponents | batteryCellAnode | n/a | Anode mechanical treated | 1 | n/a | n/a | n/a | n/a | n/a | n/a | n/a | n/a | Ni | e-c | MassFraction | n/a | 42 | singleValue | n/a | n/a | wt% | meas | 1D | n/a | n/a | 2002 | DEU | specific | n/a | n/a | #VALUE! | n/a | 2 | 2 | 2 | 2 | 1 | 2 | 1.833333 | 2 | (Heegn et al., 2003) | CC BY 4.0 | From literature review (Sommer et al., 2015) | https://www.researchgate.net/publication/307593387_CLOSED_LOOP_RECYCLING_OF_NICKEL_COBALT_AND_RARE_EARTH_METALS_FROM_SPENT_NICKEL-METAL_HYDRIDE-BATTERIES | FM | TUB | 4519400%
378 | BATT | EoL | BATT_generated | 16 | 16 06 | 16 06 05 | n/a | 8507 | n/a | 41 | battNiMH | battNiMH_sub | battNiMH_subsub | Battery powder (NiMH) | 2 | n/a | n/a | n/a | batteryComponents | batteryCellAnode | n/a | Anode mechanical treated | 1 | n/a | n/a | n/a | n/a | n/a | n/a | n/a | n/a | REE | e-c | MassFraction | n/a | 36 | singleValue | n/a | n/a | wt% | meas | 1D | n/a | n/a | 2002 | DEU | specific | n/a | n/a | #VALUE! | n/a | 2 | 2 | 2 | 2 | 1 | 2 | 1.833333 | 2 | (Heegn et al., 2003) | CC BY 4.0 | From literature review (Sommer et al., 2015) | https://www.researchgate.net/publication/307593387_CLOSED_LOOP_RECYCLING_OF_NICKEL_COBALT_AND_RARE_EARTH_METALS_FROM_SPENT_NICKEL-METAL_HYDRIDE-BATTERIES | FM | TUB | 4519400%
379 | BATT | EoL | BATT_generated | 16 | 16 06 | 16 06 05 | n/a | 8507 | n/a | 41 | battNiMH | battNiMH_sub | battNiMH_subsub | Battery powder (NiMH) | 2 | n/a | n/a | n/a | batteryComponents | batteryCellAnode | n/a | Anode mechanical treated | 1 | n/a | n/a | n/a | n/a | n/a | n/a | n/a | n/a | K/Na | e-c | MassFraction | n/a | 0.1 | singleValue | n/a | n/a | wt% | meas | 1D | n/a | n/a | 2002 | DEU | specific | n/a | n/a | #VALUE! | n/a | 2 | 2 | 2 | 2 | 1 | 2 | 1.833333 | 2 | (Heegn et al., 2003) | CC BY 4.0 | From literature review (Sommer et al., 2015) | https://www.researchgate.net/publication/307593387_CLOSED_LOOP_RECYCLING_OF_NICKEL_COBALT_AND_RARE_EARTH_METALS_FROM_SPENT_NICKEL-METAL_HYDRIDE-BATTERIES | FM | TUB | 4519400%
380 | BATT | EoL | BATT_generated | 16 | 16 06 | 16 06 05 | n/a | 8507 | n/a | 41 | battNiMH | battNiMH_sub | battNiMH_subsub | Battery powder (NiMH) | 2 | n/a | n/a | n/a | batteryComponents | batteryCellAnode | n/a | Anode mechanical treated | 1 | n/a | n/a | n/a | n/a | n/a | n/a | n/a | n/a | Ca/Mg | e-c | MassFraction | n/a | 0.5 | singleValue | n/a | n/a | wt% | meas | 1D | n/a | n/a | 2002 | DEU | specific | n/a | n/a | #VALUE! | n/a | 2 | 2 | 2 | 2 | 1 | 2 | 1.833333 | 2 | (Heegn et al., 2003) | CC BY 4.0 | From literature review (Sommer et al., 2015) | https://www.researchgate.net/publication/307593387_CLOSED_LOOP_RECYCLING_OF_NICKEL_COBALT_AND_RARE_EARTH_METALS_FROM_SPENT_NICKEL-METAL_HYDRIDE-BATTERIES | FM | TUB | 4519400%
381 | BATT | EoL | BATT_generated | 16 | 16 06 | 16 06 05 | n/a | 8507 | n/a | 41 | battNiMH | battNiMH_sub | battNiMH_subsub | Battery powder (NiMH) | 2 | n/a | n/a | n/a | batteryComponents | batteryCellAnode | n/a | Anode mechanical treated | 1 | n/a | n/a | n/a | n/a | n/a | n/a | n/a | n/a | Cr | e-c | MassFraction | n/a | 4.3 | singleValue | n/a | n/a | wt% | meas | 1D | n/a | n/a | 2002 | DEU | specific | n/a | n/a | #VALUE! | n/a | 2 | 2 | 2 | 2 | 1 | 2 | 1.833333 | 2 | (Heegn et al., 2003) | CC BY 4.0 | From literature review (Sommer et al., 2015) | https://www.researchgate.net/publication/307593387_CLOSED_LOOP_RECYCLING_OF_NICKEL_COBALT_AND_RARE_EARTH_METALS_FROM_SPENT_NICKEL-METAL_HYDRIDE-BATTERIES | FM | TUB | 4519400%
382 | BATT | EoL | BATT_generated | 16 | 16 06 | 16 06 05 | n/a | 8507 | n/a | 42 | battNiMH | battNiMHSealed | battNiMHSealed_subsub | NiMH battery (Prismatic AB5 batteries) | 1 | n/a | n/a | n/a | batteryComponents | batteryCellAnode | anodeActiveMaterial | Anode | 1 | n/a | n/a | n/a | n/a | n/a | n/a | n/a | n/a | Co | e-c | MassFraction | n/a | 25.58 | singleValue | n/a | n/a | wt% | meas | 1D | n/a | XRF | 2005 | n/a | specific | n/a | n/a | #VALUE! | n/a | 2 | 3 | 3 | 2.666667 | 1 | 2 | 2.277778 | 2 | (Bertuol et al., 2006) | CC BY 4.0 | From literature review (Sommer et al., 2015) | https://www.sciencedirect.com/science/article/pii/S0378775306004332 | FM | TUB | 4519200%
383 | BATT | EoL | BATT_generated | 16 | 16 06 | 16 06 05 | n/a | 8507 | n/a | 42 | battNiMH | battNiMHSealed | battNiMHSealed_subsub | NiMH battery (Prismatic AB5 batteries) | 1 | n/a | n/a | n/a | batteryComponents | batteryCellAnode | anodeActiveMaterial | Anode | 1 | n/a | n/a | n/a | n/a | n/a | n/a | n/a | n/a | Fe | e-c | MassFraction | n/a | 0.28 | singleValue | n/a | n/a | wt% | meas | 1D | n/a | XRF | 2005 | n/a | specific | n/a | n/a | #VALUE! | n/a | 2 | 3 | 3 | 2.666667 | 1 | 2 | 2.277778 | 2 | (Bertuol et al., 2006) | CC BY 4.0 | From literature review (Sommer et al., 2015) | https://www.sciencedirect.com/science/article/pii/S0378775306004332 | FM | TUB | 4519200%
384 | BATT | EoL | BATT_generated | 16 | 16 06 | 16 06 05 | n/a | 8507 | n/a | 42 | battNiMH | battNiMHSealed | battNiMHSealed_subsub | NiMH battery (Prismatic AB5 batteries) | 1 | n/a | n/a | n/a | batteryComponents | batteryCellAnode | anodeActiveMaterial | Anode | 1 | n/a | n/a | n/a | n/a | n/a | n/a | n/a | n/a | Mn | e-c | MassFraction | n/a | 15.55 | singleValue | n/a | n/a | wt% | meas | 1D | n/a | XRF | 2005 | n/a | specific | n/a | n/a | #VALUE! | n/a | 2 | 3 | 3 | 2.666667 | 1 | 2 | 2.277778 | 2 | (Bertuol et al., 2006) | CC BY 4.0 | From literature review (Sommer et al., 2015) | https://www.sciencedirect.com/science/article/pii/S0378775306004332 | FM | TUB | 4519200%
385 | BATT | EoL | BATT_generated | 16 | 16 06 | 16 06 05 | n/a | 8507 | n/a | 42 | battNiMH | battNiMHSealed | battNiMHSealed_subsub | NiMH battery (Prismatic AB5 batteries) | 1 | n/a | n/a | n/a | batteryComponents | batteryCellAnode | anodeActiveMaterial | Anode | 1 | n/a | n/a | n/a | n/a | n/a | n/a | n/a | n/a | Ni | e-c | MassFraction | n/a | 0 | singleValue | n/a | n/a | wt% | meas | 1D | n/a | XRF | 2005 | n/a | specific | n/a | n/a | #VALUE! | n/a | 2 | 3 | 3 | 2.666667 | 1 | 2 | 2.277778 | 2 | (Bertuol et al., 2006) | CC BY 4.0 | From literature review (Sommer et al., 2015) | https://www.sciencedirect.com/science/article/pii/S0378775306004332 | FM | TUB | 4519200%
386 | BATT | EoL | BATT_generated | 16 | 16 06 | 16 06 05 | n/a | 8507 | n/a | 42 | battNiMH | battNiMHSealed | battNiMHSealed_subsub | NiMH battery (Prismatic AB5 batteries) | 1 | n/a | n/a | n/a | batteryComponents | batteryCellAnode | anodeActiveMaterial | Anode | 1 | n/a | n/a | n/a | n/a | n/a | n/a | n/a | n/a | Zn | e-c | MassFraction | n/a | 1.16 | singleValue | n/a | n/a | wt% | meas | 1D | n/a | XRF | 2005 | n/a | specific | n/a | n/a | #VALUE! | n/a | 2 | 3 | 3 | 2.666667 | 1 | 2 | 2.277778 | 2 | (Bertuol et al., 2006) | CC BY 4.0 | From literature review (Sommer et al., 2015) | https://www.sciencedirect.com/science/article/pii/S0378775306004332 | FM | TUB | 4519200%
387 | BATT | EoL | BATT_generated | 16 | 16 06 | 16 06 05 | n/a | 8507 | n/a | 42 | battNiMH | battNiMHSealed | battNiMHSealed_subsub | NiMH battery (Prismatic AB5 batteries) | 1 | n/a | n/a | n/a | batteryComponents | batteryCellAnode | anodeActiveMaterial | Anode | 1 | n/a | n/a | n/a | n/a | n/a | n/a | n/a | n/a | Ce | e-c | MassFraction | n/a | 24.14 | singleValue | n/a | n/a | wt% | meas | 1D | n/a | XRF | 2005 | n/a | specific | n/a | n/a | #VALUE! | n/a | 2 | 3 | 3 | 2.666667 | 1 | 2 | 2.277778 | 2 | (Bertuol et al., 2006) | CC BY 4.0 | From literature review (Sommer et al., 2015) | https://www.sciencedirect.com/science/article/pii/S0378775306004332 | FM | TUB | 4519200%
388 | BATT | EoL | BATT_generated | 16 | 16 06 | 16 06 05 | n/a | 8507 | n/a | 42 | battNiMH | battNiMHSealed | battNiMHSealed_subsub | NiMH battery (Prismatic AB5 batteries) | 1 | n/a | n/a | n/a | batteryComponents | batteryCellAnode | anodeActiveMaterial | Anode | 1 | n/a | n/a | n/a | n/a | n/a | n/a | n/a | n/a | La | e-c | MassFraction | n/a | 16.02 | singleValue | n/a | n/a | wt% | meas | 1D | n/a | XRF | 2005 | n/a | specific | n/a | n/a | #VALUE! | n/a | 2 | 3 | 3 | 2.666667 | 1 | 2 | 2.277778 | 2 | (Bertuol et al., 2006) | CC BY 4.0 | From literature review (Sommer et al., 2015) | https://www.sciencedirect.com/science/article/pii/S0378775306004332 | FM | TUB | 4519200%
389 | BATT | EoL | BATT_generated | 16 | 16 06 | 16 06 05 | n/a | 8507 | n/a | 42 | battNiMH | battNiMHSealed | battNiMHSealed_subsub | NiMH battery (Prismatic AB5 batteries) | 1 | n/a | n/a | n/a | batteryComponents | batteryCellAnode | anodeActiveMaterial | Anode | 1 | n/a | n/a | n/a | n/a | n/a | n/a | n/a | n/a | Nd | e-c | MassFraction | n/a | 10.57 | singleValue | n/a | n/a | wt% | meas | 1D | n/a | XRF | 2005 | n/a | specific | n/a | n/a | #VALUE! | n/a | 2 | 3 | 3 | 2.666667 | 1 | 2 | 2.277778 | 2 | (Bertuol et al., 2006) | CC BY 4.0 | From literature review (Sommer et al., 2015) | https://www.sciencedirect.com/science/article/pii/S0378775306004332 | FM | TUB | 4519200%
390 | BATT | EoL | BATT_generated | 16 | 16 06 | 16 06 05 | n/a | 8507 | n/a | 42 | battNiMH | battNiMHSealed | battNiMHSealed_subsub | NiMH battery (Prismatic AB5 batteries) | 1 | n/a | n/a | n/a | batteryComponents | batteryCellAnode | anodeActiveMaterial | Anode | 1 | n/a | n/a | n/a | n/a | n/a | n/a | n/a | n/a | Pr | e-c | MassFraction | n/a | 1.63 | singleValue | n/a | n/a | wt% | meas | 1D | n/a | XRF | 2005 | n/a | specific | n/a | n/a | #VALUE! | n/a | 2 | 3 | 3 | 2.666667 | 1 | 2 | 2.277778 | 2 | (Bertuol et al., 2006) | CC BY 4.0 | From literature review (Sommer et al., 2015) | https://www.sciencedirect.com/science/article/pii/S0378775306004332 | FM | TUB | 4519200%
391 | BATT | EoL | BATT_generated | 16 | 16 06 | 16 06 05 | n/a | 8507 | n/a | 42 | battNiMH | battNiMHSealed | battNiMHSealed_subsub | NiMH battery (Prismatic AB5 batteries) | 1 | n/a | n/a | n/a | batteryComponents | batteryCellAnode | anodeActiveMaterial | Anode | 1 | n/a | n/a | n/a | n/a | n/a | n/a | n/a | n/a | K | e-c | MassFraction | n/a | 4.58 | singleValue | n/a | n/a | wt% | meas | 1D | n/a | XRF | 2005 | n/a | specific | n/a | n/a | #VALUE! | n/a | 2 | 3 | 3 | 2.666667 | 1 | 2 | 2.277778 | 2 | (Bertuol et al., 2006) | CC BY 4.0 | From literature review (Sommer et al., 2015) | https://www.sciencedirect.com/science/article/pii/S0378775306004332 | FM | TUB | 4519200%
392 | BATT | EoL | BATT_generated | 16 | 16 06 | 16 06 05 | n/a | 8507 | n/a | 42 | battNiMH | battNiMHSealed | battNiMHSealed_subsub | NiMH battery (Prismatic AB5 batteries) | 1 | n/a | n/a | n/a | batteryComponents | batteryCellAnode | anodeActiveMaterial | Anode | 1 | n/a | n/a | n/a | n/a | n/a | n/a | n/a | n/a | other | e-c | MassFraction | n/a | 0.47 | singleValue | n/a | n/a | wt% | meas | 1D | n/a | XRF | 2005 | n/a | specific | n/a | n/a | #VALUE! | n/a | 2 | 3 | 3 | 2.666667 | 1 | 2 | 2.277778 | 2 | (Bertuol et al., 2006) | CC BY 4.0 | From literature review (Sommer et al., 2015) | https://www.sciencedirect.com/science/article/pii/S0378775306004332 | FM | TUB | 4519200%
393 | BATT | EoL | BATT_generated | 16 | 16 06 | 16 06 05 | n/a | 8507 | n/a | 43 | battNiMH | battNiMHSealed | battNiMHSealed_subsub | NiMH battery (Cylindrical AB5 batteries) | 1 | n/a | n/a | n/a | batteryComponents | batteryCellAnode | anodeActiveMaterial | Anode | 1 | n/a | n/a | n/a | n/a | n/a | n/a | n/a | n/a | Co | e-c | MassFraction | n/a | 20.31 | singleValue | n/a | n/a | wt% | meas | 1D | n/a | XRF | 2005 | n/a | specific | n/a | n/a | #VALUE! | n/a | 2 | 3 | 3 | 2.666667 | 1 | 2 | 2.277778 | 2 | (Bertuol et al., 2006) | CC BY 4.0 | From literature review (Sommer et al., 2015) | https://www.sciencedirect.com/science/article/pii/S0378775306004332 | FM | TUB | 4519200%
394 | BATT | EoL | BATT_generated | 16 | 16 06 | 16 06 05 | n/a | 8507 | n/a | 43 | battNiMH | battNiMHSealed | battNiMHSealed_subsub | NiMH battery (Cylindrical AB5 batteries) | 1 | n/a | n/a | n/a | batteryComponents | batteryCellAnode | anodeActiveMaterial | Anode | 1 | n/a | n/a | n/a | n/a | n/a | n/a | n/a | n/a | Fe | e-c | MassFraction | n/a | 1.25 | singleValue | n/a | n/a | wt% | meas | 1D | n/a | XRF | 2005 | n/a | specific | n/a | n/a | #VALUE! | n/a | 2 | 3 | 3 | 2.666667 | 1 | 2 | 2.277778 | 2 | (Bertuol et al., 2006) | CC BY 4.0 | From literature review (Sommer et al., 2015) | https://www.sciencedirect.com/science/article/pii/S0378775306004332 | FM | TUB | 4519200%
395 | BATT | EoL | BATT_generated | 16 | 16 06 | 16 06 05 | n/a | 8507 | n/a | 43 | battNiMH | battNiMHSealed | battNiMHSealed_subsub | NiMH battery (Cylindrical AB5 batteries) | 1 | n/a | n/a | n/a | batteryComponents | batteryCellAnode | anodeActiveMaterial | Anode | 1 | n/a | n/a | n/a | n/a | n/a | n/a | n/a | n/a | Mn | e-c | MassFraction | n/a | 11.05 | singleValue | n/a | n/a | wt% | meas | 1D | n/a | XRF | 2005 | n/a | specific | n/a | n/a | #VALUE! | n/a | 2 | 3 | 3 | 2.666667 | 1 | 2 | 2.277778 | 2 | (Bertuol et al., 2006) | CC BY 4.0 | From literature review (Sommer et al., 2015) | https://www.sciencedirect.com/science/article/pii/S0378775306004332 | FM | TUB | 4519200%
396 | BATT | EoL | BATT_generated | 16 | 16 06 | 16 06 05 | n/a | 8507 | n/a | 43 | battNiMH | battNiMHSealed | battNiMHSealed_subsub | NiMH battery (Cylindrical AB5 batteries) | 1 | n/a | n/a | n/a | batteryComponents | batteryCellAnode | anodeActiveMaterial | Anode | 1 | n/a | n/a | n/a | n/a | n/a | n/a | n/a | n/a | Ni | e-c | MassFraction | n/a | 10.6 | singleValue | n/a | n/a | wt% | meas | 1D | n/a | XRF | 2005 | n/a | specific | n/a | n/a | #VALUE! | n/a | 2 | 3 | 3 | 2.666667 | 1 | 2 | 2.277778 | 2 | (Bertuol et al., 2006) | CC BY 4.0 | From literature review (Sommer et al., 2015) | https://www.sciencedirect.com/science/article/pii/S0378775306004332 | FM | TUB | 4519200%
397 | BATT | EoL | BATT_generated | 16 | 16 06 | 16 06 05 | n/a | 8507 | n/a | 43 | battNiMH | battNiMHSealed | battNiMHSealed_subsub | NiMH battery (Cylindrical AB5 batteries) | 1 | n/a | n/a | n/a | batteryComponents | batteryCellAnode | anodeActiveMaterial | Anode | 1 | n/a | n/a | n/a | n/a | n/a | n/a | n/a | n/a | Zn | e-c | MassFraction | n/a | 0.66 | singleValue | n/a | n/a | wt% | meas | 1D | n/a | XRF | 2005 | n/a | specific | n/a | n/a | #VALUE! | n/a | 2 | 3 | 3 | 2.666667 | 1 | 2 | 2.277778 | 2 | (Bertuol et al., 2006) | CC BY 4.0 | From literature review (Sommer et al., 2015) | https://www.sciencedirect.com/science/article/pii/S0378775306004332 | FM | TUB | 4519200%
398 | BATT | EoL | BATT_generated | 16 | 16 06 | 16 06 05 | n/a | 8507 | n/a | 43 | battNiMH | battNiMHSealed | battNiMHSealed_subsub | NiMH battery (Cylindrical AB5 batteries) | 1 | n/a | n/a | n/a | batteryComponents | batteryCellAnode | anodeActiveMaterial | Anode | 1 | n/a | n/a | n/a | n/a | n/a | n/a | n/a | n/a | Ce | e-c | MassFraction | n/a | 23.06 | singleValue | n/a | n/a | wt% | meas | 1D | n/a | XRF | 2005 | n/a | specific | n/a | n/a | #VALUE! | n/a | 2 | 3 | 3 | 2.666667 | 1 | 2 | 2.277778 | 2 | (Bertuol et al., 2006) | CC BY 4.0 | From literature review (Sommer et al., 2015) | https://www.sciencedirect.com/science/article/pii/S0378775306004332 | FM | TUB | 4519200%
399 | BATT | EoL | BATT_generated | 16 | 16 06 | 16 06 05 | n/a | 8507 | n/a | 43 | battNiMH | battNiMHSealed | battNiMHSealed_subsub | NiMH battery (Cylindrical AB5 batteries) | 1 | n/a | n/a | n/a | batteryComponents | batteryCellAnode | anodeActiveMaterial | Anode | 1 | n/a | n/a | n/a | n/a | n/a | n/a | n/a | n/a | La | e-c | MassFraction | n/a | 20.33 | singleValue | n/a | n/a | wt% | meas | 1D | n/a | XRF | 2005 | n/a | specific | n/a | n/a | #VALUE! | n/a | 2 | 3 | 3 | 2.666667 | 1 | 2 | 2.277778 | 2 | (Bertuol et al., 2006) | CC BY 4.0 | From literature review (Sommer et al., 2015) | https://www.sciencedirect.com/science/article/pii/S0378775306004332 | FM | TUB | 4519200%
400 | BATT | EoL | BATT_generated | 16 | 16 06 | 16 06 05 | n/a | 8507 | n/a | 43 | battNiMH | battNiMHSealed | battNiMHSealed_subsub | NiMH battery (Cylindrical AB5 batteries) | 1 | n/a | n/a | n/a | batteryComponents | batteryCellAnode | anodeActiveMaterial | Anode | 1 | n/a | n/a | n/a | n/a | n/a | n/a | n/a | n/a | Nd | e-c | MassFraction | n/a | 9.09 | singleValue | n/a | n/a | wt% | meas | 1D | n/a | XRF | 2005 | n/a | specific | n/a | n/a | #VALUE! | n/a | 2 | 3 | 3 | 2.666667 | 1 | 2 | 2.277778 | 2 | (Bertuol et al., 2006) | CC BY 4.0 | From literature review (Sommer et al., 2015) | https://www.sciencedirect.com/science/article/pii/S0378775306004332 | FM | TUB | 4519200%
401 | BATT | EoL | BATT_generated | 16 | 16 06 | 16 06 05 | n/a | 8507 | n/a | 43 | battNiMH | battNiMHSealed | battNiMHSealed_subsub | NiMH battery (Cylindrical AB5 batteries) | 1 | n/a | n/a | n/a | batteryComponents | batteryCellAnode | anodeActiveMaterial | Anode | 1 | n/a | n/a | n/a | n/a | n/a | n/a | n/a | n/a | Pr | e-c | MassFraction | n/a | 0.96 | singleValue | n/a | n/a | wt% | meas | 1D | n/a | XRF | 2005 | n/a | specific | n/a | n/a | #VALUE! | n/a | 2 | 3 | 3 | 2.666667 | 1 | 2 | 2.277778 | 2 | (Bertuol et al., 2006) | CC BY 4.0 | From literature review (Sommer et al., 2015) | https://www.sciencedirect.com/science/article/pii/S0378775306004332 | FM | TUB | 4519200%
402 | BATT | EoL | BATT_generated | 16 | 16 06 | 16 06 05 | n/a | 8507 | n/a | 43 | battNiMH | battNiMHSealed | battNiMHSealed_subsub | NiMH battery (Cylindrical AB5 batteries) | 1 | n/a | n/a | n/a | batteryComponents | batteryCellAnode | anodeActiveMaterial | Anode | 1 | n/a | n/a | n/a | n/a | n/a | n/a | n/a | n/a | K | e-c | MassFraction | n/a | 2.14 | singleValue | n/a | n/a | wt% | meas | 1D | n/a | XRF | 2005 | n/a | specific | n/a | n/a | #VALUE! | n/a | 2 | 3 | 3 | 2.666667 | 1 | 2 | 2.277778 | 2 | (Bertuol et al., 2006) | CC BY 4.0 | From literature review (Sommer et al., 2015) | https://www.sciencedirect.com/science/article/pii/S0378775306004332 | FM | TUB | 4519200%
403 | BATT | EoL | BATT_generated | 16 | 16 06 | 16 06 05 | n/a | 8507 | n/a | 43 | battNiMH | battNiMHSealed | battNiMHSealed_subsub | NiMH battery (Cylindrical AB5 batteries) | 1 | n/a | n/a | n/a | batteryComponents | batteryCellAnode | anodeActiveMaterial | Anode | 1 | n/a | n/a | n/a | n/a | n/a | n/a | n/a | n/a | other | e-c | MassFraction | n/a | 0.53 | singleValue | n/a | n/a | wt% | meas | 1D | n/a | XRF | 2005 | n/a | specific | n/a | n/a | #VALUE! | n/a | 2 | 3 | 3 | 2.666667 | 1 | 2 | 2.277778 | 2 | (Bertuol et al., 2006) | CC BY 4.0 | From literature review (Sommer et al., 2015) | https://www.sciencedirect.com/science/article/pii/S0378775306004332 | FM | TUB | 4519200%
404 | BATT | use | BATT_batteryPOM | 16 | 16 06 | 16 06 05 | n/a | 8507 | n/a | 44 | battNiMH | battNiMH_sub | battNiMH_subsub | NiMH batteries | 1 | n/a | n/a | n/a | batteryComponents | batteryCellAnode | n/a | Anode residues | 1 | n/a | n/a | n/a | n/a | n/a | n/a | n/a | n/a | Al | e-c | MassFraction | n/a | 1.15 | singleValue | n/a | n/a | wt% | meas | n/a | n/a | n/a | n/a | n/a | generic | n/a | n/a | #VALUE! | n/a | 2 | 3 | 2 | 2.333333 | 1 | 2 | 2.055556 | 2 | (Müller and Friedrich, 2006) | CC BY 4.0 | From literature review (Sommer et al., 2015) | https://www.sciencedirect.com/science/article/abs/pii/S0378775305014527 | FM | TUB | 4519700%
405 | BATT | use | BATT_batteryPOM | 16 | 16 06 | 16 06 05 | n/a | 8507 | n/a | 44 | battNiMH | battNiMH_sub | battNiMH_subsub | NiMH batteries | 1 | n/a | n/a | n/a | batteryComponents | batteryCellAnode | n/a | Anode residues | 1 | n/a | n/a | n/a | n/a | n/a | n/a | n/a | n/a | Co | e-c | MassFraction | n/a | 6.94 | singleValue | n/a | n/a | wt% | meas | n/a | n/a | n/a | n/a | n/a | generic | n/a | n/a | #VALUE! | n/a | 2 | 3 | 2 | 2.333333 | 1 | 2 | 2.055556 | 2 | (Müller and Friedrich, 2006) | CC BY 4.0 | From literature review (Sommer et al., 2015) | https://www.sciencedirect.com/science/article/abs/pii/S0378775305014527 | FM | TUB | 4519700%
406 | BATT | use | BATT_batteryPOM | 16 | 16 06 | 16 06 05 | n/a | 8507 | n/a | 44 | battNiMH | battNiMH_sub | battNiMH_subsub | NiMH batteries | 1 | n/a | n/a | n/a | batteryComponents | batteryCellAnode | n/a | Anode residues | 1 | n/a | n/a | n/a | n/a | n/a | n/a | n/a | n/a | Fe | e-c | MassFraction | n/a | 0.31 | singleValue | n/a | n/a | wt% | meas | n/a | n/a | n/a | n/a | n/a | generic | n/a | n/a | #VALUE! | n/a | 2 | 3 | 2 | 2.333333 | 1 | 2 | 2.055556 | 2 | (Müller and Friedrich, 2006) | CC BY 4.0 | From literature review (Sommer et al., 2015) | https://www.sciencedirect.com/science/article/abs/pii/S0378775305014527 | FM | TUB | 4519700%
407 | BATT | use | BATT_batteryPOM | 16 | 16 06 | 16 06 05 | n/a | 8507 | n/a | 44 | battNiMH | battNiMH_sub | battNiMH_subsub | NiMH batteries | 1 | n/a | n/a | n/a | batteryComponents | batteryCellAnode | n/a | Anode residues | 1 | n/a | n/a | n/a | n/a | n/a | n/a | n/a | n/a | Mn | e-c | MassFraction | n/a | 2.5 | singleValue | n/a | n/a | wt% | meas | n/a | n/a | n/a | n/a | n/a | generic | n/a | n/a | #VALUE! | n/a | 2 | 3 | 2 | 2.333333 | 1 | 2 | 2.055556 | 2 | (Müller and Friedrich, 2006) | CC BY 4.0 | From literature review (Sommer et al., 2015) | https://www.sciencedirect.com/science/article/abs/pii/S0378775305014527 | FM | TUB | 4519700%
408 | BATT | use | BATT_batteryPOM | 16 | 16 06 | 16 06 05 | n/a | 8507 | n/a | 44 | battNiMH | battNiMH_sub | battNiMH_subsub | NiMH batteries | 1 | n/a | n/a | n/a | batteryComponents | batteryCellAnode | n/a | Anode residues | 1 | n/a | n/a | n/a | n/a | n/a | n/a | n/a | n/a | Ni | e-c | MassFraction | n/a | 44.04 | singleValue | n/a | n/a | wt% | meas | n/a | n/a | n/a | n/a | n/a | generic | n/a | n/a | #VALUE! | n/a | 2 | 3 | 2 | 2.333333 | 1 | 2 | 2.055556 | 2 | (Müller and Friedrich, 2006) | CC BY 4.0 | From literature review (Sommer et al., 2015) | https://www.sciencedirect.com/science/article/abs/pii/S0378775305014527 | FM | TUB | 4519700%
409 | BATT | use | BATT_batteryPOM | 16 | 16 06 | 16 06 05 | n/a | 8507 | n/a | 44 | battNiMH | battNiMH_sub | battNiMH_subsub | NiMH batteries | 1 | n/a | n/a | n/a | batteryComponents | batteryCellAnode | n/a | Anode residues | 1 | n/a | n/a | n/a | n/a | n/a | n/a | n/a | n/a | Ce | e-c | MassFraction | n/a | 5.96 | singleValue | n/a | n/a | wt% | meas | n/a | n/a | n/a | n/a | n/a | generic | n/a | n/a | #VALUE! | n/a | 2 | 3 | 2 | 2.333333 | 1 | 2 | 2.055556 | 2 | (Müller and Friedrich, 2006) | CC BY 4.0 | From literature review (Sommer et al., 2015) | https://www.sciencedirect.com/science/article/abs/pii/S0378775305014527 | FM | TUB | 4519700%
410 | BATT | use | BATT_batteryPOM | 16 | 16 06 | 16 06 05 | n/a | 8507 | n/a | 44 | battNiMH | battNiMH_sub | battNiMH_subsub | NiMH batteries | 1 | n/a | n/a | n/a | batteryComponents | batteryCellAnode | n/a | Anode residues | 1 | n/a | n/a | n/a | n/a | n/a | n/a | n/a | n/a | La | e-c | MassFraction | n/a | 9.07 | singleValue | n/a | n/a | wt% | meas | n/a | n/a | n/a | n/a | n/a | generic | n/a | n/a | #VALUE! | n/a | 2 | 3 | 2 | 2.333333 | 1 | 2 | 2.055556 | 2 | (Müller and Friedrich, 2006) | CC BY 4.0 | From literature review (Sommer et al., 2015) | https://www.sciencedirect.com/science/article/abs/pii/S0378775305014527 | FM | TUB | 4519700%
411 | BATT | use | BATT_batteryPOM | 16 | 16 06 | 16 06 05 | n/a | 8507 | n/a | 44 | battNiMH | battNiMH_sub | battNiMH_subsub | NiMH batteries | 1 | n/a | n/a | n/a | batteryComponents | batteryCellAnode | n/a | Anode residues | 1 | n/a | n/a | n/a | n/a | n/a | n/a | n/a | n/a | Nd | e-c | MassFraction | n/a | 2.78 | singleValue | n/a | n/a | wt% | meas | n/a | n/a | n/a | n/a | n/a | generic | n/a | n/a | #VALUE! | n/a | 2 | 3 | 2 | 2.333333 | 1 | 2 | 2.055556 | 2 | (Müller and Friedrich, 2006) | CC BY 4.0 | From literature review (Sommer et al., 2015) | https://www.sciencedirect.com/science/article/abs/pii/S0378775305014527 | FM | TUB | 4519700%
412 | BATT | use | BATT_batteryPOM | 16 | 16 06 | 16 06 05 | n/a | 8507 | n/a | 44 | battNiMH | battNiMH_sub | battNiMH_subsub | NiMH batteries | 1 | n/a | n/a | n/a | batteryComponents | batteryCellAnode | n/a | Anode residues | 1 | n/a | n/a | n/a | n/a | n/a | n/a | n/a | n/a | Pr | e-c | MassFraction | n/a | 0.97 | singleValue | n/a | n/a | wt% | meas | n/a | n/a | n/a | n/a | n/a | generic | n/a | n/a | #VALUE! | n/a | 2 | 3 | 2 | 2.333333 | 1 | 2 | 2.055556 | 2 | (Müller and Friedrich, 2006) | CC BY 4.0 | From literature review (Sommer et al., 2015) | https://www.sciencedirect.com/science/article/abs/pii/S0378775305014527 | FM | TUB | 4519700%
413 | BATT | EoL | BATT_generated | 16 | 16 06 | 16 06 05 | n/a | 8507 | n/a | 45 | battNiMH | battNiMH_sub | battNiMH_subsub | NiMH batteries | 1 | n/a | n/a | n/a | batteryComponents | batteryCellAnode | n/a | Negative electrode materials from NiMH batteries | 1 | n/a | n/a | n/a | n/a | n/a | n/a | n/a | n/a | Al | e-c | MassFraction | JPN | 1.7 | singleValue | n/a | n/a | wt% | meas | 1D | H2SO4 | XRF | 2007 | JPN | specific | n/a | n/a | #VALUE! | n/a | 2 | 2 | 2 | 2 | 1 | 2 | 1.833333 | 2 | (Miyake et al., 2007) | CC BY 4.0 | From literature review (Sommer et al., 2015) | https://www.sciencedirect.com/science/article/pii/S0304389409004890?via%3Dihub | FM | TUB | 4519700%
414 | BATT | EoL | BATT_generated | 16 | 16 06 | 16 06 05 | n/a | 8507 | n/a | 45 | battNiMH | battNiMH_sub | battNiMH_subsub | NiMH batteries | 1 | n/a | n/a | n/a | batteryComponents | batteryCellAnode | n/a | Negative electrode materials from NiMH batteries | 1 | n/a | n/a | n/a | n/a | n/a | n/a | n/a | n/a | Co | e-c | MassFraction | JPN | 9.1 | singleValue | n/a | n/a | wt% | meas | 1D | H2SO4 | XRF | 2007 | JPN | specific | n/a | n/a | #VALUE! | n/a | 2 | 2 | 2 | 2 | 1 | 2 | 1.833333 | 2 | (Miyake et al., 2007) | CC BY 4.0 | From literature review (Sommer et al., 2015) | https://www.sciencedirect.com/science/article/pii/S0304389409004890?via%3Dihub | FM | TUB | 4519700%
415 | BATT | EoL | BATT_generated | 16 | 16 06 | 16 06 05 | n/a | 8507 | n/a | 45 | battNiMH | battNiMH_sub | battNiMH_subsub | NiMH batteries | 1 | n/a | n/a | n/a | batteryComponents | batteryCellAnode | n/a | Negative electrode materials from NiMH batteries | 1 | n/a | n/a | n/a | n/a | n/a | n/a | n/a | n/a | Mn | e-c | MassFraction | JPN | 4.1 | singleValue | n/a | n/a | wt% | meas | 1D | H2SO4 | XRF | 2007 | JPN | specific | n/a | n/a | #VALUE! | n/a | 2 | 2 | 2 | 2 | 1 | 2 | 1.833333 | 2 | (Miyake et al., 2007) | CC BY 4.0 | From literature review (Sommer et al., 2015) | https://www.sciencedirect.com/science/article/pii/S0304389409004890?via%3Dihub | FM | TUB | 4519700%
416 | BATT | EoL | BATT_generated | 16 | 16 06 | 16 06 05 | n/a | 8507 | n/a | 45 | battNiMH | battNiMH_sub | battNiMH_subsub | NiMH batteries | 1 | n/a | n/a | n/a | batteryComponents | batteryCellAnode | n/a | Negative electrode materials from NiMH batteries | 1 | n/a | n/a | n/a | n/a | n/a | n/a | n/a | n/a | Ni | e-c | MassFraction | JPN | 53.1 | singleValue | n/a | n/a | wt% | meas | 1D | H2SO4 | XRF | 2007 | JPN | specific | n/a | n/a | #VALUE! | n/a | 2 | 2 | 2 | 2 | 1 | 2 | 1.833333 | 2 | (Miyake et al., 2007) | CC BY 4.0 | From literature review (Sommer et al., 2015) | https://www.sciencedirect.com/science/article/pii/S0304389409004890?via%3Dihub | FM | TUB | 4519700%
417 | BATT | EoL | BATT_generated | 16 | 16 06 | 16 06 05 | n/a | 8507 | n/a | 45 | battNiMH | battNiMH_sub | battNiMH_subsub | NiMH batteries | 1 | n/a | n/a | n/a | batteryComponents | batteryCellAnode | n/a | Negative electrode materials from NiMH batteries | 1 | n/a | n/a | n/a | n/a | n/a | n/a | n/a | n/a | Ce | e-c | MassFraction | JPN | 12.6 | singleValue | n/a | n/a | wt% | meas | 1D | H2SO4 | XRF | 2007 | JPN | specific | n/a | n/a | #VALUE! | n/a | 2 | 2 | 2 | 2 | 1 | 2 | 1.833333 | 2 | (Miyake et al., 2007) | CC BY 4.0 | From literature review (Sommer et al., 2015) | https://www.sciencedirect.com/science/article/pii/S0304389409004890?via%3Dihub | FM | TUB | 4519700%
418 | BATT | EoL | BATT_generated | 16 | 16 06 | 16 06 05 | n/a | 8507 | n/a | 45 | battNiMH | battNiMH_sub | battNiMH_subsub | NiMH batteries | 1 | n/a | n/a | n/a | batteryComponents | batteryCellAnode | n/a | Negative electrode materials from NiMH batteries | 1 | n/a | n/a | n/a | n/a | n/a | n/a | n/a | n/a | La | e-c | MassFraction | JPN | 9.6 | singleValue | n/a | n/a | wt% | meas | 1D | H2SO4 | XRF | 2007 | JPN | specific | n/a | n/a | #VALUE! | n/a | 2 | 2 | 2 | 2 | 1 | 2 | 1.833333 | 2 | (Miyake et al., 2007) | CC BY 4.0 | From literature review (Sommer et al., 2015) | https://www.sciencedirect.com/science/article/pii/S0304389409004890?via%3Dihub | FM | TUB | 4519700%
419 | BATT | EoL | BATT_generated | 16 | 16 06 | 16 06 05 | n/a | 8507 | n/a | 45 | battNiMH | battNiMH_sub | battNiMH_subsub | NiMH batteries | 1 | n/a | n/a | n/a | batteryComponents | batteryCellAnode | n/a | Negative electrode materials from NiMH batteries | 1 | n/a | n/a | n/a | n/a | n/a | n/a | n/a | n/a | Nd | e-c | MassFraction | JPN | 4.1 | singleValue | n/a | n/a | wt% | meas | 1D | H2SO4 | XRF | 2007 | JPN | specific | n/a | n/a | #VALUE! | n/a | 2 | 2 | 2 | 2 | 1 | 2 | 1.833333 | 2 | (Miyake et al., 2007) | CC BY 4.0 | From literature review (Sommer et al., 2015) | https://www.sciencedirect.com/science/article/pii/S0304389409004890?via%3Dihub | FM | TUB | 4519700%
420 | BATT | EoL | BATT_generated | 16 | 16 06 | 16 06 05 | n/a | 8507 | n/a | 45 | battNiMH | battNiMH_sub | battNiMH_subsub | NiMH batteries | 1 | n/a | n/a | n/a | batteryComponents | batteryCellAnode | n/a | Negative electrode materials from NiMH batteries | 1 | n/a | n/a | n/a | n/a | n/a | n/a | n/a | n/a | Pr | e-c | MassFraction | JPN | 1.2 | singleValue | n/a | n/a | wt% | meas | 1D | H2SO4 | XRF | 2007 | JPN | specific | n/a | n/a | #VALUE! | n/a | 2 | 2 | 2 | 2 | 1 | 2 | 1.833333 | 2 | (Miyake et al., 2007) | CC BY 4.0 | From literature review (Sommer et al., 2015) | https://www.sciencedirect.com/science/article/pii/S0304389409004890?via%3Dihub | FM | TUB | 4519700%
421 | BATT | EoL | BATT_generated | 16 | 16 06 | 16 06 05 | n/a | 8507 | n/a | 45 | battNiMH | battNiMH_sub | battNiMH_subsub | NiMH batteries | 1 | n/a | n/a | n/a | batteryComponents | batteryCellAnode | anodeActiveMaterial | Negative electrode materials from NiMH batteries | 1 | n/a | n/a | n/a | n/a | n/a | n/a | n/a | n/a | C | e-c | MassFraction | JPN | 1.4 | singleValue | n/a | n/a | wt% | meas | 1D | H2SO4 | XRF | 2007 | JPN | specific | n/a | n/a | #VALUE! | n/a | 2 | 2 | 2 | 2 | 1 | 2 | 1.833333 | 2 | (Miyake et al., 2007) | CC BY 4.0 | From literature review (Sommer et al., 2015) | https://www.sciencedirect.com/science/article/pii/S0304389409004890?via%3Dihub | FM | TUB | 4519700%
422 | BATT | EoL | BATT_generated | 16 | 16 06 | 16 06 05 | n/a | 8507 | n/a | 45 | battNiMH | battNiMH_sub | battNiMH_subsub | NiMH batteries | 1 | n/a | n/a | n/a | batteryComponents | batteryCellAnode | n/a | Negative electrode materials from NiMH batteries | 1 | n/a | n/a | n/a | n/a | n/a | n/a | n/a | n/a | O | e-c | MassFraction | JPN | 5.7 | singleValue | n/a | n/a | wt% | meas | 1D | H2SO4 | XRF | 2007 | JPN | specific | n/a | n/a | #VALUE! | n/a | 2 | 2 | 2 | 2 | 1 | 2 | 1.833333 | 2 | (Miyake et al., 2007) | CC BY 4.0 | From literature review (Sommer et al., 2015) | https://www.sciencedirect.com/science/article/pii/S0304389409004890?via%3Dihub | FM | TUB | 4519700%
423 | BATT | EoL | BATT_generated | 16 | 16 06 | 16 06 05 | n/a | 8507 | n/a | 46 | battNiMH | battNiMH_sub | battNiMH_subsub | NiMH batteries | 1 | n/a | n/a | n/a | batteryComponents | batteryCellAnode | n/a | AB5 anode powder | 1 | n/a | n/a | n/a | n/a | n/a | n/a | n/a | n/a | Co | e-c | MassFraction | n/a | 9.9 | singleValue | n/a | n/a | wt% | meas | 1D | n/a | XRD | 2008 | JPN | specific | n/a | n/a | #VALUE! | n/a | 2 | 2 | 2 | 2 | 1 | 2 | 1.833333 | 2 | (Kanamori et al., 2009) | CC BY 4.0 | From literature review (Sommer et al., 2015) | https://pubmed.ncbi.nlm.nih.gov/19395161/ | FM | TUB | 4519400%
424 | BATT | EoL | BATT_generated | 16 | 16 06 | 16 06 05 | n/a | 8507 | n/a | 46 | battNiMH | battNiMH_sub | battNiMH_subsub | NiMH batteries | 1 | n/a | n/a | n/a | batteryComponents | batteryCellAnode | n/a | AB5 anode powder | 1 | n/a | n/a | n/a | n/a | n/a | n/a | n/a | n/a | Mn | e-c | MassFraction | n/a | 5.2 | singleValue | n/a | n/a | wt% | meas | 1D | n/a | XRD | 2008 | JPN | specific | n/a | n/a | #VALUE! | n/a | 2 | 2 | 2 | 2 | 1 | 2 | 1.833333 | 2 | (Kanamori et al., 2009) | CC BY 4.0 | From literature review (Sommer et al., 2015) | https://pubmed.ncbi.nlm.nih.gov/19395161/ | FM | TUB | 4519400%
425 | BATT | EoL | BATT_generated | 16 | 16 06 | 16 06 05 | n/a | 8507 | n/a | 46 | battNiMH | battNiMH_sub | battNiMH_subsub | NiMH batteries | 1 | n/a | n/a | n/a | batteryComponents | batteryCellAnode | n/a | AB5 anode powder | 1 | n/a | n/a | n/a | n/a | n/a | n/a | n/a | n/a | Ni | e-c | MassFraction | n/a | 48.1 | singleValue | n/a | n/a | wt% | meas | 1D | n/a | XRD | 2008 | JPN | specific | n/a | n/a | #VALUE! | n/a | 2 | 2 | 2 | 2 | 1 | 2 | 1.833333 | 2 | (Kanamori et al., 2009) | CC BY 4.0 | From literature review (Sommer et al., 2015) | https://pubmed.ncbi.nlm.nih.gov/19395161/ | FM | TUB | 4519400%
426 | BATT | EoL | BATT_generated | 16 | 16 06 | 16 06 05 | n/a | 8507 | n/a | 46 | battNiMH | battNiMH_sub | battNiMH_subsub | NiMH batteries | 1 | n/a | n/a | n/a | batteryComponents | batteryCellAnode | n/a | AB5 anode powder | 1 | n/a | n/a | n/a | n/a | n/a | n/a | n/a | n/a | Ce | e-c | MassFraction | n/a | 10.3 | singleValue | n/a | n/a | wt% | meas | 1D | n/a | XRD | 2008 | JPN | specific | n/a | n/a | #VALUE! | n/a | 2 | 2 | 2 | 2 | 1 | 2 | 1.833333 | 2 | (Kanamori et al., 2009) | CC BY 4.0 | From literature review (Sommer et al., 2015) | https://pubmed.ncbi.nlm.nih.gov/19395161/ | FM | TUB | 4519400%
427 | BATT | EoL | BATT_generated | 16 | 16 06 | 16 06 05 | n/a | 8507 | n/a | 46 | battNiMH | battNiMH_sub | battNiMH_subsub | NiMH batteries | 1 | n/a | n/a | n/a | batteryComponents | batteryCellAnode | n/a | AB5 anode powder | 1 | n/a | n/a | n/a | n/a | n/a | n/a | n/a | n/a | La | e-c | MassFraction | n/a | 16.7 | singleValue | n/a | n/a | wt% | meas | 1D | n/a | XRD | 2008 | JPN | specific | n/a | n/a | #VALUE! | n/a | 2 | 2 | 2 | 2 | 1 | 2 | 1.833333 | 2 | (Kanamori et al., 2009) | CC BY 4.0 | From literature review (Sommer et al., 2015) | https://pubmed.ncbi.nlm.nih.gov/19395161/ | FM | TUB | 4519400%
428 | BATT | EoL | BATT_generated | 16 | 16 06 | 16 06 05 | n/a | 8507 | n/a | 46 | battNiMH | battNiMH_sub | battNiMH_subsub | NiMH batteries | 1 | n/a | n/a | n/a | batteryComponents | batteryCellAnode | n/a | AB5 anode powder | 1 | n/a | n/a | n/a | n/a | n/a | n/a | n/a | n/a | Nd | e-c | MassFraction | n/a | 3.6 | singleValue | n/a | n/a | wt% | meas | 1D | n/a | XRD | 2008 | JPN | specific | n/a | n/a | #VALUE! | n/a | 2 | 2 | 2 | 2 | 1 | 2 | 1.833333 | 2 | (Kanamori et al., 2009) | CC BY 4.0 | From literature review (Sommer et al., 2015) | https://pubmed.ncbi.nlm.nih.gov/19395161/ | FM | TUB | 4519400%
429 | BATT | EoL | BATT_generated | 16 | 16 06 | 16 06 05 | n/a | 8507 | n/a | 46 | battNiMH | battNiMH_sub | battNiMH_subsub | NiMH batteries | 1 | n/a | n/a | n/a | batteryComponents | batteryCellAnode | n/a | AB5 anode powder | 1 | n/a | n/a | n/a | n/a | n/a | n/a | n/a | n/a | other | e-c | MassFraction | n/a | 6.2 | singleValue | n/a | n/a | wt% | meas | 1D | n/a | XRD | 2008 | JPN | specific | n/a | n/a | #VALUE! | n/a | 2 | 2 | 2 | 2 | 1 | 2 | 1.833333 | 2 | (Kanamori et al., 2009) | CC BY 4.0 | From literature review (Sommer et al., 2015) | https://pubmed.ncbi.nlm.nih.gov/19395161/ | FM | TUB | 4519400%
430 | BATT | EoL | BATT_generated | 16 | 16 06 | 16 06 05 | n/a | 8507 | n/a | 47 | battNiMH | battNiMH_sub | battNiMH_subsub | Hydrogen-Nickel battery | 3 | n/a | n/a | n/a | batteryComponents | batteryCellAnode | anodeActiveMaterial | Anode active material | 1 | n/a | n/a | n/a | n/a | n/a | n/a | n/a | n/a | Co | e-c | MassFraction | n/a | 6.3 | singleValue | n/a | n/a | wt% | meas | 1D | n/a | AAS | 2006 | CHN | specific | n/a | n/a | #VALUE! | n/a | 2 | 2 | 2 | 2 | 1 | 2 | 1.833333 | 2 | (Wu et al., 2009) | CC BY 4.0 | From literature review (Sommer et al., 2015) | https://www.sciencedirect.com/science/article/abs/pii/S1003632608602976 | FM | TUB | 4520300%
431 | BATT | EoL | BATT_generated | 16 | 16 06 | 16 06 05 | n/a | 8507 | n/a | 47 | battNiMH | battNiMH_sub | battNiMH_subsub | Hydrogen-Nickel battery | 3 | n/a | n/a | n/a | batteryComponents | batteryCellAnode | anodeActiveMaterial | Anode active material | 1 | n/a | n/a | n/a | n/a | n/a | n/a | n/a | n/a | Fe | e-c | MassFraction | n/a | 0.5 | singleValue | n/a | n/a | wt% | meas | 1D | n/a | AAS | 2006 | CHN | specific | n/a | n/a | #VALUE! | n/a | 2 | 2 | 2 | 2 | 1 | 2 | 1.833333 | 2 | (Wu et al., 2009) | CC BY 4.0 | From literature review (Sommer et al., 2015) | https://www.sciencedirect.com/science/article/abs/pii/S1003632608602976 | FM | TUB | 4520300%
432 | BATT | EoL | BATT_generated | 16 | 16 06 | 16 06 05 | n/a | 8507 | n/a | 47 | battNiMH | battNiMH_sub | battNiMH_subsub | Hydrogen-Nickel battery | 3 | n/a | n/a | n/a | batteryComponents | batteryCellAnode | anodeActiveMaterial | Anode active material | 1 | n/a | n/a | n/a | n/a | n/a | n/a | n/a | n/a | Mn | e-c | MassFraction | n/a | 2.9 | singleValue | n/a | n/a | wt% | meas | 1D | n/a | AAS | 2006 | CHN | specific | n/a | n/a | #VALUE! | n/a | 2 | 2 | 2 | 2 | 1 | 2 | 1.833333 | 2 | (Wu et al., 2009) | CC BY 4.0 | From literature review (Sommer et al., 2015) | https://www.sciencedirect.com/science/article/abs/pii/S1003632608602976 | FM | TUB | 4520300%
433 | BATT | EoL | BATT_generated | 16 | 16 06 | 16 06 05 | n/a | 8507 | n/a | 47 | battNiMH | battNiMH_sub | battNiMH_subsub | Hydrogen-Nickel battery | 3 | n/a | n/a | n/a | batteryComponents | batteryCellAnode | anodeActiveMaterial | Anode active material | 1 | n/a | n/a | n/a | n/a | n/a | n/a | n/a | n/a | Ni | e-c | MassFraction | n/a | 58.7 | singleValue | n/a | n/a | wt% | meas | 1D | n/a | AAS | 2006 | CHN | specific | n/a | n/a | #VALUE! | n/a | 2 | 2 | 2 | 2 | 1 | 2 | 1.833333 | 2 | (Wu et al., 2009) | CC BY 4.0 | From literature review (Sommer et al., 2015) | https://www.sciencedirect.com/science/article/abs/pii/S1003632608602976 | FM | TUB | 4520300%
434 | BATT | EoL | BATT_generated | 16 | 16 06 | 16 06 05 | n/a | 8507 | n/a | 47 | battNiMH | battNiMH_sub | battNiMH_subsub | Hydrogen-Nickel battery | 3 | n/a | n/a | n/a | batteryComponents | batteryCellAnode | anodeActiveMaterial | Anode active material | 1 | n/a | n/a | n/a | n/a | n/a | n/a | n/a | n/a | Zn | e-c | MassFraction | n/a | 1.6 | singleValue | n/a | n/a | wt% | meas | 1D | n/a | AAS | 2006 | CHN | specific | n/a | n/a | #VALUE! | n/a | 2 | 2 | 2 | 2 | 1 | 2 | 1.833333 | 2 | (Wu et al., 2009) | CC BY 4.0 | From literature review (Sommer et al., 2015) | https://www.sciencedirect.com/science/article/abs/pii/S1003632608602976 | FM | TUB | 4520300%
435 | BATT | EoL | BATT_generated | 16 | 16 06 | 16 06 05 | n/a | 8507 | n/a | 47 | battNiMH | battNiMH_sub | battNiMH_subsub | Hydrogen-Nickel battery | 3 | n/a | n/a | n/a | batteryComponents | batteryCellAnode | anodeActiveMaterial | Anode active material | 1 | n/a | n/a | n/a | n/a | n/a | n/a | n/a | n/a | REE | e-p | MassFraction | n/a | 29.8 | singleValue | n/a | n/a | wt% | meas | 1D | n/a | AAS | 2006 | CHN | specific | n/a | n/a | #VALUE! | n/a | 2 | 2 | 2 | 2 | 1 | 2 | 1.833333 | 2 | (Wu et al., 2009) | CC BY 4.0 | From literature review (Sommer et al., 2015) | https://www.sciencedirect.com/science/article/abs/pii/S1003632608602976 | FM | TUB | 4520300%
436 | BATT | EoL | BATT_generated | 16 | 16 06 | 16 06 05 | n/a | 8507 | n/a | 47 | battNiMH | battNiMH_sub | battNiMH_subsub | Hydrogen-Nickel battery | 3 | n/a | n/a | n/a | batteryComponents | batteryCellAnode | anodeActiveMaterial | Anode active material | 1 | n/a | n/a | n/a | n/a | n/a | n/a | n/a | n/a | other | e-c | MassFraction | n/a | 0.2 | singleValue | n/a | n/a | wt% | meas | 1D | n/a | AAS | 2006 | CHN | specific | n/a | n/a | #VALUE! | n/a | 2 | 2 | 2 | 2 | 1 | 2 | 1.833333 | 2 | (Wu et al., 2009) | CC BY 4.0 | From literature review (Sommer et al., 2015) | https://www.sciencedirect.com/science/article/abs/pii/S1003632608602976 | FM | TUB | 4520300%
437 | BATT | use | BATT_batteryPOM | 16 | 16 06 | 16 06 05 | n/a | 8507 | n/a | 48 | battNiMH | battNiMH_sub | battNiMH_subsub | NiMH batteries | 1 | n/a | n/a | n/a | batteryComponents | batteryCellAnode | n/a | Negative Electrode | 1 | n/a | n/a | n/a | n/a | n/a | n/a | n/a | n/a | Al | e-c | MassFraction | n/a | 1.3 | singleValue | n/a | n/a | wt% | n/a | n/a | n/a | n/a | n/a | n/a | generic | n/a | n/a | #VALUE! | n/a | 4 | 3 | 2 | 2.333333 | 1 | 2 | 2.388889 | 3 | (Ellis and Mirza, 2011) | CC BY 4.0 | From literature review (Sommer, 2015 #239) Primary source: (Yoshida et al, 1995) | https://www.nist.gov/system/files/documents/2017/04/28/245_battery_recycling_defining_the_market.pdf | FM | TUB | 4519400%
438 | BATT | use | BATT_batteryPOM | 16 | 16 06 | 16 06 05 | n/a | 8507 | n/a | 48 | battNiMH | battNiMH_sub | battNiMH_subsub | NiMH batteries | 1 | n/a | n/a | n/a | batteryComponents | batteryCellAnode | n/a | Negative Electrode | 1 | n/a | n/a | n/a | n/a | n/a | n/a | n/a | n/a | Co | e-c | MassFraction | n/a | 7.35 | singleValue | n/a | n/a | wt% | n/a | n/a | n/a | n/a | n/a | n/a | generic | n/a | n/a | #VALUE! | n/a | 4 | 3 | 2 | 2.333333 | 1 | 2 | 2.388889 | 3 | (Ellis and Mirza, 2011) | CC BY 4.0 | From literature review (Sommer, 2015 #239) Primary source: (Yoshida et al, 1995) | https://www.nist.gov/system/files/documents/2017/04/28/245_battery_recycling_defining_the_market.pdf | FM | TUB | 4519400%
439 | BATT | use | BATT_batteryPOM | 16 | 16 06 | 16 06 05 | n/a | 8507 | n/a | 48 | battNiMH | battNiMH_sub | battNiMH_subsub | NiMH batteries | 1 | n/a | n/a | n/a | batteryComponents | batteryCellAnode | n/a | Negative Electrode | 1 | n/a | n/a | n/a | n/a | n/a | n/a | n/a | n/a | Fe | e-c | MassFraction | n/a | 0.1 | singleValue | n/a | n/a | wt% | n/a | n/a | n/a | n/a | n/a | n/a | generic | n/a | n/a | #VALUE! | n/a | 4 | 3 | 2 | 2.333333 | 1 | 2 | 2.388889 | 3 | (Ellis and Mirza, 2011) | CC BY 4.0 | From literature review (Sommer, 2015 #239) Primary source: (Yoshida et al, 1995) | https://www.nist.gov/system/files/documents/2017/04/28/245_battery_recycling_defining_the_market.pdf | FM | TUB | 4519400%
440 | BATT | use | BATT_batteryPOM | 16 | 16 06 | 16 06 05 | n/a | 8507 | n/a | 48 | battNiMH | battNiMH_sub | battNiMH_subsub | NiMH batteries | 1 | n/a | n/a | n/a | batteryComponents | batteryCellAnode | n/a | Negative Electrode | 1 | n/a | n/a | n/a | n/a | n/a | n/a | n/a | n/a | Mn | e-c | MassFraction | n/a | 3.55 | singleValue | n/a | n/a | wt% | n/a | n/a | n/a | n/a | n/a | n/a | generic | n/a | n/a | #VALUE! | n/a | 4 | 3 | 2 | 2.333333 | 1 | 2 | 2.388889 | 3 | (Ellis and Mirza, 2011) | CC BY 4.0 | From literature review (Sommer, 2015 #239) Primary source: (Yoshida et al, 1995) | https://www.nist.gov/system/files/documents/2017/04/28/245_battery_recycling_defining_the_market.pdf | FM | TUB | 4519400%
441 | BATT | use | BATT_batteryPOM | 16 | 16 06 | 16 06 05 | n/a | 8507 | n/a | 48 | battNiMH | battNiMH_sub | battNiMH_subsub | NiMH batteries | 1 | n/a | n/a | n/a | batteryComponents | batteryCellAnode | n/a | Negative Electrode | 1 | n/a | n/a | n/a | n/a | n/a | n/a | n/a | n/a | Ni | e-c | MassFraction | n/a | 64.2 | singleValue | n/a | n/a | wt% | n/a | n/a | n/a | n/a | n/a | n/a | generic | n/a | n/a | #VALUE! | n/a | 4 | 3 | 2 | 2.333333 | 1 | 2 | 2.388889 | 3 | (Ellis and Mirza, 2011) | CC BY 4.0 | From literature review (Sommer, 2015 #239) Primary source: (Yoshida et al, 1995) | https://www.nist.gov/system/files/documents/2017/04/28/245_battery_recycling_defining_the_market.pdf | FM | TUB | 4519400%
442 | BATT | use | BATT_batteryPOM | 16 | 16 06 | 16 06 05 | n/a | 8507 | n/a | 48 | battNiMH | battNiMH_sub | battNiMH_subsub | NiMH batteries | 1 | n/a | n/a | n/a | batteryComponents | batteryCellAnode | n/a | Negative Electrode | 1 | n/a | n/a | n/a | n/a | n/a | n/a | n/a | n/a | Zn | e-c | MassFraction | n/a | 0.8 | singleValue | n/a | n/a | wt% | n/a | n/a | n/a | n/a | n/a | n/a | generic | n/a | n/a | #VALUE! | n/a | 4 | 3 | 2 | 2.333333 | 1 | 2 | 2.388889 | 3 | (Ellis and Mirza, 2011) | CC BY 4.0 | From literature review (Sommer, 2015 #239) Primary source: (Yoshida et al, 1995) | https://www.nist.gov/system/files/documents/2017/04/28/245_battery_recycling_defining_the_market.pdf | FM | TUB | 4519400%
443 | BATT | use | BATT_batteryPOM | 16 | 16 06 | 16 06 05 | n/a | 8507 | n/a | 48 | battNiMH | battNiMH_sub | battNiMH_subsub | NiMH batteries | 1 | n/a | n/a | n/a | batteryComponents | batteryCellAnode | n/a | Negative Electrode | 1 | n/a | n/a | n/a | n/a | n/a | n/a | n/a | n/a | Ce | e-c | MassFraction | n/a | 10.75 | singleValue | n/a | n/a | wt% | n/a | n/a | n/a | n/a | n/a | n/a | generic | n/a | n/a | #VALUE! | n/a | 4 | 3 | 2 | 2.333333 | 1 | 2 | 2.388889 | 3 | (Ellis and Mirza, 2011) | CC BY 4.0 | From literature review (Sommer, 2015 #239) Primary source: (Yoshida et al, 1995) | https://www.nist.gov/system/files/documents/2017/04/28/245_battery_recycling_defining_the_market.pdf | FM | TUB | 4519400%
444 | BATT | use | BATT_batteryPOM | 16 | 16 06 | 16 06 05 | n/a | 8507 | n/a | 48 | battNiMH | battNiMH_sub | battNiMH_subsub | NiMH batteries | 1 | n/a | n/a | n/a | batteryComponents | batteryCellAnode | n/a | Negative Electrode | 1 | n/a | n/a | n/a | n/a | n/a | n/a | n/a | n/a | La | e-c | MassFraction | n/a | 13.5 | singleValue | n/a | n/a | wt% | n/a | n/a | n/a | n/a | n/a | n/a | generic | n/a | n/a | #VALUE! | n/a | 4 | 3 | 2 | 2.333333 | 1 | 2 | 2.388889 | 3 | (Ellis and Mirza, 2011) | CC BY 4.0 | From literature review (Sommer, 2015 #239) Primary source: (Yoshida et al, 1995) | https://www.nist.gov/system/files/documents/2017/04/28/245_battery_recycling_defining_the_market.pdf | FM | TUB | 4519400%
445 | BATT | use | BATT_batteryPOM | 16 | 16 06 | 16 06 05 | n/a | 8507 | n/a | 48 | battNiMH | battNiMH_sub | battNiMH_subsub | NiMH batteries | 1 | n/a | n/a | n/a | batteryComponents | batteryCellAnode | n/a | Negative Electrode | 1 | n/a | n/a | n/a | n/a | n/a | n/a | n/a | n/a | Nd | e-c | MassFraction | n/a | 3.5 | singleValue | n/a | n/a | wt% | n/a | n/a | n/a | n/a | n/a | n/a | generic | n/a | n/a | #VALUE! | n/a | 4 | 3 | 2 | 2.333333 | 1 | 2 | 2.388889 | 3 | (Ellis and Mirza, 2011) | CC BY 4.0 | From literature review (Sommer, 2015 #239) Primary source: (Yoshida et al, 1995) | https://www.nist.gov/system/files/documents/2017/04/28/245_battery_recycling_defining_the_market.pdf | FM | TUB | 4519400%
446 | BATT | use | BATT_batteryPOM | 16 | 16 06 | 16 06 05 | n/a | 8507 | n/a | 48 | battNiMH | battNiMH_sub | battNiMH_subsub | NiMH batteries | 1 | n/a | n/a | n/a | batteryComponents | batteryCellAnode | n/a | Negative Electrode | 1 | n/a | n/a | n/a | n/a | n/a | n/a | n/a | n/a | Pr | e-c | MassFraction | n/a | 0.85 | singleValue | n/a | n/a | wt% | n/a | n/a | n/a | n/a | n/a | n/a | generic | n/a | n/a | #VALUE! | n/a | 4 | 3 | 2 | 2.333333 | 1 | 2 | 2.388889 | 3 | (Ellis and Mirza, 2011) | CC BY 4.0 | From literature review (Sommer, 2015 #239) Primary source: (Yoshida et al, 1995) | https://www.nist.gov/system/files/documents/2017/04/28/245_battery_recycling_defining_the_market.pdf | FM | TUB | 4519400%
447 | BATT | use | BATT_batteryPOM | 16 | 16 06 | 16 06 05 | n/a | 8507 | n/a | 49 | battNiMH | battNiMH_sub | battNiMH_subsub | NiMH batteries | 1 | n/a | n/a | n/a | batteryComponents | batteryCellCathode | n/a | Positive Electrode | 1 | n/a | n/a | n/a | n/a | n/a | n/a | n/a | n/a | Co | e-c | MassFraction | n/a | 7.05 | singleValue | n/a | n/a | wt% | n/a | n/a | n/a | n/a | n/a | n/a | generic | n/a | n/a | #VALUE! | n/a | 4 | 3 | 2 | 2.333333 | 1 | 2 | 2.388889 | 3 | (Ellis and Mirza, 2011) | CC BY 4.0 | From literature review (Sommer, 2015 #239) Primary source: (Yoshida et al, 1995) | https://www.nist.gov/system/files/documents/2017/04/28/245_battery_recycling_defining_the_market.pdf | FM | TUB | 4519400%
448 | BATT | use | BATT_batteryPOM | 16 | 16 06 | 16 06 05 | n/a | 8507 | n/a | 49 | battNiMH | battNiMH_sub | battNiMH_subsub | NiMH batteries | 1 | n/a | n/a | n/a | batteryComponents | batteryCellCathode | n/a | Positive Electrode | 1 | n/a | n/a | n/a | n/a | n/a | n/a | n/a | n/a | Fe | e-c | MassFraction | n/a | 0.01 | singleValue | n/a | n/a | wt% | n/a | n/a | n/a | n/a | n/a | n/a | generic | n/a | n/a | #VALUE! | n/a | 4 | 3 | 2 | 2.333333 | 1 | 2 | 2.388889 | 3 | (Ellis and Mirza, 2011) | CC BY 4.0 | From literature review (Sommer, 2015 #239) Primary source: (Yoshida et al, 1995) | https://www.nist.gov/system/files/documents/2017/04/28/245_battery_recycling_defining_the_market.pdf | FM | TUB | 4519400%
449 | BATT | use | BATT_batteryPOM | 16 | 16 06 | 16 06 05 | n/a | 8507 | n/a | 49 | battNiMH | battNiMH_sub | battNiMH_subsub | NiMH batteries | 1 | n/a | n/a | n/a | batteryComponents | batteryCellCathode | n/a | Positive Electrode | 1 | n/a | n/a | n/a | n/a | n/a | n/a | n/a | n/a | Ni | e-c | MassFraction | n/a | 62.3 | singleValue | n/a | n/a | wt% | n/a | n/a | n/a | n/a | n/a | n/a | generic | n/a | n/a | #VALUE! | n/a | 4 | 3 | 2 | 2.333333 | 1 | 2 | 2.388889 | 3 | (Ellis and Mirza, 2011) | CC BY 4.0 | From literature review (Sommer, 2015 #239) Primary source: (Yoshida et al, 1995) | https://www.nist.gov/system/files/documents/2017/04/28/245_battery_recycling_defining_the_market.pdf | FM | TUB | 4519400%
450 | BATT | use | BATT_batteryPOM | 16 | 16 06 | 16 06 05 | n/a | 8507 | n/a | 49 | battNiMH | battNiMH_sub | battNiMH_subsub | NiMH batteries | 1 | n/a | n/a | n/a | batteryComponents | batteryCellCathode | n/a | Positive Electrode | 1 | n/a | n/a | n/a | n/a | n/a | n/a | n/a | n/a | Zn | e-c | MassFraction | n/a | 0.28 | singleValue | n/a | n/a | wt% | n/a | n/a | n/a | n/a | n/a | n/a | generic | n/a | n/a | #VALUE! | n/a | 4 | 3 | 2 | 2.333333 | 1 | 2 | 2.388889 | 3 | (Ellis and Mirza, 2011) | CC BY 4.0 | From literature review (Sommer, 2015 #239) Primary source: (Yoshida et al, 1995) | https://www.nist.gov/system/files/documents/2017/04/28/245_battery_recycling_defining_the_market.pdf | FM | TUB | 4519400%
451 | BATT | EoL | BATT_generated | 16 | 16 06 | 16 06 05 | n/a | 8507 | n/a | 50 | battNiMH | battNiMH_sub | battNiMH_subsub | NiMH batteries | 1 | n/a | n/a | n/a | batteryComponents | batteryCellCathode | n/a | Entire AB5 cathode (cylindrical) | 1 | n/a | n/a | n/a | n/a | n/a | n/a | n/a | n/a | Al | e-c | MassFraction | JPN | 0.1 | singleValue | n/a | n/a | wt% | meas | 1D | aquaRegia | ICP-AES(OES) | 1998 | JPN | specific | n/a | n/a | #VALUE! | n/a | 2 | 2 | 2 | 2 | 1 | 2 | 1.833333 | 2 | (Zhang et al., 1998) | CC BY 4.0 | From literature review (Sommer et al., 2015) | https://www.sciencedirect.com/science/article/abs/pii/S0304386X98000462 | FM | TUB | 4519400%
452 | BATT | EoL | BATT_generated | 16 | 16 06 | 16 06 05 | n/a | 8507 | n/a | 50 | battNiMH | battNiMH_sub | battNiMH_subsub | NiMH batteries | 1 | n/a | n/a | n/a | batteryComponents | batteryCellCathode | n/a | Entire AB5 cathode (cylindrical) | 1 | n/a | n/a | n/a | n/a | n/a | n/a | n/a | n/a | Co | e-c | MassFraction | JPN | 6 | singleValue | n/a | n/a | wt% | meas | 1D | aquaRegia | ICP-AES(OES) | 1998 | JPN | specific | n/a | n/a | #VALUE! | n/a | 2 | 2 | 2 | 2 | 1 | 2 | 1.833333 | 2 | (Zhang et al., 1998) | CC BY 4.0 | From literature review (Sommer et al., 2015) | https://www.sciencedirect.com/science/article/abs/pii/S0304386X98000462 | FM | TUB | 4519400%
453 | BATT | EoL | BATT_generated | 16 | 16 06 | 16 06 05 | n/a | 8507 | n/a | 50 | battNiMH | battNiMH_sub | battNiMH_subsub | NiMH batteries | 1 | n/a | n/a | n/a | batteryComponents | batteryCellCathode | n/a | Entire AB5 cathode (cylindrical) | 1 | n/a | n/a | n/a | n/a | n/a | n/a | n/a | n/a | Fe | e-c | MassFraction | JPN | 0.03 | singleValue | n/a | n/a | wt% | meas | 1D | aquaRegia | ICP-AES(OES) | 1998 | JPN | specific | n/a | n/a | #VALUE! | n/a | 2 | 2 | 2 | 2 | 1 | 2 | 1.833333 | 2 | (Zhang et al., 1998) | CC BY 4.0 | From literature review (Sommer et al., 2015) | https://www.sciencedirect.com/science/article/abs/pii/S0304386X98000462 | FM | TUB | 4519400%
454 | BATT | EoL | BATT_generated | 16 | 16 06 | 16 06 05 | n/a | 8507 | n/a | 50 | battNiMH | battNiMH_sub | battNiMH_subsub | NiMH batteries | 1 | n/a | n/a | n/a | batteryComponents | batteryCellCathode | n/a | Entire AB5 cathode (cylindrical) | 1 | n/a | n/a | n/a | n/a | n/a | n/a | n/a | n/a | Mn | e-c | MassFraction | JPN | 0.06 | singleValue | n/a | n/a | wt% | meas | 1D | aquaRegia | ICP-AES(OES) | 1998 | JPN | specific | n/a | n/a | #VALUE! | n/a | 2 | 2 | 2 | 2 | 1 | 2 | 1.833333 | 2 | (Zhang et al., 1998) | CC BY 4.0 | From literature review (Sommer et al., 2015) | https://www.sciencedirect.com/science/article/abs/pii/S0304386X98000462 | FM | TUB | 4519400%
455 | BATT | EoL | BATT_generated | 16 | 16 06 | 16 06 05 | n/a | 8507 | n/a | 50 | battNiMH | battNiMH_sub | battNiMH_subsub | NiMH batteries | 1 | n/a | n/a | n/a | batteryComponents | batteryCellCathode | n/a | Entire AB5 cathode (cylindrical) | 1 | n/a | n/a | n/a | n/a | n/a | n/a | n/a | n/a | Ni | e-c | MassFraction | JPN | 88.2 | singleValue | n/a | n/a | wt% | meas | 1D | aquaRegia | ICP-AES(OES) | 1998 | JPN | specific | n/a | n/a | #VALUE! | n/a | 2 | 2 | 2 | 2 | 1 | 2 | 1.833333 | 2 | (Zhang et al., 1998) | CC BY 4.0 | From literature review (Sommer et al., 2015) | https://www.sciencedirect.com/science/article/abs/pii/S0304386X98000462 | FM | TUB | 4519400%
456 | BATT | EoL | BATT_generated | 16 | 16 06 | 16 06 05 | n/a | 8507 | n/a | 50 | battNiMH | battNiMH_sub | battNiMH_subsub | NiMH batteries | 1 | n/a | n/a | n/a | batteryComponents | batteryCellCathode | n/a | Entire AB5 cathode (cylindrical) | 1 | n/a | n/a | n/a | n/a | n/a | n/a | n/a | n/a | Zn | e-c | MassFraction | JPN | 5.6 | singleValue | n/a | n/a | wt% | meas | 1D | aquaRegia | ICP-AES(OES) | 1998 | JPN | specific | n/a | n/a | #VALUE! | n/a | 2 | 2 | 2 | 2 | 1 | 2 | 1.833333 | 2 | (Zhang et al., 1998) | CC BY 4.0 | From literature review (Sommer et al., 2015) | https://www.sciencedirect.com/science/article/abs/pii/S0304386X98000462 | FM | TUB | 4519400%
457 | BATT | EoL | BATT_generated | 16 | 16 06 | 16 06 05 | n/a | 8507 | n/a | 51 | battNiMH | battNiMHSealed | battNiMHSealed_subsub | NiMH battery (Cylindrical AB5 batteries) | 1 | n/a | n/a | n/a | batteryComponents | batteryCellCathode | cathodeActiveMaterial | Cathode | 1 | n/a | n/a | n/a | n/a | n/a | n/a | n/a | n/a | Co | e-c | MassFraction | n/a | 26.2 | singleValue | n/a | n/a | wt% | meas | 1D | n/a | XRF | 2005 | n/a | specific | n/a | n/a | #VALUE! | n/a | 2 | 3 | 3 | 2.666667 | 1 | 2 | 2.277778 | 2 | (Bertuol et al., 2006) | CC BY 4.0 | From literature review (Sommer et al., 2015) | https://www.sciencedirect.com/science/article/pii/S0378775306004332 | FM | TUB | 4519200%
458 | BATT | EoL | BATT_generated | 16 | 16 06 | 16 06 05 | n/a | 8507 | n/a | 51 | battNiMH | battNiMHSealed | battNiMHSealed_subsub | NiMH battery (Cylindrical AB5 batteries) | 1 | n/a | n/a | n/a | batteryComponents | batteryCellCathode | cathodeActiveMaterial | Cathode | 1 | n/a | n/a | n/a | n/a | n/a | n/a | n/a | n/a | Fe | e-c | MassFraction | n/a | 0.57 | singleValue | n/a | n/a | wt% | meas | 1D | n/a | XRF | 2005 | n/a | specific | n/a | n/a | #VALUE! | n/a | 2 | 3 | 3 | 2.666667 | 1 | 2 | 2.277778 | 2 | (Bertuol et al., 2006) | CC BY 4.0 | From literature review (Sommer et al., 2015) | https://www.sciencedirect.com/science/article/pii/S0378775306004332 | FM | TUB | 4519200%
459 | BATT | EoL | BATT_generated | 16 | 16 06 | 16 06 05 | n/a | 8507 | n/a | 51 | battNiMH | battNiMHSealed | battNiMHSealed_subsub | NiMH battery (Cylindrical AB5 batteries) | 1 | n/a | n/a | n/a | batteryComponents | batteryCellCathode | cathodeActiveMaterial | Cathode | 1 | n/a | n/a | n/a | n/a | n/a | n/a | n/a | n/a | Mn | e-c | MassFraction | n/a | 3.12 | singleValue | n/a | n/a | wt% | meas | 1D | n/a | XRF | 2005 | n/a | specific | n/a | n/a | #VALUE! | n/a | 2 | 3 | 3 | 2.666667 | 1 | 2 | 2.277778 | 2 | (Bertuol et al., 2006) | CC BY 4.0 | From literature review (Sommer et al., 2015) | https://www.sciencedirect.com/science/article/pii/S0378775306004332 | FM | TUB | 4519200%
460 | BATT | EoL | BATT_generated | 16 | 16 06 | 16 06 05 | n/a | 8507 | n/a | 51 | battNiMH | battNiMHSealed | battNiMHSealed_subsub | NiMH battery (Cylindrical AB5 batteries) | 1 | n/a | n/a | n/a | batteryComponents | batteryCellCathode | cathodeActiveMaterial | Cathode | 1 | n/a | n/a | n/a | n/a | n/a | n/a | n/a | n/a | Ni | e-c | MassFraction | n/a | 32.56 | singleValue | n/a | n/a | wt% | meas | 1D | n/a | XRF | 2005 | n/a | specific | n/a | n/a | #VALUE! | n/a | 2 | 3 | 3 | 2.666667 | 1 | 2 | 2.277778 | 2 | (Bertuol et al., 2006) | CC BY 4.0 | From literature review (Sommer et al., 2015) | https://www.sciencedirect.com/science/article/pii/S0378775306004332 | FM | TUB | 4519200%
461 | BATT | EoL | BATT_generated | 16 | 16 06 | 16 06 05 | n/a | 8507 | n/a | 51 | battNiMH | battNiMHSealed | battNiMHSealed_subsub | NiMH battery (Cylindrical AB5 batteries) | 1 | n/a | n/a | n/a | batteryComponents | batteryCellCathode | cathodeActiveMaterial | Cathode | 1 | n/a | n/a | n/a | n/a | n/a | n/a | n/a | n/a | Zn | e-c | MassFraction | n/a | 19.6 | singleValue | n/a | n/a | wt% | meas | 1D | n/a | XRF | 2005 | n/a | specific | n/a | n/a | #VALUE! | n/a | 2 | 3 | 3 | 2.666667 | 1 | 2 | 2.277778 | 2 | (Bertuol et al., 2006) | CC BY 4.0 | From literature review (Sommer et al., 2015) | https://www.sciencedirect.com/science/article/pii/S0378775306004332 | FM | TUB | 4519200%
462 | BATT | EoL | BATT_generated | 16 | 16 06 | 16 06 05 | n/a | 8507 | n/a | 51 | battNiMH | battNiMHSealed | battNiMHSealed_subsub | NiMH battery (Cylindrical AB5 batteries) | 1 | n/a | n/a | n/a | batteryComponents | batteryCellCathode | cathodeActiveMaterial | Cathode | 1 | n/a | n/a | n/a | n/a | n/a | n/a | n/a | n/a | La | e-c | MassFraction | n/a | 0.78 | singleValue | n/a | n/a | wt% | meas | 1D | n/a | XRF | 2005 | n/a | specific | n/a | n/a | #VALUE! | n/a | 2 | 3 | 3 | 2.666667 | 1 | 2 | 2.277778 | 2 | (Bertuol et al., 2006) | CC BY 4.0 | From literature review (Sommer et al., 2015) | https://www.sciencedirect.com/science/article/pii/S0378775306004332 | FM | TUB | 4519200%
463 | BATT | EoL | BATT_generated | 16 | 16 06 | 16 06 05 | n/a | 8507 | n/a | 51 | battNiMH | battNiMHSealed | battNiMHSealed_subsub | NiMH battery (Cylindrical AB5 batteries) | 1 | n/a | n/a | n/a | batteryComponents | batteryCellCathode | cathodeActiveMaterial | Cathode | 1 | n/a | n/a | n/a | n/a | n/a | n/a | n/a | n/a | K | e-c | MassFraction | n/a | 15.27 | singleValue | n/a | n/a | wt% | meas | 1D | n/a | XRF | 2005 | n/a | specific | n/a | n/a | #VALUE! | n/a | 2 | 3 | 3 | 2.666667 | 1 | 2 | 2.277778 | 2 | (Bertuol et al., 2006) | CC BY 4.0 | From literature review (Sommer et al., 2015) | https://www.sciencedirect.com/science/article/pii/S0378775306004332 | FM | TUB | 4519200%
464 | BATT | EoL | BATT_generated | 16 | 16 06 | 16 06 05 | n/a | 8507 | n/a | 51 | battNiMH | battNiMHSealed | battNiMHSealed_subsub | NiMH battery (Cylindrical AB5 batteries) | 1 | n/a | n/a | n/a | batteryComponents | batteryCellCathode | cathodeActiveMaterial | Cathode | 1 | n/a | n/a | n/a | n/a | n/a | n/a | n/a | n/a | other | e-c | MassFraction | n/a | 1.74 | singleValue | n/a | n/a | wt% | meas | 1D | n/a | XRF | 2005 | n/a | specific | n/a | n/a | #VALUE! | n/a | 2 | 3 | 3 | 2.666667 | 1 | 2 | 2.277778 | 2 | (Bertuol et al., 2006) | CC BY 4.0 | From literature review (Sommer et al., 2015) | https://www.sciencedirect.com/science/article/pii/S0378775306004332 | FM | TUB | 4519200%
465 | BATT | EoL | BATT_generated | 16 | 16 06 | 16 06 05 | n/a | 8507 | n/a | 52 | battNiMH | battNiMHSealed | battNiMHSealed_subsub | NiMH battery (prismatic AB5 batteries) | 1 | n/a | n/a | n/a | batteryComponents | batteryCellCathode | cathodeActiveMaterial | Cathode | 1 | n/a | n/a | n/a | n/a | n/a | n/a | n/a | n/a | Co | e-c | MassFraction | n/a | 38.29 | singleValue | n/a | n/a | wt% | meas | 1D | n/a | XRF | 2005 | n/a | specific | n/a | n/a | #VALUE! | n/a | 2 | 3 | 3 | 2.666667 | 1 | 2 | 2.277778 | 2 | (Bertuol et al., 2006) | CC BY 4.0 | From literature review (Sommer et al., 2015) | https://www.sciencedirect.com/science/article/pii/S0378775306004332 | FM | TUB | 4519200%
466 | BATT | EoL | BATT_generated | 16 | 16 06 | 16 06 05 | n/a | 8507 | n/a | 52 | battNiMH | battNiMHSealed | battNiMHSealed_subsub | NiMH battery (prismatic AB5 batteries) | 1 | n/a | n/a | n/a | batteryComponents | batteryCellCathode | cathodeActiveMaterial | Cathode | 1 | n/a | n/a | n/a | n/a | n/a | n/a | n/a | n/a | Fe | e-c | MassFraction | n/a | 0.73 | singleValue | n/a | n/a | wt% | meas | 1D | n/a | XRF | 2005 | n/a | specific | n/a | n/a | #VALUE! | n/a | 2 | 3 | 3 | 2.666667 | 1 | 2 | 2.277778 | 2 | (Bertuol et al., 2006) | CC BY 4.0 | From literature review (Sommer et al., 2015) | https://www.sciencedirect.com/science/article/pii/S0378775306004332 | FM | TUB | 4519200%
467 | BATT | EoL | BATT_generated | 16 | 16 06 | 16 06 05 | n/a | 8507 | n/a | 52 | battNiMH | battNiMHSealed | battNiMHSealed_subsub | NiMH battery (prismatic AB5 batteries) | 1 | n/a | n/a | n/a | batteryComponents | batteryCellCathode | cathodeActiveMaterial | Cathode | 1 | n/a | n/a | n/a | n/a | n/a | n/a | n/a | n/a | Mn | e-c | MassFraction | n/a | 2.91 | singleValue | n/a | n/a | wt% | meas | 1D | n/a | XRF | 2005 | n/a | specific | n/a | n/a | #VALUE! | n/a | 2 | 3 | 3 | 2.666667 | 1 | 2 | 2.277778 | 2 | (Bertuol et al., 2006) | CC BY 4.0 | From literature review (Sommer et al., 2015) | https://www.sciencedirect.com/science/article/pii/S0378775306004332 | FM | TUB | 4519200%
468 | BATT | EoL | BATT_generated | 16 | 16 06 | 16 06 05 | n/a | 8507 | n/a | 52 | battNiMH | battNiMHSealed | battNiMHSealed_subsub | NiMH battery (prismatic AB5 batteries) | 1 | n/a | n/a | n/a | batteryComponents | batteryCellCathode | cathodeActiveMaterial | Cathode | 1 | n/a | n/a | n/a | n/a | n/a | n/a | n/a | n/a | Ni | e-c | MassFraction | n/a | 31.28 | singleValue | n/a | n/a | wt% | meas | 1D | n/a | XRF | 2005 | n/a | specific | n/a | n/a | #VALUE! | n/a | 2 | 3 | 3 | 2.666667 | 1 | 2 | 2.277778 | 2 | (Bertuol et al., 2006) | CC BY 4.0 | From literature review (Sommer et al., 2015) | https://www.sciencedirect.com/science/article/pii/S0378775306004332 | FM | TUB | 4519200%
469 | BATT | EoL | BATT_generated | 16 | 16 06 | 16 06 05 | n/a | 8507 | n/a | 52 | battNiMH | battNiMHSealed | battNiMHSealed_subsub | NiMH battery (prismatic AB5 batteries) | 1 | n/a | n/a | n/a | batteryComponents | batteryCellCathode | cathodeActiveMaterial | Cathode | 1 | n/a | n/a | n/a | n/a | n/a | n/a | n/a | n/a | Zn | e-c | MassFraction | n/a | 18.4 | singleValue | n/a | n/a | wt% | meas | 1D | n/a | XRF | 2005 | n/a | specific | n/a | n/a | #VALUE! | n/a | 2 | 3 | 3 | 2.666667 | 1 | 2 | 2.277778 | 2 | (Bertuol et al., 2006) | CC BY 4.0 | From literature review (Sommer et al., 2015) | https://www.sciencedirect.com/science/article/pii/S0378775306004332 | FM | TUB | 4519200%
470 | BATT | EoL | BATT_generated | 16 | 16 06 | 16 06 05 | n/a | 8507 | n/a | 52 | battNiMH | battNiMHSealed | battNiMHSealed_subsub | NiMH battery (prismatic AB5 batteries) | 1 | n/a | n/a | n/a | batteryComponents | batteryCellCathode | cathodeActiveMaterial | Cathode | 1 | n/a | n/a | n/a | n/a | n/a | n/a | n/a | n/a | Ce | e-c | MassFraction | n/a | 0 | singleValue | n/a | n/a | wt% | meas | 1D | n/a | XRF | 2005 | n/a | specific | n/a | n/a | #VALUE! | n/a | 2 | 3 | 3 | 2.666667 | 1 | 2 | 2.277778 | 2 | (Bertuol et al., 2006) | CC BY 4.0 | From literature review (Sommer et al., 2015) | https://www.sciencedirect.com/science/article/pii/S0378775306004332 | FM | TUB | 4519200%
471 | BATT | EoL | BATT_generated | 16 | 16 06 | 16 06 05 | n/a | 8507 | n/a | 52 | battNiMH | battNiMHSealed | battNiMHSealed_subsub | NiMH battery (prismatic AB5 batteries) | 1 | n/a | n/a | n/a | batteryComponents | batteryCellCathode | cathodeActiveMaterial | Cathode | 1 | n/a | n/a | n/a | n/a | n/a | n/a | n/a | n/a | La | e-c | MassFraction | n/a | 0 | singleValue | n/a | n/a | wt% | meas | 1D | n/a | XRF | 2005 | n/a | specific | n/a | n/a | #VALUE! | n/a | 2 | 3 | 3 | 2.666667 | 1 | 2 | 2.277778 | 2 | (Bertuol et al., 2006) | CC BY 4.0 | From literature review (Sommer et al., 2015) | https://www.sciencedirect.com/science/article/pii/S0378775306004332 | FM | TUB | 4519200%
472 | BATT | EoL | BATT_generated | 16 | 16 06 | 16 06 05 | n/a | 8507 | n/a | 52 | battNiMH | battNiMHSealed | battNiMHSealed_subsub | NiMH battery (prismatic AB5 batteries) | 1 | n/a | n/a | n/a | batteryComponents | batteryCellCathode | cathodeActiveMaterial | Cathode | 1 | n/a | n/a | n/a | n/a | n/a | n/a | n/a | n/a | K | e-c | MassFraction | n/a | 7.7 | singleValue | n/a | n/a | wt% | meas | 1D | n/a | XRF | 2005 | n/a | specific | n/a | n/a | #VALUE! | n/a | 2 | 3 | 3 | 2.666667 | 1 | 2 | 2.277778 | 2 | (Bertuol et al., 2006) | CC BY 4.0 | From literature review (Sommer et al., 2015) | https://www.sciencedirect.com/science/article/pii/S0378775306004332 | FM | TUB | 4519200%
473 | BATT | EoL | BATT_generated | 16 | 16 06 | 16 06 05 | n/a | 8507 | n/a | 52 | battNiMH | battNiMHSealed | battNiMHSealed_subsub | NiMH battery (prismatic AB5 batteries) | 1 | n/a | n/a | n/a | batteryComponents | batteryCellCathode | cathodeActiveMaterial | Cathode | 1 | n/a | n/a | n/a | n/a | n/a | n/a | n/a | n/a | other | e-c | MassFraction | n/a | 0.53 | singleValue | n/a | n/a | wt% | meas | 1D | n/a | XRF | 2005 | n/a | specific | n/a | n/a | #VALUE! | n/a | 2 | 3 | 3 | 2.666667 | 1 | 2 | 2.277778 | 2 | (Bertuol et al., 2006) | CC BY 4.0 | From literature review (Sommer et al., 2015) | https://www.sciencedirect.com/science/article/pii/S0378775306004332 | FM | TUB | 4519200%
474 | BATT | use | BATT_batteryPOM | 16 | 16 06 | 16 06 05 | n/a | 8507 | n/a | 53 | battNiMH | battNiMHSealed | battNiMHSealed_subsub | Entire cyl. AB2 battery (NiMH) | 2 | n/a | n/a | n/a | batteryComponents | shadowComponentBATT1 | shadowComponentBATT2 | n/a | n/a | n/a | n/a | n/a | n/a | n/a | n/a | n/a | n/a | Co | e-p | MassFraction | n/a | 1.5 | mean | 1 | 2 | wt% | n/a | n/a | n/a | n/a | n/a | n/a | generic | n/a | n/a | #VALUE! | n/a | 4 | 4 | 3 | 3 | 1 | 2 | 2.833333 | 3 | (Baumann & Muth, 1997) | CC BY 4.0 | From literature review (Sommer et al., 2015) | https://www.sciencedirect.com/science/article/pii/S0956053X15003608 | FM | TUB | 4520500%
475 | BATT | use | BATT_batteryPOM | 16 | 16 06 | 16 06 05 | n/a | 8507 | n/a | 53 | battNiMH | battNiMHSealed | battNiMHSealed_subsub | Entire cyl. AB2 battery (NiMH) | 2 | n/a | n/a | n/a | batteryComponents | shadowComponentBATT1 | shadowComponentBATT2 | n/a | n/a | n/a | n/a | n/a | n/a | n/a | n/a | n/a | n/a | Fe | e-p | MassFraction | n/a | 24 | mean | 23 | 25 | wt% | n/a | n/a | n/a | n/a | n/a | n/a | generic | n/a | n/a | #VALUE! | n/a | 4 | 4 | 3 | 3 | 1 | 2 | 2.833333 | 3 | (Baumann & Muth, 1997) | CC BY 4.0 | From literature review (Sommer et al., 2015) | https://www.sciencedirect.com/science/article/pii/S0956053X15003608 | FM | TUB | 4520500%
476 | BATT | use | BATT_batteryPOM | 16 | 16 06 | 16 06 05 | n/a | 8507 | n/a | 53 | battNiMH | battNiMHSealed | battNiMHSealed_subsub | Entire cyl. AB2 battery (NiMH) | 2 | n/a | n/a | n/a | batteryComponents | shadowComponentBATT1 | shadowComponentBATT2 | n/a | n/a | n/a | n/a | n/a | n/a | n/a | n/a | n/a | n/a | Ni | e-p | MassFraction | n/a | 38 | mean | 37 | 39 | wt% | n/a | n/a | n/a | n/a | n/a | n/a | generic | n/a | n/a | #VALUE! | n/a | 4 | 4 | 3 | 3 | 1 | 2 | 2.833333 | 3 | (Baumann & Muth, 1997) | CC BY 4.0 | From literature review (Sommer et al., 2015) | https://www.sciencedirect.com/science/article/pii/S0956053X15003608 | FM | TUB | 4520500%
477 | BATT | use | BATT_batteryPOM | 16 | 16 06 | 16 06 05 | n/a | 8507 | n/a | 53 | battNiMH | battNiMHSealed | battNiMHSealed_subsub | Entire cyl. AB2 battery (NiMH) | 2 | n/a | n/a | n/a | batteryComponents | batteryCellAnode | anodeActiveMaterial | n/a | n/a | n/a | n/a | n/a | n/a | n/a | n/a | n/a | n/a | Cr/Ti/V/Zr | e-p | MassFraction | n/a | 13.5 | mean | 13 | 14 | wt% | n/a | n/a | n/a | n/a | n/a | n/a | generic | n/a | n/a | #VALUE! | n/a | 4 | 4 | 3 | 3 | 1 | 2 | 2.833333 | 3 | (Baumann & Muth, 1997) | CC BY 4.0 | From literature review (Sommer et al., 2015) | https://www.sciencedirect.com/science/article/pii/S0956053X15003608 | FM | TUB | 4520500%
478 | BATT | use | BATT_batteryPOM | 16 | 16 06 | 16 06 05 | n/a | 8507 | n/a | 53 | battNiMH | battNiMHSealed | battNiMHSealed_subsub | Entire cyl. AB2 battery (NiMH) | 2 | n/a | n/a | n/a | batteryComponents | batteryCellElectrolyte1 | batteryCellElectrolyte2 | n/a | n/a | n/a | n/a | n/a | n/a | n/a | n/a | n/a | n/a | K | e-p | MassFraction | n/a | 1.5 | mean | 1 | 2 | wt% | n/a | n/a | n/a | n/a | n/a | n/a | generic | n/a | n/a | #VALUE! | n/a | 4 | 4 | 3 | 3 | 1 | 2 | 2.833333 | 3 | (Baumann & Muth, 1997) | CC BY 4.0 | From literature review (Sommer et al., 2015) | https://www.sciencedirect.com/science/article/pii/S0956053X15003608 | FM | TUB | 4520500%
479 | BATT | use | BATT_batteryPOM | 16 | 16 06 | 16 06 05 | n/a | 8507 | n/a | 53 | battNiMH | battNiMHSealed | battNiMHSealed_subsub | Entire cyl. AB2 battery (NiMH) | 2 | n/a | n/a | n/a | batteryComponents | shadowComponentBATT1 | shadowComponentBATT2 | n/a | n/a | n/a | organics | plastics | n/a | n/a | n/a | Plastic | 1 | n/a | m-p | MassFraction | n/a | 3.5 | mean | 3 | 4 | wt% | n/a | n/a | n/a | n/a | n/a | n/a | generic | n/a | n/a | #VALUE! | n/a | 4 | 4 | 3 | 3 | 1 | 2 | 2.833333 | 3 | (Baumann & Muth, 1997) | CC BY 4.0 | From literature review (Sommer et al., 2015) | https://www.sciencedirect.com/science/article/pii/S0956053X15003608 | FM | TUB | 4520500%
480 | BATT | use | BATT_batteryPOM | 16 | 16 06 | 16 06 05 | n/a | 8507 | n/a | 53 | battNiMH | battNiMHSealed | battNiMHSealed_subsub | Entire cyl. AB2 battery (NiMH) | 2 | n/a | n/a | n/a | batteryComponents | shadowComponentBATT1 | shadowComponentBATT2 | n/a | n/a | n/a | undefinedAndMixedMaterials0 | undefinedAndMixedMaterials1 | otherOrUndefinedMaterials2 | otherOrUndefinedMaterials3 | otherOrUndefinedMaterials4 | H2 & O2 | 4 | n/a | m-p | MassFraction | n/a | 16 | mean | 15 | 17 | wt% | n/a | n/a | n/a | n/a | n/a | n/a | generic | n/a | n/a | #VALUE! | n/a | 4 | 4 | 3 | 3 | 1 | 2 | 2.833333 | 3 | (Baumann & Muth, 1997) | CC BY 4.0 | From literature review (Sommer et al., 2015) | https://www.sciencedirect.com/science/article/pii/S0956053X15003608 | FM | TUB | 4520500%
481 | BATT | use | BATT_batteryPOM | 16 | 16 06 | 16 06 05 | n/a | 8507 | n/a | 53 | battNiMH | battNiMHSealed | battNiMHSealed_subsub | Entire cyl. AB2 battery (NiMH) | 2 | n/a | n/a | n/a | batteryComponents | shadowComponentBATT1 | shadowComponentBATT2 | n/a | n/a | n/a | undefinedAndMixedMaterials0 | undefinedAndMixedMaterials1 | otherOrUndefinedMaterials2 | otherOrUndefinedMaterials3 | otherOrUndefinedMaterials4 | Other | 1 | n/a | m-p | MassFraction | n/a | 1.5 | mean | 1 | 2 | wt% | n/a | n/a | n/a | n/a | n/a | n/a | generic | n/a | n/a | #VALUE! | n/a | 4 | 4 | 3 | 3 | 1 | 2 | 2.833333 | 3 | (Baumann & Muth, 1997) | CC BY 4.0 | From literature review (Sommer et al., 2015) | https://www.sciencedirect.com/science/article/pii/S0956053X15003608 | FM | TUB | 4520500%
482 | BATT | EoL | BATT_generated | 16 | 16 06 | 16 06 05 | n/a | 8507 | n/a | 54 | battLiRechargeable | battLiCO | battLiCO_subsub | LiCoO2 batteries | 1 | n/a | n/a | n/a | batteryComponents | shadowComponentBATT1 | shadowComponentBATT2 | n/a | n/a | n/a | n/a | n/a | n/a | n/a | n/a | n/a | n/a | Co | e-p | MassFraction | PRT | 20 | singleValue | n/a | n/a | wt% | n/a | 1D | n/a | n/a | n/a | n/a | specific | n/a | n/a | #VALUE! | n/a | 3 | 4 | 2 | 2.666667 | 1 | 2 | 2.444444 | 3 | (Nogueira and Margarido, 2012) | CC BY 4.0 | From literature review (Sommer et al., 2015) | https://repositorio.lneg.pt/bitstream/10400.9/1547/1/EnergyTechn2012%28TMS%29.pdf | FM | TUB | 4520300%
483 | BATT | EoL | BATT_generated | 16 | 16 06 | 16 06 05 | n/a | 8507 | n/a | 54 | battLiRechargeable | battLiCO | battLiCO_subsub | LiCoO2 batteries | 1 | n/a | n/a | n/a | batteryComponents | shadowComponentBATT1 | shadowComponentBATT2 | n/a | n/a | n/a | n/a | n/a | n/a | n/a | n/a | n/a | n/a | Fe | e-p | MassFraction | PRT | 40 | singleValue | n/a | n/a | wt% | n/a | 1D | n/a | n/a | n/a | n/a | specific | n/a | n/a | #VALUE! | n/a | 3 | 4 | 2 | 2.666667 | 1 | 2 | 2.444444 | 3 | (Nogueira and Margarido, 2012) | CC BY 4.0 | From literature review (Sommer et al., 2015) | https://repositorio.lneg.pt/bitstream/10400.9/1547/1/EnergyTechn2012%28TMS%29.pdf | FM | TUB | 4520300%
484 | BATT | EoL | BATT_generated | 16 | 16 06 | 16 06 05 | n/a | 8507 | n/a | 54 | battLiRechargeable | battLiCO | battLiCO_subsub | LiCoO2 batteries | 1 | n/a | n/a | n/a | batteryComponents | shadowComponentBATT1 | shadowComponentBATT2 | n/a | n/a | n/a | n/a | n/a | n/a | n/a | n/a | n/a | n/a | Li | e-p | MassFraction | PRT | 3 | singleValue | n/a | n/a | wt% | n/a | 1D | n/a | n/a | n/a | n/a | specific | n/a | n/a | #VALUE! | n/a | 3 | 4 | 2 | 2.666667 | 1 | 2 | 2.444444 | 3 | (Nogueira and Margarido, 2012) | CC BY 4.0 | From literature review (Sommer et al., 2015) | https://repositorio.lneg.pt/bitstream/10400.9/1547/1/EnergyTechn2012%28TMS%29.pdf | FM | TUB | 4520300%
485 | BATT | EoL | BATT_generated | 16 | 16 06 | 16 06 05 | n/a | 8507 | n/a | 55 | battLiRechargeable | battLiCO | battLiCO_subsub | LiCoO2 batteries | 1 | n/a | n/a | n/a | batteryComponents | shadowComponentBATT1 | shadowComponentBATT2 | n/a | n/a | n/a | n/a | n/a | n/a | n/a | n/a | n/a | n/a | Al | e-p | MassFraction | SVK | 10.68 | singleValue | n/a | n/a | wt% | meas | 1D | n/a | XRD | 2010 | SVK | specific | n/a | n/a | #VALUE! | n/a | 2 | 3 | 2 | 2.333333 | 1 | 2 | 2.055556 | 2 | (Petrániková et al., 2011) | CC BY 4.0 | From literature review (Sommer et al., 2015) | https://www.researchgate.net/publication/326507294_COBALT_RECOVERY_FROM_SPENT_PORTABLE_LITHIUM_ACCUMULATORS_AFTER_THERMAL_TREATMENT | FM | TUB | 4519800%
486 | BATT | EoL | BATT_generated | 16 | 16 06 | 16 06 05 | n/a | 8507 | n/a | 55 | battLiRechargeable | battLiCO | battLiCO_subsub | LiCoO2 batteries | 1 | n/a | n/a | n/a | batteryComponents | shadowComponentBATT1 | shadowComponentBATT2 | n/a | n/a | n/a | n/a | n/a | n/a | n/a | n/a | n/a | n/a | Co | e-p | MassFraction | SVK | 10.81 | singleValue | n/a | n/a | wt% | meas | 1D | n/a | XRD | 2010 | SVK | specific | n/a | n/a | #VALUE! | n/a | 2 | 3 | 2 | 2.333333 | 1 | 2 | 2.055556 | 2 | (Petrániková et al., 2011) | CC BY 4.0 | From literature review (Sommer et al., 2015) | https://www.researchgate.net/publication/326507294_COBALT_RECOVERY_FROM_SPENT_PORTABLE_LITHIUM_ACCUMULATORS_AFTER_THERMAL_TREATMENT | FM | TUB | 4519800%
487 | BATT | EoL | BATT_generated | 16 | 16 06 | 16 06 05 | n/a | 8507 | n/a | 55 | battLiRechargeable | battLiCO | battLiCO_subsub | LiCoO2 batteries | 1 | n/a | n/a | n/a | batteryComponents | batteryCellAnode | currentCollectorAnode | n/a | n/a | n/a | n/a | n/a | n/a | n/a | n/a | n/a | n/a | Cu | e-p | MassFraction | SVK | 9.15 | singleValue | n/a | n/a | wt% | meas | 1D | n/a | XRD | 2010 | SVK | specific | n/a | n/a | #VALUE! | n/a | 2 | 3 | 2 | 2.333333 | 1 | 2 | 2.055556 | 2 | (Petrániková et al., 2011) | CC BY 4.0 | From literature review (Sommer et al., 2015) | https://www.researchgate.net/publication/326507294_COBALT_RECOVERY_FROM_SPENT_PORTABLE_LITHIUM_ACCUMULATORS_AFTER_THERMAL_TREATMENT | FM | TUB | 4519800%
488 | BATT | EoL | BATT_generated | 16 | 16 06 | 16 06 05 | n/a | 8507 | n/a | 55 | battLiRechargeable | battLiCO | battLiCO_subsub | LiCoO2 batteries | 1 | n/a | n/a | n/a | batteryComponents | shadowComponentBATT1 | shadowComponentBATT2 | n/a | n/a | n/a | n/a | n/a | n/a | n/a | n/a | n/a | n/a | Fe | e-p | MassFraction | SVK | 0.39 | singleValue | n/a | n/a | wt% | meas | 1D | n/a | XRD | 2010 | SVK | specific | n/a | n/a | #VALUE! | n/a | 2 | 3 | 2 | 2.333333 | 1 | 2 | 2.055556 | 2 | (Petrániková et al., 2011) | CC BY 4.0 | From literature review (Sommer et al., 2015) | https://www.researchgate.net/publication/326507294_COBALT_RECOVERY_FROM_SPENT_PORTABLE_LITHIUM_ACCUMULATORS_AFTER_THERMAL_TREATMENT | FM | TUB | 4519800%
489 | BATT | EoL | BATT_generated | 16 | 16 06 | 16 06 05 | n/a | 8507 | n/a | 55 | battLiRechargeable | battLiCO | battLiCO_subsub | LiCoO2 batteries | 1 | n/a | n/a | n/a | batteryComponents | shadowComponentBATT1 | shadowComponentBATT2 | n/a | n/a | n/a | n/a | n/a | n/a | n/a | n/a | n/a | n/a | Ni | e-p | MassFraction | SVK | 2.34 | singleValue | n/a | n/a | wt% | meas | 1D | n/a | XRD | 2010 | SVK | specific | n/a | n/a | #VALUE! | n/a | 2 | 3 | 2 | 2.333333 | 1 | 2 | 2.055556 | 2 | (Petrániková et al., 2011) | CC BY 4.0 | From literature review (Sommer et al., 2015) | https://www.researchgate.net/publication/326507294_COBALT_RECOVERY_FROM_SPENT_PORTABLE_LITHIUM_ACCUMULATORS_AFTER_THERMAL_TREATMENT | FM | TUB | 4519800%
490 | BATT | EoL | BATT_generated | 16 | 16 06 | 16 06 05 | n/a | 8507 | n/a | 55 | battLiRechargeable | battLiCO | battLiCO_subsub | LiCoO2 batteries | 1 | n/a | n/a | n/a | batteryComponents | shadowComponentBATT1 | shadowComponentBATT2 | n/a | n/a | n/a | n/a | n/a | n/a | n/a | n/a | n/a | n/a | Li | e-p | MassFraction | SVK | 1.82 | singleValue | n/a | n/a | wt% | meas | 1D | n/a | XRD | 2010 | SVK | specific | n/a | n/a | #VALUE! | n/a | 2 | 3 | 2 | 2.333333 | 1 | 2 | 2.055556 | 2 | (Petrániková et al., 2011) | CC BY 4.0 | From literature review (Sommer et al., 2015) | https://www.researchgate.net/publication/326507294_COBALT_RECOVERY_FROM_SPENT_PORTABLE_LITHIUM_ACCUMULATORS_AFTER_THERMAL_TREATMENT | FM | TUB | 4519800%
491 | BATT | use | BATT_batteryPOM | 16 | 16 06 | 16 06 05 | n/a | 8507 | n/a | 56 | battLiRechargeable | battLiCO | battLiCO_subsub | Lithium Ion Battery | 3 | n/a | n/a | n/a | batteryComponents | shadowComponentBATT1 | shadowComponentBATT2 | n/a | n/a | n/a | n/a | n/a | n/a | n/a | n/a | n/a | n/a | Al | e-p | MassFraction | n/a | 5 | singleValue | n/a | n/a | wt% | n/a | n/a | n/a | n/a | n/a | n/a | generic | n/a | n/a | #VALUE! | n/a | 4 | 4 | 2 | 2.666667 | 1 | 2 | 2.611111 | 3 | (Fisher et al., 2007) | CC BY 4.0 | From literature review (Sommer et al., 2015) | http://www.relec.es/RECICLADO_ELECTRONICO/Baterias/Battery%20Waste%20Management.pdf | FM | TUB | 4520400%
492 | BATT | use | BATT_batteryPOM | 16 | 16 06 | 16 06 05 | n/a | 8507 | n/a | 56 | battLiRechargeable | battLiCO | battLiCO_subsub | Lithium Ion Battery | 3 | n/a | n/a | n/a | batteryComponents | shadowComponentBATT1 | shadowComponentBATT2 | n/a | n/a | n/a | n/a | n/a | n/a | n/a | n/a | n/a | n/a | Co | e-p | MassFraction | n/a | 18 | singleValue | n/a | n/a | wt% | n/a | n/a | n/a | n/a | n/a | n/a | generic | n/a | n/a | #VALUE! | n/a | 4 | 4 | 2 | 2.666667 | 1 | 2 | 2.611111 | 3 | (Fisher et al., 2007) | CC BY 4.0 | From literature review (Sommer et al., 2015) | http://www.relec.es/RECICLADO_ELECTRONICO/Baterias/Battery%20Waste%20Management.pdf | FM | TUB | 4520400%
493 | BATT | use | BATT_batteryPOM | 16 | 16 06 | 16 06 05 | n/a | 8507 | n/a | 56 | battLiRechargeable | battLiCO | battLiCO_subsub | Lithium Ion Battery | 3 | n/a | n/a | n/a | batteryComponents | shadowComponentBATT1 | shadowComponentBATT2 | n/a | n/a | n/a | n/a | n/a | n/a | n/a | n/a | n/a | n/a | Fe | e-p | MassFraction | n/a | 22 | singleValue | n/a | n/a | wt% | n/a | n/a | n/a | n/a | n/a | n/a | generic | n/a | n/a | #VALUE! | n/a | 4 | 4 | 2 | 2.666667 | 1 | 2 | 2.611111 | 3 | (Fisher et al., 2007) | CC BY 4.0 | From literature review (Sommer et al., 2015) | http://www.relec.es/RECICLADO_ELECTRONICO/Baterias/Battery%20Waste%20Management.pdf | FM | TUB | 4520400%
494 | BATT | use | BATT_batteryPOM | 16 | 16 06 | 16 06 05 | n/a | 8507 | n/a | 56 | battLiRechargeable | battLiCO | battLiCO_subsub | Lithium Ion Battery | 3 | n/a | n/a | n/a | batteryComponents | batteryCellAnode | anodeActiveMaterial | n/a | n/a | n/a | n/a | n/a | n/a | n/a | n/a | n/a | n/a | C | e-p | MassFraction | n/a | 13 | singleValue | n/a | n/a | wt% | n/a | n/a | n/a | n/a | n/a | n/a | generic | n/a | n/a | #VALUE! | n/a | 4 | 4 | 2 | 2.666667 | 1 | 2 | 2.611111 | 3 | (Fisher et al., 2007) | CC BY 4.0 | From literature review (Sommer et al., 2015) | http://www.relec.es/RECICLADO_ELECTRONICO/Baterias/Battery%20Waste%20Management.pdf | FM | TUB | 4520400%
495 | BATT | use | BATT_batteryPOM | 16 | 16 06 | 16 06 05 | n/a | 8507 | n/a | 56 | battLiRechargeable | battLiCO | battLiCO_subsub | Lithium Ion Battery | 3 | n/a | n/a | n/a | batteryComponents | shadowComponentBATT1 | shadowComponentBATT2 | n/a | n/a | n/a | n/a | n/a | n/a | n/a | n/a | n/a | n/a | Li | e-p | MassFraction | n/a | 3 | singleValue | n/a | n/a | wt% | n/a | n/a | n/a | n/a | n/a | n/a | generic | n/a | n/a | #VALUE! | n/a | 4 | 4 | 2 | 2.666667 | 1 | 2 | 2.611111 | 3 | (Fisher et al., 2007) | CC BY 4.0 | From literature review (Sommer et al., 2015) | http://www.relec.es/RECICLADO_ELECTRONICO/Baterias/Battery%20Waste%20Management.pdf | FM | TUB | 4520400%
496 | BATT | use | BATT_batteryPOM | 16 | 16 06 | 16 06 05 | n/a | 8507 | n/a | 56 | battLiRechargeable | battLiCO | battLiCO_subsub | Lithium Ion Battery | 3 | n/a | n/a | n/a | batteryComponents | shadowComponentBATT1 | shadowComponentBATT2 | n/a | n/a | n/a | non-ferrousMetals | otherMetalsAndMetalAlloys1 | n/a | n/a | n/a | Other metals | 1 | n/a | m-p | MassFraction | n/a | 11 | singleValue | n/a | n/a | wt% | n/a | n/a | n/a | n/a | n/a | n/a | generic | n/a | n/a | #VALUE! | n/a | 4 | 4 | 2 | 2.666667 | 1 | 2 | 2.611111 | 3 | (Fisher et al., 2007) | CC BY 4.0 | From literature review (Sommer et al., 2015) | http://www.relec.es/RECICLADO_ELECTRONICO/Baterias/Battery%20Waste%20Management.pdf | FM | TUB | 4520400%
497 | BATT | use | BATT_batteryPOM | 16 | 16 06 | 16 06 05 | n/a | 8507 | n/a | 56 | battLiRechargeable | battLiCO | battLiCO_subsub | Lithium Ion Battery | 3 | n/a | n/a | n/a | batteryComponents | shadowComponentBATT1 | shadowComponentBATT2 | n/a | n/a | n/a | undefinedAndMixedMaterials0 | undefinedAndMixedMaterials1 | otherOrUndefinedMaterials2 | otherOrUndefinedMaterials3 | otherOrUndefinedMaterials4 | Other non metals | 1 | n/a | m-p | MassFraction | n/a | 28 | singleValue | n/a | n/a | wt% | n/a | n/a | n/a | n/a | n/a | n/a | generic | n/a | n/a | #VALUE! | n/a | 4 | 4 | 2 | 2.666667 | 1 | 2 | 2.611111 | 3 | (Fisher et al., 2007) | CC BY 4.0 | From literature review (Sommer et al., 2015) | http://www.relec.es/RECICLADO_ELECTRONICO/Baterias/Battery%20Waste%20Management.pdf | FM | TUB | 4520400%
498 | BATT | use | BATT_batteryPOM | 16 | 16 06 | 16 06 05 | n/a | 8507 | n/a | 57 | battLiRechargeable | battLiCO | battLiCO_subsub | Lithium cobalt dioxide (LiCoO2) | 1 | n/a | n/a | n/a | batteryComponents | shadowComponentBATT1 | shadowComponentBATT2 | n/a | n/a | n/a | n/a | n/a | n/a | n/a | n/a | n/a | n/a | Al | e-p | MassFraction | n/a | 20 | mean | 15 | 25 | wt% | n/a | n/a | n/a | n/a | n/a | n/a | generic | n/a | n/a | #VALUE! | n/a | 4 | 2 | 2 | 2 | 1 | 2 | 2.166667 | 2 | (EPBA, 2007) (EPBA, 2021) | CC BY 4.0 | From literature review (Sommer et al., 2015); Document for 2021 from EPBA is the same | https://www.epbaeurope.net/assets/resources/EPBA_Product-Information_10112015.pdf | FM | TUB | 4519400%
499 | BATT | use | BATT_batteryPOM | 16 | 16 06 | 16 06 05 | n/a | 8507 | n/a | 57 | battLiRechargeable | battLiCO | battLiCO_subsub | Lithium cobalt dioxide (LiCoO2) | 1 | n/a | n/a | n/a | batteryComponents | shadowComponentBATT1 | shadowComponentBATT2 | n/a | n/a | n/a | n/a | n/a | n/a | n/a | n/a | n/a | n/a | Co | e-p | MassFraction | n/a | 21 | mean | 15 | 27 | wt% | n/a | n/a | n/a | n/a | n/a | n/a | generic | n/a | n/a | #VALUE! | n/a | 4 | 2 | 2 | 2 | 1 | 2 | 2.166667 | 2 | (EPBA, 2007) (EPBA, 2021) | CC BY 4.0 | From literature review (Sommer et al., 2015); Document for 2021 from EPBA is the same | https://www.epbaeurope.net/assets/resources/EPBA_Product-Information_10112015.pdf | FM | TUB | 4519400%
500 | BATT | use | BATT_batteryPOM | 16 | 16 06 | 16 06 05 | n/a | 8507 | n/a | 57 | battLiRechargeable | battLiCO | battLiCO_subsub | Lithium cobalt dioxide (LiCoO2) | 1 | n/a | n/a | n/a | batteryComponents | batteryCellAnode | currentCollectorAnode | n/a | n/a | n/a | n/a | n/a | n/a | n/a | n/a | n/a | n/a | Cu | e-p | MassFraction | n/a | 10 | mean | 5 | 15 | wt% | n/a | n/a | n/a | n/a | n/a | n/a | generic | n/a | n/a | #VALUE! | n/a | 4 | 2 | 2 | 2 | 1 | 2 | 2.166667 | 2 | (EPBA, 2007) (EPBA, 2021) | CC BY 4.0 | From literature review (Sommer et al., 2015); Document for 2021 from EPBA is the same | https://www.epbaeurope.net/assets/resources/EPBA_Product-Information_10112015.pdf | FM | TUB | 4519400%
501 | BATT | use | BATT_batteryPOM | 16 | 16 06 | 16 06 05 | n/a | 8507 | n/a | 57 | battLiRechargeable | battLiCO | battLiCO_subsub | Lithium cobalt dioxide (LiCoO2) | 1 | n/a | n/a | n/a | batteryComponents | batteryCellAnode | anodeActiveMaterial | n/a | n/a | n/a | n/a | n/a | n/a | n/a | n/a | n/a | n/a | C | e-p | MassFraction | n/a | 20 | mean | 10 | 30 | wt% | n/a | n/a | n/a | n/a | n/a | n/a | generic | n/a | n/a | #VALUE! | n/a | 4 | 2 | 2 | 2 | 1 | 2 | 2.166667 | 2 | (EPBA, 2007) (EPBA, 2021) | CC BY 4.0 | From literature review (Sommer et al., 2015); Document for 2021 from EPBA is the same | https://www.epbaeurope.net/assets/resources/EPBA_Product-Information_10112015.pdf | FM | TUB | 4519400%
502 | BATT | use | BATT_batteryPOM | 16 | 16 06 | 16 06 05 | n/a | 8507 | n/a | 57 | battLiRechargeable | battLiCO | battLiCO_subsub | Lithium cobalt dioxide (LiCoO2) | 1 | n/a | n/a | n/a | batteryComponents | batteryCellElectrolyte1 | batteryCellElectrolyte2 | n/a | n/a | n/a | undefinedAndMixedMaterials0 | undefinedAndMixedMaterials1 | otherOrUndefinedMaterials2 | electrolytes | undefinedElectrolytes | Electrolyte | 1 | n/a | m-p | MassFraction | n/a | 5.5 | mean | 1 | 10 | wt% | n/a | n/a | n/a | n/a | n/a | n/a | generic | n/a | n/a | #VALUE! | n/a | 4 | 2 | 2 | 2 | 1 | 2 | 2.166667 | 2 | (EPBA, 2007) (EPBA, 2021) | CC BY 4.0 | From literature review (Sommer et al., 2015); Document for 2021 from EPBA is the same | https://www.epbaeurope.net/assets/resources/EPBA_Product-Information_10112015.pdf | FM | TUB | 4519400%
503 | BATT | use | BATT_batteryPOM | 16 | 16 06 | 16 06 05 | n/a | 8507 | n/a | 57 | battLiRechargeable | battLiCO | battLiCO_subsub | Lithium cobalt dioxide (LiCoO2) | 1 | n/a | n/a | n/a | batteryComponents | shadowComponentBATT1 | shadowComponentBATT2 | n/a | n/a | n/a | n/a | n/a | n/a | n/a | n/a | n/a | n/a | Li | e-p | MassFraction | n/a | 3 | mean | 2 | 4 | wt% | n/a | n/a | n/a | n/a | n/a | n/a | generic | n/a | n/a | #VALUE! | n/a | 4 | 2 | 2 | 2 | 1 | 2 | 2.166667 | 2 | (EPBA, 2007) (EPBA, 2021) | CC BY 4.0 | From literature review (Sommer et al., 2015); Document for 2021 from EPBA is the same | https://www.epbaeurope.net/assets/resources/EPBA_Product-Information_10112015.pdf | FM | TUB | 4519400%
504 | BATT | use | BATT_batteryPOM | 16 | 16 06 | 16 06 05 | n/a | 8507 | n/a | 57 | battLiRechargeable | battLiCO | battLiCO_subsub | Lithium cobalt dioxide (LiCoO2) | 1 | n/a | n/a | n/a | batteryComponents | shadowComponentBATT1 | shadowComponentBATT2 | n/a | n/a | n/a | organics | plastics | n/a | n/a | n/a | Plastic | 1 | n/a | m-p | MassFraction | n/a | 1.25 | mean | 0.5 | 2 | wt% | n/a | n/a | n/a | n/a | n/a | n/a | generic | n/a | n/a | #VALUE! | n/a | 4 | 2 | 2 | 2 | 1 | 2 | 2.166667 | 2 | (EPBA, 2007) (EPBA, 2021) | CC BY 4.0 | From literature review (Sommer et al., 2015); Document for 2021 from EPBA is the same | https://www.epbaeurope.net/assets/resources/EPBA_Product-Information_10112015.pdf | FM | TUB | 4519400%
505 | BATT | use | BATT_batteryPOM | 16 | 16 06 | 16 06 05 | n/a | 8507 | n/a | 57 | battLiRechargeable | battLiCO | battLiCO_subsub | Lithium cobalt dioxide (LiCoO2) | 1 | n/a | n/a | n/a | batteryComponents | shadowComponentBATT1 | shadowComponentBATT2 | n/a | n/a | n/a | undefinedAndMixedMaterials0 | undefinedAndMixedMaterials1 | otherOrUndefinedMaterials2 | otherOrUndefinedMaterials3 | otherOrUndefinedMaterials4 | O2 | 4 | n/a | m-p | MassFraction | n/a | 11.5 | mean | 8 | 15 | wt% | n/a | n/a | n/a | n/a | n/a | n/a | generic | n/a | n/a | #VALUE! | n/a | 4 | 2 | 2 | 2 | 1 | 2 | 2.166667 | 2 | (EPBA, 2007) (EPBA, 2021) | CC BY 4.0 | From literature review (Sommer et al., 2015); Document for 2021 from EPBA is the same | https://www.epbaeurope.net/assets/resources/EPBA_Product-Information_10112015.pdf | FM | TUB | 4519400%
506 | BATT | use | BATT_batteryPOM | 16 | 16 06 | 16 06 05 | n/a | 8507 | n/a | 57 | battLiRechargeable | battLiCO | battLiCO_subsub | Lithium cobalt dioxide (LiCoO2) | 1 | n/a | n/a | n/a | batteryComponents | batteryCellElectrolyte1 | batteryCellElectrolyte2 | n/a | n/a | n/a | n/a | n/a | n/a | n/a | n/a | n/a | n/a | F | e-p | MassFraction | n/a | 1 | mean | 0 | 2 | wt% | n/a | n/a | n/a | n/a | n/a | n/a | generic | n/a | n/a | #VALUE! | n/a | 4 | 2 | 2 | 2 | 1 | 2 | 2.166667 | 2 | (EPBA, 2007) (EPBA, 2021) | CC BY 4.0 | From literature review (Sommer et al., 2015); Document for 2021 from EPBA is the same | https://www.epbaeurope.net/assets/resources/EPBA_Product-Information_10112015.pdf | FM | TUB | 4519400%
507 | BATT | use | BATT_batteryPOM | 16 | 16 06 | 16 06 05 | n/a | 8507 | n/a | 57 | battLiRechargeable | battLiCO | battLiCO_subsub | Lithium cobalt dioxide (LiCoO2) | 1 | n/a | n/a | n/a | batteryComponents | shadowComponentBATT1 | shadowComponentBATT2 | n/a | n/a | n/a | n/a | n/a | n/a | n/a | n/a | n/a | n/a | P | e-p | MassFraction | n/a | 2 | mean | 1 | 3 | wt% | n/a | n/a | n/a | n/a | n/a | n/a | generic | n/a | n/a | #VALUE! | n/a | 4 | 2 | 2 | 2 | 1 | 2 | 2.166667 | 2 | (EPBA, 2007) (EPBA, 2021) | CC BY 4.0 | From literature review (Sommer et al., 2015); Document for 2021 from EPBA is the same | https://www.epbaeurope.net/assets/resources/EPBA_Product-Information_10112015.pdf | FM | TUB | 4519400%
508 | BATT | EoL | BATT_generated | 16 | 16 06 | 16 06 05 | n/a | 8507 | n/a | 58 | battLiRechargeable | battLiCO | battLiCO_subsub | LiCoO2 batteries | 1 | n/a | n/a | n/a | batteryComponents | shadowComponentBATT1 | shadowComponentBATT2 | n/a | n/a | n/a | n/a | n/a | n/a | n/a | n/a | n/a | n/a | Co | e-p | MassFraction | n/a | 12.5 | mean | 5 | 20 | wt% | n/a | 1D | n/a | n/a | n/a | n/a | specific | n/a | n/a | #VALUE! | n/a | 4 | 2 | 2 | 2 | 1 | 2 | 2.166667 | 2 | (Shin et al., 2005) | CC BY 4.0 | From literature review (Sommer et al., 2015) | Development of a metal recovery process from Li-ion battery wastes | FM | TUB | 4520300%
509 | BATT | EoL | BATT_generated | 16 | 16 06 | 16 06 05 | n/a | 8507 | n/a | 58 | battLiRechargeable | battLiCO | battLiCO_subsub | LiCoO2 batteries | 1 | n/a | n/a | n/a | batteryComponents | shadowComponentBATT1 | shadowComponentBATT2 | n/a | n/a | n/a | n/a | n/a | n/a | n/a | n/a | n/a | n/a | Ni | e-p | MassFraction | n/a | 7.5 | mean | 5 | 10 | wt% | n/a | 1D | n/a | n/a | n/a | n/a | specific | n/a | n/a | #VALUE! | n/a | 4 | 2 | 2 | 2 | 1 | 2 | 2.166667 | 2 | (Shin et al., 2005) | CC BY 4.0 | From literature review (Sommer et al., 2015) | Development of a metal recovery process from Li-ion battery wastes | FM | TUB | 4520300%
510 | BATT | EoL | BATT_generated | 16 | 16 06 | 16 06 05 | n/a | 8507 | n/a | 58 | battLiRechargeable | battLiCO | battLiCO_subsub | LiCoO2 batteries | 1 | n/a | n/a | n/a | batteryComponents | shadowComponentBATT1 | shadowComponentBATT2 | n/a | n/a | n/a | n/a | n/a | n/a | n/a | n/a | n/a | n/a | Li | e-p | MassFraction | n/a | 6 | mean | 5 | 7 | wt% | n/a | 1D | n/a | n/a | n/a | n/a | specific | n/a | n/a | #VALUE! | n/a | 4 | 2 | 2 | 2 | 1 | 2 | 2.166667 | 2 | (Shin et al., 2005) | CC BY 4.0 | From literature review (Sommer et al., 2015) | Development of a metal recovery process from Li-ion battery wastes | FM | TUB | 4520300%
511 | BATT | EoL | BATT_generated | 16 | 16 06 | 16 06 05 | n/a | 8507 | n/a | 58 | battLiRechargeable | battLiCO | battLiCO_subsub | LiCoO2 batteries | 1 | n/a | n/a | n/a | batteryComponents | shadowComponentBATT1 | shadowComponentBATT2 | n/a | n/a | n/a | organics | plastics | n/a | n/a | n/a | Plastic | 1 | n/a | m-p | MassFraction | n/a | 7 | singleValue | n/a | n/a | wt% | n/a | 1D | n/a | n/a | n/a | n/a | specific | n/a | n/a | #VALUE! | n/a | 4 | 3 | 2 | 2.333333 | 1 | 2 | 2.388889 | 3 | (Shin et al., 2005) | CC BY 4.0 | From literature review (Sommer et al., 2015) | Development of a metal recovery process from Li-ion battery wastes | FM | TUB | 4520300%
512 | BATT | EoL | BATT_generated | 16 | 16 06 | 16 06 05 | n/a | 8507 | n/a | 58 | battLiRechargeable | battLiCO | battLiCO_subsub | LiCoO2 batteries | 1 | n/a | n/a | n/a | batteryComponents | shadowComponentBATT1 | shadowComponentBATT2 | n/a | n/a | n/a | undefinedAndMixedMaterials0 | undefinedAndMixedMaterials1 | otherOrUndefinedMaterials2 | otherOrUndefinedMaterials3 | otherOrUndefinedMaterials4 | organic chemicals | 4 | n/a | m-p | MassFraction | n/a | 15 | singleValue | n/a | n/a | wt% | n/a | 1D | n/a | n/a | n/a | n/a | specific | n/a | n/a | #VALUE! | n/a | 4 | 3 | 2 | 2.333333 | 1 | 2 | 2.388889 | 3 | (Shin et al., 2005) | CC BY 4.0 | From literature review (Sommer et al., 2015) | Development of a metal recovery process from Li-ion battery wastes | FM | TUB | 4520300%
513 | BATT | EoL | BATT_generated | 16 | 16 06 | 16 06 05 | n/a | 8507 | n/a | 59 | battLiRechargeable | battLiCO | battLiCO_subsub | LiCO2 batteries | 1 | n/a | n/a | n/a | batteryComponents | shadowComponentBATT1 | shadowComponentBATT2 | n/a | n/a | n/a | n/a | n/a | n/a | n/a | n/a | n/a | n/a | Al | e-p | MassFraction | n/a | 13.1 | singleValue | n/a | n/a | wt% | meas | 1D | n/a | weighting | 2008 | KOR | specific | n/a | n/a | #VALUE! | n/a | 2 | 2 | 2 | 2 | 1 | 2 | 1.833333 | 2 | (Kang et al., 2010) | CC BY 4.0 | From literature review (Sommer et al., 2015) | https://www.sciencedirect.com/science/article/abs/pii/S0304386X09002539 | FM | TUB | 4520300%
514 | BATT | EoL | BATT_generated | 16 | 16 06 | 16 06 05 | n/a | 8507 | n/a | 59 | battLiRechargeable | battLiCO | battLiCO_subsub | LiCO2 batteries | 1 | n/a | n/a | n/a | batteryComponents | shadowComponentBATT1 | shadowComponentBATT2 | n/a | n/a | n/a | n/a | n/a | n/a | n/a | n/a | n/a | n/a | Co | e-p | MassFraction | n/a | 23.3 | singleValue | n/a | n/a | wt% | meas | 1D | n/a | weighting | 2008 | KOR | specific | n/a | n/a | #VALUE! | n/a | 2 | 2 | 2 | 2 | 1 | 2 | 1.833333 | 2 | (Kang et al., 2010) | CC BY 4.0 | From literature review (Sommer et al., 2015) | https://www.sciencedirect.com/science/article/abs/pii/S0304386X09002539 | FM | TUB | 4520300%
515 | BATT | EoL | BATT_generated | 16 | 16 06 | 16 06 05 | n/a | 8507 | n/a | 59 | battLiRechargeable | battLiCO | battLiCO_subsub | LiCO2 batteries | 1 | n/a | n/a | n/a | batteryComponents | batteryCellAnode | currentCollectorAnode | n/a | n/a | n/a | n/a | n/a | n/a | n/a | n/a | n/a | n/a | Cu | e-p | MassFraction | n/a | 12.2 | singleValue | n/a | n/a | wt% | meas | 1D | n/a | weighting | 2008 | KOR | specific | n/a | n/a | #VALUE! | n/a | 2 | 2 | 2 | 2 | 1 | 2 | 1.833333 | 2 | (Kang et al., 2010) | CC BY 4.0 | From literature review (Sommer et al., 2015) | https://www.sciencedirect.com/science/article/abs/pii/S0304386X09002539 | FM | TUB | 4520300%
516 | BATT | EoL | BATT_generated | 16 | 16 06 | 16 06 05 | n/a | 8507 | n/a | 59 | battLiRechargeable | battLiCO | battLiCO_subsub | LiCO2 batteries | 1 | n/a | n/a | n/a | batteryComponents | shadowComponentBATT1 | shadowComponentBATT2 | n/a | n/a | n/a | n/a | n/a | n/a | n/a | n/a | n/a | n/a | Fe | e-p | MassFraction | n/a | 1.9 | singleValue | n/a | n/a | wt% | meas | 1D | n/a | weighting | 2008 | KOR | specific | n/a | n/a | #VALUE! | n/a | 2 | 2 | 2 | 2 | 1 | 2 | 1.833333 | 2 | (Kang et al., 2010) | CC BY 4.0 | From literature review (Sommer et al., 2015) | https://www.sciencedirect.com/science/article/abs/pii/S0304386X09002539 | FM | TUB | 4520300%
517 | BATT | EoL | BATT_generated | 16 | 16 06 | 16 06 05 | n/a | 8507 | n/a | 59 | battLiRechargeable | battLiCO | battLiCO_subsub | LiCO2 batteries | 1 | n/a | n/a | n/a | batteryComponents | shadowComponentBATT1 | shadowComponentBATT2 | n/a | n/a | n/a | n/a | n/a | n/a | n/a | n/a | n/a | n/a | Mn | e-p | MassFraction | n/a | 0.1 | singleValue | n/a | n/a | wt% | meas | 1D | n/a | weighting | 2008 | KOR | specific | n/a | n/a | #VALUE! | n/a | 2 | 2 | 2 | 2 | 1 | 2 | 1.833333 | 2 | (Kang et al., 2010) | CC BY 4.0 | From literature review (Sommer et al., 2015) | https://www.sciencedirect.com/science/article/abs/pii/S0304386X09002539 | FM | TUB | 4520300%
518 | BATT | EoL | BATT_generated | 16 | 16 06 | 16 06 05 | n/a | 8507 | n/a | 59 | battLiRechargeable | battLiCO | battLiCO_subsub | LiCO2 batteries | 1 | n/a | n/a | n/a | batteryComponents | shadowComponentBATT1 | shadowComponentBATT2 | n/a | n/a | n/a | n/a | n/a | n/a | n/a | n/a | n/a | n/a | Ni | e-p | MassFraction | n/a | 1.4 | singleValue | n/a | n/a | wt% | meas | 1D | n/a | weighting | 2008 | KOR | specific | n/a | n/a | #VALUE! | n/a | 2 | 2 | 2 | 2 | 1 | 2 | 1.833333 | 2 | (Kang et al., 2010) | CC BY 4.0 | From literature review (Sommer et al., 2015) | https://www.sciencedirect.com/science/article/abs/pii/S0304386X09002539 | FM | TUB | 4520300%
519 | BATT | EoL | BATT_generated | 16 | 16 06 | 16 06 05 | n/a | 8507 | n/a | 59 | battLiRechargeable | battLiCO | battLiCO_subsub | LiCO2 batteries | 1 | n/a | n/a | n/a | batteryComponents | shadowComponentBATT1 | shadowComponentBATT2 | n/a | n/a | n/a | n/a | n/a | n/a | n/a | n/a | n/a | n/a | Li | e-p | MassFraction | n/a | 2.7 | singleValue | n/a | n/a | wt% | meas | 1D | n/a | weighting | 2008 | KOR | specific | n/a | n/a | #VALUE! | n/a | 2 | 2 | 2 | 2 | 1 | 2 | 1.833333 | 2 | (Kang et al., 2010) | CC BY 4.0 | From literature review (Sommer et al., 2015) | https://www.sciencedirect.com/science/article/abs/pii/S0304386X09002539 | FM | TUB | 4520300%
520 | BATT | use | BATT_batteryPOM | 16 | 16 06 | 16 06 05 | n/a | 8507 | n/a | 60 | battLiRechargeable | battLiCO | battLiCO_subsub | LiCO2 Battery | 1 | n/a | n/a | n/a | batteryComponents | shadowComponentBATT1 | shadowComponentBATT2 | n/a | n/a | n/a | n/a | n/a | n/a | n/a | n/a | n/a | n/a | Al | e-p | MassFraction | n/a | 4.1 | singleValue | n/a | n/a | wt% | n/a | n/a | n/a | n/a | n/a | n/a | specific | n/a | n/a | #VALUE! | n/a | 4 | 2 | 2 | 2 | 1 | 2 | 2.166667 | 2 | (Lain, 2001) | CC BY 4.0 | From literature review (Sommer et al., 2015) | https://www.sciencedirect.com/science/article/abs/pii/S0378775301006000 | FM | TUB | 4519700%
521 | BATT | use | BATT_batteryPOM | 16 | 16 06 | 16 06 05 | n/a | 8507 | n/a | 60 | battLiRechargeable | battLiCO | battLiCO_subsub | LiCO2 Battery | 1 | n/a | n/a | n/a | batteryComponents | shadowComponentBATT1 | shadowComponentBATT2 | n/a | n/a | n/a | n/a | n/a | n/a | n/a | n/a | n/a | n/a | Co | e-p | MassFraction | n/a | 16.5 | singleValue | n/a | n/a | wt% | n/a | n/a | n/a | n/a | n/a | n/a | specific | n/a | n/a | #VALUE! | n/a | 4 | 2 | 2 | 2 | 1 | 2 | 2.166667 | 2 | (Lain, 2001) | CC BY 4.0 | From literature review (Sommer et al., 2015) | https://www.sciencedirect.com/science/article/abs/pii/S0378775301006000 | FM | TUB | 4519700%
522 | BATT | use | BATT_batteryPOM | 16 | 16 06 | 16 06 05 | n/a | 8507 | n/a | 60 | battLiRechargeable | battLiCO | battLiCO_subsub | LiCO2 Battery | 1 | n/a | n/a | n/a | batteryComponents | batteryCellAnode | currentCollectorAnode | n/a | n/a | n/a | n/a | n/a | n/a | n/a | n/a | n/a | n/a | Cu | e-p | MassFraction | n/a | 7.1 | singleValue | n/a | n/a | wt% | n/a | n/a | n/a | n/a | n/a | n/a | specific | n/a | n/a | #VALUE! | n/a | 4 | 2 | 2 | 2 | 1 | 2 | 2.166667 | 2 | (Lain, 2001) | CC BY 4.0 | From literature review (Sommer et al., 2015) | https://www.sciencedirect.com/science/article/abs/pii/S0378775301006000 | FM | TUB | 4519700%
523 | BATT | use | BATT_batteryPOM | 16 | 16 06 | 16 06 05 | n/a | 8507 | n/a | 60 | battLiRechargeable | battLiCO | battLiCO_subsub | LiCO2 Battery | 1 | n/a | n/a | n/a | batteryComponents | batteryCellElectrolyte1 | batteryCellElectrolyte2 | n/a | n/a | n/a | undefinedAndMixedMaterials0 | undefinedAndMixedMaterials1 | otherOrUndefinedMaterials2 | electrolytes | undefinedElectrolytes | Electrolyte | 1 | n/a | m-p | MassFraction | n/a | 12.7 | singleValue | n/a | n/a | wt% | n/a | n/a | n/a | n/a | n/a | n/a | specific | n/a | n/a | #VALUE! | n/a | 4 | 2 | 2 | 2 | 1 | 2 | 2.166667 | 2 | (Lain, 2001) | CC BY 4.0 | From literature review (Sommer et al., 2015) | https://www.sciencedirect.com/science/article/abs/pii/S0378775301006000 | FM | TUB | 4519700%
524 | BATT | use | BATT_batteryPOM | 16 | 16 06 | 16 06 05 | n/a | 8507 | n/a | 60 | battLiRechargeable | battLiCO | battLiCO_subsub | LiCO2 batteries | 1 | n/a | n/a | n/a | batteryComponents | shadowComponentBATT1 | shadowComponentBATT2 | n/a | n/a | n/a | n/a | n/a | n/a | n/a | n/a | n/a | n/a | Li | e-p | MassFraction | n/a | 2 | singleValue | n/a | n/a | wt% | n/a | n/a | n/a | n/a | n/a | n/a | specific | n/a | n/a | #VALUE! | n/a | 4 | 2 | 2 | 2 | 1 | 2 | 2.166667 | 2 | (Lain, 2001) | CC BY 4.0 | From literature review (Sommer et al., 2015) | https://www.sciencedirect.com/science/article/abs/pii/S0378775301006000 | FM | TUB | 4519700%
525 | BATT | use | BATT_batteryPOM | 16 | 16 06 | 16 06 05 | n/a | 8507 | n/a | 60 | battLiRechargeable | battLiCO | battLiCO_subsub | LiCO2 Battery | 1 | n/a | n/a | n/a | batteryComponents | shadowComponentBATT1 | shadowComponentBATT2 | n/a | n/a | n/a | undefinedAndMixedMaterials0 | undefinedAndMixedMaterials1 | otherOrUndefinedMaterials2 | otherOrUndefinedMaterials3 | otherOrUndefinedMaterials4 | Other | 1 | n/a | m-p | MassFraction | n/a | 57.5 | singleValue | n/a | n/a | wt% | n/a | n/a | n/a | n/a | n/a | n/a | specific | n/a | n/a | #VALUE! | n/a | 4 | 2 | 2 | 2 | 1 | 2 | 2.166667 | 2 | (Lain, 2001) | CC BY 4.0 | From literature review (Sommer et al., 2015) | https://www.sciencedirect.com/science/article/abs/pii/S0378775301006000 | FM | TUB | 4519700%
526 | BATT | EoL | BATT_generated | 16 | 16 06 | 16 06 05 | n/a | 8507 | n/a | 61 | battLiRechargeable | battLiCO | battLiCO_subsub | LiCoO2 Battery | 1 | n/a | n/a | n/a | batteryComponents | shadowComponentBATT1 | shadowComponentBATT2 | n/a | n/a | n/a | n/a | n/a | n/a | n/a | n/a | n/a | n/a | Al | e-p | MassFraction | CHN | 3 | singleValue | n/a | n/a | wt% | meas | 1D | n/a | ICP-AES(OES) | 2008 | CHN | specific | n/a | n/a | #VALUE! | n/a | 2 | 4 | 2 | 2.666667 | 1 | 2 | 2.277778 | 2 | (Li et al., 2009) | CC BY 4.0 | From literature review (Sommer et al., 2015) | https://www.sciencedirect.com/science/article/abs/pii/S0045653509010091 | FM | TUB | 4519700%
527 | BATT | EoL | BATT_generated | 16 | 16 06 | 16 06 05 | n/a | 8507 | n/a | 61 | battLiRechargeable | battLiCO | battLiCO_subsub | LiCoO2 Battery | 1 | n/a | n/a | n/a | batteryComponents | shadowComponentBATT1 | shadowComponentBATT2 | n/a | n/a | n/a | n/a | n/a | n/a | n/a | n/a | n/a | n/a | Co | e-p | MassFraction | CHN | 16 | singleValue | n/a | n/a | wt% | meas | 1D | n/a | ICP-AES(OES) | 2008 | CHN | specific | n/a | n/a | #VALUE! | n/a | 2 | 4 | 2 | 2.666667 | 1 | 2 | 2.277778 | 2 | (Li et al., 2009) | CC BY 4.0 | From literature review (Sommer et al., 2015) | https://www.sciencedirect.com/science/article/abs/pii/S0045653509010091 | FM | TUB | 4519700%
528 | BATT | EoL | BATT_generated | 16 | 16 06 | 16 06 05 | n/a | 8507 | n/a | 61 | battLiRechargeable | battLiCO | battLiCO_subsub | LiCoO2 Battery | 1 | n/a | n/a | n/a | batteryComponents | batteryCellAnode | currentCollectorAnode | n/a | n/a | n/a | n/a | n/a | n/a | n/a | n/a | n/a | n/a | Cu | e-p | MassFraction | CHN | 10 | singleValue | n/a | n/a | wt% | meas | 1D | n/a | ICP-AES(OES) | 2008 | CHN | specific | n/a | n/a | #VALUE! | n/a | 2 | 4 | 2 | 2.666667 | 1 | 2 | 2.277778 | 2 | (Li et al., 2009) | CC BY 4.0 | From literature review (Sommer et al., 2015) | https://www.sciencedirect.com/science/article/abs/pii/S0045653509010091 | FM | TUB | 4519700%
529 | BATT | EoL | BATT_generated | 16 | 16 06 | 16 06 05 | n/a | 8507 | n/a | 61 | battLiRechargeable | battLiCO | battLiCO_subsub | LiCoO2 Battery | 1 | n/a | n/a | n/a | batteryComponents | shadowComponentBATT1 | shadowComponentBATT2 | n/a | n/a | n/a | n/a | n/a | n/a | n/a | n/a | n/a | n/a | Fe | e-p | MassFraction | CHN | 19 | singleValue | n/a | n/a | wt% | meas | 1D | n/a | ICP-AES(OES) | 2008 | CHN | specific | n/a | n/a | #VALUE! | n/a | 2 | 4 | 2 | 2.666667 | 1 | 2 | 2.277778 | 2 | (Li et al., 2009) | CC BY 4.0 | From literature review (Sommer et al., 2015) | https://www.sciencedirect.com/science/article/abs/pii/S0045653509010091 | FM | TUB | 4519700%
530 | BATT | EoL | BATT_generated | 16 | 16 06 | 16 06 05 | n/a | 8507 | n/a | 61 | battLiRechargeable | battLiCO | battLiCO_subsub | LiCoO2 Battery | 1 | n/a | n/a | n/a | batteryComponents | shadowComponentBATT1 | shadowComponentBATT2 | n/a | n/a | n/a | n/a | n/a | n/a | n/a | n/a | n/a | n/a | Li | e-p | MassFraction | CHN | 2 | singleValue | n/a | n/a | wt% | meas | 1D | n/a | ICP-AES(OES) | 2008 | CHN | specific | n/a | n/a | #VALUE! | n/a | 2 | 4 | 2 | 2.666667 | 1 | 2 | 2.277778 | 2 | (Li et al., 2009) | CC BY 4.0 | From literature review (Sommer et al., 2015) | https://www.sciencedirect.com/science/article/abs/pii/S0045653509010091 | FM | TUB | 4519700%
531 | BATT | use | BATT_batteryPOM | 16 | 16 06 | 16 06 05 | n/a | 8507 | n/a | 62 | battLiRechargeable | battLiCO | battLiCO_subsub | Lithium cobalt dioxide (LiCoO2) | 1 | n/a | n/a | n/a | batteryComponents | shadowComponentBATT1 | shadowComponentBATT2 | n/a | n/a | n/a | n/a | n/a | n/a | n/a | n/a | n/a | n/a | Al | e-p | MassFraction | n/a | 15 | singleValue | n/a | n/a | wt% | meas | n/a | n/a | n/a | n/a | n/a | generic | n/a | n/a | #VALUE! | n/a | 3 | 3 | 2 | 2.333333 | 1 | 2 | 2.222222 | 2 | (Broussely and Pistoia, 2007) | CC BY 4.0 | From literature review (Sommer et al., 2015) | https://shop.elsevier.com/books/industrial-applications-of-batteries/broussely/978-0-444-52160-6 | FM | TUB | 4519200%
532 | BATT | use | BATT_batteryPOM | 16 | 16 06 | 16 06 05 | n/a | 8507 | n/a | 62 | battLiRechargeable | battLiCO | battLiCO_subsub | Lithium cobalt dioxide (LiCoO2) | 1 | n/a | n/a | n/a | batteryComponents | shadowComponentBATT1 | shadowComponentBATT2 | n/a | n/a | n/a | n/a | n/a | n/a | n/a | n/a | n/a | n/a | Co | e-p | MassFraction | n/a | 12 | singleValue | n/a | n/a | wt% | meas | n/a | n/a | n/a | n/a | n/a | generic | n/a | n/a | #VALUE! | n/a | 3 | 3 | 2 | 2.333333 | 1 | 2 | 2.222222 | 2 | (Broussely and Pistoia, 2007) | CC BY 4.0 | From literature review (Sommer et al., 2015) | https://shop.elsevier.com/books/industrial-applications-of-batteries/broussely/978-0-444-52160-6 | FM | TUB | 4519200%
533 | BATT | use | BATT_batteryPOM | 16 | 16 06 | 16 06 05 | n/a | 8507 | n/a | 62 | battLiRechargeable | battLiCO | battLiCO_subsub | Lithium cobalt dioxide (LiCoO2) | 1 | n/a | n/a | n/a | batteryComponents | batteryCellAnode | currentCollectorAnode | n/a | n/a | n/a | n/a | n/a | n/a | n/a | n/a | n/a | n/a | Cu | e-p | MassFraction | n/a | 10 | singleValue | n/a | n/a | wt% | meas | n/a | n/a | n/a | n/a | n/a | generic | n/a | n/a | #VALUE! | n/a | 3 | 3 | 2 | 2.333333 | 1 | 2 | 2.222222 | 2 | (Broussely and Pistoia, 2007) | CC BY 4.0 | From literature review (Sommer et al., 2015) | https://shop.elsevier.com/books/industrial-applications-of-batteries/broussely/978-0-444-52160-6 | FM | TUB | 4519200%
534 | BATT | use | BATT_batteryPOM | 16 | 16 06 | 16 06 05 | n/a | 8507 | n/a | 62 | battLiRechargeable | battLiCO | battLiCO_subsub | Lithium cobalt dioxide (LiCoO2) | 1 | n/a | n/a | n/a | batteryComponents | shadowComponentBATT1 | shadowComponentBATT2 | n/a | n/a | n/a | n/a | n/a | n/a | n/a | n/a | n/a | n/a | Fe | e-p | MassFraction | n/a | 20 | singleValue | n/a | n/a | wt% | meas | n/a | n/a | n/a | n/a | n/a | generic | n/a | n/a | #VALUE! | n/a | 3 | 3 | 2 | 2.333333 | 1 | 2 | 2.222222 | 2 | (Broussely and Pistoia, 2007) | CC BY 4.0 | From literature review (Sommer et al., 2015) | https://shop.elsevier.com/books/industrial-applications-of-batteries/broussely/978-0-444-52160-6 | FM | TUB | 4519200%
535 | BATT | use | BATT_batteryPOM | 16 | 16 06 | 16 06 05 | n/a | 8507 | n/a | 62 | battLiRechargeable | battLiCO | battLiCO_subsub | Lithium cobalt dioxide (LiCoO2) | 1 | n/a | n/a | n/a | batteryComponents | batteryCellAnode | anodeActiveMaterial | n/a | n/a | n/a | n/a | n/a | n/a | n/a | n/a | n/a | n/a | C | e-p | MassFraction | n/a | 10 | singleValue | n/a | n/a | wt% | meas | n/a | n/a | n/a | n/a | n/a | generic | n/a | n/a | #VALUE! | n/a | 3 | 3 | 2 | 2.333333 | 1 | 2 | 2.222222 | 2 | (Broussely and Pistoia, 2007) | CC BY 4.0 | From literature review (Sommer et al., 2015) | https://shop.elsevier.com/books/industrial-applications-of-batteries/broussely/978-0-444-52160-6 | FM | TUB | 4519200%
536 | BATT | use | BATT_batteryPOM | 16 | 16 06 | 16 06 05 | n/a | 8507 | n/a | 62 | battLiRechargeable | battLiCO | battLiCO_subsub | Lithium cobalt dioxide (LiCoO2) | 1 | n/a | n/a | n/a | batteryComponents | batteryCellElectrolyte1 | batteryCellElectrolyte2 | n/a | n/a | n/a | undefinedAndMixedMaterials0 | undefinedAndMixedMaterials1 | otherOrUndefinedMaterials2 | electrolytes | undefinedElectrolytes | Electrolyte | 1 | n/a | m-p | MassFraction | n/a | 10 | singleValue | n/a | n/a | wt% | meas | n/a | n/a | n/a | n/a | n/a | generic | n/a | n/a | #VALUE! | n/a | 3 | 3 | 2 | 2.333333 | 1 | 2 | 2.222222 | 2 | (Broussely and Pistoia, 2007) | CC BY 4.0 | From literature review (Sommer et al., 2015) | https://shop.elsevier.com/books/industrial-applications-of-batteries/broussely/978-0-444-52160-6 | FM | TUB | 4519200%
537 | BATT | use | BATT_batteryPOM | 16 | 16 06 | 16 06 05 | n/a | 8507 | n/a | 62 | battLiRechargeable | battLiCO | battLiCO_subsub | Lithium cobalt dioxide (LiCoO2) | 1 | n/a | n/a | n/a | batteryComponents | shadowComponentBATT1 | shadowComponentBATT2 | n/a | n/a | n/a | n/a | n/a | n/a | n/a | n/a | n/a | n/a | Li | e-p | MassFraction | n/a | 1.5 | singleValue | n/a | n/a | wt% | meas | n/a | n/a | n/a | n/a | n/a | generic | n/a | n/a | #VALUE! | n/a | 3 | 3 | 2 | 2.333333 | 1 | 2 | 2.222222 | 2 | (Broussely and Pistoia, 2007) | CC BY 4.0 | From literature review (Sommer et al., 2015) | https://shop.elsevier.com/books/industrial-applications-of-batteries/broussely/978-0-444-52160-6 | FM | TUB | 4519200%
538 | BATT | use | BATT_batteryPOM | 16 | 16 06 | 16 06 05 | n/a | 8507 | n/a | 62 | battLiRechargeable | battLiCO | battLiCO_subsub | Lithium cobalt dioxide (LiCoO2) | 1 | n/a | n/a | n/a | batteryComponents | shadowComponentBATT1 | shadowComponentBATT2 | n/a | n/a | n/a | organics | plastics | n/a | n/a | n/a | Plastic | 1 | n/a | m-p | MassFraction | n/a | 15 | singleValue | n/a | n/a | wt% | meas | n/a | n/a | n/a | n/a | n/a | generic | n/a | n/a | #VALUE! | n/a | 3 | 3 | 2 | 2.333333 | 1 | 2 | 2.222222 | 2 | (Broussely and Pistoia, 2007) | CC BY 4.0 | From literature review (Sommer et al., 2015) | https://shop.elsevier.com/books/industrial-applications-of-batteries/broussely/978-0-444-52160-6 | FM | TUB | 4519200%
539 | BATT | use | BATT_batteryPOM | 16 | 16 06 | 16 06 05 | n/a | 8507 | n/a | 62 | battLiRechargeable | battLiCO | battLiCO_subsub | Lithium cobalt dioxide (LiCoO2) | 1 | n/a | n/a | n/a | batteryComponents | batteryCellCathode | cathodeActiveMaterial | n/a | n/a | n/a | n/a | n/a | n/a | n/a | n/a | n/a | n/a | O | e-p | MassFraction | n/a | 6.5 | singleValue | n/a | n/a | wt% | meas | n/a | n/a | n/a | n/a | n/a | generic | n/a | n/a | #VALUE! | n/a | 3 | 3 | 2 | 2.333333 | 1 | 2 | 2.222222 | 2 | (Broussely and Pistoia, 2007) | CC BY 4.0 | From literature review (Sommer et al., 2015) | https://shop.elsevier.com/books/industrial-applications-of-batteries/broussely/978-0-444-52160-6 | FM | TUB | 4519200%
540 | BATT | EoL | BATT_generated | 16 | 16 06 | 16 06 05 | n/a | 8507 | n/a | 63 | battLiRechargeable | battLiCO | battLiCO_subsub | LiCoO2 batteries | 1 | n/a | n/a | n/a | batteryComponents | n/a | n/a | Anode and Cathode | 4 | n/a | n/a | n/a | n/a | n/a | n/a | n/a | n/a | Al | e-c | MassFraction | n/a | 8.02 | singleValue | n/a | n/a | wt% | meas | 1D | n/a | XRF | 2006 | BRA | specific | n/a | n/a | #VALUE! | n/a | 2 | 3 | 2 | 2.333333 | 1 | 2 | 2.055556 | 2 | (Dorella and Mansur, 2007) | CC BY 4.0 | From literature review (Sommer et al., 2015) | https://www.sciencedirect.com/science/article/abs/pii/S0378775307007446 | FM | TUB | 4519400%
541 | BATT | EoL | BATT_generated | 16 | 16 06 | 16 06 05 | n/a | 8507 | n/a | 63 | battLiRechargeable | battLiCO | battLiCO_subsub | LiCoO2 batteries | 1 | n/a | n/a | n/a | batteryComponents | n/a | n/a | Anode and Cathode | 4 | n/a | n/a | n/a | n/a | n/a | n/a | n/a | n/a | Co | e-c | MassFraction | n/a | 29.49 | singleValue | n/a | n/a | wt% | meas | 1D | n/a | XRF | 2006 | BRA | specific | n/a | n/a | #VALUE! | n/a | 2 | 3 | 2 | 2.333333 | 1 | 2 | 2.055556 | 2 | (Dorella and Mansur, 2007) | CC BY 4.0 | From literature review (Sommer et al., 2015) | https://www.sciencedirect.com/science/article/abs/pii/S0378775307007446 | FM | TUB | 4519400%
542 | BATT | EoL | BATT_generated | 16 | 16 06 | 16 06 05 | n/a | 8507 | n/a | 63 | battLiRechargeable | battLiCO | battLiCO_subsub | LiCoO2 batteries | 1 | n/a | n/a | n/a | batteryComponents | batteryCellAnode | currentCollectorAnode | Anode and Cathode | 4 | n/a | n/a | n/a | n/a | n/a | n/a | n/a | n/a | Cu | e-c | MassFraction | n/a | 16.48 | singleValue | n/a | n/a | wt% | meas | 1D | n/a | XRF | 2006 | BRA | specific | n/a | n/a | #VALUE! | n/a | 2 | 3 | 2 | 2.333333 | 1 | 2 | 2.055556 | 2 | (Dorella and Mansur, 2007) | CC BY 4.0 | From literature review (Sommer et al., 2015) | https://www.sciencedirect.com/science/article/abs/pii/S0378775307007446 | FM | TUB | 4519400%
543 | BATT | EoL | BATT_generated | 16 | 16 06 | 16 06 05 | n/a | 8507 | n/a | 63 | battLiRechargeable | battLiCO | battLiCO_subsub | LiCoO2 batteries | 1 | n/a | n/a | n/a | batteryComponents | n/a | n/a | Anode and Cathode | 4 | n/a | n/a | n/a | n/a | n/a | n/a | n/a | n/a | Ni | e-c | MassFraction | n/a | 0.02 | singleValue | n/a | n/a | wt% | meas | 1D | n/a | XRF | 2006 | BRA | specific | n/a | n/a | #VALUE! | n/a | 2 | 3 | 2 | 2.333333 | 1 | 2 | 2.055556 | 2 | (Dorella and Mansur, 2007) | CC BY 4.0 | From literature review (Sommer et al., 2015) | https://www.sciencedirect.com/science/article/abs/pii/S0378775307007446 | FM | TUB | 4519400%
544 | BATT | EoL | BATT_generated | 16 | 16 06 | 16 06 05 | n/a | 8507 | n/a | 63 | battLiRechargeable | battLiCO | battLiCO_subsub | LiCoO2 batteries | 1 | n/a | n/a | n/a | batteryComponents | n/a | n/a | Anode and Cathode | 4 | n/a | n/a | n/a | n/a | n/a | n/a | n/a | n/a | Li | e-c | MassFraction | n/a | 3.14 | singleValue | n/a | n/a | wt% | meas | 1D | n/a | XRF | 2006 | BRA | specific | n/a | n/a | #VALUE! | n/a | 2 | 3 | 2 | 2.333333 | 1 | 2 | 2.055556 | 2 | (Dorella and Mansur, 2007) | CC BY 4.0 | From literature review (Sommer et al., 2015) | https://www.sciencedirect.com/science/article/abs/pii/S0378775307007446 | FM | TUB | 4519400%
545 | BATT | EoL | BATT_generated | 16 | 16 06 | 16 06 05 | n/a | 8507 | n/a | 64 | battLiRechargeable | battLiCO | battLiCO_subsub | LiCoO2 batteries | 1 | n/a | n/a | n/a | batteryComponents | shadowComponentBATT1 | shadowComponentBATT2 | n/a | n/a | n/a | n/a | n/a | n/a | n/a | n/a | n/a | n/a | Al | e-p | MassFraction | n/a | 8 | mean | n/a | n/a | wt% | meas | 1D | aquaRegia | AAS | 2005 | BRA | specific | 3 | wt% | 37.5% | sd | 2 | 2 | 2 | 2 | 1 | 2 | 1.833333 | 2 | (Mantuano et al., 2006) | CC BY 4.0 | From literature review (Sommer et al., 2015) | https://www.sciencedirect.com/science/article/abs/pii/S0378775306000437 | FM | TUB | 4519700%
546 | BATT | EoL | BATT_generated | 16 | 16 06 | 16 06 05 | n/a | 8507 | n/a | 64 | battLiRechargeable | battLiCO | battLiCO_subsub | LiCoO2 batteries | 1 | n/a | n/a | n/a | batteryComponents | shadowComponentBATT1 | shadowComponentBATT2 | n/a | n/a | n/a | n/a | n/a | n/a | n/a | n/a | n/a | n/a | Co | e-p | MassFraction | n/a | 36 | mean | n/a | n/a | wt% | meas | 1D | aquaRegia | AAS | 2005 | BRA | specific | 9 | wt% | 25% | sd | 2 | 2 | 2 | 2 | 1 | 2 | 1.833333 | 2 | (Mantuano et al., 2006) | CC BY 4.0 | From literature review (Sommer et al., 2015) | https://www.sciencedirect.com/science/article/abs/pii/S0378775306000437 | FM | TUB | 4519700%
547 | BATT | EoL | BATT_generated | 16 | 16 06 | 16 06 05 | n/a | 8507 | n/a | 64 | battLiRechargeable | battLiCO | battLiCO_subsub | LiCoO2 batteries | 1 | n/a | n/a | n/a | batteryComponents | batteryCellAnode | currentCollectorAnode | n/a | n/a | n/a | n/a | n/a | n/a | n/a | n/a | n/a | n/a | Cu | e-p | MassFraction | n/a | 13 | singleValue | n/a | n/a | wt% | meas | 1D | aquaRegia | AAS | 2005 | BRA | specific | n/a | n/a | #VALUE! | n/a | 2 | 2 | 2 | 2 | 1 | 2 | 1.833333 | 2 | (Mantuano et al., 2006) | CC BY 4.0 | From literature review (Sommer et al., 2015) | https://www.sciencedirect.com/science/article/abs/pii/S0378775306000437 | FM | TUB | 4519700%
548 | BATT | EoL | BATT_generated | 16 | 16 06 | 16 06 05 | n/a | 8507 | n/a | 64 | battLiRechargeable | battLiCO | battLiCO_subsub | LiCoO2 batteries | 1 | n/a | n/a | n/a | batteryComponents | shadowComponentBATT1 | shadowComponentBATT2 | n/a | n/a | n/a | n/a | n/a | n/a | n/a | n/a | n/a | n/a | Fe | e-p | MassFraction | n/a | 0.06 | mean | n/a | n/a | wt% | meas | 1D | aquaRegia | AAS | 2005 | BRA | specific | 0.05 | wt% | 83.33% | sd | 2 | 2 | 2 | 2 | 1 | 2 | 1.833333 | 2 | (Mantuano et al., 2006) | CC BY 4.0 | From literature review (Sommer et al., 2015) | https://www.sciencedirect.com/science/article/abs/pii/S0378775306000437 | FM | TUB | 4519700%
549 | BATT | EoL | BATT_generated | 16 | 16 06 | 16 06 05 | n/a | 8507 | n/a | 64 | battLiRechargeable | battLiCO | battLiCO_subsub | LiCoO2 batteries | 1 | n/a | n/a | n/a | batteryComponents | shadowComponentBATT1 | shadowComponentBATT2 | n/a | n/a | n/a | n/a | n/a | n/a | n/a | n/a | n/a | n/a | Mn | e-p | MassFraction | n/a | 0.005 | mean | 0 | 0.01 | wt% | meas | 1D | aquaRegia | AAS | 2005 | BRA | specific | n/a | n/a | #VALUE! | n/a | 2 | 2 | 2 | 2 | 1 | 2 | 1.833333 | 2 | (Mantuano et al., 2006) | CC BY 4.0 | From literature review (Sommer et al., 2015) | https://www.sciencedirect.com/science/article/abs/pii/S0378775306000437 | FM | TUB | 4519700%
550 | BATT | EoL | BATT_generated | 16 | 16 06 | 16 06 05 | n/a | 8507 | n/a | 64 | battLiRechargeable | battLiCO | battLiCO_subsub | LiCoO2 batteries | 1 | n/a | n/a | n/a | batteryComponents | shadowComponentBATT1 | shadowComponentBATT2 | n/a | n/a | n/a | n/a | n/a | n/a | n/a | n/a | n/a | n/a | Ni | e-p | MassFraction | n/a | 0.02 | singleValue | n/a | n/a | wt% | meas | 1D | aquaRegia | AAS | 2005 | BRA | specific | n/a | n/a | #VALUE! | n/a | 2 | 2 | 2 | 2 | 1 | 2 | 1.833333 | 2 | (Mantuano et al., 2006) | CC BY 4.0 | From literature review (Sommer et al., 2015) | https://www.sciencedirect.com/science/article/abs/pii/S0378775306000437 | FM | TUB | 4519700%
551 | BATT | EoL | BATT_generated | 16 | 16 06 | 16 06 05 | n/a | 8507 | n/a | 64 | battLiRechargeable | battLiCO | battLiCO_subsub | LiCoO2 batteries | 1 | n/a | n/a | n/a | batteryComponents | shadowComponentBATT1 | shadowComponentBATT2 | n/a | n/a | n/a | n/a | n/a | n/a | n/a | n/a | n/a | n/a | Cd | e-p | MassFraction | n/a | 0.02 | mean | n/a | n/a | wt% | meas | 1D | aquaRegia | AAS | 2005 | BRA | specific | 0.02 | wt% | 100% | sd | 2 | 2 | 2 | 2 | 1 | 2 | 1.833333 | 2 | (Mantuano et al., 2006) | CC BY 4.0 | From literature review (Sommer et al., 2015) | https://www.sciencedirect.com/science/article/abs/pii/S0378775306000437 | FM | TUB | 4519700%
552 | BATT | EoL | BATT_generated | 16 | 16 06 | 16 06 05 | n/a | 8507 | n/a | 64 | battLiRechargeable | battLiCO | battLiCO_subsub | LiCoO2 batteries | 1 | n/a | n/a | n/a | batteryComponents | shadowComponentBATT1 | shadowComponentBATT2 | n/a | n/a | n/a | n/a | n/a | n/a | n/a | n/a | n/a | n/a | Zn | e-p | MassFraction | n/a | 0.005 | mean | 0 | 0.01 | wt% | meas | 1D | aquaRegia | AAS | 2005 | BRA | specific | n/a | n/a | #VALUE! | n/a | 2 | 2 | 2 | 2 | 1 | 2 | 1.833333 | 2 | (Mantuano et al., 2006) | CC BY 4.0 | From literature review (Sommer et al., 2015) | https://www.sciencedirect.com/science/article/abs/pii/S0378775306000437 | FM | TUB | 4519700%
553 | BATT | EoL | BATT_generated | 16 | 16 06 | 16 06 05 | n/a | 8507 | n/a | 64 | battLiRechargeable | battLiCO | battLiCO_subsub | LiCoO2 batteries | 1 | n/a | n/a | n/a | batteryComponents | shadowComponentBATT1 | shadowComponentBATT2 | n/a | n/a | n/a | n/a | n/a | n/a | n/a | n/a | n/a | n/a | Li | e-p | MassFraction | n/a | 5 | mean | n/a | n/a | wt% | meas | 1D | aquaRegia | AAS | 2005 | BRA | specific | 6 | wt% | 120% | sd | 2 | 2 | 2 | 2 | 1 | 2 | 1.833333 | 2 | (Mantuano et al., 2006) | CC BY 4.0 | From literature review (Sommer et al., 2015) | https://www.sciencedirect.com/science/article/abs/pii/S0378775306000437 | FM | TUB | 4519700%
554 | BATT | EoL | BATT_generated | 16 | 16 06 | 16 06 05 | n/a | 8507 | n/a | 65 | battLiRechargeable | battLiCO | battLiCO_subsub | LiCoO2 batteries | 1 | n/a | n/a | n/a | batteryComponents | batteryCellCathode | cathodeActiveMaterial | LCO powders | 1 | n/a | n/a | n/a | n/a | n/a | n/a | n/a | n/a | Al | e-c | MassFraction | SVK | 1.77 | singleValue | n/a | n/a | wt% | meas | 1D | n/a | XRD | 2010 | SVK | specific | n/a | n/a | #VALUE! | n/a | 2 | 3 | 2 | 2.333333 | 1 | 2 | 2.055556 | 2 | (Petrániková et al., 2011) | CC BY 4.0 | From literature review (Sommer et al., 2015) | https://www.researchgate.net/publication/326507294_COBALT_RECOVERY_FROM_SPENT_PORTABLE_LITHIUM_ACCUMULATORS_AFTER_THERMAL_TREATMENT | FM | TUB | 4519800%
555 | BATT | EoL | BATT_generated | 16 | 16 06 | 16 06 05 | n/a | 8507 | n/a | 65 | battLiRechargeable | battLiCO | battLiCO_subsub | LiCoO2 batteries | 1 | n/a | n/a | n/a | batteryComponents | batteryCellCathode | cathodeActiveMaterial | LCO powders | 1 | n/a | n/a | n/a | n/a | n/a | n/a | n/a | n/a | Co | e-c | MassFraction | SVK | 18.2 | singleValue | n/a | n/a | wt% | meas | 1D | n/a | XRD | 2010 | SVK | specific | n/a | n/a | #VALUE! | n/a | 2 | 3 | 2 | 2.333333 | 1 | 2 | 2.055556 | 2 | (Petrániková et al., 2011) | CC BY 4.0 | From literature review (Sommer et al., 2015) | https://www.researchgate.net/publication/326507294_COBALT_RECOVERY_FROM_SPENT_PORTABLE_LITHIUM_ACCUMULATORS_AFTER_THERMAL_TREATMENT | FM | TUB | 4519800%
556 | BATT | EoL | BATT_generated | 16 | 16 06 | 16 06 05 | n/a | 8507 | n/a | 65 | battLiRechargeable | battLiCO | battLiCO_subsub | LiCoO2 batteries | 1 | n/a | n/a | n/a | batteryComponents | batteryCellCathode | cathodeActiveMaterial | LCO powders | 1 | n/a | n/a | n/a | n/a | n/a | n/a | n/a | n/a | Cu | e-c | MassFraction | SVK | 3.65 | singleValue | n/a | n/a | wt% | meas | 1D | n/a | XRD | 2010 | SVK | specific | n/a | n/a | #VALUE! | n/a | 2 | 3 | 2 | 2.333333 | 1 | 2 | 2.055556 | 2 | (Petrániková et al., 2011) | CC BY 4.0 | From literature review (Sommer et al., 2015) | https://www.researchgate.net/publication/326507294_COBALT_RECOVERY_FROM_SPENT_PORTABLE_LITHIUM_ACCUMULATORS_AFTER_THERMAL_TREATMENT | FM | TUB | 4519800%
557 | BATT | EoL | BATT_generated | 16 | 16 06 | 16 06 05 | n/a | 8507 | n/a | 65 | battLiRechargeable | battLiCO | battLiCO_subsub | LiCoO2 batteries | 1 | n/a | n/a | n/a | batteryComponents | batteryCellCathode | cathodeActiveMaterial | LCO powders | 1 | n/a | n/a | n/a | n/a | n/a | n/a | n/a | n/a | Fe | e-c | MassFraction | SVK | 0.34 | singleValue | n/a | n/a | wt% | meas | 1D | n/a | XRD | 2010 | SVK | specific | n/a | n/a | #VALUE! | n/a | 2 | 3 | 2 | 2.333333 | 1 | 2 | 2.055556 | 2 | (Petrániková et al., 2011) | CC BY 4.0 | From literature review (Sommer et al., 2015) | https://www.researchgate.net/publication/326507294_COBALT_RECOVERY_FROM_SPENT_PORTABLE_LITHIUM_ACCUMULATORS_AFTER_THERMAL_TREATMENT | FM | TUB | 4519800%
558 | BATT | EoL | BATT_generated | 16 | 16 06 | 16 06 05 | n/a | 8507 | n/a | 65 | battLiRechargeable | battLiCO | battLiCO_subsub | LiCoO2 batteries | 1 | n/a | n/a | n/a | batteryComponents | batteryCellCathode | cathodeActiveMaterial | LCO powders | 1 | n/a | n/a | n/a | n/a | n/a | n/a | n/a | n/a | Ni | e-c | MassFraction | SVK | 2.78 | singleValue | n/a | n/a | wt% | meas | 1D | n/a | XRD | 2010 | SVK | specific | n/a | n/a | #VALUE! | n/a | 2 | 3 | 2 | 2.333333 | 1 | 2 | 2.055556 | 2 | (Petrániková et al., 2011) | CC BY 4.0 | From literature review (Sommer et al., 2015) | https://www.researchgate.net/publication/326507294_COBALT_RECOVERY_FROM_SPENT_PORTABLE_LITHIUM_ACCUMULATORS_AFTER_THERMAL_TREATMENT | FM | TUB | 4519800%
559 | BATT | EoL | BATT_generated | 16 | 16 06 | 16 06 05 | n/a | 8507 | n/a | 65 | battLiRechargeable | battLiCO | battLiCO_subsub | LiCoO2 batteries | 1 | n/a | n/a | n/a | batteryComponents | batteryCellCathode | cathodeActiveMaterial | LCO powders | 1 | n/a | n/a | n/a | n/a | n/a | n/a | n/a | n/a | Li | e-c | MassFraction | SVK | 3.2 | singleValue | n/a | n/a | wt% | meas | 1D | n/a | XRD | 2010 | SVK | specific | n/a | n/a | #VALUE! | n/a | 2 | 3 | 2 | 2.333333 | 1 | 2 | 2.055556 | 2 | (Petrániková et al., 2011) | CC BY 4.0 | From literature review (Sommer et al., 2015) | https://www.researchgate.net/publication/326507294_COBALT_RECOVERY_FROM_SPENT_PORTABLE_LITHIUM_ACCUMULATORS_AFTER_THERMAL_TREATMENT | FM | TUB | 4519800%
560 | BATT | EoL | BATT_generated | 16 | 16 06 | 16 06 05 | n/a | 8507 | n/a | 66 | battLiRechargeable | battLiCO | battLiCO_subsub | LiCoO2 batteries | 1 | n/a | n/a | n/a | batteryComponents | batteryCellCathode | cathodeActiveMaterial | LCO powders | 1 | n/a | n/a | n/a | n/a | n/a | n/a | n/a | n/a | Al | e-c | MassFraction | ITA | 5 | mean | n/a | n/a | wt% | meas | 1D | n/a | ICP-AES(OES) | 2010 | ITA | specific | 2 | wt% | 40% | sd | 2 | 2 | 2 | 2 | 1 | 2 | 1.833333 | 2 | (Granata et al., 2012) | CC BY 4.0 | From literature review (Sommer et al., 2015) | https://www.sciencedirect.com/science/article/pii/S0378775312007471?via%3Dihub | FM | TUB | 4519800%
561 | BATT | EoL | BATT_generated | 16 | 16 06 | 16 06 05 | n/a | 8507 | n/a | 66 | battLiRechargeable | battLiCO | battLiCO_subsub | LiCoO2 batteries | 1 | n/a | n/a | n/a | batteryComponents | batteryCellCathode | cathodeActiveMaterial | LCO powders | 1 | n/a | n/a | n/a | n/a | n/a | n/a | n/a | n/a | Co | e-c | MassFraction | ITA | 25 | mean | n/a | n/a | wt% | meas | 1D | n/a | ICP-AES(OES) | 2010 | ITA | specific | 3 | wt% | 12% | sd | 2 | 2 | 2 | 2 | 1 | 2 | 1.833333 | 2 | (Granata et al., 2012) | CC BY 4.0 | From literature review (Sommer et al., 2015) | https://www.sciencedirect.com/science/article/pii/S0378775312007471?via%3Dihub | FM | TUB | 4519800%
562 | BATT | EoL | BATT_generated | 16 | 16 06 | 16 06 05 | n/a | 8507 | n/a | 66 | battLiRechargeable | battLiCO | battLiCO_subsub | LiCoO2 batteries | 1 | n/a | n/a | n/a | batteryComponents | batteryCellCathode | cathodeActiveMaterial | LCO powders | 1 | n/a | n/a | n/a | n/a | n/a | n/a | n/a | n/a | Cu | e-c | MassFraction | ITA | 0.2 | mean | n/a | n/a | wt% | meas | 1D | n/a | ICP-AES(OES) | 2010 | ITA | specific | 0.1 | wt% | 50% | sd | 2 | 2 | 2 | 2 | 1 | 2 | 1.833333 | 2 | (Granata et al., 2012) | CC BY 4.0 | From literature review (Sommer et al., 2015) | https://www.sciencedirect.com/science/article/pii/S0378775312007471?via%3Dihub | FM | TUB | 4519800%
563 | BATT | EoL | BATT_generated | 16 | 16 06 | 16 06 05 | n/a | 8507 | n/a | 66 | battLiRechargeable | battLiCO | battLiCO_subsub | LiCoO2 batteries | 1 | n/a | n/a | n/a | batteryComponents | batteryCellCathode | cathodeActiveMaterial | LCO powders | 1 | n/a | n/a | n/a | n/a | n/a | n/a | n/a | n/a | Fe | e-c | MassFraction | ITA | 3.5 | mean | n/a | n/a | wt% | meas | 1D | n/a | ICP-AES(OES) | 2010 | ITA | specific | 0.5 | wt% | 14.29% | sd | 2 | 2 | 2 | 2 | 1 | 2 | 1.833333 | 2 | (Granata et al., 2012) | CC BY 4.0 | From literature review (Sommer et al., 2015) | https://www.sciencedirect.com/science/article/pii/S0378775312007471?via%3Dihub | FM | TUB | 4519800%
564 | BATT | EoL | BATT_generated | 16 | 16 06 | 16 06 05 | n/a | 8507 | n/a | 66 | battLiRechargeable | battLiCO | battLiCO_subsub | LiCoO2 batteries | 1 | n/a | n/a | n/a | batteryComponents | batteryCellCathode | cathodeActiveMaterial | LCO powders | 1 | n/a | n/a | n/a | n/a | n/a | n/a | n/a | n/a | Mn | e-c | MassFraction | ITA | 1.5 | mean | n/a | n/a | wt% | meas | 1D | n/a | ICP-AES(OES) | 2010 | ITA | specific | 0.3 | wt% | 20% | sd | 2 | 2 | 2 | 2 | 1 | 2 | 1.833333 | 2 | (Granata et al., 2012) | CC BY 4.0 | From literature review (Sommer et al., 2015) | https://www.sciencedirect.com/science/article/pii/S0378775312007471?via%3Dihub | FM | TUB | 4519800%
565 | BATT | EoL | BATT_generated | 16 | 16 06 | 16 06 05 | n/a | 8507 | n/a | 66 | battLiRechargeable | battLiCO | battLiCO_subsub | LiCoO2 batteries | 1 | n/a | n/a | n/a | batteryComponents | batteryCellCathode | cathodeActiveMaterial | LCO powders | 1 | n/a | n/a | n/a | n/a | n/a | n/a | n/a | n/a | Ni | e-c | MassFraction | ITA | 6 | mean | n/a | n/a | wt% | meas | 1D | n/a | ICP-AES(OES) | 2010 | ITA | specific | 2 | wt% | 33.33% | sd | 2 | 2 | 2 | 2 | 1 | 2 | 1.833333 | 2 | (Granata et al., 2012) | CC BY 4.0 | From literature review (Sommer et al., 2015) | https://www.sciencedirect.com/science/article/pii/S0378775312007471?via%3Dihub | FM | TUB | 4519800%
566 | BATT | EoL | BATT_generated | 16 | 16 06 | 16 06 05 | n/a | 8507 | n/a | 66 | battLiRechargeable | battLiCO | battLiCO_subsub | LiCoO2 batteries | 1 | n/a | n/a | n/a | batteryComponents | batteryCellCathode | cathodeActiveMaterial | LCO powders | 1 | n/a | n/a | n/a | n/a | n/a | n/a | n/a | n/a | Li | e-c | MassFraction | ITA | 3.5 | mean | n/a | n/a | wt% | meas | 1D | n/a | ICP-AES(OES) | 2010 | ITA | specific | 0.5 | wt% | 14.29% | sd | 2 | 2 | 2 | 2 | 1 | 2 | 1.833333 | 2 | (Granata et al., 2012) | CC BY 4.0 | From literature review (Sommer et al., 2015) | https://www.sciencedirect.com/science/article/pii/S0378775312007471?via%3Dihub | FM | TUB | 4519800%
567 | BATT | use | BATT_batteryPOM | 16 | 16 06 | 16 06 05 | n/a | 8507 | n/a | 67 | battLiRechargeable | battLiCO | battLiCO_subsub | LiCO2 batteries | 1 | n/a | n/a | n/a | batteryComponents | n/a | n/a | LCO powders from anode and cathode | 1 | n/a | n/a | n/a | n/a | n/a | n/a | n/a | n/a | Al | e-c | MassFraction | n/a | 5.95 | singleValue | n/a | n/a | wt% | meas | n/a | aquaRegia | XRF | 2010 | CHN | generic | n/a | n/a | #VALUE! | n/a | 2 | 3 | 2 | 2.333333 | 1 | 2 | 2.055556 | 2 | (Chen et al., 2011) | CC BY 4.0 | From literature review (Sommer et al., 2015) | https://www.sciencedirect.com/science/article/abs/pii/S0304386X11000491 | FM | TUB | 4519500%
568 | BATT | use | BATT_batteryPOM | 16 | 16 06 | 16 06 05 | n/a | 8507 | n/a | 67 | battLiRechargeable | battLiCO | battLiCO_subsub | LiCO2 batteries | 1 | n/a | n/a | n/a | batteryComponents | n/a | n/a | LCO powders from anode and cathode | 1 | n/a | n/a | n/a | n/a | n/a | n/a | n/a | n/a | Co | e-c | MassFraction | n/a | 26.77 | singleValue | n/a | n/a | wt% | meas | n/a | aquaRegia | XRF | 2010 | CHN | generic | n/a | n/a | #VALUE! | n/a | 2 | 3 | 2 | 2.333333 | 1 | 2 | 2.055556 | 2 | (Chen et al., 2011) | CC BY 4.0 | From literature review (Sommer et al., 2015) | https://www.sciencedirect.com/science/article/abs/pii/S0304386X11000491 | FM | TUB | 4519500%
569 | BATT | use | BATT_batteryPOM | 16 | 16 06 | 16 06 05 | n/a | 8507 | n/a | 67 | battLiRechargeable | battLiCO | battLiCO_subsub | LiCO2 batteries | 1 | n/a | n/a | n/a | batteryComponents | n/a | n/a | LCO powders from anode and cathode | 1 | n/a | n/a | n/a | n/a | n/a | n/a | n/a | n/a | Cu | e-c | MassFraction | n/a | 1.24 | singleValue | n/a | n/a | wt% | meas | n/a | aquaRegia | XRF | 2010 | CHN | generic | n/a | n/a | #VALUE! | n/a | 2 | 3 | 2 | 2.333333 | 1 | 2 | 2.055556 | 2 | (Chen et al., 2011) | CC BY 4.0 | From literature review (Sommer et al., 2015) | https://www.sciencedirect.com/science/article/abs/pii/S0304386X11000491 | FM | TUB | 4519500%
570 | BATT | use | BATT_batteryPOM | 16 | 16 06 | 16 06 05 | n/a | 8507 | n/a | 67 | battLiRechargeable | battLiCO | battLiCO_subsub | LiCO2 batteries | 1 | n/a | n/a | n/a | batteryComponents | n/a | n/a | LCO powders from anode and cathode | 1 | n/a | n/a | n/a | n/a | n/a | n/a | n/a | n/a | Fe | e-c | MassFraction | n/a | 3.76 | singleValue | n/a | n/a | wt% | meas | n/a | aquaRegia | XRF | 2010 | CHN | generic | n/a | n/a | #VALUE! | n/a | 2 | 3 | 2 | 2.333333 | 1 | 2 | 2.055556 | 2 | (Chen et al., 2011) | CC BY 4.0 | From literature review (Sommer et al., 2015) | https://www.sciencedirect.com/science/article/abs/pii/S0304386X11000491 | FM | TUB | 4519500%
571 | BATT | use | BATT_batteryPOM | 16 | 16 06 | 16 06 05 | n/a | 8507 | n/a | 67 | battLiRechargeable | battLiCO | battLiCO_subsub | LiCO2 batteries | 1 | n/a | n/a | n/a | batteryComponents | n/a | n/a | LCO powders from anode and cathode | 1 | n/a | n/a | n/a | n/a | n/a | n/a | n/a | n/a | Mn | e-c | MassFraction | n/a | 1.1 | singleValue | n/a | n/a | wt% | meas | n/a | aquaRegia | XRF | 2010 | CHN | generic | n/a | n/a | #VALUE! | n/a | 2 | 3 | 2 | 2.333333 | 1 | 2 | 2.055556 | 2 | (Chen et al., 2011) | CC BY 4.0 | From literature review (Sommer et al., 2015) | https://www.sciencedirect.com/science/article/abs/pii/S0304386X11000491 | FM | TUB | 4519500%
572 | BATT | use | BATT_batteryPOM | 16 | 16 06 | 16 06 05 | n/a | 8507 | n/a | 67 | battLiRechargeable | battLiCO | battLiCO_subsub | LiCO2 batteries | 1 | n/a | n/a | n/a | batteryComponents | n/a | n/a | LCO powders from anode and cathode | 1 | n/a | n/a | n/a | n/a | n/a | n/a | n/a | n/a | Ni | e-c | MassFraction | n/a | 0.34 | singleValue | n/a | n/a | wt% | meas | n/a | aquaRegia | XRF | 2010 | CHN | generic | n/a | n/a | #VALUE! | n/a | 2 | 3 | 2 | 2.333333 | 1 | 2 | 2.055556 | 2 | (Chen et al., 2011) | CC BY 4.0 | From literature review (Sommer et al., 2015) | https://www.sciencedirect.com/science/article/abs/pii/S0304386X11000491 | FM | TUB | 4519500%
573 | BATT | use | BATT_batteryPOM | 16 | 16 06 | 16 06 05 | n/a | 8507 | n/a | 67 | battLiRechargeable | battLiCO | battLiCO_subsub | LiCO2 batteries | 1 | n/a | n/a | n/a | batteryComponents | n/a | n/a | LCO powders from anode and cathode | 1 | n/a | n/a | n/a | n/a | n/a | n/a | n/a | n/a | Li | e-c | MassFraction | n/a | 3.34 | singleValue | n/a | n/a | wt% | meas | n/a | aquaRegia | XRF | 2010 | CHN | generic | n/a | n/a | #VALUE! | n/a | 2 | 3 | 2 | 2.333333 | 1 | 2 | 2.055556 | 2 | (Chen et al., 2011) | CC BY 4.0 | From literature review (Sommer et al., 2015) | https://www.sciencedirect.com/science/article/abs/pii/S0304386X11000491 | FM | TUB | 4519500%
574 | BATT | EoL | BATT_generated | 16 | 16 06 | 16 06 05 | n/a | 8507 | n/a | 68 | battLiRechargeable | battLiCO | battLiCO_subsub | LiCoO2 batteries | 1 | n/a | n/a | n/a | batteryComponents | batteryCellAnode | n/a | Anode | 1 | n/a | n/a | n/a | n/a | n/a | n/a | n/a | n/a | Al | e-c | MassFraction | n/a | 1.93 | singleValue | n/a | n/a | wt% | meas | 1D | n/a | XRF | 2006 | BRA | specific | n/a | n/a | #VALUE! | n/a | 2 | 3 | 2 | 2.333333 | 1 | 2 | 2.055556 | 2 | (Dorella and Mansur, 2007) | CC BY 4.0 | From literature review (Sommer et al., 2015) | https://www.sciencedirect.com/science/article/abs/pii/S0378775307007446 | FM | TUB | 4519400%
575 | BATT | EoL | BATT_generated | 16 | 16 06 | 16 06 05 | n/a | 8507 | n/a | 68 | battLiRechargeable | battLiCO | battLiCO_subsub | LiCoO2 batteries | 1 | n/a | n/a | n/a | batteryComponents | batteryCellAnode | n/a | Anode | 1 | n/a | n/a | n/a | n/a | n/a | n/a | n/a | n/a | Co | e-c | MassFraction | n/a | 3.22 | singleValue | n/a | n/a | wt% | meas | 1D | n/a | XRF | 2006 | BRA | specific | n/a | n/a | #VALUE! | n/a | 2 | 3 | 2 | 2.333333 | 1 | 2 | 2.055556 | 2 | (Dorella and Mansur, 2007) | CC BY 4.0 | From literature review (Sommer et al., 2015) | https://www.sciencedirect.com/science/article/abs/pii/S0378775307007446 | FM | TUB | 4519400%
576 | BATT | EoL | BATT_generated | 16 | 16 06 | 16 06 05 | n/a | 8507 | n/a | 68 | battLiRechargeable | battLiCO | battLiCO_subsub | LiCoO2 batteries | 1 | n/a | n/a | n/a | batteryComponents | batteryCellAnode | currentCollectorAnode | Anode | 1 | n/a | n/a | n/a | n/a | n/a | n/a | n/a | n/a | Cu | e-c | MassFraction | n/a | 52.64 | singleValue | n/a | n/a | wt% | meas | 1D | n/a | XRF | 2006 | BRA | specific | n/a | n/a | #VALUE! | n/a | 2 | 3 | 2 | 2.333333 | 1 | 2 | 2.055556 | 2 | (Dorella and Mansur, 2007) | CC BY 4.0 | From literature review (Sommer et al., 2015) | https://www.sciencedirect.com/science/article/abs/pii/S0378775307007446 | FM | TUB | 4519400%
577 | BATT | EoL | BATT_generated | 16 | 16 06 | 16 06 05 | n/a | 8507 | n/a | 68 | battLiRechargeable | battLiCO | battLiCO_subsub | LiCoO2 batteries | 1 | n/a | n/a | n/a | batteryComponents | batteryCellAnode | n/a | Anode | 1 | n/a | n/a | n/a | n/a | n/a | n/a | n/a | n/a | Ni | e-c | MassFraction | n/a | 0.03 | singleValue | n/a | n/a | wt% | meas | 1D | n/a | XRF | 2006 | BRA | specific | n/a | n/a | #VALUE! | n/a | 2 | 3 | 2 | 2.333333 | 1 | 2 | 2.055556 | 2 | (Dorella and Mansur, 2007) | CC BY 4.0 | From literature review (Sommer et al., 2015) | https://www.sciencedirect.com/science/article/abs/pii/S0378775307007446 | FM | TUB | 4519400%
578 | BATT | EoL | BATT_generated | 16 | 16 06 | 16 06 05 | n/a | 8507 | n/a | 68 | battLiRechargeable | battLiCO | battLiCO_subsub | LiCoO2 batteries | 1 | n/a | n/a | n/a | batteryComponents | batteryCellAnode | anodeActiveMaterial | Anode | 1 | n/a | n/a | n/a | n/a | n/a | n/a | n/a | n/a | C | e-c | MassFraction | n/a | 42.5 | mean | 40 | 45 | wt% | meas | 1D | n/a | XRF | 2006 | BRA | specific | n/a | n/a | #VALUE! | n/a | 2 | 3 | 2 | 2.333333 | 1 | 2 | 2.055556 | 2 | (Dorella and Mansur, 2007) | CC BY 4.0 | From literature review (Sommer et al., 2015) | https://www.sciencedirect.com/science/article/abs/pii/S0378775307007446 | FM | TUB | 4519400%
579 | BATT | EoL | BATT_generated | 16 | 16 06 | 16 06 05 | n/a | 8507 | n/a | 68 | battLiRechargeable | battLiCO | battLiCO_subsub | LiCoO2 batteries | 1 | n/a | n/a | n/a | batteryComponents | batteryCellAnode | n/a | Anode | 1 | n/a | n/a | n/a | n/a | n/a | n/a | n/a | n/a | Li | e-c | MassFraction | n/a | 0.79 | singleValue | n/a | n/a | wt% | meas | 1D | n/a | XRF | 2006 | BRA | specific | n/a | n/a | #VALUE! | n/a | 2 | 3 | 2 | 2.333333 | 1 | 2 | 2.055556 | 2 | (Dorella and Mansur, 2007) | CC BY 4.0 | From literature review (Sommer et al., 2015) | https://www.sciencedirect.com/science/article/abs/pii/S0378775307007446 | FM | TUB | 4519400%
580 | BATT | EoL | BATT_generated | 16 | 16 06 | 16 06 05 | n/a | 8507 | n/a | 69 | battLiRechargeable | battLiCO | battLiCO_subsub | LiCO2 batteries | 1 | n/a | n/a | n/a | batteryComponents | batteryCellAnode | n/a | Anode | 1 | n/a | n/a | n/a | n/a | n/a | n/a | n/a | n/a | Co | e-c | MassFraction | n/a | 1.9 | singleValue | n/a | n/a | wt% | meas | 1D | n/a | EDX | 2006 | BRA | specific | n/a | n/a | #VALUE! | n/a | 2 | 2 | 2 | 2 | 1 | 2 | 1.833333 | 2 | (Freitas and Garcia, 2007) | CC BY 4.0 | From literature review (Sommer et al., 2015) | https://www.sciencedirect.com/science/article/abs/pii/S0378775307014784 | FM | TUB | 4519500%
581 | BATT | EoL | BATT_generated | 16 | 16 06 | 16 06 05 | n/a | 8507 | n/a | 69 | battLiRechargeable | battLiCO | battLiCO_subsub | LiCO2 batteries | 1 | n/a | n/a | n/a | batteryComponents | batteryCellAnode | currentCollectorAnode | Anode | 1 | n/a | n/a | n/a | n/a | n/a | n/a | n/a | n/a | Cu | e-c | MassFraction | n/a | 50 | singleValue | n/a | n/a | wt% | meas | 1D | n/a | EDX | 2006 | BRA | specific | n/a | n/a | #VALUE! | n/a | 2 | 2 | 2 | 2 | 1 | 2 | 1.833333 | 2 | (Freitas and Garcia, 2007) | CC BY 4.0 | From literature review (Sommer et al., 2015) | https://www.sciencedirect.com/science/article/abs/pii/S0378775307014784 | FM | TUB | 4519500%
582 | BATT | EoL | BATT_generated | 16 | 16 06 | 16 06 05 | n/a | 8507 | n/a | 69 | battLiRechargeable | battLiCO | battLiCO_subsub | LiCO2 batteries | 1 | n/a | n/a | n/a | batteryComponents | batteryCellAnode | anodeActiveMaterial | Anode | 1 | n/a | n/a | n/a | n/a | n/a | n/a | n/a | n/a | C | e-c | MassFraction | n/a | 46.1 | singleValue | n/a | n/a | wt% | meas | 1D | n/a | EDX | 2006 | BRA | specific | n/a | n/a | #VALUE! | n/a | 2 | 2 | 2 | 2 | 1 | 2 | 1.833333 | 2 | (Freitas and Garcia, 2007) | CC BY 4.0 | From literature review (Sommer et al., 2015) | https://www.sciencedirect.com/science/article/abs/pii/S0378775307014784 | FM | TUB | 4519500%
583 | BATT | EoL | BATT_generated | 16 | 16 06 | 16 06 05 | n/a | 8507 | n/a | 69 | battLiRechargeable | battLiCO | battLiCO_subsub | LiCO2 batteries | 1 | n/a | n/a | n/a | batteryComponents | batteryCellAnode | n/a | Anode | 1 | n/a | n/a | n/a | n/a | n/a | n/a | n/a | n/a | P | e-c | MassFraction | n/a | 2 | singleValue | n/a | n/a | wt% | meas | 1D | n/a | EDX | 2006 | BRA | specific | n/a | n/a | #VALUE! | n/a | 2 | 2 | 2 | 2 | 1 | 2 | 1.833333 | 2 | (Freitas and Garcia, 2007) | CC BY 4.0 | From literature review (Sommer et al., 2015) | https://www.sciencedirect.com/science/article/abs/pii/S0378775307014784 | FM | TUB | 4519500%
584 | BATT | EoL | BATT_generated | 16 | 16 06 | 16 06 05 | n/a | 8507 | n/a | 70 | battLiRechargeable | battLiCO | battLiCO_subsub | LiCoO2 batteries | 1 | n/a | n/a | n/a | batteryComponents | batteryCellAnode | n/a | Anode | 1 | n/a | n/a | n/a | n/a | n/a | n/a | n/a | n/a | Al | e-c | MassFraction | n/a | 0.05 | singleValue | n/a | n/a | wt% | meas | 1D | H2SO4 | XRF/XRD | 2008 | BRA | specific | n/a | n/a | #VALUE! | n/a | 2 | 2 | 2 | 2 | 1 | 2 | 1.833333 | 2 | (Ferreira et a., 2009) | CC BY 4.0 | From literature review (Sommer et al., 2015) | https://www.sciencedirect.com/science/article/abs/pii/S0378775308019964 | FM | TUB | 4519500%
585 | BATT | EoL | BATT_generated | 16 | 16 06 | 16 06 05 | n/a | 8507 | n/a | 70 | battLiRechargeable | battLiCO | battLiCO_subsub | LiCoO2 batteries | 1 | n/a | n/a | n/a | batteryComponents | batteryCellAnode | n/a | Anode | 1 | n/a | n/a | n/a | n/a | n/a | n/a | n/a | n/a | Co | e-c | MassFraction | n/a | 0.05 | singleValue | n/a | n/a | wt% | meas | 1D | H2SO4 | XRF/XRD | 2008 | BRA | specific | n/a | n/a | #VALUE! | n/a | 2 | 2 | 2 | 2 | 1 | 2 | 1.833333 | 2 | (Ferreira et a., 2009) | CC BY 4.0 | From literature review (Sommer et al., 2015) | https://www.sciencedirect.com/science/article/abs/pii/S0378775308019964 | FM | TUB | 4519500%
586 | BATT | EoL | BATT_generated | 16 | 16 06 | 16 06 05 | n/a | 8507 | n/a | 70 | battLiRechargeable | battLiCO | battLiCO_subsub | LiCoO2 batteries | 1 | n/a | n/a | n/a | batteryComponents | batteryCellAnode | currentCollectorAnode | Anode | 1 | n/a | n/a | n/a | n/a | n/a | n/a | n/a | n/a | Cu | e-c | MassFraction | n/a | 40.7 | singleValue | n/a | n/a | wt% | meas | 1D | H2SO4 | XRF/XRD | 2008 | BRA | specific | n/a | n/a | #VALUE! | n/a | 2 | 2 | 2 | 2 | 1 | 2 | 1.833333 | 2 | (Ferreira et a., 2009) | CC BY 4.0 | From literature review (Sommer et al., 2015) | https://www.sciencedirect.com/science/article/abs/pii/S0378775308019964 | FM | TUB | 4519500%
587 | BATT | EoL | BATT_generated | 16 | 16 06 | 16 06 05 | n/a | 8507 | n/a | 70 | battLiRechargeable | battLiCO | battLiCO_subsub | LiCoO2 batteries | 1 | n/a | n/a | n/a | batteryComponents | batteryCellAnode | n/a | Anode | 1 | n/a | n/a | n/a | n/a | n/a | n/a | n/a | n/a | Hg | e-c | MassFraction | n/a | 0.075 | mean | 0 | 0.15 | wt% | meas | 1D | H2SO4 | XRF/XRD | 2008 | BRA | specific | n/a | n/a | #VALUE! | n/a | 2 | 2 | 2 | 2 | 1 | 2 | 1.833333 | 2 | (Ferreira et a., 2009) | CC BY 4.0 | From literature review (Sommer et al., 2015) | https://www.sciencedirect.com/science/article/abs/pii/S0378775308019964 | FM | TUB | 4519500%
588 | BATT | EoL | BATT_generated | 16 | 16 06 | 16 06 05 | n/a | 8507 | n/a | 70 | battLiRechargeable | battLiCO | battLiCO_subsub | LiCoO2 batteries | 1 | n/a | n/a | n/a | batteryComponents | batteryCellAnode | n/a | Anode | 1 | n/a | n/a | n/a | n/a | n/a | n/a | n/a | n/a | Li | e-c | MassFraction | n/a | 0.5 | singleValue | n/a | n/a | wt% | meas | 1D | H2SO4 | XRF/XRD | 2008 | BRA | specific | n/a | n/a | #VALUE! | n/a | 2 | 2 | 2 | 2 | 1 | 2 | 1.833333 | 2 | (Ferreira et a., 2009) | CC BY 4.0 | From literature review (Sommer et al., 2015) | https://www.sciencedirect.com/science/article/abs/pii/S0378775308019964 | FM | TUB | 4519500%
589 | BATT | EoL | BATT_generated | 16 | 16 06 | 16 06 05 | n/a | 8507 | n/a | 71 | battLiRechargeable | battLiCO | battLiCO_subsub | LiCoO2 batteries | 1 | n/a | n/a | n/a | batteryComponents | batteryCellCathode | n/a | Cathode | 1 | n/a | n/a | n/a | n/a | n/a | n/a | n/a | n/a | Al | e-c | MassFraction | n/a | 12.2 | singleValue | n/a | n/a | wt% | meas | 1D | n/a | XRF | 2006 | BRA | specific | n/a | n/a | #VALUE! | n/a | 2 | 3 | 2 | 2.333333 | 1 | 2 | 2.055556 | 2 | (Dorella and Mansur, 2007) | CC BY 4.0 | From literature review (Sommer et al., 2015) | https://www.sciencedirect.com/science/article/abs/pii/S0378775307007446 | FM | TUB | 4519400%
590 | BATT | EoL | BATT_generated | 16 | 16 06 | 16 06 05 | n/a | 8507 | n/a | 71 | battLiRechargeable | battLiCO | battLiCO_subsub | LiCoO2 batteries | 1 | n/a | n/a | n/a | batteryComponents | batteryCellCathode | n/a | Cathode | 1 | n/a | n/a | n/a | n/a | n/a | n/a | n/a | n/a | Co | e-c | MassFraction | n/a | 47.96 | singleValue | n/a | n/a | wt% | meas | 1D | n/a | XRF | 2006 | BRA | specific | n/a | n/a | #VALUE! | n/a | 2 | 3 | 2 | 2.333333 | 1 | 2 | 2.055556 | 2 | (Dorella and Mansur, 2007) | CC BY 4.0 | From literature review (Sommer et al., 2015) | https://www.sciencedirect.com/science/article/abs/pii/S0378775307007446 | FM | TUB | 4519400%
591 | BATT | EoL | BATT_generated | 16 | 16 06 | 16 06 05 | n/a | 8507 | n/a | 71 | battLiRechargeable | battLiCO | battLiCO_subsub | LiCoO2 batteries | 1 | n/a | n/a | n/a | batteryComponents | batteryCellCathode | n/a | Cathode | 1 | n/a | n/a | n/a | n/a | n/a | n/a | n/a | n/a | Ni | e-c | MassFraction | n/a | 0.04 | singleValue | n/a | n/a | wt% | meas | 1D | n/a | XRF | 2006 | BRA | specific | n/a | n/a | #VALUE! | n/a | 2 | 3 | 2 | 2.333333 | 1 | 2 | 2.055556 | 2 | (Dorella and Mansur, 2007) | CC BY 4.0 | From literature review (Sommer et al., 2015) | https://www.sciencedirect.com/science/article/abs/pii/S0378775307007446 | FM | TUB | 4519400%
592 | BATT | EoL | BATT_generated | 16 | 16 06 | 16 06 05 | n/a | 8507 | n/a | 71 | battLiRechargeable | battLiCO | battLiCO_subsub | LiCoO2 batteries | 1 | n/a | n/a | n/a | batteryComponents | batteryCellCathode | n/a | Cathode | 1 | n/a | n/a | n/a | n/a | n/a | n/a | n/a | n/a | Li | e-c | MassFraction | n/a | 3.14 | singleValue | n/a | n/a | wt% | meas | 1D | n/a | XRF | 2006 | BRA | specific | n/a | n/a | #VALUE! | n/a | 2 | 3 | 2 | 2.333333 | 1 | 2 | 2.055556 | 2 | (Dorella and Mansur, 2007) | CC BY 4.0 | From literature review (Sommer et al., 2015) | https://www.sciencedirect.com/science/article/abs/pii/S0378775307007446 | FM | TUB | 4519400%
593 | BATT | EoL | BATT_generated | 16 | 16 06 | 16 06 05 | n/a | 8507 | n/a | 72 | battLiRechargeable | battLiCO | battLiCO_subsub | LiCoO2 batteries | 1 | n/a | n/a | n/a | batteryComponents | batteryCellCathode | n/a | Cathode | 1 | n/a | n/a | n/a | n/a | n/a | n/a | n/a | n/a | Al | e-c | MassFraction | n/a | 10.2 | singleValue | n/a | n/a | wt% | meas | 1D | aquaRegia | XRF/XRD | 2008 | BRA | specific | n/a | n/a | #VALUE! | n/a | 2 | 2 | 2 | 2 | 1 | 2 | 1.833333 | 2 | (Ferreira et a., 2009) | CC BY 4.0 | From literature review (Sommer et al., 2015) | https://www.sciencedirect.com/science/article/abs/pii/S0378775308019964 | FM | TUB | 4519500%
594 | BATT | EoL | BATT_generated | 16 | 16 06 | 16 06 05 | n/a | 8507 | n/a | 72 | battLiRechargeable | battLiCO | battLiCO_subsub | LiCoO2 batteries | 1 | n/a | n/a | n/a | batteryComponents | batteryCellCathode | n/a | Cathode | 1 | n/a | n/a | n/a | n/a | n/a | n/a | n/a | n/a | Co | e-c | MassFraction | n/a | 43.3 | singleValue | n/a | n/a | wt% | meas | 1D | aquaRegia | XRF/XRD | 2008 | BRA | specific | n/a | n/a | #VALUE! | n/a | 2 | 2 | 2 | 2 | 1 | 2 | 1.833333 | 2 | (Ferreira et a., 2009) | CC BY 4.0 | From literature review (Sommer et al., 2015) | https://www.sciencedirect.com/science/article/abs/pii/S0378775308019964 | FM | TUB | 4519500%
595 | BATT | EoL | BATT_generated | 16 | 16 06 | 16 06 05 | n/a | 8507 | n/a | 72 | battLiRechargeable | battLiCO | battLiCO_subsub | LiCoO2 batteries | 1 | n/a | n/a | n/a | batteryComponents | batteryCellCathode | n/a | Cathode | 1 | n/a | n/a | n/a | n/a | n/a | n/a | n/a | n/a | Cu | e-c | MassFraction | n/a | 0.7 | singleValue | n/a | n/a | wt% | meas | 1D | aquaRegia | XRF/XRD | 2008 | BRA | specific | n/a | n/a | #VALUE! | n/a | 2 | 2 | 2 | 2 | 1 | 2 | 1.833333 | 2 | (Ferreira et a., 2009) | CC BY 4.0 | From literature review (Sommer et al., 2015) | https://www.sciencedirect.com/science/article/abs/pii/S0378775308019964 | FM | TUB | 4519500%
596 | BATT | EoL | BATT_generated | 16 | 16 06 | 16 06 05 | n/a | 8507 | n/a | 72 | battLiRechargeable | battLiCO | battLiCO_subsub | LiCoO2 batteries | 1 | n/a | n/a | n/a | batteryComponents | batteryCellCathode | n/a | Cathode | 1 | n/a | n/a | n/a | n/a | n/a | n/a | n/a | n/a | Hg | e-c | MassFraction | n/a | 1.3 | singleValue | n/a | n/a | wt% | meas | 1D | aquaRegia | XRF/XRD | 2008 | BRA | specific | n/a | n/a | #VALUE! | n/a | 2 | 2 | 2 | 2 | 1 | 2 | 1.833333 | 2 | (Ferreira et a., 2009) | CC BY 4.0 | From literature review (Sommer et al., 2015) | https://www.sciencedirect.com/science/article/abs/pii/S0378775308019964 | FM | TUB | 4519500%
597 | BATT | EoL | BATT_generated | 16 | 16 06 | 16 06 05 | n/a | 8507 | n/a | 72 | battLiRechargeable | battLiCO | battLiCO_subsub | LiCoO2 batteries | 1 | n/a | n/a | n/a | batteryComponents | batteryCellCathode | n/a | Cathode | 1 | n/a | n/a | n/a | n/a | n/a | n/a | n/a | n/a | Li | e-c | MassFraction | n/a | 5 | singleValue | n/a | n/a | wt% | meas | 1D | aquaRegia | XRF/XRD | 2008 | BRA | specific | n/a | n/a | #VALUE! | n/a | 2 | 2 | 2 | 2 | 1 | 2 | 1.833333 | 2 | (Ferreira et a., 2009) | CC BY 4.0 | From literature review (Sommer et al., 2015) | https://www.sciencedirect.com/science/article/abs/pii/S0378775308019964 | FM | TUB | 4519500%
598 | BATT | EoL | BATT_generated | 16 | 16 06 | 16 06 05 | n/a | 8507 | n/a | 73 | battLiRechargeable | battLiCO | battLiCO_subsub | LiCoO2 Battery (Cathode Powder) | 2 | n/a | n/a | n/a | batteryComponents | batteryCellCathode | n/a | Cathode active material | 1 | n/a | n/a | n/a | n/a | n/a | n/a | n/a | n/a | Co | e-c | MassFraction | CHN | 53.8 | singleValue | n/a | n/a | wt% | meas | 1D | n/a | ICP-MS | 2009 | CHN | specific | n/a | n/a | #VALUE! | n/a | 2 | 3 | 2 | 2.333333 | 1 | 2 | 2.055556 | 2 | (Li et al. 2010) | CC BY 4.0 | From literature review (Sommer et al., 2015) | https://www.sciencedirect.com/science/article/abs/pii/S030438940901810X | FM | TUB | 4519700%
599 | BATT | EoL | BATT_generated | 16 | 16 06 | 16 06 05 | n/a | 8507 | n/a | 73 | battLiRechargeable | battLiCO | battLiCO_subsub | LiCoO2 Battery (Cathode Powder) | 2 | n/a | n/a | n/a | batteryComponents | batteryCellCathode | n/a | Cathode active material | 1 | n/a | n/a | n/a | n/a | n/a | n/a | n/a | n/a | Mn | e-c | MassFraction | CHN | 0.97 | singleValue | n/a | n/a | wt% | meas | 1D | n/a | ICP-MS | 2009 | CHN | specific | n/a | n/a | #VALUE! | n/a | 2 | 3 | 2 | 2.333333 | 1 | 2 | 2.055556 | 2 | (Li et al. 2010) | CC BY 4.0 | From literature review (Sommer et al., 2015) | https://www.sciencedirect.com/science/article/abs/pii/S030438940901810X | FM | TUB | 4519700%
600 | BATT | EoL | BATT_generated | 16 | 16 06 | 16 06 05 | n/a | 8507 | n/a | 73 | battLiRechargeable | battLiCO | battLiCO_subsub | LiCoO2 Battery (Cathode Powder) | 2 | n/a | n/a | n/a | batteryComponents | batteryCellCathode | n/a | Cathode active material | 1 | n/a | n/a | n/a | n/a | n/a | n/a | n/a | n/a | Ni | e-c | MassFraction | CHN | 0.8 | singleValue | n/a | n/a | wt% | meas | 1D | n/a | ICP-MS | 2009 | CHN | specific | n/a | n/a | #VALUE! | n/a | 2 | 3 | 2 | 2.333333 | 1 | 2 | 2.055556 | 2 | (Li et al. 2010) | CC BY 4.0 | From literature review (Sommer et al., 2015) | https://www.sciencedirect.com/science/article/abs/pii/S030438940901810X | FM | TUB | 4519700%
601 | BATT | EoL | BATT_generated | 16 | 16 06 | 16 06 05 | n/a | 8507 | n/a | 73 | battLiRechargeable | battLiCO | battLiCO_subsub | LiCoO2 Battery (Cathode Powder) | 2 | n/a | n/a | n/a | batteryComponents | batteryCellCathode | n/a | Cathode active material | 1 | n/a | n/a | n/a | n/a | n/a | n/a | n/a | n/a | Li | e-c | MassFraction | CHN | 4.4 | singleValue | n/a | n/a | wt% | meas | 1D | n/a | ICP-MS | 2009 | CHN | specific | n/a | n/a | #VALUE! | n/a | 2 | 3 | 2 | 2.333333 | 1 | 2 | 2.055556 | 2 | (Li et al. 2010) | CC BY 4.0 | From literature review (Sommer et al., 2015) | https://www.sciencedirect.com/science/article/abs/pii/S030438940901810X | FM | TUB | 4519700%
602 | BATT | EoL | BATT_generated | 16 | 16 06 | 16 06 05 | n/a | 8507 | n/a | 74 | battLiRechargeable | battLiMO | battLiMn | LMO batteries (Cylindrical cell) | 3 | n/a | n/a | n/a | batteryComponents | shadowComponentBATT1 | shadowComponentBATT2 | n/a | n/a | n/a | n/a | n/a | n/a | n/a | n/a | n/a | n/a | Co | e-p | MassFraction | n/a | 0.1 | singleValue | n/a | n/a | wt% | meas | 1D | n/a | XRD | 2002 | FRA | specific | 0.2 | wt% | 200% | n/a | 2 | 2 | 3 | 2.333333 | 1 | 2 | 2.055556 | 2 | (Castillo et al., 2002) | CC BY 4.0 | From literature review (Sommer et al., 2015) | https://www.sciencedirect.com/science/article/abs/pii/S0378775302003610 | FM | TUB | 4520300%
603 | BATT | EoL | BATT_generated | 16 | 16 06 | 16 06 05 | n/a | 8507 | n/a | 74 | battLiRechargeable | battLiMO | battLiMn | LMO batteries (Cylindrical cell) | 3 | n/a | n/a | n/a | batteryComponents | shadowComponentBATT1 | shadowComponentBATT2 | n/a | n/a | n/a | n/a | n/a | n/a | n/a | n/a | n/a | n/a | Fe | e-p | MassFraction | n/a | 34 | singleValue | n/a | n/a | wt% | meas | 1D | n/a | XRD | 2002 | FRA | specific | 0.2 | wt% | 0.5882% | n/a | 2 | 2 | 3 | 2.333333 | 1 | 2 | 2.055556 | 2 | (Castillo et al., 2002) | CC BY 4.0 | From literature review (Sommer et al., 2015) | https://www.sciencedirect.com/science/article/abs/pii/S0378775302003610 | FM | TUB | 4520300%
604 | BATT | EoL | BATT_generated | 16 | 16 06 | 16 06 05 | n/a | 8507 | n/a | 74 | battLiRechargeable | battLiMO | battLiMn | LMO batteries (Cylindrical cell) | 3 | n/a | n/a | n/a | batteryComponents | batteryCellCathode | cathodeActiveMaterial | n/a | n/a | n/a | n/a | n/a | n/a | n/a | n/a | n/a | n/a | Mn | e-p | MassFraction | n/a | 9.6 | singleValue | n/a | n/a | wt% | meas | 1D | n/a | XRD | 2002 | FRA | specific | 0.2 | wt% | 2.083% | n/a | 2 | 2 | 3 | 2.333333 | 1 | 2 | 2.055556 | 2 | (Castillo et al., 2002) | CC BY 4.0 | From literature review (Sommer et al., 2015) | https://www.sciencedirect.com/science/article/abs/pii/S0378775302003610 | FM | TUB | 4520300%
605 | BATT | EoL | BATT_generated | 16 | 16 06 | 16 06 05 | n/a | 8507 | n/a | 74 | battLiRechargeable | battLiMO | battLiMn | LMO batteries (Cylindrical cell) | 3 | n/a | n/a | n/a | batteryComponents | shadowComponentBATT1 | shadowComponentBATT2 | n/a | n/a | n/a | n/a | n/a | n/a | n/a | n/a | n/a | n/a | Ni | e-p | MassFraction | n/a | 5.34 | singleValue | n/a | n/a | wt% | meas | 1D | n/a | XRD | 2002 | FRA | specific | 0.2 | wt% | 3.745% | n/a | 2 | 2 | 3 | 2.333333 | 1 | 2 | 2.055556 | 2 | (Castillo et al., 2002) | CC BY 4.0 | From literature review (Sommer et al., 2015) | https://www.sciencedirect.com/science/article/abs/pii/S0378775302003610 | FM | TUB | 4520300%
606 | BATT | EoL | BATT_generated | 16 | 16 06 | 16 06 05 | n/a | 8507 | n/a | 74 | battLiRechargeable | battLiMO | battLiMn | LMO batteries (Cylindrical cell) | 3 | n/a | n/a | n/a | batteryComponents | shadowComponentBATT1 | shadowComponentBATT2 | n/a | n/a | n/a | n/a | n/a | n/a | n/a | n/a | n/a | n/a | Cr | e-p | MassFraction | n/a | 9.6 | singleValue | n/a | n/a | wt% | meas | 1D | n/a | XRD | 2002 | FRA | specific | 0.2 | wt% | 2.083% | n/a | 2 | 2 | 3 | 2.333333 | 1 | 2 | 2.055556 | 2 | (Castillo et al., 2002) | CC BY 4.0 | From literature review (Sommer et al., 2015) | https://www.sciencedirect.com/science/article/abs/pii/S0378775302003610 | FM | TUB | 4520300%
607 | BATT | EoL | BATT_generated | 16 | 16 06 | 16 06 05 | n/a | 8507 | n/a | 74 | battLiRechargeable | battLiMO | battLiMn | LMO batteries (Cylindrical cell) | 3 | n/a | n/a | n/a | batteryComponents | shadowComponentBATT1 | shadowComponentBATT2 | n/a | n/a | n/a | n/a | n/a | n/a | n/a | n/a | n/a | n/a | Mo | e-p | MassFraction | n/a | 0.8 | singleValue | n/a | n/a | wt% | meas | 1D | n/a | XRD | 2002 | FRA | specific | 0.2 | wt% | 25% | n/a | 2 | 2 | 3 | 2.333333 | 1 | 2 | 2.055556 | 2 | (Castillo et al., 2002) | CC BY 4.0 | From literature review (Sommer et al., 2015) | https://www.sciencedirect.com/science/article/abs/pii/S0378775302003610 | FM | TUB | 4520300%
608 | BATT | EoL | BATT_generated | 16 | 16 06 | 16 06 05 | n/a | 8507 | n/a | 74 | battLiRechargeable | battLiMO | battLiMn | LMO batteries (Cylindrical cell) | 3 | n/a | n/a | n/a | batteryComponents | batteryCellCathode | cathodeActiveMaterial | n/a | n/a | n/a | n/a | n/a | n/a | n/a | n/a | n/a | n/a | Li | e-p | MassFraction | n/a | 1.5 | singleValue | n/a | n/a | wt% | meas | 1D | n/a | XRD | 2002 | FRA | specific | 0.2 | wt% | 13.33% | n/a | 2 | 2 | 3 | 2.333333 | 1 | 2 | 2.055556 | 2 | (Castillo et al., 2002) | CC BY 4.0 | From literature review (Sommer et al., 2015) | https://www.sciencedirect.com/science/article/abs/pii/S0378775302003610 | FM | TUB | 4520300%
609 | BATT | EoL | BATT_generated | 16 | 16 06 | 16 06 05 | n/a | 8507 | n/a | 74 | battLiRechargeable | battLiMO | battLiMn | LMO batteries (Cylindrical cell) | 3 | n/a | n/a | n/a | batteryComponents | shadowComponentBATT1 | shadowComponentBATT2 | n/a | n/a | n/a | organics | plastics | n/a | n/a | n/a | Plastic | 1 | n/a | m-p | MassFraction | n/a | 33.5 | mean | 27 | 40 | wt% | meas | 1D | n/a | XRD | 2002 | FRA | specific | 0.2 | wt% | 0.597% | n/a | 2 | 2 | 3 | 2.333333 | 1 | 2 | 2.055556 | 2 | (Castillo et al., 2002) | CC BY 4.0 | From literature review (Sommer et al., 2015) | https://www.sciencedirect.com/science/article/abs/pii/S0378775302003610 | FM | TUB | 4520300%
610 | BATT | EoL | BATT_generated | 16 | 16 06 | 16 06 05 | n/a | 8507 | n/a | 75 | battLiPrimary | battLiMnO2 | battLiMnO2_subsub | LiMnO2 battery | 1 | n/a | n/a | n/a | batteryComponents | shadowComponentBATT1 | shadowComponentBATT2 | n/a | n/a | n/a | n/a | n/a | n/a | n/a | n/a | n/a | n/a | Fe | e-p | MassFraction | n/a | 0.3 | singleValue | n/a | n/a | wt% | meas | 1D | n/a | XRF | 2006 | BRA | specific | 0.1 | wt% | 33.33% | sd | 2 | 2 | 3 | 2.333333 | 1 | 2 | 2.055556 | 2 | (Paulino et al., 2007) | CC BY 4.0 | From literature review (Sommer et al., 2015) | https://www.sciencedirect.com/science/article/abs/pii/S0304389407014963?via%3Dihub | FM | TUB | 4519800%
611 | BATT | EoL | BATT_generated | 16 | 16 06 | 16 06 05 | n/a | 8507 | n/a | 75 | battLiPrimary | battLiMnO2 | battLiMnO2_subsub | LiMnO2 battery | 1 | n/a | n/a | n/a | batteryComponents | batteryCellCathode | cathodeActiveMaterial | n/a | n/a | n/a | n/a | n/a | n/a | n/a | n/a | n/a | n/a | Mn | e-p | MassFraction | n/a | 32 | singleValue | n/a | n/a | wt% | meas | 1D | n/a | XRF | 2006 | BRA | specific | 2.5 | wt% | 7.812% | sd | 2 | 2 | 3 | 2.333333 | 1 | 2 | 2.055556 | 2 | (Paulino et al., 2007) | CC BY 4.0 | From literature review (Sommer et al., 2015) | https://www.sciencedirect.com/science/article/abs/pii/S0304389407014963?via%3Dihub | FM | TUB | 4519800%
612 | BATT | EoL | BATT_generated | 16 | 16 06 | 16 06 05 | n/a | 8507 | n/a | 75 | battLiPrimary | battLiMnO2 | battLiMnO2_subsub | LiMnO2 battery | 1 | n/a | n/a | n/a | batteryComponents | batteryCellAnode | anodeActiveMaterial | n/a | n/a | n/a | n/a | n/a | n/a | n/a | n/a | n/a | n/a | Li | e-p | MassFraction | n/a | 8.5 | singleValue | n/a | n/a | wt% | meas | 1D | n/a | XRF | 2006 | BRA | specific | 0.6 | wt% | 7.059% | sd | 2 | 2 | 3 | 2.333333 | 1 | 2 | 2.055556 | 2 | (Paulino et al., 2007) | CC BY 4.0 | From literature review (Sommer et al., 2015) | https://www.sciencedirect.com/science/article/abs/pii/S0304389407014963?via%3Dihub | FM | TUB | 4519800%
613 | BATT | EoL | BATT_generated | 16 | 16 06 | 16 06 05 | n/a | 8506 | n/a | 76 | battLiPrimary | battLiMnO2 | battLiMnO2_subsub | primary lithium batteries | 1 | n/a | n/a | n/a | batteryComponents | batteryCellCathode | cathodeActiveMaterial | LMO powders | 1 | n/a | n/a | n/a | n/a | n/a | n/a | n/a | n/a | Al | e-c | MassFraction | ITA | 0.8 | mean | n/a | n/a | wt% | meas | 1D | n/a | ICP-AES(OES) | 2010 | ITA | specific | 0.2 | wt% | 25% | sd | 2 | 2 | 2 | 2 | 1 | 2 | 1.833333 | 2 | (Granata et al., 2012) | CC BY 4.0 | From literature review (Sommer et al., 2015) | https://www.sciencedirect.com/science/article/pii/S0378775312007471?via%3Dihub | FM | TUB | 4519800%
614 | BATT | EoL | BATT_generated | 16 | 16 06 | 16 06 05 | n/a | 8506 | n/a | 76 | battLiPrimary | battLiMnO2 | battLiMnO2_subsub | primary lithium batteries | 1 | n/a | n/a | n/a | batteryComponents | batteryCellCathode | cathodeActiveMaterial | LMO powders | 1 | n/a | n/a | n/a | n/a | n/a | n/a | n/a | n/a | Co | e-c | MassFraction | ITA | 0.005 | mean | 0 | 0.01 | wt% | meas | 1D | n/a | ICP-AES(OES) | 2010 | ITA | specific | n/a | n/a | #VALUE! | n/a | 2 | 2 | 2 | 2 | 1 | 2 | 1.833333 | 2 | (Granata et al., 2012) | CC BY 4.0 | From literature review (Sommer et al., 2015) | https://www.sciencedirect.com/science/article/pii/S0378775312007471?via%3Dihub | FM | TUB | 4519800%
615 | BATT | EoL | BATT_generated | 16 | 16 06 | 16 06 05 | n/a | 8506 | n/a | 76 | battLiPrimary | battLiMnO2 | battLiMnO2_subsub | primary lithium batteries | 1 | n/a | n/a | n/a | batteryComponents | batteryCellCathode | cathodeActiveMaterial | LMO powders | 1 | n/a | n/a | n/a | n/a | n/a | n/a | n/a | n/a | Cu | e-c | MassFraction | ITA | 0.08 | mean | n/a | n/a | wt% | meas | 1D | n/a | ICP-AES(OES) | 2010 | ITA | specific | 0.04 | wt% | 50% | sd | 2 | 2 | 2 | 2 | 1 | 2 | 1.833333 | 2 | (Granata et al., 2012) | CC BY 4.0 | From literature review (Sommer et al., 2015) | https://www.sciencedirect.com/science/article/pii/S0378775312007471?via%3Dihub | FM | TUB | 4519800%
616 | BATT | EoL | BATT_generated | 16 | 16 06 | 16 06 05 | n/a | 8506 | n/a | 76 | battLiPrimary | battLiMnO2 | battLiMnO2_subsub | primary lithium batteries | 1 | n/a | n/a | n/a | batteryComponents | batteryCellCathode | cathodeActiveMaterial | LMO powders | 1 | n/a | n/a | n/a | n/a | n/a | n/a | n/a | n/a | Fe | e-c | MassFraction | ITA | 3 | mean | n/a | n/a | wt% | meas | 1D | n/a | ICP-AES(OES) | 2010 | ITA | specific | 0.5 | wt% | 16.67% | sd | 2 | 2 | 2 | 2 | 1 | 2 | 1.833333 | 2 | (Granata et al., 2012) | CC BY 4.0 | From literature review (Sommer et al., 2015) | https://www.sciencedirect.com/science/article/pii/S0378775312007471?via%3Dihub | FM | TUB | 4519800%
617 | BATT | EoL | BATT_generated | 16 | 16 06 | 16 06 05 | n/a | 8506 | n/a | 76 | battLiPrimary | battLiMnO2 | battLiMnO2_subsub | primary lithium batteries | 1 | n/a | n/a | n/a | batteryComponents | batteryCellCathode | cathodeActiveMaterial | LMO powders | 1 | n/a | n/a | n/a | n/a | n/a | n/a | n/a | n/a | Mn | e-c | MassFraction | ITA | 37 | mean | n/a | n/a | wt% | meas | 1D | n/a | ICP-AES(OES) | 2010 | ITA | specific | 1 | wt% | 2.703% | sd | 2 | 2 | 2 | 2 | 1 | 2 | 1.833333 | 2 | (Granata et al., 2012) | CC BY 4.0 | From literature review (Sommer et al., 2015) | https://www.sciencedirect.com/science/article/pii/S0378775312007471?via%3Dihub | FM | TUB | 4519800%
618 | BATT | EoL | BATT_generated | 16 | 16 06 | 16 06 05 | n/a | 8506 | n/a | 76 | battLiPrimary | battLiMnO2 | battLiMnO2_subsub | primary lithium batteries | 1 | n/a | n/a | n/a | batteryComponents | batteryCellCathode | cathodeActiveMaterial | LMO powders | 1 | n/a | n/a | n/a | n/a | n/a | n/a | n/a | n/a | Ni | e-c | MassFraction | ITA | 0.12 | mean | n/a | n/a | wt% | meas | 1D | n/a | ICP-AES(OES) | 2010 | ITA | specific | 0.01 | wt% | 8.333% | sd | 2 | 2 | 2 | 2 | 1 | 2 | 1.833333 | 2 | (Granata et al., 2012) | CC BY 4.0 | From literature review (Sommer et al., 2015) | https://www.sciencedirect.com/science/article/pii/S0378775312007471?via%3Dihub | FM | TUB | 4519800%
619 | BATT | EoL | BATT_generated | 16 | 16 06 | 16 06 05 | n/a | 8506 | n/a | 76 | battLiPrimary | battLiMnO2 | battLiMnO2_subsub | primary lithium batteries | 1 | n/a | n/a | n/a | batteryComponents | batteryCellCathode | cathodeActiveMaterial | LMO powders | 1 | n/a | n/a | n/a | n/a | n/a | n/a | n/a | n/a | Li | e-c | MassFraction | ITA | 5.5 | mean | n/a | n/a | wt% | meas | 1D | n/a | ICP-AES(OES) | 2010 | ITA | specific | 0.5 | wt% | 9.091% | sd | 2 | 2 | 2 | 2 | 1 | 2 | 1.833333 | 2 | (Granata et al., 2012) | CC BY 4.0 | From literature review (Sommer et al., 2015) | https://www.sciencedirect.com/science/article/pii/S0378775312007471?via%3Dihub | FM | TUB | 4519800%
620 | BATT | EoL | BATT_generated | 16 | 16 06 | 16 06 01* | n/a | 8507 | n/a | 77 | battPb | battPb_sub | battPb_subsub | Lead acid batteries, 160601* | 1 | n/a | n/a | n/a | batteryComponents | shadowComponentBATT1 | shadowComponentBATT2 | n/a | n/a | n/a | n/a | n/a | n/a | n/a | n/a | n/a | n/a | Pb | e-p | MassFraction | n/a | 35 | mean | 0 | 70 | wt% | n/a | n/a | n/a | n/a | n/a | n/a | generic | n/a | n/a | #VALUE! | n/a | 4 | 2 | 2 | 2 | 1 | 2 | 2.166667 | 2 | (Informations-Portal-Abfallbewertung, 2020) | CC BY 4.0 | n/a | https://www.abfallbewertung.org/repgen.php?report=ipa&char_id=1606_Batt&lang_id=de&avv=&synon=&kapitel=2&gtactive=no#GLOSSARY | FM | TUB | 4520400%
621 | BATT | EoL | BATT_generated | 16 | 16 06 | 16 06 01* | n/a | 8507 | n/a | 77 | battPb | battPb_sub | battPb_subsub | Lead acid batteries, 160601* | 1 | n/a | n/a | n/a | batteryComponents | batteryCellElectrolyte1 | batteryCellElectrolyte2 | n/a | n/a | n/a | undefinedAndMixedMaterials0 | undefinedAndMixedMaterials1 | otherOrUndefinedMaterials2 | electrolytes | sulfuricAcid | Electrolyte (H2SO4) | 1 | n/a | m-p | MassFraction | n/a | 17 | mean | 0 | 34 | wt% | n/a | n/a | n/a | n/a | n/a | n/a | generic | n/a | n/a | #VALUE! | n/a | 4 | 2 | 2 | 2 | 1 | 2 | 2.166667 | 2 | (Informations-Portal-Abfallbewertung, 2020) | CC BY 4.0 | n/a | https://www.abfallbewertung.org/repgen.php?report=ipa&char_id=1606_Batt&lang_id=de&avv=&synon=&kapitel=2&gtactive=no#GLOSSARY | FM | TUB | 4520400%
622 | BATT | EoL | BATT_generated | 16 | 16 06 | 16 06 01* | n/a | 8507 | n/a | 77 | battPb | battPb_sub | battPb_subsub | Lead acid batteries, 160601* | 1 | n/a | n/a | n/a | batteryComponents | shadowComponentBATT1 | shadowComponentBATT2 | n/a | n/a | n/a | organics | plastics | n/a | n/a | n/a | Plastic | 1 | n/a | m-p | MassFraction | n/a | 5 | mean | 0 | 10 | wt% | n/a | n/a | n/a | n/a | n/a | n/a | generic | n/a | n/a | #VALUE! | n/a | 4 | 2 | 2 | 2 | 1 | 2 | 2.166667 | 2 | (Informations-Portal-Abfallbewertung, 2020) | CC BY 4.0 | n/a | https://www.abfallbewertung.org/repgen.php?report=ipa&char_id=1606_Batt&lang_id=de&avv=&synon=&kapitel=2&gtactive=no#GLOSSARY | FM | TUB | 4520400%
623 | BATT | EoL | BATT_generated | 16 | 16 06 | 16 06 02 | n/a | 8507 | n/a | 78 | battNiCd | battNiCd_sub | battNiCd_subsub | NiCd batteries | 1 | n/a | n/a | n/a | batteryComponents | batteryCellCasing1 | batteryCellCasing2 | n/a | n/a | n/a | ferrousMetals0 | n/a | n/a | n/a | n/a | Fe/Steel | 1 | n/a | m-p | MassFraction | n/a | 32.5 | mean | 0 | 65 | wt% | n/a | n/a | n/a | n/a | n/a | n/a | generic | n/a | n/a | #VALUE! | n/a | 4 | 2 | 2 | 2 | 1 | 2 | 2.166667 | 2 | (Informations-Portal-Abfallbewertung, 2020) | CC BY 4.0 | n/a | https://www.abfallbewertung.org/repgen.php?report=ipa&char_id=1606_Batt&lang_id=de&avv=&synon=&kapitel=2&gtactive=no#GLOSSARY | FM | TUB | 4520400%
624 | BATT | EoL | BATT_generated | 16 | 16 06 | 16 06 02 | n/a | 8507 | n/a | 78 | battNiCd | battNiCd_sub | battNiCd_subsub | NiCd batteries | 1 | n/a | n/a | n/a | batteryComponents | batteryCellCathode | cathodeActiveMaterial | n/a | n/a | n/a | n/a | n/a | n/a | n/a | n/a | n/a | n/a | Ni | e-p | MassFraction | n/a | 20 | mean | 0 | 40 | wt% | n/a | n/a | n/a | n/a | n/a | n/a | generic | n/a | n/a | #VALUE! | n/a | 4 | 2 | 2 | 2 | 1 | 2 | 2.166667 | 2 | (Informations-Portal-Abfallbewertung, 2020) | CC BY 4.0 | n/a | https://www.abfallbewertung.org/repgen.php?report=ipa&char_id=1606_Batt&lang_id=de&avv=&synon=&kapitel=2&gtactive=no#GLOSSARY | FM | TUB | 4520400%
625 | BATT | EoL | BATT_generated | 16 | 16 06 | 16 06 02 | n/a | 8507 | n/a | 78 | battNiCd | battNiCd_sub | battNiCd_subsub | NiCd batteries | 1 | n/a | n/a | n/a | batteryComponents | batteryCellAnode | anodeActiveMaterial | n/a | n/a | n/a | n/a | n/a | n/a | n/a | n/a | n/a | n/a | Cd | e-p | MassFraction | n/a | 25 | mean | 10 | 40 | wt% | n/a | n/a | n/a | n/a | n/a | n/a | generic | n/a | n/a | #VALUE! | n/a | 4 | 2 | 2 | 2 | 1 | 2 | 2.166667 | 2 | (Informations-Portal-Abfallbewertung, 2020) | CC BY 4.0 | n/a | https://www.abfallbewertung.org/repgen.php?report=ipa&char_id=1606_Batt&lang_id=de&avv=&synon=&kapitel=2&gtactive=no#GLOSSARY | FM | TUB | 4520400%
626 | BATT | EoL | BATT_generated | 16 | 16 06 | 16 06 02 | n/a | 8507 | n/a | 78 | battNiCd | battNiCd_sub | battNiCd_subsub | NiCd batteries | 1 | n/a | n/a | n/a | batteryComponents | batteryCellElectrolyte1 | batteryCellElectrolyte2 | n/a | n/a | n/a | undefinedAndMixedMaterials0 | undefinedAndMixedMaterials1 | otherOrUndefinedMaterials2 | electrolytes | undefinedElectrolytes | Electrolyte (KOH, NaOH, LiOH) | 1 | n/a | m-p | MassFraction | n/a | 7.5 | mean | 0 | 15 | wt% | n/a | n/a | n/a | n/a | n/a | n/a | generic | n/a | n/a | #VALUE! | n/a | 4 | 2 | 2 | 2 | 1 | 2 | 2.166667 | 2 | (Informations-Portal-Abfallbewertung, 2020) | CC BY 4.0 | n/a | https://www.abfallbewertung.org/repgen.php?report=ipa&char_id=1606_Batt&lang_id=de&avv=&synon=&kapitel=2&gtactive=no#GLOSSARY | FM | TUB | 4520400%
627 | BATT | EoL | BATT_generated | 16 | 16 06 | 16 06 02 | n/a | 8507 | n/a | 78 | battNiCd | battNiCd_sub | battNiCd_subsub | NiCd batteries | 1 | n/a | n/a | n/a | batteryComponents | shadowComponentBATT1 | shadowComponentBATT2 | n/a | n/a | n/a | organics | plastics | n/a | n/a | n/a | Plastic | 1 | n/a | m-p | MassFraction | n/a | 2.5 | mean | 0 | 5 | wt% | n/a | n/a | n/a | n/a | n/a | n/a | generic | n/a | n/a | #VALUE! | n/a | 4 | 2 | 2 | 2 | 1 | 2 | 2.166667 | 2 | (Informations-Portal-Abfallbewertung, 2020) | CC BY 4.0 | n/a | https://www.abfallbewertung.org/repgen.php?report=ipa&char_id=1606_Batt&lang_id=de&avv=&synon=&kapitel=2&gtactive=no#GLOSSARY | FM | TUB | 4520400%
628 | BATT | EoL | BATT_generated | 16 | 16 06 | 16 06 03* | n/a | n/a | n/a | 79 | battZn | battZn_ZnHgO | battZn_ZnHgO_subsub | AlMn batteries, containing Hg, 160603* | 2 | n/a | n/a | n/a | batteryComponents | batteryCellCasing1 | batteryCellCasing2 | n/a | n/a | n/a | ferrousMetals0 | n/a | n/a | n/a | n/a | Fe/Steel | 1 | n/a | m-p | MassFraction | n/a | 54 | mean | 33 | 75 | wt% | n/a | n/a | n/a | n/a | n/a | n/a | generic | n/a | n/a | #VALUE! | n/a | 4 | 2 | 1 | 1.666667 | 1 | 2 | 1.944444 | 2 | (Informations-Portal-Abfallbewertung, 2020) | CC BY 4.0 | n/a | https://www.abfallbewertung.org/repgen.php?report=ipa&char_id=1606_Batt&lang_id=de&avv=&synon=&kapitel=2&gtactive=no#GLOSSARY | FM | TUB | 4520400%
629 | BATT | EoL | BATT_generated | 16 | 16 06 | 16 06 03* | n/a | n/a | n/a | 79 | battZn | battZn_ZnHgO | battZn_ZnHgO_subsub | AlMn batteries, containing Hg, 160603* | 2 | n/a | n/a | n/a | batteryComponents | batteryCellCathode | cathodeActiveMaterial | n/a | n/a | n/a | undefinedAndMixedMaterials0 | undefinedAndMixedMaterials1 | otherOrUndefinedMaterials2 | cathodeMaterial | manganeseDioxide | MnO2 | 1 | n/a | m-p | MassFraction | n/a | 35 | mean | 15 | 55 | wt% | n/a | n/a | n/a | n/a | n/a | n/a | generic | n/a | n/a | #VALUE! | n/a | 4 | 2 | 1 | 1.666667 | 1 | 2 | 1.944444 | 2 | (Informations-Portal-Abfallbewertung, 2020) | CC BY 4.0 | n/a | https://www.abfallbewertung.org/repgen.php?report=ipa&char_id=1606_Batt&lang_id=de&avv=&synon=&kapitel=2&gtactive=no#GLOSSARY | FM | TUB | 4520400%
630 | BATT | EoL | BATT_generated | 16 | 16 06 | 16 06 03* | n/a | n/a | n/a | 79 | battZn | battZn_ZnHgO | battZn_ZnHgO_subsub | AlMn batteries, containing Hg, 160603* | 2 | n/a | n/a | n/a | batteryComponents | batteryCellAnode | anodeActiveMaterial | n/a | n/a | n/a | n/a | n/a | n/a | n/a | n/a | n/a | n/a | Zn | e-p | MassFraction | n/a | 10 | mean | 5 | 15 | wt% | n/a | n/a | n/a | n/a | n/a | n/a | generic | n/a | n/a | #VALUE! | n/a | 4 | 2 | 1 | 1.666667 | 1 | 2 | 1.944444 | 2 | (Informations-Portal-Abfallbewertung, 2020) | CC BY 4.0 | n/a | https://www.abfallbewertung.org/repgen.php?report=ipa&char_id=1606_Batt&lang_id=de&avv=&synon=&kapitel=2&gtactive=no#GLOSSARY | FM | TUB | 4520400%
631 | BATT | EoL | BATT_generated | 16 | 16 06 | 16 06 03* | n/a | n/a | n/a | 79 | battZn | battZn_ZnHgO | battZn_ZnHgO_subsub | AlMn batteries, containing Hg, 160603* | 2 | n/a | n/a | n/a | batteryComponents | batteryCellCathode | cathodeActiveMaterial | n/a | n/a | n/a | n/a | n/a | n/a | n/a | n/a | n/a | n/a | C | e-p | MassFraction | n/a | 2.5 | mean | 0 | 5 | wt% | n/a | n/a | n/a | n/a | n/a | n/a | generic | n/a | n/a | #VALUE! | n/a | 4 | 2 | 1 | 1.666667 | 1 | 2 | 1.944444 | 2 | (Informations-Portal-Abfallbewertung, 2020) | CC BY 4.0 | n/a | https://www.abfallbewertung.org/repgen.php?report=ipa&char_id=1606_Batt&lang_id=de&avv=&synon=&kapitel=2&gtactive=no#GLOSSARY | FM | TUB | 4520400%
632 | BATT | EoL | BATT_generated | 16 | 16 06 | 16 06 03* | n/a | n/a | n/a | 79 | battZn | battZn_ZnHgO | battZn_ZnHgO_subsub | AlMn batteries, containing Hg, 160603* | 2 | n/a | n/a | n/a | batteryComponents | batteryCellCathode | cathodeActiveMaterial | n/a | n/a | n/a | n/a | n/a | n/a | n/a | n/a | n/a | n/a | Hg | e-p | MassFraction | n/a | 1 | mean | 0 | 2 | wt% | n/a | n/a | n/a | n/a | n/a | n/a | generic | n/a | n/a | #VALUE! | n/a | 4 | 2 | 1 | 1.666667 | 1 | 2 | 1.944444 | 2 | (Informations-Portal-Abfallbewertung, 2020) | CC BY 4.0 | n/a | https://www.abfallbewertung.org/repgen.php?report=ipa&char_id=1606_Batt&lang_id=de&avv=&synon=&kapitel=2&gtactive=no#GLOSSARY | FM | TUB | 4520400%
633 | BATT | EoL | BATT_generated | 16 | 16 06 | 16 06 03* | n/a | n/a | n/a | 79 | battZn | battZn_ZnHgO | battZn_ZnHgO_subsub | AlMn batteries, containing Hg, 160603* | 2 | n/a | n/a | n/a | batteryComponents | shadowComponentBATT1 | shadowComponentBATT2 | n/a | n/a | n/a | n/a | n/a | n/a | n/a | n/a | n/a | n/a | Ni | e-p | MassFraction | n/a | 0.5 | mean | 0 | 1 | wt% | n/a | n/a | n/a | n/a | n/a | n/a | generic | n/a | n/a | #VALUE! | n/a | 4 | 2 | 1 | 1.666667 | 1 | 2 | 1.944444 | 2 | (Informations-Portal-Abfallbewertung, 2020) | CC BY 4.0 | n/a | https://www.abfallbewertung.org/repgen.php?report=ipa&char_id=1606_Batt&lang_id=de&avv=&synon=&kapitel=2&gtactive=no#GLOSSARY | FM | TUB | 4520400%
634 | BATT | EoL | BATT_generated | 16 | 16 06 | 16 06 03* | n/a | n/a | n/a | 79 | battZn | battZn_ZnHgO | battZn_ZnHgO_subsub | AlMn batteries, containing Hg, 160603* | 2 | n/a | n/a | n/a | batteryComponents | batteryCellElectrolyte1 | batteryCellElectrolyte2 | n/a | n/a | n/a | undefinedAndMixedMaterials0 | undefinedAndMixedMaterials1 | otherOrUndefinedMaterials2 | electrolytes | undefinedElectrolytes | Electrolyte | 1 | n/a | m-p | MassFraction | n/a | 12 | mean | 8 | 16 | wt% | n/a | n/a | n/a | n/a | n/a | n/a | generic | n/a | n/a | #VALUE! | n/a | 4 | 2 | 1 | 1.666667 | 1 | 2 | 1.944444 | 2 | (Informations-Portal-Abfallbewertung, 2020) | CC BY 4.0 | n/a | https://www.abfallbewertung.org/repgen.php?report=ipa&char_id=1606_Batt&lang_id=de&avv=&synon=&kapitel=2&gtactive=no#GLOSSARY | FM | TUB | 4520400%
635 | BATT | EoL | BATT_generated | 16 | 16 06 | 16 06 03* | n/a | n/a | n/a | 79 | battZn | battZn_ZnHgO | battZn_ZnHgO_subsub | AlMn batteries, containing Hg, 160603* | 2 | n/a | n/a | n/a | batteryComponents | shadowComponentBATT1 | shadowComponentBATT2 | n/a | n/a | n/a | organics | plastics | n/a | n/a | n/a | Plastic | 1 | n/a | m-p | MassFraction | n/a | 0 | singleValue | n/a | n/a | wt% | n/a | n/a | n/a | n/a | n/a | n/a | generic | n/a | n/a | #VALUE! | n/a | 4 | 2 | 1 | 1.666667 | 1 | 2 | 1.944444 | 2 | (Informations-Portal-Abfallbewertung, 2020) | CC BY 4.0 | n/a | https://www.abfallbewertung.org/repgen.php?report=ipa&char_id=1606_Batt&lang_id=de&avv=&synon=&kapitel=2&gtactive=no#GLOSSARY | FM | TUB | 4520400%
636 | BATT | EoL | BATT_generated | 16 | 16 06 | 16 06 03* | n/a | n/a | n/a | 80 | battZn | battZn_ZnHgO | battZn_ZnHgO_subsub | Zn batteries, containing HgO, 160603* | 2 | n/a | n/a | n/a | batteryComponents | batteryCellCasing1 | batteryCellCasing2 | n/a | n/a | n/a | ferrousMetals0 | n/a | n/a | n/a | n/a | Fe/Steel | 1 | n/a | m-p | MassFraction | n/a | 2 | mean | 1 | 3 | wt% | n/a | n/a | n/a | n/a | n/a | n/a | generic | n/a | n/a | #VALUE! | n/a | 4 | 2 | 1 | 1.666667 | 1 | 2 | 1.944444 | 2 | (Informations-Portal-Abfallbewertung, 2020) | CC BY 4.0 | n/a | https://www.abfallbewertung.org/repgen.php?report=ipa&char_id=1606_Batt&lang_id=de&avv=&synon=&kapitel=2&gtactive=no#GLOSSARY | FM | TUB | 4520400%
637 | BATT | EoL | BATT_generated | 16 | 16 06 | 16 06 03* | n/a | n/a | n/a | 80 | battZn | battZn_ZnHgO | battZn_ZnHgO_subsub | Zn batteries, containing HgO, 160603* | 2 | n/a | n/a | n/a | batteryComponents | batteryCellCathode | cathodeActiveMaterial | n/a | n/a | n/a | undefinedAndMixedMaterials0 | undefinedAndMixedMaterials1 | otherOrUndefinedMaterials2 | cathodeMaterial | manganeseDioxide | MnO2 | 1 | n/a | m-p | MassFraction | n/a | 26 | mean | 22 | 30 | wt% | n/a | n/a | n/a | n/a | n/a | n/a | generic | n/a | n/a | #VALUE! | n/a | 4 | 2 | 1 | 1.666667 | 1 | 2 | 1.944444 | 2 | (Informations-Portal-Abfallbewertung, 2020) | CC BY 4.0 | n/a | https://www.abfallbewertung.org/repgen.php?report=ipa&char_id=1606_Batt&lang_id=de&avv=&synon=&kapitel=2&gtactive=no#GLOSSARY | FM | TUB | 4520400%
638 | BATT | EoL | BATT_generated | 16 | 16 06 | 16 06 03* | n/a | n/a | n/a | 80 | battZn | battZn_ZnHgO | battZn_ZnHgO_subsub | Zn batteries, containing HgO, 160603* | 2 | n/a | n/a | n/a | batteryComponents | batteryCellAnode | anodeActiveMaterial | n/a | n/a | n/a | n/a | n/a | n/a | n/a | n/a | n/a | n/a | Zn | e-p | MassFraction | n/a | 24 | mean | 10 | 38 | wt% | n/a | n/a | n/a | n/a | n/a | n/a | generic | n/a | n/a | #VALUE! | n/a | 4 | 2 | 1 | 1.666667 | 1 | 2 | 1.944444 | 2 | (Informations-Portal-Abfallbewertung, 2020) | CC BY 4.0 | n/a | https://www.abfallbewertung.org/repgen.php?report=ipa&char_id=1606_Batt&lang_id=de&avv=&synon=&kapitel=2&gtactive=no#GLOSSARY | FM | TUB | 4520400%
639 | BATT | EoL | BATT_generated | 16 | 16 06 | 16 06 03* | n/a | n/a | n/a | 80 | battZn | battZn_ZnHgO | battZn_ZnHgO_subsub | Zn batteries, containing HgO, 160603* | 2 | n/a | n/a | n/a | batteryComponents | batteryCellCathode | cathodeActiveMaterial | n/a | n/a | n/a | n/a | n/a | n/a | n/a | n/a | n/a | n/a | C | e-p | MassFraction | n/a | 8.5 | mean | 5 | 12 | wt% | n/a | n/a | n/a | n/a | n/a | n/a | generic | n/a | n/a | #VALUE! | n/a | 4 | 2 | 1 | 1.666667 | 1 | 2 | 1.944444 | 2 | (Informations-Portal-Abfallbewertung, 2020) | CC BY 4.0 | n/a | https://www.abfallbewertung.org/repgen.php?report=ipa&char_id=1606_Batt&lang_id=de&avv=&synon=&kapitel=2&gtactive=no#GLOSSARY | FM | TUB | 4520400%
640 | BATT | EoL | BATT_generated | 16 | 16 06 | 16 06 03* | n/a | n/a | n/a | 80 | battZn | battZn_ZnHgO | battZn_ZnHgO_subsub | Zn batteries, containing HgO, 160603* | 2 | n/a | n/a | n/a | batteryComponents | batteryCellCathode | cathodeActiveMaterial | n/a | n/a | n/a | n/a | n/a | n/a | n/a | n/a | n/a | n/a | Hg | e-p | MassFraction | n/a | 1 | mean | 0 | 2 | wt% | n/a | n/a | n/a | n/a | n/a | n/a | generic | n/a | n/a | #VALUE! | n/a | 4 | 2 | 1 | 1.666667 | 1 | 2 | 1.944444 | 2 | (Informations-Portal-Abfallbewertung, 2020) | CC BY 4.0 | n/a | https://www.abfallbewertung.org/repgen.php?report=ipa&char_id=1606_Batt&lang_id=de&avv=&synon=&kapitel=2&gtactive=no#GLOSSARY | FM | TUB | 4520400%
641 | BATT | EoL | BATT_generated | 16 | 16 06 | 16 06 03* | n/a | n/a | n/a | 80 | battZn | battZn_ZnHgO | battZn_ZnHgO_subsub | Zn batteries, containing HgO, 160603* | 2 | n/a | n/a | n/a | batteryComponents | batteryCellElectrolyte1 | batteryCellElectrolyte2 | n/a | n/a | n/a | undefinedAndMixedMaterials0 | undefinedAndMixedMaterials1 | otherOrUndefinedMaterials2 | electrolytes | undefinedElectrolytes | Electrolyte | 1 | n/a | m-p | MassFraction | n/a | 5.5 | mean | 1 | 10 | wt% | n/a | n/a | n/a | n/a | n/a | n/a | generic | n/a | n/a | #VALUE! | n/a | 4 | 2 | 1 | 1.666667 | 1 | 2 | 1.944444 | 2 | (Informations-Portal-Abfallbewertung, 2020) | CC BY 4.0 | n/a | https://www.abfallbewertung.org/repgen.php?report=ipa&char_id=1606_Batt&lang_id=de&avv=&synon=&kapitel=2&gtactive=no#GLOSSARY | FM | TUB | 4520400%
642 | BATT | EoL | BATT_generated | 16 | 16 06 | 16 06 03* | n/a | n/a | n/a | 80 | battZn | battZn_ZnHgO | battZn_ZnHgO_subsub | Zn batteries, containing HgO, 160603* | 2 | n/a | n/a | n/a | batteryComponents | shadowComponentBATT1 | shadowComponentBATT2 | n/a | n/a | n/a | organics | plastics | n/a | n/a | n/a | Plastic | 1 | n/a | m-p | MassFraction | n/a | 3.5 | mean | 2 | 5 | wt% | n/a | n/a | n/a | n/a | n/a | n/a | generic | n/a | n/a | #VALUE! | n/a | 4 | 2 | 1 | 1.666667 | 1 | 2 | 1.944444 | 2 | (Informations-Portal-Abfallbewertung, 2020) | CC BY 4.0 | n/a | https://www.abfallbewertung.org/repgen.php?report=ipa&char_id=1606_Batt&lang_id=de&avv=&synon=&kapitel=2&gtactive=no#GLOSSARY | FM | TUB | 4520400%
643 | BATT | EoL | BATT_generated | 16 | 16 06 | 16 06 03* | n/a | n/a | n/a | 219 | battZn | battZn_ZnHgO | battZn_ZnHgO_subsub | Zn batteries, containing HgO, 160603* | 2 | n/a | n/a | n/a | batteryComponents | batteryCellCasing1 | batteryCellCasing2 | n/a | n/a | n/a | ferrousMetals0 | n/a | n/a | n/a | n/a | Fe/Steel | 1 | n/a | m-p | MassFraction | n/a | 27.5 | mean | 15 | 40 | wt% | n/a | n/a | n/a | n/a | n/a | n/a | generic | n/a | n/a | #VALUE! | n/a | 4 | 2 | 1 | 1.666667 | 1 | 2 | 1.944444 | 2 | (Informations-Portal-Abfallbewertung, 2020) | CC BY 4.0 | n/a | https://www.abfallbewertung.org/repgen.php?report=ipa&char_id=1606_Batt&lang_id=de&avv=&synon=&kapitel=2&gtactive=no#GLOSSARY | KK | TUB | 4533800%
644 | BATT | EoL | BATT_generated | 16 | 16 06 | 16 06 03* | n/a | n/a | n/a | 219 | battZn | battZn_ZnHgO | battZn_ZnHgO_subsub | Zn batteries, containing HgO, 160603* | 2 | n/a | n/a | n/a | batteryComponents | batteryCellAnode | anodeActiveMaterial | n/a | n/a | n/a | n/a | n/a | n/a | n/a | n/a | n/a | n/a | Zn | e-p | MassFraction | n/a | 10 | mean | 5 | 15 | wt% | n/a | n/a | n/a | n/a | n/a | n/a | generic | n/a | n/a | #VALUE! | n/a | 4 | 2 | 1 | 1.666667 | 1 | 2 | 1.944444 | 2 | (Informations-Portal-Abfallbewertung, 2020) | CC BY 4.0 | n/a | https://www.abfallbewertung.org/repgen.php?report=ipa&char_id=1606_Batt&lang_id=de&avv=&synon=&kapitel=2&gtactive=no#GLOSSARY | KK | TUB | 4533800%
645 | BATT | EoL | BATT_generated | 16 | 16 06 | 16 06 03* | n/a | n/a | n/a | 219 | battZn | battZn_ZnHgO | battZn_ZnHgO_subsub | Zn batteries, containing HgO, 160603* | 2 | n/a | n/a | n/a | batteryComponents | batteryCellCathode | cathodeActiveMaterial | n/a | n/a | n/a | n/a | n/a | n/a | n/a | n/a | n/a | n/a | C | e-p | MassFraction | n/a | 5.5 | mean | 1 | 10 | wt% | n/a | n/a | n/a | n/a | n/a | n/a | generic | n/a | n/a | #VALUE! | n/a | 4 | 2 | 1 | 1.666667 | 1 | 2 | 1.944444 | 2 | (Informations-Portal-Abfallbewertung, 2020) | CC BY 4.0 | n/a | https://www.abfallbewertung.org/repgen.php?report=ipa&char_id=1606_Batt&lang_id=de&avv=&synon=&kapitel=2&gtactive=no#GLOSSARY | KK | TUB | 4533800%
646 | BATT | EoL | BATT_generated | 16 | 16 06 | 16 06 03* | n/a | n/a | n/a | 219 | battZn | battZn_ZnHgO | battZn_ZnHgO_subsub | Zn batteries, containing HgO, 160603* | 2 | n/a | n/a | n/a | batteryComponents | batteryCellCathode | cathodeActiveMaterial | n/a | n/a | n/a | undefinedAndMixedMaterials0 | undefinedAndMixedMaterials1 | otherOrUndefinedMaterials2 | cathodeMaterial | manganeseDioxide | MnO2 | 1 | n/a | m-p | MassFraction | n/a | 7.5 | mean | 0 | 15 | wt% | n/a | n/a | n/a | n/a | n/a | n/a | generic | n/a | n/a | #VALUE! | n/a | 4 | 2 | 1 | 1.666667 | 1 | 2 | 1.944444 | 2 | (Informations-Portal-Abfallbewertung, 2020) | CC BY 4.0 | n/a | https://www.abfallbewertung.org/repgen.php?report=ipa&char_id=1606_Batt&lang_id=de&avv=&synon=&kapitel=2&gtactive=no#GLOSSARY | KK | TUB | 4533800%
647 | BATT | EoL | BATT_generated | 16 | 16 06 | 16 06 03* | n/a | n/a | n/a | 219 | battZn | battZn_ZnHgO | battZn_ZnHgO_subsub | Zn batteries, containing HgO, 160603* | 2 | n/a | n/a | n/a | batteryComponents | batteryCellElectrolyte1 | batteryCellElectrolyte2 | n/a | n/a | n/a | undefinedAndMixedMaterials0 | undefinedAndMixedMaterials1 | otherOrUndefinedMaterials2 | electrolytes | undefinedElectrolytes | Electrolyte | 1 | n/a | m-p | MassFraction | n/a | 6.5 | mean | 0 | 13 | wt% | n/a | n/a | n/a | n/a | n/a | n/a | generic | n/a | n/a | #VALUE! | n/a | 4 | 2 | 1 | 1.666667 | 1 | 2 | 1.944444 | 2 | (Informations-Portal-Abfallbewertung, 2020) | CC BY 4.0 | n/a | https://www.abfallbewertung.org/repgen.php?report=ipa&char_id=1606_Batt&lang_id=de&avv=&synon=&kapitel=2&gtactive=no#GLOSSARY | KK | TUB | 4533800%
648 | BATT | EoL | BATT_generated | 16 | 16 06 | 16 06 03* | n/a | n/a | n/a | 219 | battZn | battZn_ZnHgO | battZn_ZnHgO_subsub | Zn batteries, containing HgO, 160603* | 2 | n/a | n/a | n/a | batteryComponents | batteryCellCathode | cathodeActiveMaterial | n/a | n/a | n/a | n/a | n/a | n/a | n/a | n/a | n/a | n/a | Hg | e-p | MassFraction | n/a | 2.5 | mean | 0 | 5 | wt% | n/a | n/a | n/a | n/a | n/a | n/a | generic | n/a | n/a | #VALUE! | n/a | 4 | 2 | 1 | 1.666667 | 1 | 2 | 1.944444 | 2 | (Informations-Portal-Abfallbewertung, 2020) | CC BY 4.0 | n/a | https://www.abfallbewertung.org/repgen.php?report=ipa&char_id=1606_Batt&lang_id=de&avv=&synon=&kapitel=2&gtactive=no#GLOSSARY | KK | TUB | 4533800%
649 | BATT | EoL | BATT_generated | 16 | 16 06 | 16 06 03* | n/a | n/a | n/a | 219 | battZn | battZn_ZnHgO | battZn_ZnHgO_subsub | Zn batteries, containing HgO, 160603* | 2 | n/a | n/a | n/a | batteryComponents | batteryCellCathode | cathodeActiveMaterial | n/a | n/a | n/a | undefinedAndMixedMaterials0 | undefinedAndMixedMaterials1 | otherOrUndefinedMaterials2 | cathodeMaterial | mercuryOxide | mercury oxide (HgO) | 1 | n/a | m-p | MassFraction | n/a | 25 | mean | 0 | 50 | wt% | n/a | n/a | n/a | n/a | n/a | n/a | generic | n/a | n/a | #VALUE! | n/a | 4 | 2 | 1 | 1.666667 | 1 | 2 | 1.944444 | 2 | (Informations-Portal-Abfallbewertung, 2020) | CC BY 4.0 | n/a | https://www.abfallbewertung.org/repgen.php?report=ipa&char_id=1606_Batt&lang_id=de&avv=&synon=&kapitel=2&gtactive=no#GLOSSARY | KK | TUB | 4533800%
650 | BATT | EoL | BATT_generated | 16 | 16 06 | 16 06 03* | n/a | n/a | n/a | 219 | battZn | battZn_ZnHgO | battZn_ZnHgO_subsub | Zn batteries, containing HgO, 160603* | 1 | n/a | n/a | n/a | batteryComponents | shadowComponentBATT1 | shadowComponentBATT2 | n/a | n/a | n/a | organics | plastics | n/a | n/a | n/a | Plastic | 1 | n/a | m-p | MassFraction | n/a | 7 | mean | 0 | 14 | wt% | n/a | n/a | n/a | n/a | n/a | n/a | generic | n/a | n/a | #VALUE! | n/a | 4 | 2 | 1 | 1.666667 | 1 | 2 | 1.944444 | 2 | (Informations-Portal-Abfallbewertung, 2020) | CC BY 4.0 | n/a | https://www.abfallbewertung.org/repgen.php?report=ipa&char_id=1606_Batt&lang_id=de&avv=&synon=&kapitel=2&gtactive=no#GLOSSARY | KK | TUB | 4533800%
651 | BATT | EoL | BATT_generated | 16 | 16 06 | 16 06 04 | n/a | n/a | n/a | 220 | battZn | battZn_ZnMnO2 | battZn_ZnMnO2_subsub | Zn batteries | 1 | n/a | n/a | n/a | batteryComponents | batteryCellCasing1 | batteryCellCasing2 | n/a | n/a | n/a | ferrousMetals0 | n/a | n/a | n/a | n/a | Fe/Steel | 1 | n/a | m-p | MassFraction | n/a | 32.5 | mean | 15 | 50 | wt% | n/a | n/a | n/a | n/a | n/a | n/a | generic | n/a | n/a | #VALUE! | n/a | 4 | 2 | 1 | 1.666667 | 1 | 2 | 1.944444 | 2 | (Informations-Portal-Abfallbewertung, 2020) | CC BY 4.0 | n/a | https://www.abfallbewertung.org/repgen.php?report=ipa&char_id=1606_Batt&lang_id=de&avv=&synon=&kapitel=2&gtactive=no#GLOSSARY | KK | TUB | 4533800%
652 | BATT | EoL | BATT_generated | 16 | 16 06 | 16 06 04 | n/a | n/a | n/a | 220 | battZn | battZn_ZnMnO2 | battZn_ZnMnO2_subsub | Zn batteries | 1 | n/a | n/a | n/a | batteryComponents | batteryCellCathode | cathodeActiveMaterial | n/a | n/a | n/a | undefinedAndMixedMaterials0 | undefinedAndMixedMaterials1 | otherOrUndefinedMaterials2 | cathodeMaterial | manganeseDioxide | MnO2 | 1 | n/a | m-p | MassFraction | n/a | 37.5 | mean | 30 | 45 | wt% | n/a | n/a | n/a | n/a | n/a | n/a | generic | n/a | n/a | #VALUE! | n/a | 4 | 2 | 1 | 1.666667 | 1 | 2 | 1.944444 | 2 | (Informations-Portal-Abfallbewertung, 2020) | CC BY 4.0 | n/a | https://www.abfallbewertung.org/repgen.php?report=ipa&char_id=1606_Batt&lang_id=de&avv=&synon=&kapitel=2&gtactive=no#GLOSSARY | KK | TUB | 4533800%
653 | BATT | EoL | BATT_generated | 16 | 16 06 | 16 06 04 | n/a | n/a | n/a | 220 | battZn | battZn_ZnMnO2 | battZn_ZnMnO2_subsub | Zn batteries | 1 | n/a | n/a | n/a | batteryComponents | batteryCellAnode | anodeActiveMaterial | n/a | n/a | n/a | n/a | n/a | n/a | n/a | n/a | n/a | n/a | Zn | e-p | MassFraction | n/a | 17.5 | mean | 10 | 25 | wt% | n/a | n/a | n/a | n/a | n/a | n/a | generic | n/a | n/a | #VALUE! | n/a | 4 | 2 | 1 | 1.666667 | 1 | 2 | 1.944444 | 2 | (Informations-Portal-Abfallbewertung, 2020) | CC BY 4.0 | n/a | https://www.abfallbewertung.org/repgen.php?report=ipa&char_id=1606_Batt&lang_id=de&avv=&synon=&kapitel=2&gtactive=no#GLOSSARY | KK | TUB | 4533800%
654 | BATT | EoL | BATT_generated | 16 | 16 06 | 16 06 04 | n/a | n/a | n/a | 220 | battZn | battZn_ZnMnO2 | battZn_ZnMnO2_subsub | Zn batteries | 1 | n/a | n/a | n/a | batteryComponents | batteryCellCathode | cathodeActiveMaterial | n/a | n/a | n/a | n/a | n/a | n/a | n/a | n/a | n/a | n/a | C | e-p | MassFraction | n/a | 2.5 | mean | 0 | 5 | wt% | n/a | n/a | n/a | n/a | n/a | n/a | generic | n/a | n/a | #VALUE! | n/a | 4 | 2 | 1 | 1.666667 | 1 | 2 | 1.944444 | 2 | (Informations-Portal-Abfallbewertung, 2020) | CC BY 4.0 | n/a | https://www.abfallbewertung.org/repgen.php?report=ipa&char_id=1606_Batt&lang_id=de&avv=&synon=&kapitel=2&gtactive=no#GLOSSARY | KK | TUB | 4533800%
655 | BATT | EoL | BATT_generated | 16 | 16 06 | 16 06 04 | n/a | n/a | n/a | 220 | battZn | battZn_ZnMnO2 | battZn_ZnMnO2_subsub | Zn batteries | 1 | n/a | n/a | n/a | batteryComponents | batteryCellElectrolyte1 | batteryCellElectrolyte2 | n/a | n/a | n/a | undefinedAndMixedMaterials0 | undefinedAndMixedMaterials1 | otherOrUndefinedMaterials2 | electrolytes | undefinedElectrolytes | Electrolyte | 1 | n/a | m-p | MassFraction | n/a | 7 | mean | 4 | 10 | wt% | n/a | n/a | n/a | n/a | n/a | n/a | generic | n/a | n/a | #VALUE! | n/a | 4 | 2 | 1 | 1.666667 | 1 | 2 | 1.944444 | 2 | (Informations-Portal-Abfallbewertung, 2020) | CC BY 4.0 | n/a | https://www.abfallbewertung.org/repgen.php?report=ipa&char_id=1606_Batt&lang_id=de&avv=&synon=&kapitel=2&gtactive=no#GLOSSARY | KK | TUB | 4533800%
656 | BATT | EoL | BATT_generated | 16 | 16 06 | 16 06 04 | n/a | n/a | n/a | 220 | battZn | battZn_ZnMnO2 | battZn_ZnMnO2_subsub | Zn batteries | 1 | n/a | n/a | n/a | batteryComponents | batteryCellCathode | cathodeActiveMaterial | n/a | n/a | n/a | n/a | n/a | n/a | n/a | n/a | n/a | n/a | Hg | e-p | MassFraction | n/a | 0.00025 | mean | 0 | 0.0005 | wt% | n/a | n/a | n/a | n/a | n/a | n/a | generic | n/a | n/a | #VALUE! | n/a | 4 | 2 | 1 | 1.666667 | 1 | 2 | 1.944444 | 2 | (Informations-Portal-Abfallbewertung, 2020) | CC BY 4.0 | n/a | https://www.abfallbewertung.org/repgen.php?report=ipa&char_id=1606_Batt&lang_id=de&avv=&synon=&kapitel=2&gtactive=no#GLOSSARY | KK | TUB | 4533800%
657 | BATT | EoL | BATT_generated | 16 | 16 06 | 16 06 04 | n/a | n/a | n/a | 220 | battZn | battZn_ZnMnO2 | battZn_ZnMnO2_subsub | Zn batteries | 1 | n/a | n/a | n/a | batteryComponents | shadowComponentBATT1 | shadowComponentBATT2 | n/a | n/a | n/a | organics | plastics | n/a | n/a | n/a | Plastic | 1 | n/a | m-p | MassFraction | n/a | 7 | mean | 0 | 14 | wt% | n/a | n/a | n/a | n/a | n/a | n/a | generic | n/a | n/a | #VALUE! | n/a | 4 | 2 | 1 | 1.666667 | 1 | 2 | 1.944444 | 2 | (Informations-Portal-Abfallbewertung, 2020) | CC BY 4.0 | n/a | https://www.abfallbewertung.org/repgen.php?report=ipa&char_id=1606_Batt&lang_id=de&avv=&synon=&kapitel=2&gtactive=no#GLOSSARY | KK | TUB | 4533800%
658 | BATT | EoL | BATT_generated | 16 | 16 06 | 16 06 05 | n/a | n/a | n/a | 221 | battNiMH | battNiMH_sub | battNiMH_subsub | Ni-metal hydroxide | 1 | n/a | n/a | n/a | batteryComponents | batteryCellCasing1 | batteryCellCasing2 | n/a | n/a | n/a | ferrousMetals0 | n/a | n/a | n/a | n/a | Fe/Steel | 1 | n/a | m-p | MassFraction | n/a | 22.5 | mean | 15 | 30 | wt% | n/a | n/a | n/a | n/a | n/a | n/a | generic | n/a | n/a | #VALUE! | n/a | 4 | 2 | 1 | 1.666667 | 1 | 2 | 1.944444 | 2 | (Informations-Portal-Abfallbewertung, 2020) | CC BY 4.0 | n/a | https://www.abfallbewertung.org/repgen.php?report=ipa&char_id=1606_Batt&lang_id=de&avv=&synon=&kapitel=2&gtactive=no#GLOSSARY | KK | TUB | 4533800%
659 | BATT | EoL | BATT_generated | 16 | 16 06 | 16 06 05 | n/a | n/a | n/a | 221 | battNiMH | battNiMH_sub | battNiMH_subsub | Ni-metal hydroxide | 1 | n/a | n/a | n/a | batteryComponents | batteryCellAnode | anodeActiveMaterial | n/a | n/a | n/a | undefinedAndMixedMaterials0 | undefinedAndMixedMaterials1 | otherOrUndefinedMaterials2 | anodeMaterial | otherAnodeMaterial | nickel alloy | 1 | n/a | m-p | MassFraction | n/a | 37.5 | mean | 30 | 45 | wt% | n/a | n/a | n/a | n/a | n/a | n/a | generic | n/a | n/a | #VALUE! | n/a | 4 | 2 | 1 | 1.666667 | 1 | 2 | 1.944444 | 2 | (Informations-Portal-Abfallbewertung, 2020) | CC BY 4.0 | n/a | https://www.abfallbewertung.org/repgen.php?report=ipa&char_id=1606_Batt&lang_id=de&avv=&synon=&kapitel=2&gtactive=no#GLOSSARY | KK | TUB | 4533800%
660 | BATT | EoL | BATT_generated | 16 | 16 06 | 16 06 05 | n/a | n/a | n/a | 221 | battNiMH | battNiMH_sub | battNiMH_subsub | Ni-metal hydroxide | 1 | n/a | n/a | n/a | batteryComponents | batteryCellCathode | cathodeActiveMaterial | n/a | n/a | n/a | undefinedAndMixedMaterials0 | undefinedAndMixedMaterials1 | otherOrUndefinedMaterials2 | cathodeMaterial | nickelOxideHydroxide | nickel hydroxide | 1 | n/a | m-p | MassFraction | n/a | 25 | mean | 20 | 30 | wt% | n/a | n/a | n/a | n/a | n/a | n/a | generic | n/a | n/a | #VALUE! | n/a | 4 | 2 | 1 | 1.666667 | 1 | 2 | 1.944444 | 2 | (Informations-Portal-Abfallbewertung, 2020) | CC BY 4.0 | n/a | https://www.abfallbewertung.org/repgen.php?report=ipa&char_id=1606_Batt&lang_id=de&avv=&synon=&kapitel=2&gtactive=no#GLOSSARY | KK | TUB | 4533800%
661 | BATT | EoL | BATT_generated | 16 | 16 06 | 16 06 05 | n/a | n/a | n/a | 221 | battNiMH | battNiMH_sub | battNiMH_subsub | Ni-metal hydroxide | 1 | n/a | n/a | n/a | batteryComponents | batteryCellElectrolyte1 | batteryCellElectrolyte2 | n/a | n/a | n/a | undefinedAndMixedMaterials0 | undefinedAndMixedMaterials1 | otherOrUndefinedMaterials2 | electrolytes | undefinedElectrolytes | Electrolyte | 1 | n/a | m-p | MassFraction | n/a | 9 | mean | 3 | 15 | wt% | n/a | n/a | n/a | n/a | n/a | n/a | generic | n/a | n/a | #VALUE! | n/a | 4 | 2 | 1 | 1.666667 | 1 | 2 | 1.944444 | 2 | (Informations-Portal-Abfallbewertung, 2020) | CC BY 4.0 | n/a | https://www.abfallbewertung.org/repgen.php?report=ipa&char_id=1606_Batt&lang_id=de&avv=&synon=&kapitel=2&gtactive=no#GLOSSARY | KK | TUB | 4533800%
662 | BATT | EoL | BATT_generated | 16 | 16 06 | 16 06 05 | n/a | n/a | n/a | 221 | battNiMH | battNiMH_sub | battNiMH_subsub | Ni-metal hydroxide | 1 | n/a | n/a | n/a | batteryComponents | shadowComponentBATT1 | shadowComponentBATT2 | n/a | n/a | n/a | organics | plastics | n/a | n/a | n/a | Plastic | 1 | n/a | m-p | MassFraction | n/a | 6.5 | mean | 3 | 10 | wt% | n/a | n/a | n/a | n/a | n/a | n/a | generic | n/a | n/a | #VALUE! | n/a | 4 | 2 | 1 | 1.666667 | 1 | 2 | 1.944444 | 2 | (Informations-Portal-Abfallbewertung, 2020) | CC BY 4.0 | n/a | https://www.abfallbewertung.org/repgen.php?report=ipa&char_id=1606_Batt&lang_id=de&avv=&synon=&kapitel=2&gtactive=no#GLOSSARY | KK | TUB | 4533800%
663 | BATT | EoL | BATT_generated | 16 | 16 06 | 16 06 05 | n/a | n/a | n/a | 222 | battLiPrimary | n/a | n/a | lithium ion battery | 1 | n/a | n/a | n/a | batteryComponents | batteryCellCasing1 | batteryCellCasing2 | n/a | n/a | n/a | ferrousMetals0 | n/a | n/a | n/a | n/a | Steel/aluminum | 1 | n/a | m-p | MassFraction | n/a | 21 | mean | 7 | 35 | wt% | n/a | n/a | n/a | n/a | n/a | n/a | generic | n/a | n/a | #VALUE! | n/a | 4 | 2 | 1 | 1.666667 | 1 | 2 | 1.944444 | 2 | (Informations-Portal-Abfallbewertung, 2020) | CC BY 4.0 | n/a | https://www.abfallbewertung.org/repgen.php?report=ipa&char_id=1606_Batt&lang_id=de&avv=&synon=&kapitel=2&gtactive=no#GLOSSARY | KK | TUB | 4533800%
664 | BATT | EoL | BATT_generated | 16 | 16 06 | 16 06 05 | n/a | n/a | n/a | 222 | battLiPrimary | n/a | n/a | lithium ion battery | 1 | n/a | n/a | n/a | batteryComponents | shadowComponentBATT1 | shadowComponentBATT2 | n/a | n/a | n/a | n/a | n/a | n/a | n/a | n/a | n/a | n/a | Li | e-p | MassFraction | n/a | 25 | mean | 10 | 40 | wt% | n/a | n/a | n/a | n/a | n/a | n/a | generic | n/a | n/a | #VALUE! | n/a | 4 | 2 | 1 | 1.666667 | 1 | 2 | 1.944444 | 2 | (Informations-Portal-Abfallbewertung, 2020) | CC BY 4.0 | n/a | https://www.abfallbewertung.org/repgen.php?report=ipa&char_id=1606_Batt&lang_id=de&avv=&synon=&kapitel=2&gtactive=no#GLOSSARY | KK | TUB | 4533800%
665 | BATT | EoL | BATT_generated | 16 | 16 06 | 16 06 05 | n/a | n/a | n/a | 222 | battLiPrimary | n/a | n/a | lithium ion battery | 1 | n/a | n/a | n/a | batteryComponents | batteryCellCathode | cathodeActiveMaterial | n/a | n/a | n/a | undefinedAndMixedMaterials0 | undefinedAndMixedMaterials1 | otherOrUndefinedMaterials2 | cathodeMaterial | nickelOxideHydroxide | nickel hydroxide | 1 | n/a | m-p | MassFraction | n/a | 25 | mean | 10 | 40 | wt% | n/a | n/a | n/a | n/a | n/a | n/a | generic | n/a | n/a | #VALUE! | n/a | 4 | 2 | 1 | 1.666667 | 1 | 2 | 1.944444 | 2 | (Informations-Portal-Abfallbewertung, 2020) | CC BY 4.0 | n/a | https://www.abfallbewertung.org/repgen.php?report=ipa&char_id=1606_Batt&lang_id=de&avv=&synon=&kapitel=2&gtactive=no#GLOSSARY | KK | TUB | 4533800%
666 | BATT | EoL | BATT_generated | 16 | 16 06 | 16 06 05 | n/a | n/a | n/a | 222 | battLiPrimary | n/a | n/a | lithium ion battery | 1 | n/a | n/a | n/a | batteryComponents | batteryCellAnode | currentCollectorAnode | n/a | n/a | n/a | n/a | n/a | n/a | n/a | n/a | n/a | n/a | Cu | e-p | MassFraction | n/a | 8.5 | mean | 5 | 12 | wt% | n/a | n/a | n/a | n/a | n/a | n/a | generic | n/a | n/a | #VALUE! | n/a | 4 | 2 | 1 | 1.666667 | 1 | 2 | 1.944444 | 2 | (Informations-Portal-Abfallbewertung, 2020) | CC BY 4.0 | n/a | https://www.abfallbewertung.org/repgen.php?report=ipa&char_id=1606_Batt&lang_id=de&avv=&synon=&kapitel=2&gtactive=no#GLOSSARY | KK | TUB | 4533800%
667 | BATT | EoL | BATT_generated | 16 | 16 06 | 16 06 05 | n/a | n/a | n/a | 222 | battLiPrimary | n/a | n/a | lithium ion battery | 1 | n/a | n/a | n/a | batteryComponents | shadowComponentBATT1 | shadowComponentBATT2 | n/a | n/a | n/a | organics | plastics | n/a | n/a | n/a | Plastic | 1 | n/a | m-p | MassFraction | n/a | 15 | mean | 10 | 20 | wt% | n/a | n/a | n/a | n/a | n/a | n/a | generic | n/a | n/a | #VALUE! | n/a | 4 | 2 | 1 | 1.666667 | 1 | 2 | 1.944444 | 2 | (Informations-Portal-Abfallbewertung, 2020) | CC BY 4.0 | n/a | https://www.abfallbewertung.org/repgen.php?report=ipa&char_id=1606_Batt&lang_id=de&avv=&synon=&kapitel=2&gtactive=no#GLOSSARY | KK | TUB | 4533800%
668 | BATT | EoL | BATT_generated | 16 | 16 06 | 16 06 05 | n/a | n/a | n/a | 222 | battLiPrimary | n/a | n/a | lithium ion battery | 1 | n/a | n/a | n/a | batteryComponents | batteryCellAnode | anodeActiveMaterial | n/a | n/a | n/a | n/a | n/a | n/a | n/a | n/a | n/a | n/a | C | e-p | MassFraction | n/a | 20 | mean | 10 | 30 | wt% | n/a | n/a | n/a | n/a | n/a | n/a | generic | n/a | n/a | #VALUE! | n/a | 4 | 2 | 1 | 1.666667 | 1 | 2 | 1.944444 | 2 | (Informations-Portal-Abfallbewertung, 2020) | CC BY 4.0 | n/a | https://www.abfallbewertung.org/repgen.php?report=ipa&char_id=1606_Batt&lang_id=de&avv=&synon=&kapitel=2&gtactive=no#GLOSSARY | KK | TUB | 4533800%
669 | BATT | EoL | BATT_generated | 16 | 16 06 | 16 06 05 | n/a | n/a | n/a | 222 | battLiPrimary | n/a | n/a | lithium ion battery | 1 | n/a | n/a | n/a | batteryComponents | shadowComponentBATT1 | shadowComponentBATT2 | n/a | n/a | n/a | organics | plastics | n/a | n/a | n/a | Plastic | 1 | n/a | m-p | MassFraction | n/a | 10.5 | mean | 2 | 19 | wt% | n/a | n/a | n/a | n/a | n/a | n/a | generic | n/a | n/a | #VALUE! | n/a | 4 | 2 | 1 | 1.666667 | 1 | 2 | 1.944444 | 2 | (Informations-Portal-Abfallbewertung, 2020) | CC BY 4.0 | n/a | https://www.abfallbewertung.org/repgen.php?report=ipa&char_id=1606_Batt&lang_id=de&avv=&synon=&kapitel=2&gtactive=no#GLOSSARY | KK | TUB | 4533800%
670 | BATT | use | BATT_batteryPOM | 16 | 16 06 | 16 06 01* | n/a | 8507 | n/a | 81 | battPb | battPb_sub | battPb_subsub | Pb batteries | 1 | n/a | n/a | n/a | batteryComponents | shadowComponentBATT1 | shadowComponentBATT2 | n/a | n/a | n/a | n/a | n/a | n/a | n/a | n/a | n/a | n/a | Pb | e-p | MassFraction | n/a | 65 | singleValue | n/a | n/a | wt% | n/a | n/a | n/a | n/a | n/a | n/a | generic | n/a | n/a | #VALUE! | n/a | 3 | 4 | 2 | 2.666667 | 1 | 2 | 2.444444 | 3 | (Fricke and Knudsen, 2003) | CC BY 4.0 | Batteries Association in the ZVEI | https://www.taylorfrancis.com/books/edit/10.1201/9780203911853/battery-technology-handbook-kiehne | FM | TUB | 4520400%
671 | BATT | use | BATT_batteryPOM | 16 | 16 06 | 16 06 01* | n/a | 8507 | n/a | 81 | battPb | battPb_sub | battPb_subsub | Pb batteries | 1 | n/a | n/a | n/a | batteryComponents | batteryCellElectrolyte1 | batteryCellElectrolyte2 | n/a | n/a | n/a | undefinedAndMixedMaterials0 | undefinedAndMixedMaterials1 | otherOrUndefinedMaterials2 | electrolytes | sulfuricAcid | Electrolyte (H2SO4) | 1 | n/a | m-p | MassFraction | n/a | 8 | singleValue | n/a | n/a | wt% | n/a | n/a | n/a | n/a | n/a | n/a | generic | n/a | n/a | #VALUE! | n/a | 3 | 4 | 2 | 2.666667 | 1 | 2 | 2.444444 | 3 | (Fricke and Knudsen, 2003) | CC BY 4.0 | Batteries Association in the ZVEI | https://www.taylorfrancis.com/books/edit/10.1201/9780203911853/battery-technology-handbook-kiehne | FM | TUB | 4520400%
672 | BATT | use | BATT_batteryPOM | 16 | 16 06 | 16 06 01* | n/a | 8507 | n/a | 81 | battPb | battPb_sub | battPb_subsub | Pb batteries | 1 | n/a | n/a | n/a | batteryComponents | batteryCellElectrolyte1 | batteryCellElectrolyte2 | n/a | n/a | n/a | undefinedAndMixedMaterials0 | undefinedAndMixedMaterials1 | otherOrUndefinedMaterials2 | electrolytes | otherElectrolytes | H2O | 4 | n/a | m-p | MassFraction | n/a | 17 | singleValue | n/a | n/a | wt% | n/a | n/a | n/a | n/a | n/a | n/a | generic | n/a | n/a | #VALUE! | n/a | 3 | 4 | 2 | 2.666667 | 1 | 2 | 2.444444 | 3 | (Fricke and Knudsen, 2003) | CC BY 4.0 | Batteries Association in the ZVEI | https://www.taylorfrancis.com/books/edit/10.1201/9780203911853/battery-technology-handbook-kiehne | FM | TUB | 4520400%
673 | BATT | use | BATT_batteryPOM | 16 | 16 06 | 16 06 01* | n/a | 8507 | n/a | 81 | battPb | battPb_sub | battPb_subsub | Pb batteries | 1 | n/a | n/a | n/a | batteryComponents | shadowComponentBATT1 | shadowComponentBATT2 | n/a | n/a | n/a | undefinedAndMixedMaterials0 | undefinedAndMixedMaterials1 | otherOrUndefinedMaterials2 | otherOrUndefinedMaterials3 | otherOrUndefinedMaterials4 | Non-metals | 4 | n/a | m-p | MassFraction | n/a | 10 | singleValue | n/a | n/a | wt% | n/a | n/a | n/a | n/a | n/a | n/a | generic | n/a | n/a | #VALUE! | n/a | 3 | 4 | 2 | 2.666667 | 1 | 2 | 2.444444 | 3 | (Fricke and Knudsen, 2003) | CC BY 4.0 | Batteries Association in the ZVEI | https://www.taylorfrancis.com/books/edit/10.1201/9780203911853/battery-technology-handbook-kiehne | FM | TUB | 4520400%
674 | BATT | use | BATT_batteryPOM | 16 | 16 06 | 16 06 02 | n/a | 8507 | n/a | 82 | battNiCd | battNiCd_sub | battNiCd_subsub | NiCd batteries | 1 | n/a | n/a | n/a | batteryComponents | shadowComponentBATT1 | shadowComponentBATT2 | n/a | n/a | n/a | n/a | n/a | n/a | n/a | n/a | n/a | n/a | Ni | e-p | MassFraction | n/a | 20 | singleValue | n/a | n/a | wt% | n/a | n/a | n/a | n/a | n/a | n/a | generic | n/a | n/a | #VALUE! | n/a | 3 | 4 | 2 | 2.666667 | 1 | 2 | 2.444444 | 3 | (Fricke and Knudsen, 2003) | CC BY 4.0 | Batteries Association in the ZVEI | https://www.taylorfrancis.com/books/edit/10.1201/9780203911853/battery-technology-handbook-kiehne | FM | TUB | 4520400%
675 | BATT | use | BATT_batteryPOM | 16 | 16 06 | 16 06 02 | n/a | 8507 | n/a | 82 | battNiCd | battNiCd_sub | battNiCd_subsub | NiCd batteries | 1 | n/a | n/a | n/a | batteryComponents | batteryCellAnode | anodeActiveMaterial | n/a | n/a | n/a | n/a | n/a | n/a | n/a | n/a | n/a | n/a | Cd | e-p | MassFraction | n/a | 15 | singleValue | n/a | n/a | wt% | n/a | n/a | n/a | n/a | n/a | n/a | generic | n/a | n/a | #VALUE! | n/a | 3 | 4 | 2 | 2.666667 | 1 | 2 | 2.444444 | 3 | (Fricke and Knudsen, 2003) | CC BY 4.0 | Batteries Association in the ZVEI | https://www.taylorfrancis.com/books/edit/10.1201/9780203911853/battery-technology-handbook-kiehne | FM | TUB | 4520400%
676 | BATT | use | BATT_batteryPOM | 16 | 16 06 | 16 06 02 | n/a | 8507 | n/a | 82 | battNiCd | battNiCd_sub | battNiCd_subsub | NiCd batteries | 1 | n/a | n/a | n/a | batteryComponents | shadowComponentBATT1 | shadowComponentBATT2 | n/a | n/a | n/a | n/a | n/a | n/a | n/a | n/a | n/a | n/a | Fe | e-p | MassFraction | n/a | 45 | singleValue | n/a | n/a | wt% | n/a | n/a | n/a | n/a | n/a | n/a | generic | n/a | n/a | #VALUE! | n/a | 3 | 4 | 2 | 2.666667 | 1 | 2 | 2.444444 | 3 | (Fricke and Knudsen, 2003) | CC BY 4.0 | Batteries Association in the ZVEI | https://www.taylorfrancis.com/books/edit/10.1201/9780203911853/battery-technology-handbook-kiehne | FM | TUB | 4520400%
677 | BATT | use | BATT_batteryPOM | 16 | 16 06 | 16 06 02 | n/a | 8507 | n/a | 82 | battNiCd | battNiCd_sub | battNiCd_subsub | NiCd batteries | 1 | n/a | n/a | n/a | batteryComponents | batteryCellElectrolyte1 | batteryCellElectrolyte2 | n/a | n/a | n/a | undefinedAndMixedMaterials0 | undefinedAndMixedMaterials1 | otherOrUndefinedMaterials2 | electrolytes | potassiumHydroxide | Electrolyte (KOH) | 1 | n/a | m-p | MassFraction | n/a | 5 | singleValue | n/a | n/a | wt% | n/a | n/a | n/a | n/a | n/a | n/a | generic | n/a | n/a | #VALUE! | n/a | 3 | 4 | 2 | 2.666667 | 1 | 2 | 2.444444 | 3 | (Fricke and Knudsen, 2003) | CC BY 4.0 | Batteries Association in the ZVEI | https://www.taylorfrancis.com/books/edit/10.1201/9780203911853/battery-technology-handbook-kiehne | FM | TUB | 4520400%
678 | BATT | use | BATT_batteryPOM | 16 | 16 06 | 16 06 02 | n/a | 8507 | n/a | 82 | battNiCd | battNiCd_sub | battNiCd_subsub | NiCd batteries | 1 | n/a | n/a | n/a | batteryComponents | batteryCellElectrolyte1 | batteryCellElectrolyte2 | n/a | n/a | n/a | undefinedAndMixedMaterials0 | undefinedAndMixedMaterials1 | otherOrUndefinedMaterials2 | electrolytes | otherElectrolytes | H2O | 4 | n/a | m-p | MassFraction | n/a | 10 | singleValue | n/a | n/a | wt% | n/a | n/a | n/a | n/a | n/a | n/a | generic | n/a | n/a | #VALUE! | n/a | 3 | 4 | 2 | 2.666667 | 1 | 2 | 2.444444 | 3 | (Fricke and Knudsen, 2003) | CC BY 4.0 | Batteries Association in the ZVEI | https://www.taylorfrancis.com/books/edit/10.1201/9780203911853/battery-technology-handbook-kiehne | FM | TUB | 4520400%
679 | BATT | use | BATT_batteryPOM | 16 | 16 06 | 16 06 02 | n/a | 8507 | n/a | 82 | battNiCd | battNiCd_sub | battNiCd_subsub | NiCd batteries | 1 | n/a | n/a | n/a | batteryComponents | shadowComponentBATT1 | shadowComponentBATT2 | n/a | n/a | n/a | undefinedAndMixedMaterials0 | undefinedAndMixedMaterials1 | otherOrUndefinedMaterials2 | otherOrUndefinedMaterials3 | otherOrUndefinedMaterials4 | Non-metals | 4 | n/a | m-p | MassFraction | n/a | 5 | singleValue | n/a | n/a | wt% | n/a | n/a | n/a | n/a | n/a | n/a | generic | n/a | n/a | #VALUE! | n/a | 3 | 4 | 2 | 2.666667 | 1 | 2 | 2.444444 | 3 | (Fricke and Knudsen, 2003) | CC BY 4.0 | Batteries Association in the ZVEI | https://www.taylorfrancis.com/books/edit/10.1201/9780203911853/battery-technology-handbook-kiehne | FM | TUB | 4520400%
680 | BATT | use | BATT_batteryPOM | 16 | 16 06 | 16 06 04 | n/a | n/a | n/a | 83 | battZn | battZn_ZnMnO2 | battZn_ZnMnO2_subsub | Zn/MnO2 alkaline | 2 | n/a | n/a | n/a | batteryComponents | batteryCellAnode | anodeActiveMaterial | n/a | n/a | n/a | n/a | n/a | n/a | n/a | n/a | n/a | n/a | Zn | e-p | MassFraction | n/a | 20 | singleValue | n/a | n/a | wt% | n/a | n/a | n/a | n/a | n/a | n/a | generic | n/a | n/a | #VALUE! | n/a | 3 | 4 | 1 | 2.333333 | 1 | 2 | 2.222222 | 2 | (Fricke and Knudsen, 2003) | CC BY 4.0 | Batteries Association in the ZVEI | https://www.taylorfrancis.com/books/edit/10.1201/9780203911853/battery-technology-handbook-kiehne | FM | TUB | 4520400%
681 | BATT | use | BATT_batteryPOM | 16 | 16 06 | 16 06 04 | n/a | n/a | n/a | 83 | battZn | battZn_ZnMnO2 | battZn_ZnMnO2_subsub | Zn/MnO2 alkaline | 2 | n/a | n/a | n/a | batteryComponents | shadowComponentBATT1 | shadowComponentBATT2 | n/a | n/a | n/a | n/a | n/a | n/a | n/a | n/a | n/a | n/a | Mn | e-p | MassFraction | n/a | 25 | singleValue | n/a | n/a | wt% | n/a | n/a | n/a | n/a | n/a | n/a | generic | n/a | n/a | #VALUE! | n/a | 3 | 4 | 1 | 2.333333 | 1 | 2 | 2.222222 | 2 | (Fricke and Knudsen, 2003) | CC BY 4.0 | Batteries Association in the ZVEI | https://www.taylorfrancis.com/books/edit/10.1201/9780203911853/battery-technology-handbook-kiehne | FM | TUB | 4520400%
682 | BATT | use | BATT_batteryPOM | 16 | 16 06 | 16 06 04 | n/a | n/a | n/a | 83 | battZn | battZn_ZnMnO2 | battZn_ZnMnO2_subsub | Zn/MnO2 alkaline | 2 | n/a | n/a | n/a | batteryComponents | shadowComponentBATT1 | shadowComponentBATT2 | n/a | n/a | n/a | n/a | n/a | n/a | n/a | n/a | n/a | n/a | Fe | e-p | MassFraction | n/a | 20 | singleValue | n/a | n/a | wt% | n/a | n/a | n/a | n/a | n/a | n/a | generic | n/a | n/a | #VALUE! | n/a | 3 | 4 | 1 | 2.333333 | 1 | 2 | 2.222222 | 2 | (Fricke and Knudsen, 2003) | CC BY 4.0 | Batteries Association in the ZVEI | https://www.taylorfrancis.com/books/edit/10.1201/9780203911853/battery-technology-handbook-kiehne | FM | TUB | 4520400%
683 | BATT | use | BATT_batteryPOM | 16 | 16 06 | 16 06 04 | n/a | n/a | n/a | 83 | battZn | battZn_ZnMnO2 | battZn_ZnMnO2_subsub | Zn/MnO2 alkaline | 2 | n/a | n/a | n/a | batteryComponents | batteryCellElectrolyte1 | batteryCellElectrolyte2 | n/a | n/a | n/a | undefinedAndMixedMaterials0 | undefinedAndMixedMaterials1 | otherOrUndefinedMaterials2 | electrolytes | otherElectrolytes | Electrolyte (NH4Cl, ZnCl2) | 2 | n/a | m-p | MassFraction | n/a | 5 | singleValue | n/a | n/a | wt% | n/a | n/a | n/a | n/a | n/a | n/a | generic | n/a | n/a | #VALUE! | n/a | 3 | 4 | 1 | 2.333333 | 1 | 2 | 2.222222 | 2 | (Fricke and Knudsen, 2003) | CC BY 4.0 | Batteries Association in the ZVEI | https://www.taylorfrancis.com/books/edit/10.1201/9780203911853/battery-technology-handbook-kiehne | FM | TUB | 4520400%
684 | BATT | use | BATT_batteryPOM | 16 | 16 06 | 16 06 04 | n/a | n/a | n/a | 83 | battZn | battZn_ZnMnO2 | battZn_ZnMnO2_subsub | Zn/MnO2 alkaline | 2 | n/a | n/a | n/a | batteryComponents | batteryCellElectrolyte1 | batteryCellElectrolyte2 | n/a | n/a | n/a | undefinedAndMixedMaterials0 | undefinedAndMixedMaterials1 | otherOrUndefinedMaterials2 | electrolytes | otherElectrolytes | H2O | 4 | n/a | m-p | MassFraction | n/a | 10 | singleValue | n/a | n/a | wt% | n/a | n/a | n/a | n/a | n/a | n/a | generic | n/a | n/a | #VALUE! | n/a | 3 | 4 | 1 | 2.333333 | 1 | 2 | 2.222222 | 2 | (Fricke and Knudsen, 2003) | CC BY 4.0 | Batteries Association in the ZVEI | https://www.taylorfrancis.com/books/edit/10.1201/9780203911853/battery-technology-handbook-kiehne | FM | TUB | 4520400%
685 | BATT | use | BATT_batteryPOM | 16 | 16 06 | 16 06 04 | n/a | n/a | n/a | 83 | battZn | battZn_ZnMnO2 | battZn_ZnMnO2_subsub | Zn/MnO2 alkaline | 2 | n/a | n/a | n/a | batteryComponents | shadowComponentBATT1 | shadowComponentBATT2 | n/a | n/a | n/a | undefinedAndMixedMaterials0 | undefinedAndMixedMaterials1 | otherOrUndefinedMaterials2 | otherOrUndefinedMaterials3 | otherOrUndefinedMaterials4 | Non-metals | 4 | n/a | m-p | MassFraction | n/a | 20 | singleValue | n/a | n/a | wt% | n/a | n/a | n/a | n/a | n/a | n/a | generic | n/a | n/a | #VALUE! | n/a | 3 | 4 | 1 | 2.333333 | 1 | 2 | 2.222222 | 2 | (Fricke and Knudsen, 2003) | CC BY 4.0 | Batteries Association in the ZVEI | https://www.taylorfrancis.com/books/edit/10.1201/9780203911853/battery-technology-handbook-kiehne | FM | TUB | 4520400%
686 | BATT | use | BATT_batteryPOM | 16 | 16 06 | 16 06 04 | n/a | n/a | n/a | 84 | battZn | battZn_ZnMnO2 | battZn_ZnMnO2_subsub | Zn/MnO2 alkaline | 2 | n/a | n/a | n/a | batteryComponents | batteryCellAnode | anodeActiveMaterial | n/a | n/a | n/a | n/a | n/a | n/a | n/a | n/a | n/a | n/a | Zn | e-p | MassFraction | n/a | 20 | singleValue | n/a | n/a | wt% | n/a | n/a | n/a | n/a | n/a | n/a | generic | n/a | n/a | #VALUE! | n/a | 3 | 4 | 1 | 2.333333 | 1 | 2 | 2.222222 | 2 | (Fricke and Knudsen, 2003) | CC BY 4.0 | Batteries Association in the ZVEI | https://www.taylorfrancis.com/books/edit/10.1201/9780203911853/battery-technology-handbook-kiehne | FM | TUB | 4520400%
687 | BATT | use | BATT_batteryPOM | 16 | 16 06 | 16 06 04 | n/a | n/a | n/a | 84 | battZn | battZn_ZnMnO2 | battZn_ZnMnO2_subsub | Zn/MnO2 alkaline | 2 | n/a | n/a | n/a | batteryComponents | shadowComponentBATT1 | shadowComponentBATT2 | n/a | n/a | n/a | n/a | n/a | n/a | n/a | n/a | n/a | n/a | Mn | e-p | MassFraction | n/a | 30 | singleValue | n/a | n/a | wt% | n/a | n/a | n/a | n/a | n/a | n/a | generic | n/a | n/a | #VALUE! | n/a | 3 | 4 | 1 | 2.333333 | 1 | 2 | 2.222222 | 2 | (Fricke and Knudsen, 2003) | CC BY 4.0 | Batteries Association in the ZVEI | https://www.taylorfrancis.com/books/edit/10.1201/9780203911853/battery-technology-handbook-kiehne | FM | TUB | 4520400%
688 | BATT | use | BATT_batteryPOM | 16 | 16 06 | 16 06 04 | n/a | n/a | n/a | 84 | battZn | battZn_ZnMnO2 | battZn_ZnMnO2_subsub | Zn/MnO2 alkaline | 2 | n/a | n/a | n/a | batteryComponents | shadowComponentBATT1 | shadowComponentBATT2 | n/a | n/a | n/a | n/a | n/a | n/a | n/a | n/a | n/a | n/a | Fe | e-p | MassFraction | n/a | 20 | singleValue | n/a | n/a | wt% | n/a | n/a | n/a | n/a | n/a | n/a | generic | n/a | n/a | #VALUE! | n/a | 3 | 4 | 1 | 2.333333 | 1 | 2 | 2.222222 | 2 | (Fricke and Knudsen, 2003) | CC BY 4.0 | Batteries Association in the ZVEI | https://www.taylorfrancis.com/books/edit/10.1201/9780203911853/battery-technology-handbook-kiehne | FM | TUB | 4520400%
689 | BATT | use | BATT_batteryPOM | 16 | 16 06 | 16 06 04 | n/a | n/a | n/a | 84 | battZn | battZn_ZnMnO2 | battZn_ZnMnO2_subsub | Zn/MnO2 alkaline | 2 | n/a | n/a | n/a | batteryComponents | batteryCellElectrolyte1 | batteryCellElectrolyte2 | n/a | n/a | n/a | undefinedAndMixedMaterials0 | undefinedAndMixedMaterials1 | otherOrUndefinedMaterials2 | electrolytes | potassiumHydroxide | Electrolyte (KOH) | 1 | n/a | m-p | MassFraction | n/a | 5 | singleValue | n/a | n/a | wt% | n/a | n/a | n/a | n/a | n/a | n/a | generic | n/a | n/a | #VALUE! | n/a | 3 | 4 | 1 | 2.333333 | 1 | 2 | 2.222222 | 2 | (Fricke and Knudsen, 2003) | CC BY 4.0 | Batteries Association in the ZVEI | https://www.taylorfrancis.com/books/edit/10.1201/9780203911853/battery-technology-handbook-kiehne | FM | TUB | 4520400%
690 | BATT | use | BATT_batteryPOM | 16 | 16 06 | 16 06 04 | n/a | n/a | n/a | 84 | battZn | battZn_ZnMnO2 | battZn_ZnMnO2_subsub | Zn/MnO2 alkaline | 2 | n/a | n/a | n/a | batteryComponents | batteryCellElectrolyte1 | batteryCellElectrolyte2 | n/a | n/a | n/a | undefinedAndMixedMaterials0 | undefinedAndMixedMaterials1 | otherOrUndefinedMaterials2 | electrolytes | otherElectrolytes | H2O | 4 | n/a | m-p | MassFraction | n/a | 10 | singleValue | n/a | n/a | wt% | n/a | n/a | n/a | n/a | n/a | n/a | generic | n/a | n/a | #VALUE! | n/a | 3 | 4 | 1 | 2.333333 | 1 | 2 | 2.222222 | 2 | (Fricke and Knudsen, 2003) | CC BY 4.0 | Batteries Association in the ZVEI | https://www.taylorfrancis.com/books/edit/10.1201/9780203911853/battery-technology-handbook-kiehne | FM | TUB | 4520400%
691 | BATT | use | BATT_batteryPOM | 16 | 16 06 | 16 06 04 | n/a | n/a | n/a | 84 | battZn | battZn_ZnMnO2 | battZn_ZnMnO2_subsub | Zn/MnO2 alkaline | 2 | n/a | n/a | n/a | batteryComponents | shadowComponentBATT1 | shadowComponentBATT2 | n/a | n/a | n/a | undefinedAndMixedMaterials0 | undefinedAndMixedMaterials1 | otherOrUndefinedMaterials2 | otherOrUndefinedMaterials3 | otherOrUndefinedMaterials4 | Non-metals | 4 | n/a | m-p | MassFraction | n/a | 15 | singleValue | n/a | n/a | wt% | n/a | n/a | n/a | n/a | n/a | n/a | generic | n/a | n/a | #VALUE! | n/a | 3 | 4 | 1 | 2.333333 | 1 | 2 | 2.222222 | 2 | (Fricke and Knudsen, 2003) | CC BY 4.0 | Batteries Association in the ZVEI | https://www.taylorfrancis.com/books/edit/10.1201/9780203911853/battery-technology-handbook-kiehne | FM | TUB | 4520400%
692 | BATT | use | BATT_batteryPOM | 16 | 16 06 | 16 06 05 | n/a | n/a | n/a | 85 | battZn | battZn_ZnMnO2 | battZn_ZnMnO2_subsub | Zn/AgO2 | 2 | n/a | n/a | n/a | batteryComponents | batteryCellAnode | anodeActiveMaterial | n/a | n/a | n/a | n/a | n/a | n/a | n/a | n/a | n/a | n/a | Zn | e-p | MassFraction | n/a | 10 | singleValue | n/a | n/a | wt% | n/a | n/a | n/a | n/a | n/a | n/a | generic | n/a | n/a | #VALUE! | n/a | 3 | 4 | 1 | 2.333333 | 1 | 2 | 2.222222 | 2 | (Fricke and Knudsen, 2003) | CC BY 4.0 | Batteries Association in the ZVEI | https://www.taylorfrancis.com/books/edit/10.1201/9780203911853/battery-technology-handbook-kiehne | FM | TUB | 4520400%
693 | BATT | use | BATT_batteryPOM | 16 | 16 06 | 16 06 05 | n/a | n/a | n/a | 85 | battZn | battZn_ZnMnO2 | battZn_ZnMnO2_subsub | Zn/AgO2 | 2 | n/a | n/a | n/a | batteryComponents | batteryCellCathode | cathodeActiveMaterial | n/a | n/a | n/a | n/a | n/a | n/a | n/a | n/a | n/a | n/a | Ag | e-p | MassFraction | n/a | 30 | singleValue | n/a | n/a | wt% | n/a | n/a | n/a | n/a | n/a | n/a | generic | n/a | n/a | #VALUE! | n/a | 3 | 4 | 1 | 2.333333 | 1 | 2 | 2.222222 | 2 | (Fricke and Knudsen, 2003) | CC BY 4.0 | Batteries Association in the ZVEI | https://www.taylorfrancis.com/books/edit/10.1201/9780203911853/battery-technology-handbook-kiehne | FM | TUB | 4520400%
694 | BATT | use | BATT_batteryPOM | 16 | 16 06 | 16 06 05 | n/a | n/a | n/a | 85 | battZn | battZn_ZnMnO2 | battZn_ZnMnO2_subsub | Zn/AgO2 | 2 | n/a | n/a | n/a | batteryComponents | batteryCellCathode | cathodeActiveMaterial | n/a | n/a | n/a | n/a | n/a | n/a | n/a | n/a | n/a | n/a | Hg | e-p | MassFraction | n/a | 1 | singleValue | n/a | n/a | wt% | n/a | n/a | n/a | n/a | n/a | n/a | generic | n/a | n/a | #VALUE! | n/a | 3 | 4 | 1 | 2.333333 | 1 | 2 | 2.222222 | 2 | (Fricke and Knudsen, 2003) | CC BY 4.0 | Batteries Association in the ZVEI | https://www.taylorfrancis.com/books/edit/10.1201/9780203911853/battery-technology-handbook-kiehne | FM | TUB | 4520400%
695 | BATT | use | BATT_batteryPOM | 16 | 16 06 | 16 06 05 | n/a | n/a | n/a | 85 | battZn | battZn_ZnMnO2 | battZn_ZnMnO2_subsub | Zn/AgO2 | 2 | n/a | n/a | n/a | batteryComponents | shadowComponentBATT1 | shadowComponentBATT2 | n/a | n/a | n/a | n/a | n/a | n/a | n/a | n/a | n/a | n/a | Li | e-p | MassFraction | n/a | 40 | singleValue | n/a | n/a | wt% | n/a | n/a | n/a | n/a | n/a | n/a | generic | n/a | n/a | #VALUE! | n/a | 3 | 4 | 1 | 2.333333 | 1 | 2 | 2.222222 | 2 | (Fricke and Knudsen, 2003) | CC BY 4.0 | Batteries Association in the ZVEI | https://www.taylorfrancis.com/books/edit/10.1201/9780203911853/battery-technology-handbook-kiehne | FM | TUB | 4520400%
696 | BATT | use | BATT_batteryPOM | 16 | 16 06 | 16 06 05 | n/a | n/a | n/a | 85 | battZn | battZn_ZnMnO2 | battZn_ZnMnO2_subsub | Zn/AgO2 | 2 | n/a | n/a | n/a | batteryComponents | batteryCellElectrolyte1 | batteryCellElectrolyte2 | n/a | n/a | n/a | undefinedAndMixedMaterials0 | undefinedAndMixedMaterials1 | otherOrUndefinedMaterials2 | electrolytes | sulfuricAcid | Electrolyte (H2SO4) | 1 | n/a | m-p | MassFraction | n/a | 3 | singleValue | n/a | n/a | wt% | n/a | n/a | n/a | n/a | n/a | n/a | generic | n/a | n/a | #VALUE! | n/a | 3 | 4 | 1 | 2.333333 | 1 | 2 | 2.222222 | 2 | (Fricke and Knudsen, 2003) | CC BY 4.0 | Batteries Association in the ZVEI | https://www.taylorfrancis.com/books/edit/10.1201/9780203911853/battery-technology-handbook-kiehne | FM | TUB | 4520400%
697 | BATT | use | BATT_batteryPOM | 16 | 16 06 | 16 06 05 | n/a | n/a | n/a | 85 | battZn | battZn_ZnMnO2 | battZn_ZnMnO2_subsub | Zn/AgO2 | 2 | n/a | n/a | n/a | batteryComponents | batteryCellElectrolyte1 | batteryCellElectrolyte2 | n/a | n/a | n/a | undefinedAndMixedMaterials0 | undefinedAndMixedMaterials1 | otherOrUndefinedMaterials2 | electrolytes | organicSolvents | Organic Electrolyte | 1 | n/a | m-p | MassFraction | n/a | 6 | singleValue | n/a | n/a | wt% | n/a | n/a | n/a | n/a | n/a | n/a | generic | n/a | n/a | #VALUE! | n/a | 3 | 4 | 1 | 2.333333 | 1 | 2 | 2.222222 | 2 | (Fricke and Knudsen, 2003) | CC BY 4.0 | Batteries Association in the ZVEI | https://www.taylorfrancis.com/books/edit/10.1201/9780203911853/battery-technology-handbook-kiehne | FM | TUB | 4520400%
698 | BATT | use | BATT_batteryPOM | 16 | 16 06 | 16 06 05 | n/a | n/a | n/a | 85 | battZn | battZn_ZnMnO2 | battZn_ZnMnO2_subsub | Zn/AgO2 | 2 | n/a | n/a | n/a | batteryComponents | batteryCellElectrolyte1 | batteryCellElectrolyte2 | n/a | n/a | n/a | undefinedAndMixedMaterials0 | undefinedAndMixedMaterials1 | otherOrUndefinedMaterials2 | electrolytes | otherElectrolytes | H2O | 4 | n/a | m-p | MassFraction | n/a | 10 | singleValue | n/a | n/a | wt% | n/a | n/a | n/a | n/a | n/a | n/a | generic | n/a | n/a | #VALUE! | n/a | 3 | 4 | 1 | 2.333333 | 1 | 2 | 2.222222 | 2 | (Fricke and Knudsen, 2003) | CC BY 4.0 | Batteries Association in the ZVEI | https://www.taylorfrancis.com/books/edit/10.1201/9780203911853/battery-technology-handbook-kiehne | FM | TUB | 4520400%
699 | BATT | use | BATT_batteryPOM | 16 | 16 06 | 16 06 03* | n/a | n/a | n/a | 86 | battZn | battZn_ZnHgO | battZn_ZnHgO_subsub | Zn/HgO | 2 | n/a | n/a | n/a | batteryComponents | batteryCellAnode | anodeActiveMaterial | n/a | n/a | n/a | n/a | n/a | n/a | n/a | n/a | n/a | n/a | Zn | e-p | MassFraction | n/a | 10 | singleValue | n/a | n/a | wt% | n/a | n/a | n/a | n/a | n/a | n/a | generic | n/a | n/a | #VALUE! | n/a | 3 | 4 | 1 | 2.333333 | 1 | 2 | 2.222222 | 2 | (Fricke and Knudsen, 2003) | CC BY 4.0 | Batteries Association in the ZVEI | https://www.taylorfrancis.com/books/edit/10.1201/9780203911853/battery-technology-handbook-kiehne | FM | TUB | 4520400%
700 | BATT | use | BATT_batteryPOM | 16 | 16 06 | 16 06 03* | n/a | n/a | n/a | 86 | battZn | battZn_ZnHgO | battZn_ZnHgO_subsub | Zn/HgO | 2 | n/a | n/a | n/a | batteryComponents | batteryCellCathode | cathodeActiveMaterial | n/a | n/a | n/a | n/a | n/a | n/a | n/a | n/a | n/a | n/a | Hg | e-p | MassFraction | n/a | 30 | singleValue | n/a | n/a | wt% | n/a | n/a | n/a | n/a | n/a | n/a | generic | n/a | n/a | #VALUE! | n/a | 3 | 4 | 1 | 2.333333 | 1 | 2 | 2.222222 | 2 | (Fricke and Knudsen, 2003) | CC BY 4.0 | Batteries Association in the ZVEI | https://www.taylorfrancis.com/books/edit/10.1201/9780203911853/battery-technology-handbook-kiehne | FM | TUB | 4520400%
701 | BATT | use | BATT_batteryPOM | 16 | 16 06 | 16 06 03* | n/a | n/a | n/a | 86 | battZn | battZn_ZnHgO | battZn_ZnHgO_subsub | Zn/HgO | 2 | n/a | n/a | n/a | batteryComponents | shadowComponentBATT1 | shadowComponentBATT2 | n/a | n/a | n/a | n/a | n/a | n/a | n/a | n/a | n/a | n/a | Fe | e-p | MassFraction | n/a | 40 | singleValue | n/a | n/a | wt% | n/a | n/a | n/a | n/a | n/a | n/a | generic | n/a | n/a | #VALUE! | n/a | 3 | 4 | 1 | 2.333333 | 1 | 2 | 2.222222 | 2 | (Fricke and Knudsen, 2003) | CC BY 4.0 | Batteries Association in the ZVEI | https://www.taylorfrancis.com/books/edit/10.1201/9780203911853/battery-technology-handbook-kiehne | FM | TUB | 4520400%
702 | BATT | use | BATT_batteryPOM | 16 | 16 06 | 16 06 03* | n/a | n/a | n/a | 86 | battZn | battZn_ZnHgO | battZn_ZnHgO_subsub | Zn/HgO | 2 | n/a | n/a | n/a | batteryComponents | batteryCellElectrolyte1 | batteryCellElectrolyte2 | n/a | n/a | n/a | undefinedAndMixedMaterials0 | undefinedAndMixedMaterials1 | otherOrUndefinedMaterials2 | electrolytes | potassiumHydroxide | Electrolyte (KOH) | 1 | n/a | m-p | MassFraction | n/a | 3 | singleValue | n/a | n/a | wt% | n/a | n/a | n/a | n/a | n/a | n/a | generic | n/a | n/a | #VALUE! | n/a | 3 | 4 | 1 | 2.333333 | 1 | 2 | 2.222222 | 2 | (Fricke and Knudsen, 2003) | CC BY 4.0 | Batteries Association in the ZVEI | https://www.taylorfrancis.com/books/edit/10.1201/9780203911853/battery-technology-handbook-kiehne | FM | TUB | 4520400%
703 | BATT | use | BATT_batteryPOM | 16 | 16 06 | 16 06 03* | n/a | n/a | n/a | 86 | battZn | battZn_ZnHgO | battZn_ZnHgO_subsub | Zn/HgO | 2 | n/a | n/a | n/a | batteryComponents | batteryCellElectrolyte1 | batteryCellElectrolyte2 | n/a | n/a | n/a | undefinedAndMixedMaterials0 | undefinedAndMixedMaterials1 | otherOrUndefinedMaterials2 | electrolytes | otherElectrolytes | H2O | 4 | n/a | m-p | MassFraction | n/a | 6 | singleValue | n/a | n/a | wt% | n/a | n/a | n/a | n/a | n/a | n/a | generic | n/a | n/a | #VALUE! | n/a | 3 | 4 | 1 | 2.333333 | 1 | 2 | 2.222222 | 2 | (Fricke and Knudsen, 2003) | CC BY 4.0 | Batteries Association in the ZVEI | https://www.taylorfrancis.com/books/edit/10.1201/9780203911853/battery-technology-handbook-kiehne | FM | TUB | 4520400%
704 | BATT | use | BATT_batteryPOM | 16 | 16 06 | 16 06 03* | n/a | n/a | n/a | 86 | battZn | battZn_ZnHgO | battZn_ZnHgO_subsub | Zn/HgO | 2 | n/a | n/a | n/a | batteryComponents | shadowComponentBATT1 | shadowComponentBATT2 | n/a | n/a | n/a | undefinedAndMixedMaterials0 | undefinedAndMixedMaterials1 | otherOrUndefinedMaterials2 | otherOrUndefinedMaterials3 | otherOrUndefinedMaterials4 | Non-metals | 4 | n/a | m-p | MassFraction | n/a | 11 | singleValue | n/a | n/a | wt% | n/a | n/a | n/a | n/a | n/a | n/a | generic | n/a | n/a | #VALUE! | n/a | 3 | 4 | 1 | 2.333333 | 1 | 2 | 2.222222 | 2 | (Fricke and Knudsen, 2003) | CC BY 4.0 | Batteries Association in the ZVEI | https://www.taylorfrancis.com/books/edit/10.1201/9780203911853/battery-technology-handbook-kiehne | FM | TUB | 4520400%
705 | BATT | use | BATT_batteryPOM | 16 | 16 06 | 16 06 05 | n/a | n/a | n/a | 87 | battZn | battZn_ZnO2 | battZn_ZnO2_subsub | Zn/O2 | 2 | n/a | n/a | n/a | batteryComponents | batteryCellAnode | anodeActiveMaterial | n/a | n/a | n/a | n/a | n/a | n/a | n/a | n/a | n/a | n/a | Zn | e-p | MassFraction | n/a | 30 | singleValue | n/a | n/a | wt% | n/a | n/a | n/a | n/a | n/a | n/a | generic | n/a | n/a | #VALUE! | n/a | 3 | 4 | 1 | 2.333333 | 1 | 2 | 2.222222 | 2 | (Fricke and Knudsen, 2003) | CC BY 4.0 | Batteries Association in the ZVEI | https://www.taylorfrancis.com/books/edit/10.1201/9780203911853/battery-technology-handbook-kiehne | FM | TUB | 4520400%
706 | BATT | use | BATT_batteryPOM | 16 | 16 06 | 16 06 05 | n/a | n/a | n/a | 87 | battZn | battZn_ZnO2 | battZn_ZnO2_subsub | Zn/O2 | 2 | n/a | n/a | n/a | batteryComponents | batteryCellCathode | cathodeActiveMaterial | n/a | n/a | n/a | n/a | n/a | n/a | n/a | n/a | n/a | n/a | Hg | e-p | MassFraction | n/a | 2 | singleValue | n/a | n/a | wt% | n/a | n/a | n/a | n/a | n/a | n/a | generic | n/a | n/a | #VALUE! | n/a | 3 | 4 | 1 | 2.333333 | 1 | 2 | 2.222222 | 2 | (Fricke and Knudsen, 2003) | CC BY 4.0 | Batteries Association in the ZVEI | https://www.taylorfrancis.com/books/edit/10.1201/9780203911853/battery-technology-handbook-kiehne | FM | TUB | 4520400%
707 | BATT | use | BATT_batteryPOM | 16 | 16 06 | 16 06 05 | n/a | n/a | n/a | 87 | battZn | battZn_ZnO2 | battZn_ZnO2_subsub | Zn/O2 | 2 | n/a | n/a | n/a | batteryComponents | shadowComponentBATT1 | shadowComponentBATT2 | n/a | n/a | n/a | n/a | n/a | n/a | n/a | n/a | n/a | n/a | Fe | e-p | MassFraction | n/a | 45 | singleValue | n/a | n/a | wt% | n/a | n/a | n/a | n/a | n/a | n/a | generic | n/a | n/a | #VALUE! | n/a | 3 | 4 | 1 | 2.333333 | 1 | 2 | 2.222222 | 2 | (Fricke and Knudsen, 2003) | CC BY 4.0 | Batteries Association in the ZVEI | https://www.taylorfrancis.com/books/edit/10.1201/9780203911853/battery-technology-handbook-kiehne | FM | TUB | 4520400%
708 | BATT | use | BATT_batteryPOM | 16 | 16 06 | 16 06 05 | n/a | n/a | n/a | 87 | battZn | battZn_ZnO2 | battZn_ZnO2_subsub | Zn/O2 | 2 | n/a | n/a | n/a | batteryComponents | batteryCellElectrolyte1 | batteryCellElectrolyte2 | n/a | n/a | n/a | undefinedAndMixedMaterials0 | undefinedAndMixedMaterials1 | otherOrUndefinedMaterials2 | electrolytes | potassiumHydroxide | Electrolyte (KOH) | 1 | n/a | m-p | MassFraction | n/a | 4 | singleValue | n/a | n/a | wt% | n/a | n/a | n/a | n/a | n/a | n/a | generic | n/a | n/a | #VALUE! | n/a | 3 | 4 | 1 | 2.333333 | 1 | 2 | 2.222222 | 2 | (Fricke and Knudsen, 2003) | CC BY 4.0 | Batteries Association in the ZVEI | https://www.taylorfrancis.com/books/edit/10.1201/9780203911853/battery-technology-handbook-kiehne | FM | TUB | 4520400%
709 | BATT | use | BATT_batteryPOM | 16 | 16 06 | 16 06 05 | n/a | n/a | n/a | 87 | battZn | battZn_ZnO2 | battZn_ZnO2_subsub | Zn/O2 | 2 | n/a | n/a | n/a | batteryComponents | batteryCellElectrolyte1 | batteryCellElectrolyte2 | n/a | n/a | n/a | undefinedAndMixedMaterials0 | undefinedAndMixedMaterials1 | otherOrUndefinedMaterials2 | electrolytes | otherElectrolytes | H2O | 4 | n/a | m-p | MassFraction | n/a | 8 | singleValue | n/a | n/a | wt% | n/a | n/a | n/a | n/a | n/a | n/a | generic | n/a | n/a | #VALUE! | n/a | 3 | 4 | 1 | 2.333333 | 1 | 2 | 2.222222 | 2 | (Fricke and Knudsen, 2003) | CC BY 4.0 | Batteries Association in the ZVEI | https://www.taylorfrancis.com/books/edit/10.1201/9780203911853/battery-technology-handbook-kiehne | FM | TUB | 4520400%
710 | BATT | use | BATT_batteryPOM | 16 | 16 06 | 16 06 05 | n/a | n/a | n/a | 87 | battZn | battZn_ZnO2 | battZn_ZnO2_subsub | Zn/O2 | 2 | n/a | n/a | n/a | batteryComponents | shadowComponentBATT1 | shadowComponentBATT2 | n/a | n/a | n/a | undefinedAndMixedMaterials0 | undefinedAndMixedMaterials1 | otherOrUndefinedMaterials2 | otherOrUndefinedMaterials3 | otherOrUndefinedMaterials4 | Non-metals | 4 | n/a | m-p | MassFraction | n/a | 12 | singleValue | n/a | n/a | wt% | n/a | n/a | n/a | n/a | n/a | n/a | generic | n/a | n/a | #VALUE! | n/a | 3 | 4 | 1 | 2.333333 | 1 | 2 | 2.222222 | 2 | (Fricke and Knudsen, 2003) | CC BY 4.0 | Batteries Association in the ZVEI | https://www.taylorfrancis.com/books/edit/10.1201/9780203911853/battery-technology-handbook-kiehne | FM | TUB | 4520400%
711 | BATT | use | BATT_batteryPOM | 16 | 16 06 | 16 06 05 | n/a | 8506 | n/a | 88 | battLiPrimary | battLiMnO2 | battLiMnO2_subsub | Lithium manganese dioxide (LiMnO2) | 1 | n/a | n/a | n/a | batteryComponents | batteryCellCathode | cathodeActiveMaterial | n/a | n/a | n/a | n/a | n/a | n/a | n/a | n/a | n/a | n/a | Mn | e-p | MassFraction | n/a | 30 | singleValue | n/a | n/a | wt% | n/a | n/a | n/a | n/a | n/a | n/a | generic | n/a | n/a | #VALUE! | n/a | 3 | 4 | 2 | 2.666667 | 1 | 2 | 2.444444 | 3 | (Fricke and Knudsen, 2003) | CC BY 4.0 | Batteries Association in the ZVEI | https://www.taylorfrancis.com/books/edit/10.1201/9780203911853/battery-technology-handbook-kiehne | FM | TUB | 4520400%
712 | BATT | use | BATT_batteryPOM | 16 | 16 06 | 16 06 05 | n/a | 8506 | n/a | 88 | battLiPrimary | battLiMnO2 | battLiMnO2_subsub | Lithium manganese dioxide (LiMnO2) | 1 | n/a | n/a | n/a | batteryComponents | batteryCellAnode | anodeActiveMaterial | n/a | n/a | n/a | n/a | n/a | n/a | n/a | n/a | n/a | n/a | Li | e-p | MassFraction | n/a | 2 | singleValue | n/a | n/a | wt% | n/a | n/a | n/a | n/a | n/a | n/a | generic | n/a | n/a | #VALUE! | n/a | 3 | 4 | 2 | 2.666667 | 1 | 2 | 2.444444 | 3 | (Fricke and Knudsen, 2003) | CC BY 4.0 | Batteries Association in the ZVEI | https://www.taylorfrancis.com/books/edit/10.1201/9780203911853/battery-technology-handbook-kiehne | FM | TUB | 4520400%
713 | BATT | use | BATT_batteryPOM | 16 | 16 06 | 16 06 05 | n/a | 8506 | n/a | 88 | battLiPrimary | battLiMnO2 | battLiMnO2_subsub | Lithium manganese dioxide (LiMnO2) | 1 | n/a | n/a | n/a | batteryComponents | shadowComponentBATT1 | shadowComponentBATT2 | n/a | n/a | n/a | n/a | n/a | n/a | n/a | n/a | n/a | n/a | Fe | e-p | MassFraction | n/a | 50 | singleValue | n/a | n/a | wt% | n/a | n/a | n/a | n/a | n/a | n/a | generic | n/a | n/a | #VALUE! | n/a | 3 | 4 | 2 | 2.666667 | 1 | 2 | 2.444444 | 3 | (Fricke and Knudsen, 2003) | CC BY 4.0 | Batteries Association in the ZVEI | https://www.taylorfrancis.com/books/edit/10.1201/9780203911853/battery-technology-handbook-kiehne | FM | TUB | 4520400%
714 | BATT | use | BATT_batteryPOM | 16 | 16 06 | 16 06 05 | n/a | 8506 | n/a | 88 | battLiPrimary | battLiMnO2 | battLiMnO2_subsub | Lithium manganese dioxide (LiMnO2) | 1 | n/a | n/a | n/a | batteryComponents | batteryCellElectrolyte1 | batteryCellElectrolyte2 | n/a | n/a | n/a | undefinedAndMixedMaterials0 | undefinedAndMixedMaterials1 | otherOrUndefinedMaterials2 | electrolytes | organicSolvents | Organic Electrolyte | 1 | n/a | m-p | MassFraction | n/a | 10 | singleValue | n/a | n/a | wt% | n/a | n/a | n/a | n/a | n/a | n/a | generic | n/a | n/a | #VALUE! | n/a | 3 | 4 | 2 | 2.666667 | 1 | 2 | 2.444444 | 3 | (Fricke and Knudsen, 2003) | CC BY 4.0 | Batteries Association in the ZVEI | https://www.taylorfrancis.com/books/edit/10.1201/9780203911853/battery-technology-handbook-kiehne | FM | TUB | 4520400%
715 | BATT | use | BATT_batteryPOM | 16 | 16 06 | 16 06 05 | n/a | 8506 | n/a | 88 | battLiPrimary | battLiMnO2 | battLiMnO2_subsub | Lithium manganese dioxide (LiMnO2) | 1 | n/a | n/a | n/a | batteryComponents | shadowComponentBATT1 | shadowComponentBATT2 | n/a | n/a | n/a | undefinedAndMixedMaterials0 | undefinedAndMixedMaterials1 | otherOrUndefinedMaterials2 | otherOrUndefinedMaterials3 | otherOrUndefinedMaterials4 | Non-metals | 4 | n/a | m-p | MassFraction | n/a | 10 | singleValue | n/a | n/a | wt% | n/a | n/a | n/a | n/a | n/a | n/a | generic | n/a | n/a | #VALUE! | n/a | 3 | 4 | 2 | 2.666667 | 1 | 2 | 2.444444 | 3 | (Fricke and Knudsen, 2003) | CC BY 4.0 | Batteries Association in the ZVEI | https://www.taylorfrancis.com/books/edit/10.1201/9780203911853/battery-technology-handbook-kiehne | FM | TUB | 4520400%
716 | BATT | use | BATT_batteryPOM | 16 | 16 06 | 16 06 02 | n/a | 8507 | n/a | 89 | battNiCd | battNiCd_sub | battNiCd_subsub | NiCd batteries | 1 | n/a | n/a | n/a | batteryComponents | shadowComponentBATT1 | shadowComponentBATT2 | n/a | n/a | n/a | n/a | n/a | n/a | n/a | n/a | n/a | n/a | Fe | e-p | MassFraction | n/a | 40 | singleValue | n/a | n/a | wt% | n/a | n/a | n/a | n/a | n/a | n/a | generic | n/a | n/a | #VALUE! | n/a | 4 | 3 | 2 | 2.333333 | 1 | 2 | 2.388889 | 3 | (Vassura et al., 2009) | CC BY 4.0 | (EPBA, 2007) | https://www.sciencedirect.com/science/article/abs/pii/S0956053X09001330 | FM | TUB | 4520300%
717 | BATT | use | BATT_batteryPOM | 16 | 16 06 | 16 06 02 | n/a | 8507 | n/a | 89 | battNiCd | battNiCd_sub | battNiCd_subsub | NiCd batteries | 1 | n/a | n/a | n/a | batteryComponents | shadowComponentBATT1 | shadowComponentBATT2 | n/a | n/a | n/a | n/a | n/a | n/a | n/a | n/a | n/a | n/a | Ni | e-p | MassFraction | n/a | 22 | singleValue | n/a | n/a | wt% | n/a | n/a | n/a | n/a | n/a | n/a | generic | n/a | n/a | #VALUE! | n/a | 4 | 3 | 2 | 2.333333 | 1 | 2 | 2.388889 | 3 | (Vassura et al., 2009) | CC BY 4.0 | (EPBA, 2007) | https://www.sciencedirect.com/science/article/abs/pii/S0956053X09001330 | FM | TUB | 4520300%
718 | BATT | use | BATT_batteryPOM | 16 | 16 06 | 16 06 02 | n/a | 8507 | n/a | 89 | battNiCd | battNiCd_sub | battNiCd_subsub | NiCd batteries | 1 | n/a | n/a | n/a | batteryComponents | batteryCellAnode | anodeActiveMaterial | n/a | n/a | n/a | n/a | n/a | n/a | n/a | n/a | n/a | n/a | Cd | e-p | MassFraction | n/a | 15 | singleValue | n/a | n/a | wt% | n/a | n/a | n/a | n/a | n/a | n/a | generic | n/a | n/a | #VALUE! | n/a | 4 | 3 | 2 | 2.333333 | 1 | 2 | 2.388889 | 3 | (Vassura et al., 2009) | CC BY 4.0 | (EPBA, 2007) | https://www.sciencedirect.com/science/article/abs/pii/S0956053X09001330 | FM | TUB | 4520300%
719 | BATT | use | BATT_batteryPOM | 16 | 16 06 | 16 06 02 | n/a | 8507 | n/a | 89 | battNiCd | battNiCd_sub | battNiCd_subsub | NiCd batteries | 1 | n/a | n/a | n/a | batteryComponents | shadowComponentBATT1 | shadowComponentBATT2 | n/a | n/a | n/a | organics | plastics | n/a | n/a | n/a | Plastic | 1 | n/a | m-p | MassFraction | n/a | 5 | singleValue | n/a | n/a | wt% | n/a | n/a | n/a | n/a | n/a | n/a | generic | n/a | n/a | #VALUE! | n/a | 4 | 3 | 2 | 2.333333 | 1 | 2 | 2.388889 | 3 | (Vassura et al., 2009) | CC BY 4.0 | (EPBA, 2007) | https://www.sciencedirect.com/science/article/abs/pii/S0956053X09001330 | FM | TUB | 4520300%
720 | BATT | use | BATT_batteryPOM | 16 | 16 06 | 16 06 02 | n/a | 8507 | n/a | 89 | battNiCd | battNiCd_sub | battNiCd_subsub | NiCd batteries | 1 | n/a | n/a | n/a | batteryComponents | batteryCellElectrolyte1 | batteryCellElectrolyte2 | n/a | n/a | n/a | undefinedAndMixedMaterials0 | undefinedAndMixedMaterials1 | otherOrUndefinedMaterials2 | electrolytes | potassiumHydroxide | KOH | 1 | n/a | m-p | MassFraction | n/a | 2 | singleValue | n/a | n/a | wt% | n/a | n/a | n/a | n/a | n/a | n/a | generic | n/a | n/a | #VALUE! | n/a | 4 | 3 | 2 | 2.333333 | 1 | 2 | 2.388889 | 3 | (Vassura et al., 2009) | CC BY 4.0 | (EPBA, 2007) | https://www.sciencedirect.com/science/article/abs/pii/S0956053X09001330 | FM | TUB | 4520300%
721 | BATT | use | BATT_batteryPOM | 16 | 16 06 | 16 06 02 | n/a | 8507 | n/a | 89 | battNiCd | battNiCd_sub | battNiCd_subsub | NiCd batteries | 1 | n/a | n/a | n/a | batteryComponents | shadowComponentBATT1 | shadowComponentBATT2 | n/a | n/a | n/a | undefinedAndMixedMaterials0 | undefinedAndMixedMaterials1 | otherOrUndefinedMaterials2 | otherOrUndefinedMaterials3 | otherOrUndefinedMaterials4 | Other | 1 | n/a | m-p | MassFraction | n/a | 16 | singleValue | n/a | n/a | wt% | n/a | n/a | n/a | n/a | n/a | n/a | generic | n/a | n/a | #VALUE! | n/a | 4 | 3 | 2 | 2.333333 | 1 | 2 | 2.388889 | 3 | (Vassura et al., 2009) | CC BY 4.0 | (EPBA, 2007) | https://www.sciencedirect.com/science/article/abs/pii/S0956053X09001330 | FM | TUB | 4520300%
722 | BATT | use | BATT_batteryPOM | 16 | 16 06 | 16 06 05 | n/a | 8507 | n/a | 90 | battNiMH | battNiMH_sub | battNiMH_subsub | NiMH batteries | 1 | n/a | n/a | n/a | batteryComponents | shadowComponentBATT1 | shadowComponentBATT2 | n/a | n/a | n/a | n/a | n/a | n/a | n/a | n/a | n/a | n/a | Ni | e-p | MassFraction | n/a | 33 | singleValue | n/a | n/a | wt% | n/a | n/a | n/a | n/a | n/a | n/a | generic | n/a | n/a | #VALUE! | n/a | 4 | 3 | 2 | 2.333333 | 1 | 2 | 2.388889 | 3 | (Vassura et al., 2009) | CC BY 4.0 | (EPBA, 2007) | https://www.sciencedirect.com/science/article/abs/pii/S0956053X09001330 | FM | TUB | 4520300%
723 | BATT | use | BATT_batteryPOM | 16 | 16 06 | 16 06 05 | n/a | 8507 | n/a | 90 | battNiMH | battNiMH_sub | battNiMH_subsub | NiMH batteries | 1 | n/a | n/a | n/a | batteryComponents | shadowComponentBATT1 | shadowComponentBATT2 | n/a | n/a | n/a | n/a | n/a | n/a | n/a | n/a | n/a | n/a | Fe | e-p | MassFraction | n/a | 30 | singleValue | n/a | n/a | wt% | n/a | n/a | n/a | n/a | n/a | n/a | generic | n/a | n/a | #VALUE! | n/a | 4 | 3 | 2 | 2.333333 | 1 | 2 | 2.388889 | 3 | (Vassura et al., 2009) | CC BY 4.0 | (EPBA, 2007) | https://www.sciencedirect.com/science/article/abs/pii/S0956053X09001330 | FM | TUB | 4520300%
724 | BATT | use | BATT_batteryPOM | 16 | 16 06 | 16 06 05 | n/a | 8507 | n/a | 90 | battNiMH | battNiMH_sub | battNiMH_subsub | NiMH batteries | 1 | n/a | n/a | n/a | batteryComponents | shadowComponentBATT1 | shadowComponentBATT2 | n/a | n/a | n/a | n/a | n/a | n/a | n/a | n/a | n/a | n/a | lathanides | e-p | MassFraction | n/a | 10 | singleValue | n/a | n/a | wt% | n/a | n/a | n/a | n/a | n/a | n/a | generic | n/a | n/a | #VALUE! | n/a | 4 | 3 | 2 | 2.333333 | 1 | 2 | 2.388889 | 3 | (Vassura et al., 2009) | CC BY 4.0 | (EPBA, 2007) | https://www.sciencedirect.com/science/article/abs/pii/S0956053X09001330 | FM | TUB | 4520300%
725 | BATT | use | BATT_batteryPOM | 16 | 16 06 | 16 06 05 | n/a | 8507 | n/a | 90 | battNiMH | battNiMH_sub | battNiMH_subsub | NiMH batteries | 1 | n/a | n/a | n/a | batteryComponents | batteryCellElectrolyte1 | batteryCellElectrolyte2 | n/a | n/a | n/a | undefinedAndMixedMaterials0 | undefinedAndMixedMaterials1 | otherOrUndefinedMaterials2 | electrolytes | otherElectrolytes | H2O | 4 | n/a | m-p | MassFraction | n/a | 8 | singleValue | n/a | n/a | wt% | n/a | n/a | n/a | n/a | n/a | n/a | generic | n/a | n/a | #VALUE! | n/a | 4 | 3 | 2 | 2.333333 | 1 | 2 | 2.388889 | 3 | (Vassura et al., 2009) | CC BY 4.0 | (EPBA, 2007) | https://www.sciencedirect.com/science/article/abs/pii/S0956053X09001330 | FM | TUB | 4520300%
726 | BATT | use | BATT_batteryPOM | 16 | 16 06 | 16 06 05 | n/a | 8507 | n/a | 90 | battNiMH | battNiMH_sub | battNiMH_subsub | NiMH batteries | 1 | n/a | n/a | n/a | batteryComponents | shadowComponentBATT1 | shadowComponentBATT2 | n/a | n/a | n/a | n/a | n/a | n/a | n/a | n/a | n/a | n/a | Co | e-p | MassFraction | n/a | 3 | singleValue | n/a | n/a | wt% | n/a | n/a | n/a | n/a | n/a | n/a | generic | n/a | n/a | #VALUE! | n/a | 4 | 3 | 2 | 2.333333 | 1 | 2 | 2.388889 | 3 | (Vassura et al., 2009) | CC BY 4.0 | (EPBA, 2007) | https://www.sciencedirect.com/science/article/abs/pii/S0956053X09001330 | FM | TUB | 4520300%
727 | BATT | use | BATT_batteryPOM | 16 | 16 06 | 16 06 05 | n/a | 8507 | n/a | 90 | battNiMH | battNiMH_sub | battNiMH_subsub | NiMH batteries | 1 | n/a | n/a | n/a | batteryComponents | shadowComponentBATT1 | shadowComponentBATT2 | n/a | n/a | n/a | organics | plastics | n/a | n/a | n/a | Plastic | 1 | n/a | m-p | MassFraction | n/a | 5 | singleValue | n/a | n/a | wt% | n/a | n/a | n/a | n/a | n/a | n/a | generic | n/a | n/a | #VALUE! | n/a | 4 | 3 | 2 | 2.333333 | 1 | 2 | 2.388889 | 3 | (Vassura et al., 2009) | CC BY 4.0 | (EPBA, 2007) | https://www.sciencedirect.com/science/article/abs/pii/S0956053X09001330 | FM | TUB | 4520300%
728 | BATT | use | BATT_batteryPOM | 16 | 16 06 | 16 06 05 | n/a | 8507 | n/a | 90 | battNiMH | battNiMH_sub | battNiMH_subsub | NiMH batteries | 1 | n/a | n/a | n/a | batteryComponents | batteryCellElectrolyte1 | batteryCellElectrolyte2 | n/a | n/a | n/a | undefinedAndMixedMaterials0 | undefinedAndMixedMaterials1 | otherOrUndefinedMaterials2 | electrolytes | potassiumHydroxide | KOH | 1 | n/a | m-p | MassFraction | n/a | 2 | singleValue | n/a | n/a | wt% | n/a | n/a | n/a | n/a | n/a | n/a | generic | n/a | n/a | #VALUE! | n/a | 4 | 3 | 2 | 2.333333 | 1 | 2 | 2.388889 | 3 | (Vassura et al., 2009) | CC BY 4.0 | (EPBA, 2007) | https://www.sciencedirect.com/science/article/abs/pii/S0956053X09001330 | FM | TUB | 4520300%
729 | BATT | use | BATT_batteryPOM | 16 | 16 06 | 16 06 05 | n/a | 8507 | n/a | 90 | battNiMH | battNiMH_sub | battNiMH_subsub | NiMH batteries | 1 | n/a | n/a | n/a | batteryComponents | shadowComponentBATT1 | shadowComponentBATT2 | n/a | n/a | n/a | n/a | n/a | n/a | n/a | n/a | n/a | n/a | Mn | e-p | MassFraction | n/a | 1 | singleValue | n/a | n/a | wt% | n/a | n/a | n/a | n/a | n/a | n/a | generic | n/a | n/a | #VALUE! | n/a | 4 | 3 | 2 | 2.333333 | 1 | 2 | 2.388889 | 3 | (Vassura et al., 2009) | CC BY 4.0 | (EPBA, 2007) | https://www.sciencedirect.com/science/article/abs/pii/S0956053X09001330 | FM | TUB | 4520300%
730 | BATT | use | BATT_batteryPOM | 16 | 16 06 | 16 06 05 | n/a | 8507 | n/a | 90 | battNiMH | battNiMH_sub | battNiMH_subsub | NiMH batteries | 1 | n/a | n/a | n/a | batteryComponents | shadowComponentBATT1 | shadowComponentBATT2 | n/a | n/a | n/a | n/a | n/a | n/a | n/a | n/a | n/a | n/a | Zn | e-p | MassFraction | n/a | 1 | singleValue | n/a | n/a | wt% | n/a | n/a | n/a | n/a | n/a | n/a | generic | n/a | n/a | #VALUE! | n/a | 4 | 3 | 2 | 2.333333 | 1 | 2 | 2.388889 | 3 | (Vassura et al., 2009) | CC BY 4.0 | (EPBA, 2007) | https://www.sciencedirect.com/science/article/abs/pii/S0956053X09001330 | FM | TUB | 4520300%
731 | BATT | use | BATT_batteryPOM | 16 | 16 06 | 16 06 05 | n/a | 8507 | n/a | 90 | battNiMH | battNiMH_sub | battNiMH_subsub | NiMH batteries | 1 | n/a | n/a | n/a | batteryComponents | shadowComponentBATT1 | shadowComponentBATT2 | n/a | n/a | n/a | undefinedAndMixedMaterials0 | undefinedAndMixedMaterials1 | otherOrUndefinedMaterials2 | otherOrUndefinedMaterials3 | otherOrUndefinedMaterials4 | Other | 1 | n/a | m-p | MassFraction | n/a | 7 | singleValue | n/a | n/a | wt% | n/a | n/a | n/a | n/a | n/a | n/a | generic | n/a | n/a | #VALUE! | n/a | 4 | 3 | 2 | 2.333333 | 1 | 2 | 2.388889 | 3 | (Vassura et al., 2009) | CC BY 4.0 | (EPBA, 2007) | https://www.sciencedirect.com/science/article/abs/pii/S0956053X09001330 | FM | TUB | 4520300%
732 | BATT | use | BATT_batteryPOM | 16 | 16 06 | 16 06 05 | n/a | 8507 | n/a | 91 | battLiRechargeable | battLiCO | battLiCO_subsub | LiCoO2 batteries | 1 | n/a | n/a | n/a | batteryComponents | shadowComponentBATT1 | shadowComponentBATT2 | n/a | n/a | n/a | n/a | n/a | n/a | n/a | n/a | n/a | n/a | Al | e-p | MassFraction | n/a | 20 | mean | 15 | 25 | wt% | n/a | n/a | n/a | n/a | n/a | n/a | generic | n/a | n/a | #VALUE! | n/a | 4 | 2 | 2 | 2 | 1 | 2 | 2.166667 | 2 | (Vassura et al., 2009) | CC BY 4.0 | (EPBA, 2007) | https://www.sciencedirect.com/science/article/abs/pii/S0956053X09001330 | FM | TUB | 4520300%
733 | BATT | use | BATT_batteryPOM | 16 | 16 06 | 16 06 05 | n/a | 8507 | n/a | 91 | battLiRechargeable | battLiCO | battLiCO_subsub | LiCoO2 batteries | 1 | n/a | n/a | n/a | batteryComponents | batteryCellElectrolyte1 | batteryCellElectrolyte2 | n/a | n/a | n/a | undefinedAndMixedMaterials0 | undefinedAndMixedMaterials1 | otherOrUndefinedMaterials2 | electrolytes | organicSolvents | Diethyl carbonate (DEC) | 4 | n/a | m-p | MassFraction | n/a | 5.5 | mean | 1 | 10 | wt% | n/a | n/a | n/a | n/a | n/a | n/a | generic | n/a | n/a | #VALUE! | n/a | 4 | 2 | 2 | 2 | 1 | 2 | 2.166667 | 2 | (Vassura et al., 2009) | CC BY 4.0 | (EPBA, 2007) | https://www.sciencedirect.com/science/article/abs/pii/S0956053X09001330 | FM | TUB | 4520300%
734 | BATT | use | BATT_batteryPOM | 16 | 16 06 | 16 06 05 | n/a | 8507 | n/a | 91 | battLiRechargeable | battLiCO | battLiCO_subsub | LiCoO2 batteries | 1 | n/a | n/a | n/a | batteryComponents | batteryCellElectrolyte1 | batteryCellElectrolyte2 | n/a | n/a | n/a | undefinedAndMixedMaterials0 | undefinedAndMixedMaterials1 | otherOrUndefinedMaterials2 | electrolytes | organicSolvents | Ethylene carbonate (EC) | 4 | n/a | m-p | MassFraction | n/a | 5.5 | mean | 1 | 10 | wt% | n/a | n/a | n/a | n/a | n/a | n/a | generic | n/a | n/a | #VALUE! | n/a | 4 | 2 | 2 | 2 | 1 | 2 | 2.166667 | 2 | (Vassura et al., 2009) | CC BY 4.0 | (EPBA, 2007) | https://www.sciencedirect.com/science/article/abs/pii/S0956053X09001330 | FM | TUB | 4520300%
735 | BATT | use | BATT_batteryPOM | 16 | 16 06 | 16 06 05 | n/a | 8507 | n/a | 91 | battLiRechargeable | battLiCO | battLiCO_subsub | LiCoO2 batteries | 1 | n/a | n/a | n/a | batteryComponents | batteryCellElectrolyte1 | batteryCellElectrolyte2 | n/a | n/a | n/a | undefinedAndMixedMaterials0 | undefinedAndMixedMaterials1 | otherOrUndefinedMaterials2 | electrolytes | organicSolvents | Methyl ethyl carbonate (MEC) | 4 | n/a | m-p | MassFraction | n/a | 5.5 | mean | 1 | 10 | wt% | n/a | n/a | n/a | n/a | n/a | n/a | generic | n/a | n/a | #VALUE! | n/a | 4 | 2 | 2 | 2 | 1 | 2 | 2.166667 | 2 | (Vassura et al., 2009) | CC BY 4.0 | (EPBA, 2007) | https://www.sciencedirect.com/science/article/abs/pii/S0956053X09001330 | FM | TUB | 4520300%
736 | BATT | use | BATT_batteryPOM | 16 | 16 06 | 16 06 05 | n/a | 8507 | n/a | 91 | battLiRechargeable | battLiCO | battLiCO_subsub | LiCoO2 batteries | 1 | n/a | n/a | n/a | batteryComponents | batteryCellElectrolyte1 | batteryCellElectrolyte2 | n/a | n/a | n/a | undefinedAndMixedMaterials0 | undefinedAndMixedMaterials1 | otherOrUndefinedMaterials2 | electrolytes | LiPF6 | LiPF6 | 1 | n/a | m-p | MassFraction | n/a | 3 | mean | 1 | 5 | wt% | n/a | n/a | n/a | n/a | n/a | n/a | generic | n/a | n/a | #VALUE! | n/a | 4 | 2 | 2 | 2 | 1 | 2 | 2.166667 | 2 | (Vassura et al., 2009) | CC BY 4.0 | (EPBA, 2007) | https://www.sciencedirect.com/science/article/abs/pii/S0956053X09001330 | FM | TUB | 4520300%
737 | BATT | use | BATT_batteryPOM | 16 | 16 06 | 16 06 05 | n/a | 8507 | n/a | 91 | battLiRechargeable | battLiCO | battLiCO_subsub | LiCoO2 batteries | 1 | n/a | n/a | n/a | batteryComponents | batteryCellAnode | anodeActiveMaterial | n/a | n/a | n/a | minerals | otherMinerals1 | carbon | graphite3 | n/a | n/a | n/a | C | e-p | MassFraction | n/a | 20 | mean | 10 | 30 | wt% | n/a | n/a | n/a | n/a | n/a | n/a | generic | n/a | n/a | #VALUE! | n/a | 4 | 2 | 2 | 2 | 1 | 2 | 2.166667 | 2 | (Vassura et al., 2009) | CC BY 4.0 | (EPBA, 2007) | https://www.sciencedirect.com/science/article/abs/pii/S0956053X09001330 | FM | TUB | 4520300%
738 | BATT | use | BATT_batteryPOM | 16 | 16 06 | 16 06 05 | n/a | 8507 | n/a | 91 | battLiRechargeable | battLiCO | battLiCO_subsub | LiCoO2 batteries | 1 | n/a | n/a | n/a | batteryComponents | batteryCellCathode | cathodeActiveMaterial | n/a | n/a | n/a | undefinedAndMixedMaterials0 | undefinedAndMixedMaterials1 | otherOrUndefinedMaterials2 | cathodeMaterial | lithiumCobaltOxide | LiCoO2 | 1 | n/a | m-p | MassFraction | n/a | 35 | mean | 25 | 45 | wt% | n/a | n/a | n/a | n/a | n/a | n/a | generic | n/a | n/a | #VALUE! | n/a | 4 | 2 | 2 | 2 | 1 | 2 | 2.166667 | 2 | (Vassura et al., 2009) | CC BY 4.0 | (EPBA, 2007) | https://www.sciencedirect.com/science/article/abs/pii/S0956053X09001330 | FM | TUB | 4520300%
739 | BATT | use | BATT_batteryPOM | 16 | 16 06 | 16 06 05 | n/a | 8507 | n/a | 91 | battLiRechargeable | battLiCO | battLiCO_subsub | LiCoO2 batteries | 1 | n/a | n/a | n/a | batteryComponents | batteryCellOtherParts | batteryCellBinder | n/a | n/a | n/a | organics | plastics | thermoplastics | otherThermoplastics | polymerPVDF | Polyvinylidene fluoride (PVDF) | 1 | n/a | m-p | MassFraction | n/a | 1.25 | mean | 0.5 | 2 | wt% | n/a | n/a | n/a | n/a | n/a | n/a | generic | n/a | n/a | #VALUE! | n/a | 4 | 2 | 2 | 2 | 1 | 2 | 2.166667 | 2 | (Vassura et al., 2009) | CC BY 4.0 | (EPBA, 2007) | https://www.sciencedirect.com/science/article/abs/pii/S0956053X09001330 | FM | TUB | 4520300%
740 | BATT | use | BATT_batteryPOM | 16 | 16 06 | 16 06 05 | n/a | 8507 | n/a | 91 | battLiRechargeable | battLiCO | battLiCO_subsub | LiCoO2 batteries | 1 | n/a | n/a | n/a | batteryComponents | batteryCellAnode | anodeActiveMaterial | n/a | n/a | n/a | minerals | otherMinerals1 | carbon | n/a | n/a | n/a | n/a | C | e-p | MassFraction | n/a | 0.55 | mean | 0.1 | 1 | wt% | n/a | n/a | n/a | n/a | n/a | n/a | generic | n/a | n/a | #VALUE! | n/a | 4 | 2 | 2 | 2 | 1 | 2 | 2.166667 | 2 | (Vassura et al., 2009) | CC BY 4.0 | (EPBA, 2007) | https://www.sciencedirect.com/science/article/abs/pii/S0956053X09001330 | FM | TUB | 4520300%
741 | BATT | use | BATT_batteryPOM | 16 | 16 06 | 16 06 05 | n/a | 8507 | n/a | 91 | battLiRechargeable | battLiCO | battLiCO_subsub | LiCoO2 batteries | 1 | n/a | n/a | n/a | batteryComponents | batteryCellAnode | currentCollectorAnode | n/a | n/a | n/a | non-ferrousMetals | CuAndCuAlloys | n/a | n/a | n/a | Cu foil | 1 | n/a | m-p | MassFraction | n/a | 10 | mean | 5 | 15 | wt% | n/a | n/a | n/a | n/a | n/a | n/a | generic | n/a | n/a | #VALUE! | n/a | 4 | 2 | 2 | 2 | 1 | 2 | 2.166667 | 2 | (Vassura et al., 2009) | CC BY 4.0 | (EPBA, 2007) | https://www.sciencedirect.com/science/article/abs/pii/S0956053X09001330 | FM | TUB | 4520300%
742 | BATT | use | BATT_batteryPOM | 16 | 16 06 | 16 06 04 | n/a | n/a | n/a | 92 | battZn | battZn_ZnMnO2 | battZn_ZnMnO2_subsub | Alkali-Manganese Battery | 1 | n/a | n/a | n/a | batteryComponents | batteryCellElectrolyte1 | batteryCellElectrolyte2 | n/a | n/a | n/a | undefinedAndMixedMaterials0 | undefinedAndMixedMaterials1 | otherOrUndefinedMaterials2 | electrolytes | otherElectrolytes | Water | 4 | n/a | m-p | MassFraction | n/a | 10 | singleValue | n/a | n/a | wt% | n/a | n/a | n/a | n/a | n/a | n/a | generic | n/a | n/a | #VALUE! | n/a | 3 | 3 | 1 | 2 | 1 | 2 | 2 | 2 | (GRS Batterien, 2014) | CC BY 4.0 | n/a | https://www.stiftung-grs.de/fileadmin/Downloads/Erfolgskontrollen/GRS_Batterien_Erfolgskontrolle_2013.pdf | FM | TUB | 4519400%
743 | BATT | use | BATT_batteryPOM | 16 | 16 06 | 16 06 04 | n/a | n/a | n/a | 92 | battZn | battZn_ZnMnO2 | battZn_ZnMnO2_subsub | Alkali-Manganese Battery | 1 | n/a | n/a | n/a | batteryComponents | batteryCellElectrolyte1 | batteryCellElectrolyte2 | n/a | n/a | n/a | undefinedAndMixedMaterials0 | undefinedAndMixedMaterials1 | otherOrUndefinedMaterials2 | electrolytes | undefinedElectrolytes | Electrolyte | 1 | n/a | m-p | MassFraction | n/a | 6 | singleValue | n/a | n/a | wt% | n/a | n/a | n/a | n/a | n/a | n/a | generic | n/a | n/a | #VALUE! | n/a | 3 | 3 | 1 | 2 | 1 | 2 | 2 | 2 | (GRS Batterien, 2014) | CC BY 4.0 | n/a | https://www.stiftung-grs.de/fileadmin/Downloads/Erfolgskontrollen/GRS_Batterien_Erfolgskontrolle_2013.pdf | FM | TUB | 4519400%
744 | BATT | use | BATT_batteryPOM | 16 | 16 06 | 16 06 04 | n/a | n/a | n/a | 92 | battZn | battZn_ZnMnO2 | battZn_ZnMnO2_subsub | Alkali-Manganese Battery | 1 | n/a | n/a | n/a | batteryComponents | shadowComponentBATT1 | shadowComponentBATT2 | n/a | n/a | n/a | undefinedAndMixedMaterials0 | undefinedAndMixedMaterials1 | otherOrUndefinedMaterials2 | otherOrUndefinedMaterials3 | otherOrUndefinedMaterials4 | Other | 1 | n/a | m-p | MassFraction | n/a | 10 | singleValue | n/a | n/a | wt% | n/a | n/a | n/a | n/a | n/a | n/a | generic | n/a | n/a | #VALUE! | n/a | 3 | 3 | 1 | 2 | 1 | 2 | 2 | 2 | (GRS Batterien, 2014) | CC BY 4.0 | n/a | https://www.stiftung-grs.de/fileadmin/Downloads/Erfolgskontrollen/GRS_Batterien_Erfolgskontrolle_2013.pdf | FM | TUB | 4519400%
745 | BATT | use | BATT_batteryPOM | 16 | 16 06 | 16 06 04 | n/a | n/a | n/a | 92 | battZn | battZn_ZnMnO2 | battZn_ZnMnO2_subsub | Alkali-Manganese Battery | 1 | n/a | n/a | n/a | batteryComponents | shadowComponentBATT1 | shadowComponentBATT2 | n/a | n/a | n/a | n/a | n/a | n/a | n/a | n/a | n/a | n/a | Fe | e-p | MassFraction | n/a | 19 | singleValue | n/a | n/a | wt% | n/a | n/a | n/a | n/a | n/a | n/a | generic | n/a | n/a | #VALUE! | n/a | 3 | 3 | 1 | 2 | 1 | 2 | 2 | 2 | (GRS Batterien, 2014) | CC BY 4.0 | n/a | https://www.stiftung-grs.de/fileadmin/Downloads/Erfolgskontrollen/GRS_Batterien_Erfolgskontrolle_2013.pdf | FM | TUB | 4519400%
746 | BATT | use | BATT_batteryPOM | 16 | 16 06 | 16 06 04 | n/a | n/a | n/a | 92 | battZn | battZn_ZnMnO2 | battZn_ZnMnO2_subsub | Alkali-Manganese Battery | 1 | n/a | n/a | n/a | batteryComponents | batteryCellAnode | anodeActiveMaterial | n/a | n/a | n/a | n/a | n/a | n/a | n/a | n/a | n/a | n/a | Zn | e-p | MassFraction | n/a | 17 | singleValue | n/a | n/a | wt% | n/a | n/a | n/a | n/a | n/a | n/a | generic | n/a | n/a | #VALUE! | n/a | 3 | 3 | 1 | 2 | 1 | 2 | 2 | 2 | (GRS Batterien, 2014) | CC BY 4.0 | n/a | https://www.stiftung-grs.de/fileadmin/Downloads/Erfolgskontrollen/GRS_Batterien_Erfolgskontrolle_2013.pdf | FM | TUB | 4519400%
747 | BATT | use | BATT_batteryPOM | 16 | 16 06 | 16 06 04 | n/a | n/a | n/a | 92 | battZn | battZn_ZnMnO2 | battZn_ZnMnO2_subsub | Alkali-Manganese Battery | 1 | n/a | n/a | n/a | batteryComponents | batteryCellCathode | cathodeActiveMaterial | n/a | n/a | n/a | undefinedAndMixedMaterials0 | undefinedAndMixedMaterials1 | otherOrUndefinedMaterials2 | cathodeMaterial | manganeseDioxide | Manganese-Oxide | 1 | n/a | m-p | MassFraction | n/a | 38 | singleValue | n/a | n/a | wt% | n/a | n/a | n/a | n/a | n/a | n/a | generic | n/a | n/a | #VALUE! | n/a | 3 | 3 | 1 | 2 | 1 | 2 | 2 | 2 | (GRS Batterien, 2014) | CC BY 4.0 | n/a | https://www.stiftung-grs.de/fileadmin/Downloads/Erfolgskontrollen/GRS_Batterien_Erfolgskontrolle_2013.pdf | FM | TUB | 4519400%
748 | BATT | use | BATT_batteryPOM | 16 | 16 06 | 16 06 05 | n/a | 8507 | n/a | 93 | battLiRechargeable | battLiCO | battLiCO_subsub | LiCoO2 batteries | 1 | n/a | n/a | n/a | batteryComponents | shadowComponentBATT1 | shadowComponentBATT2 | n/a | n/a | n/a | n/a | n/a | n/a | n/a | n/a | n/a | n/a | Al | e-p | MassFraction | n/a | 4.01 | singleValue | n/a | n/a | wt% | EPD_BOM | n/a | n/a | producerData | n/a | n/a | generic | n/a | n/a | #VALUE! | n/a | 1 | 1 | 2 | 1.666667 | 1 | 2 | 1.444444 | 2 | (Wang et al., 2015) | CC BY 4.0 | Primary source are BOMs from 2 manufacturers, also used by (Winslow et al., 2018) | https://www.sciencedirect.com/science/article/pii/S0956053X15301756 | FM | TUB | 4520300%
749 | BATT | use | BATT_batteryPOM | 16 | 16 06 | 16 06 05 | n/a | 8507 | n/a | 93 | battLiRechargeable | battLiCO | battLiCO_subsub | LiCoO2 batteries | 1 | n/a | n/a | n/a | batteryComponents | shadowComponentBATT1 | shadowComponentBATT2 | n/a | n/a | n/a | n/a | n/a | n/a | n/a | n/a | n/a | n/a | Co | e-p | MassFraction | n/a | 20.75 | singleValue | n/a | n/a | wt% | EPD_BOM | n/a | n/a | producerData | n/a | n/a | generic | n/a | n/a | #VALUE! | n/a | 1 | 1 | 2 | 1.666667 | 1 | 2 | 1.444444 | 2 | (Wang et al., 2015) | CC BY 4.0 | Primary source are BOMs from 2 manufacturers, also used by (Winslow et al., 2018) | https://www.sciencedirect.com/science/article/pii/S0956053X15301756 | FM | TUB | 4520300%
750 | BATT | use | BATT_batteryPOM | 16 | 16 06 | 16 06 05 | n/a | 8507 | n/a | 93 | battLiRechargeable | battLiCO | battLiCO_subsub | LiCoO2 batteries | 1 | n/a | n/a | n/a | batteryComponents | batteryCellAnode | currentCollectorAnode | n/a | n/a | n/a | n/a | n/a | n/a | n/a | n/a | n/a | n/a | Cu | e-p | MassFraction | n/a | 7.82 | singleValue | n/a | n/a | wt% | EPD_BOM | n/a | n/a | producerData | n/a | n/a | generic | n/a | n/a | #VALUE! | n/a | 1 | 1 | 2 | 1.666667 | 1 | 2 | 1.444444 | 2 | (Wang et al., 2015) | CC BY 4.0 | Primary source are BOMs from 2 manufacturers, also used by (Winslow et al., 2018) | https://www.sciencedirect.com/science/article/pii/S0956053X15301756 | FM | TUB | 4520300%
751 | BATT | use | BATT_batteryPOM | 16 | 16 06 | 16 06 05 | n/a | 8507 | n/a | 93 | battLiRechargeable | battLiCO | battLiCO_subsub | LiCoO2 batteries | 1 | n/a | n/a | n/a | batteryComponents | batteryCellCasing1 | batteryCellCasing2 | n/a | n/a | n/a | ferrousMetals0 | n/a | n/a | n/a | n/a | steel/iron | 1 | n/a | m-p | MassFraction | n/a | 13.32 | singleValue | n/a | n/a | wt% | EPD_BOM | n/a | n/a | producerData | n/a | n/a | generic | n/a | n/a | #VALUE! | n/a | 1 | 1 | 2 | 1.666667 | 1 | 2 | 1.444444 | 2 | (Wang et al., 2015) | CC BY 4.0 | Primary source are BOMs from 2 manufacturers, also used by (Winslow et al., 2018) | https://www.sciencedirect.com/science/article/pii/S0956053X15301756 | FM | TUB | 4520300%
752 | BATT | use | BATT_batteryPOM | 16 | 16 06 | 16 06 05 | n/a | 8507 | n/a | 93 | battLiRechargeable | battLiCO | battLiCO_subsub | LiCoO2 batteries | 1 | n/a | n/a | n/a | batteryComponents | shadowComponentBATT1 | shadowComponentBATT2 | n/a | n/a | n/a | n/a | n/a | n/a | n/a | n/a | n/a | n/a | Li | e-p | MassFraction | n/a | 2.45 | singleValue | n/a | n/a | wt% | EPD_BOM | n/a | n/a | producerData | n/a | n/a | generic | n/a | n/a | #VALUE! | n/a | 1 | 1 | 2 | 1.666667 | 1 | 2 | 1.444444 | 2 | (Wang et al., 2015) | CC BY 4.0 | Primary source are BOMs from 2 manufacturers, also used by (Winslow et al., 2018) | https://www.sciencedirect.com/science/article/pii/S0956053X15301756 | FM | TUB | 4520300%
753 | BATT | use | BATT_batteryPOM | 16 | 16 06 | 16 06 05 | n/a | 8507 | n/a | 93 | battLiRechargeable | battLiCO | battLiCO_subsub | LiCoO2 batteries | 1 | n/a | n/a | n/a | batteryComponents | shadowComponentBATT1 | shadowComponentBATT2 | n/a | n/a | n/a | n/a | n/a | n/a | n/a | n/a | n/a | n/a | Ni | e-p | MassFraction | n/a | 2.45 | singleValue | n/a | n/a | wt% | EPD_BOM | n/a | n/a | producerData | n/a | n/a | generic | n/a | n/a | #VALUE! | n/a | 1 | 1 | 2 | 1.666667 | 1 | 2 | 1.444444 | 2 | (Wang et al., 2015) | CC BY 4.0 | Primary source are BOMs from 2 manufacturers, also used by (Winslow et al., 2018) | https://www.sciencedirect.com/science/article/pii/S0956053X15301756 | FM | TUB | 4520300%
754 | BATT | use | BATT_batteryPOM | 16 | 16 06 | 16 06 05 | n/a | 8507 | n/a | 93 | battLiRechargeable | battLiCO | battLiCO_subsub | LiCoO2 batteries | 1 | n/a | n/a | n/a | batteryComponents | shadowComponentBATT1 | shadowComponentBATT2 | n/a | n/a | n/a | n/a | n/a | n/a | n/a | n/a | n/a | n/a | P | e-p | MassFraction | n/a | 0 | singleValue | n/a | n/a | wt% | EPD_BOM | n/a | n/a | producerData | n/a | n/a | generic | n/a | n/a | #VALUE! | n/a | 1 | 1 | 2 | 1.666667 | 1 | 2 | 1.444444 | 2 | (Wang et al., 2015) | CC BY 4.0 | Primary source are BOMs from 2 manufacturers, also used by (Winslow et al., 2018) | https://www.sciencedirect.com/science/article/pii/S0956053X15301756 | FM | TUB | 4520300%
755 | BATT | use | BATT_batteryPOM | 16 | 16 06 | 16 06 05 | n/a | 8507 | n/a | 93 | battLiRechargeable | battLiCO | battLiCO_subsub | LiCoO2 batteries | 1 | n/a | n/a | n/a | batteryComponents | shadowComponentBATT1 | shadowComponentBATT2 | n/a | n/a | n/a | n/a | n/a | n/a | n/a | n/a | n/a | n/a | Mn | e-p | MassFraction | n/a | 0 | singleValue | n/a | n/a | wt% | EPD_BOM | n/a | n/a | producerData | n/a | n/a | generic | n/a | n/a | #VALUE! | n/a | 1 | 1 | 2 | 1.666667 | 1 | 2 | 1.444444 | 2 | (Wang et al., 2015) | CC BY 4.0 | Primary source are BOMs from 2 manufacturers, also used by (Winslow et al., 2018) | https://www.sciencedirect.com/science/article/pii/S0956053X15301756 | FM | TUB | 4520300%
756 | BATT | use | BATT_batteryPOM | 16 | 16 06 | 16 06 05 | n/a | 8507 | n/a | 93 | battLiRechargeable | battLiCO | battLiCO_subsub | LiCoO2 batteries | 1 | n/a | n/a | n/a | batteryComponents | shadowComponentBATT1 | shadowComponentBATT2 | n/a | n/a | n/a | organics | plastics | n/a | n/a | n/a | Plastic | 1 | n/a | m-p | MassFraction | n/a | 3.53 | singleValue | n/a | n/a | wt% | EPD_BOM | n/a | n/a | producerData | n/a | n/a | generic | n/a | n/a | #VALUE! | n/a | 1 | 1 | 2 | 1.666667 | 1 | 2 | 1.444444 | 2 | (Wang et al., 2015) | CC BY 4.0 | Primary source are BOMs from 2 manufacturers, also used by (Winslow et al., 2018) | https://www.sciencedirect.com/science/article/pii/S0956053X15301756 | FM | TUB | 4520300%
757 | BATT | use | BATT_batteryPOM | 16 | 16 06 | 16 06 05 | n/a | 8507 | n/a | 93 | battLiRechargeable | battLiCO | battLiCO_subsub | LiCoO2 batteries | 1 | n/a | n/a | n/a | batteryComponents | batteryCellAnode | anodeActiveMaterial | n/a | n/a | n/a | minerals | otherMinerals1 | carbon | graphite3 | n/a | n/a | n/a | C | e-p | MassFraction | n/a | 26.01 | singleValue | n/a | n/a | wt% | EPD_BOM | n/a | n/a | producerData | n/a | n/a | generic | n/a | n/a | #VALUE! | n/a | 1 | 1 | 2 | 1.666667 | 1 | 2 | 1.444444 | 2 | (Wang et al., 2015) | CC BY 4.0 | Primary source are BOMs from 2 manufacturers, also used by (Winslow et al., 2018) | https://www.sciencedirect.com/science/article/pii/S0956053X15301756 | FM | TUB | 4520300%
758 | BATT | use | BATT_batteryPOM | 16 | 16 06 | 16 06 05 | n/a | 8507 | n/a | 93 | battLiRechargeable | battLiCO | battLiCO_subsub | LiCoO2 batteries | 1 | n/a | n/a | n/a | batteryComponents | batteryCellElectrolyte1 | batteryCellElectrolyte2 | n/a | n/a | n/a | undefinedAndMixedMaterials0 | undefinedAndMixedMaterials1 | otherOrUndefinedMaterials2 | electrolytes | LiPF6 | Electrolyte (LiPF6) | 1 | n/a | m-p | MassFraction | n/a | 4.71 | singleValue | n/a | n/a | wt% | EPD_BOM | n/a | n/a | producerData | n/a | n/a | generic | n/a | n/a | #VALUE! | n/a | 1 | 1 | 2 | 1.666667 | 1 | 2 | 1.444444 | 2 | (Wang et al., 2015) | CC BY 4.0 | Primary source are BOMs from 2 manufacturers, also used by (Winslow et al., 2018) | https://www.sciencedirect.com/science/article/pii/S0956053X15301756 | FM | TUB | 4520300%
759 | BATT | use | BATT_batteryPOM | 16 | 16 06 | 16 06 05 | n/a | 8507 | n/a | 93 | battLiRechargeable | battLiCO | battLiCO_subsub | LiCoO2 batteries | 1 | n/a | n/a | n/a | batteryComponents | batteryCellOtherParts | batteryCellBinder | Binders | 1 | n/a | n/a | n/a | n/a | n/a | n/a | n/a | n/a | n/a | c-p | MassFraction | n/a | 2.52 | singleValue | n/a | n/a | wt% | EPD_BOM | n/a | n/a | producerData | n/a | n/a | generic | n/a | n/a | #VALUE! | n/a | 1 | 1 | 2 | 1.666667 | 1 | 2 | 1.444444 | 2 | (Wang et al., 2015) | CC BY 4.0 | Primary source are BOMs from 2 manufacturers, also used by (Winslow et al., 2018) | https://www.sciencedirect.com/science/article/pii/S0956053X15301756 | FM | TUB | 4520300%
760 | BATT | use | BATT_batteryPOM | 16 | 16 06 | 16 06 05 | n/a | 8507 | n/a | 93 | battLiRechargeable | battLiCO | battLiCO_subsub | LiCoO2 batteries | 1 | n/a | n/a | n/a | batteryComponents | shadowComponentBATT1 | shadowComponentBATT2 | n/a | n/a | n/a | undefinedAndMixedMaterials0 | undefinedAndMixedMaterials1 | otherOrUndefinedMaterials2 | otherOrUndefinedMaterials3 | otherOrUndefinedMaterials4 | Other | 1 | n/a | m-p | MassFraction | n/a | 12.45 | singleValue | n/a | n/a | wt% | EPD_BOM | n/a | n/a | producerData | n/a | n/a | generic | n/a | n/a | #VALUE! | n/a | 1 | 1 | 2 | 1.666667 | 1 | 2 | 1.444444 | 2 | (Wang et al., 2015) | CC BY 4.0 | Primary source are BOMs from 2 manufacturers, also used by (Winslow et al., 2018) | https://www.sciencedirect.com/science/article/pii/S0956053X15301756 | FM | TUB | 4520300%
761 | BATT | use | BATT_batteryPOM | 16 | 16 06 | 16 06 05 | n/a | 8507 | n/a | 94 | battLiRechargeable | battLiCO | battLiCO_subsub | LiCoO2 batteries | 1 | n/a | n/a | n/a | batteryComponents | shadowComponentBATT1 | shadowComponentBATT2 | n/a | n/a | n/a | n/a | n/a | n/a | n/a | n/a | n/a | n/a | Al | e-p | MassFraction | n/a | 6.42 | singleValue | n/a | n/a | wt% | EPD_BOM | n/a | n/a | producerData | n/a | n/a | generic | n/a | n/a | #VALUE! | n/a | 1 | 1 | 2 | 1.666667 | 1 | 2 | 1.444444 | 2 | (Wang et al., 2015) | CC BY 4.0 | Primary source are BOMs from 2 manufacturers, also used by (Winslow et al., 2018) | https://www.sciencedirect.com/science/article/pii/S0956053X15301756 | FM | TUB | 4520300%
762 | BATT | use | BATT_batteryPOM | 16 | 16 06 | 16 06 05 | n/a | 8507 | n/a | 94 | battLiRechargeable | battLiCO | battLiCO_subsub | LiCoO2 batteries | 1 | n/a | n/a | n/a | batteryComponents | shadowComponentBATT1 | shadowComponentBATT2 | n/a | n/a | n/a | n/a | n/a | n/a | n/a | n/a | n/a | n/a | Co | e-p | MassFraction | n/a | 13.97 | singleValue | n/a | n/a | wt% | EPD_BOM | n/a | n/a | producerData | n/a | n/a | generic | n/a | n/a | #VALUE! | n/a | 1 | 1 | 2 | 1.666667 | 1 | 2 | 1.444444 | 2 | (Wang et al., 2015) | CC BY 4.0 | Primary source are BOMs from 2 manufacturers, also used by (Winslow et al., 2018) | https://www.sciencedirect.com/science/article/pii/S0956053X15301756 | FM | TUB | 4520300%
763 | BATT | use | BATT_batteryPOM | 16 | 16 06 | 16 06 05 | n/a | 8507 | n/a | 94 | battLiRechargeable | battLiCO | battLiCO_subsub | LiCoO2 batteries | 1 | n/a | n/a | n/a | batteryComponents | batteryCellAnode | currentCollectorAnode | n/a | n/a | n/a | n/a | n/a | n/a | n/a | n/a | n/a | n/a | Cu | e-p | MassFraction | n/a | 6.77 | singleValue | n/a | n/a | wt% | EPD_BOM | n/a | n/a | producerData | n/a | n/a | generic | n/a | n/a | #VALUE! | n/a | 1 | 1 | 2 | 1.666667 | 1 | 2 | 1.444444 | 2 | (Wang et al., 2015) | CC BY 4.0 | Primary source are BOMs from 2 manufacturers, also used by (Winslow et al., 2018) | https://www.sciencedirect.com/science/article/pii/S0956053X15301756 | FM | TUB | 4520300%
764 | BATT | use | BATT_batteryPOM | 16 | 16 06 | 16 06 05 | n/a | 8507 | n/a | 94 | battLiRechargeable | battLiCO | battLiCO_subsub | LiCoO2 batteries | 1 | n/a | n/a | n/a | batteryComponents | batteryCellCasing1 | batteryCellCasing2 | n/a | n/a | n/a | ferrousMetals0 | n/a | n/a | n/a | n/a | steel/iron | 1 | n/a | m-p | MassFraction | n/a | 19.63 | singleValue | n/a | n/a | wt% | EPD_BOM | n/a | n/a | producerData | n/a | n/a | generic | n/a | n/a | #VALUE! | n/a | 1 | 1 | 2 | 1.666667 | 1 | 2 | 1.444444 | 2 | (Wang et al., 2015) | CC BY 4.0 | Primary source are BOMs from 2 manufacturers, also used by (Winslow et al., 2018) | https://www.sciencedirect.com/science/article/pii/S0956053X15301756 | FM | TUB | 4520300%
765 | BATT | use | BATT_batteryPOM | 16 | 16 06 | 16 06 05 | n/a | 8507 | n/a | 94 | battLiRechargeable | battLiCO | battLiCO_subsub | LiCoO2 batteries | 1 | n/a | n/a | n/a | batteryComponents | shadowComponentBATT1 | shadowComponentBATT2 | n/a | n/a | n/a | n/a | n/a | n/a | n/a | n/a | n/a | n/a | Li | e-p | MassFraction | n/a | 1.64 | singleValue | n/a | n/a | wt% | EPD_BOM | n/a | n/a | producerData | n/a | n/a | generic | n/a | n/a | #VALUE! | n/a | 1 | 1 | 2 | 1.666667 | 1 | 2 | 1.444444 | 2 | (Wang et al., 2015) | CC BY 4.0 | Primary source are BOMs from 2 manufacturers, also used by (Winslow et al., 2018) | https://www.sciencedirect.com/science/article/pii/S0956053X15301756 | FM | TUB | 4520300%
766 | BATT | use | BATT_batteryPOM | 16 | 16 06 | 16 06 05 | n/a | 8507 | n/a | 94 | battLiRechargeable | battLiCO | battLiCO_subsub | LiCoO2 batteries | 1 | n/a | n/a | n/a | batteryComponents | shadowComponentBATT1 | shadowComponentBATT2 | n/a | n/a | n/a | n/a | n/a | n/a | n/a | n/a | n/a | n/a | Ni | e-p | MassFraction | n/a | 0 | singleValue | n/a | n/a | wt% | EPD_BOM | n/a | n/a | producerData | n/a | n/a | generic | n/a | n/a | #VALUE! | n/a | 1 | 1 | 2 | 1.666667 | 1 | 2 | 1.444444 | 2 | (Wang et al., 2015) | CC BY 4.0 | Primary source are BOMs from 2 manufacturers, also used by (Winslow et al., 2018) | https://www.sciencedirect.com/science/article/pii/S0956053X15301756 | FM | TUB | 4520300%
767 | BATT | use | BATT_batteryPOM | 16 | 16 06 | 16 06 05 | n/a | 8507 | n/a | 94 | battLiRechargeable | battLiCO | battLiCO_subsub | LiCoO2 batteries | 1 | n/a | n/a | n/a | batteryComponents | shadowComponentBATT1 | shadowComponentBATT2 | n/a | n/a | n/a | n/a | n/a | n/a | n/a | n/a | n/a | n/a | P | e-p | MassFraction | n/a | 0 | singleValue | n/a | n/a | wt% | EPD_BOM | n/a | n/a | producerData | n/a | n/a | generic | n/a | n/a | #VALUE! | n/a | 1 | 1 | 2 | 1.666667 | 1 | 2 | 1.444444 | 2 | (Wang et al., 2015) | CC BY 4.0 | Primary source are BOMs from 2 manufacturers, also used by (Winslow et al., 2018) | https://www.sciencedirect.com/science/article/pii/S0956053X15301756 | FM | TUB | 4520300%
768 | BATT | use | BATT_batteryPOM | 16 | 16 06 | 16 06 05 | n/a | 8507 | n/a | 94 | battLiRechargeable | battLiCO | battLiCO_subsub | LiCoO2 batteries | 1 | n/a | n/a | n/a | batteryComponents | shadowComponentBATT1 | shadowComponentBATT2 | n/a | n/a | n/a | n/a | n/a | n/a | n/a | n/a | n/a | n/a | Mn | e-p | MassFraction | n/a | 0 | singleValue | n/a | n/a | wt% | EPD_BOM | n/a | n/a | producerData | n/a | n/a | generic | n/a | n/a | #VALUE! | n/a | 1 | 1 | 2 | 1.666667 | 1 | 2 | 1.444444 | 2 | (Wang et al., 2015) | CC BY 4.0 | Primary source are BOMs from 2 manufacturers, also used by (Winslow et al., 2018) | https://www.sciencedirect.com/science/article/pii/S0956053X15301756 | FM | TUB | 4520300%
769 | BATT | use | BATT_batteryPOM | 16 | 16 06 | 16 06 05 | n/a | 8507 | n/a | 94 | battLiRechargeable | battLiCO | battLiCO_subsub | LiCoO2 batteries | 1 | n/a | n/a | n/a | batteryComponents | shadowComponentBATT1 | shadowComponentBATT2 | n/a | n/a | n/a | organics | plastics | n/a | n/a | n/a | Plastic | 1 | n/a | m-p | MassFraction | n/a | 6.01 | singleValue | n/a | n/a | wt% | EPD_BOM | n/a | n/a | producerData | n/a | n/a | generic | n/a | n/a | #VALUE! | n/a | 1 | 1 | 2 | 1.666667 | 1 | 2 | 1.444444 | 2 | (Wang et al., 2015) | CC BY 4.0 | Primary source are BOMs from 2 manufacturers, also used by (Winslow et al., 2018) | https://www.sciencedirect.com/science/article/pii/S0956053X15301756 | FM | TUB | 4520300%
770 | BATT | use | BATT_batteryPOM | 16 | 16 06 | 16 06 05 | n/a | 8507 | n/a | 94 | battLiRechargeable | battLiCO | battLiCO_subsub | LiCoO2 batteries | 1 | n/a | n/a | n/a | batteryComponents | batteryCellAnode | anodeActiveMaterial | n/a | n/a | n/a | minerals | otherMinerals1 | carbon | graphite3 | n/a | n/a | n/a | C | e-p | MassFraction | n/a | 32.12 | singleValue | n/a | n/a | wt% | EPD_BOM | n/a | n/a | producerData | n/a | n/a | generic | n/a | n/a | #VALUE! | n/a | 1 | 1 | 2 | 1.666667 | 1 | 2 | 1.444444 | 2 | (Wang et al., 2015) | CC BY 4.0 | Primary source are BOMs from 2 manufacturers, also used by (Winslow et al., 2018) | https://www.sciencedirect.com/science/article/pii/S0956053X15301756 | FM | TUB | 4520300%
771 | BATT | use | BATT_batteryPOM | 16 | 16 06 | 16 06 05 | n/a | 8507 | n/a | 94 | battLiRechargeable | battLiCO | battLiCO_subsub | LiCoO2 batteries | 1 | n/a | n/a | n/a | batteryComponents | batteryCellElectrolyte1 | batteryCellElectrolyte2 | n/a | n/a | n/a | undefinedAndMixedMaterials0 | undefinedAndMixedMaterials1 | otherOrUndefinedMaterials2 | electrolytes | LiPF6 | Electrolyte (LiPF6) | 1 | n/a | m-p | MassFraction | n/a | 2.72 | singleValue | n/a | n/a | wt% | EPD_BOM | n/a | n/a | producerData | n/a | n/a | generic | n/a | n/a | #VALUE! | n/a | 1 | 1 | 2 | 1.666667 | 1 | 2 | 1.444444 | 2 | (Wang et al., 2015) | CC BY 4.0 | Primary source are BOMs from 2 manufacturers, also used by (Winslow et al., 2018) | https://www.sciencedirect.com/science/article/pii/S0956053X15301756 | FM | TUB | 4520300%
772 | BATT | use | BATT_batteryPOM | 16 | 16 06 | 16 06 05 | n/a | 8507 | n/a | 94 | battLiRechargeable | battLiCO | battLiCO_subsub | LiCoO2 batteries | 1 | n/a | n/a | n/a | batteryComponents | batteryCellOtherParts | batteryCellBinder | Binders | 1 | n/a | n/a | n/a | n/a | n/a | n/a | n/a | n/a | n/a | c-p | MassFraction | n/a | 2.31 | singleValue | n/a | n/a | wt% | EPD_BOM | n/a | n/a | producerData | n/a | n/a | generic | n/a | n/a | #VALUE! | n/a | 1 | 1 | 2 | 1.666667 | 1 | 2 | 1.444444 | 2 | (Wang et al., 2015) | CC BY 4.0 | Primary source are BOMs from 2 manufacturers, also used by (Winslow et al., 2018) | https://www.sciencedirect.com/science/article/pii/S0956053X15301756 | FM | TUB | 4520300%
773 | BATT | use | BATT_batteryPOM | 16 | 16 06 | 16 06 05 | n/a | 8507 | n/a | 94 | battLiRechargeable | battLiCO | battLiCO_subsub | LiCoO2 batteries | 1 | n/a | n/a | n/a | batteryComponents | shadowComponentBATT1 | shadowComponentBATT2 | n/a | n/a | n/a | undefinedAndMixedMaterials0 | undefinedAndMixedMaterials1 | otherOrUndefinedMaterials2 | otherOrUndefinedMaterials3 | otherOrUndefinedMaterials4 | Other | 1 | n/a | m-p | MassFraction | n/a | 8.28 | singleValue | n/a | n/a | wt% | EPD_BOM | n/a | n/a | producerData | n/a | n/a | generic | n/a | n/a | #VALUE! | n/a | 1 | 1 | 2 | 1.666667 | 1 | 2 | 1.444444 | 2 | (Wang et al., 2015) | CC BY 4.0 | Primary source are BOMs from 2 manufacturers, also used by (Winslow et al., 2018) | https://www.sciencedirect.com/science/article/pii/S0956053X15301756 | FM | TUB | 4520300%
774 | BATT | use | BATT_batteryPOM | 16 | 16 06 | 16 06 05 | n/a | 8507 | n/a | 95 | battLiRechargeable | battLiFP | battLiFP_subsub | LiFePO4 batteries | 1 | n/a | n/a | n/a | batteryComponents | shadowComponentBATT1 | shadowComponentBATT2 | n/a | n/a | n/a | n/a | n/a | n/a | n/a | n/a | n/a | n/a | Al | e-p | MassFraction | n/a | 7.07 | singleValue | n/a | n/a | wt% | EPD_BOM | n/a | n/a | producerData | n/a | n/a | generic | n/a | n/a | #VALUE! | n/a | 1 | 1 | 3 | 2 | 1 | 2 | 1.666667 | 2 | (Wang et al., 2015) | CC BY 4.0 | Primary source are BOMs from 2 manufacturers, also used by (Winslow et al., 2018) | https://www.sciencedirect.com/science/article/pii/S0956053X15301756 | FM | TUB | 4520300%
775 | BATT | use | BATT_batteryPOM | 16 | 16 06 | 16 06 05 | n/a | 8507 | n/a | 95 | battLiRechargeable | battLiFP | battLiFP_subsub | LiFePO4 batteries | 1 | n/a | n/a | n/a | batteryComponents | shadowComponentBATT1 | shadowComponentBATT2 | n/a | n/a | n/a | n/a | n/a | n/a | n/a | n/a | n/a | n/a | Co | e-p | MassFraction | n/a | 0 | singleValue | n/a | n/a | wt% | EPD_BOM | n/a | n/a | producerData | n/a | n/a | generic | n/a | n/a | #VALUE! | n/a | 1 | 1 | 3 | 2 | 1 | 2 | 1.666667 | 2 | (Wang et al., 2015) | CC BY 4.0 | Primary source are BOMs from 2 manufacturers, also used by (Winslow et al., 2018) | https://www.sciencedirect.com/science/article/pii/S0956053X15301756 | FM | TUB | 4520300%
776 | BATT | use | BATT_batteryPOM | 16 | 16 06 | 16 06 05 | n/a | 8507 | n/a | 95 | battLiRechargeable | battLiFP | battLiFP_subsub | LiFePO4 batteries | 1 | n/a | n/a | n/a | batteryComponents | batteryCellAnode | currentCollectorAnode | n/a | n/a | n/a | n/a | n/a | n/a | n/a | n/a | n/a | n/a | Cu | e-p | MassFraction | n/a | 9.06 | singleValue | n/a | n/a | wt% | EPD_BOM | n/a | n/a | producerData | n/a | n/a | generic | n/a | n/a | #VALUE! | n/a | 1 | 1 | 3 | 2 | 1 | 2 | 1.666667 | 2 | (Wang et al., 2015) | CC BY 4.0 | Primary source are BOMs from 2 manufacturers, also used by (Winslow et al., 2018) | https://www.sciencedirect.com/science/article/pii/S0956053X15301756 | FM | TUB | 4520300%
777 | BATT | use | BATT_batteryPOM | 16 | 16 06 | 16 06 05 | n/a | 8507 | n/a | 95 | battLiRechargeable | battLiFP | battLiFP_subsub | LiFePO4 batteries | 1 | n/a | n/a | n/a | batteryComponents | batteryCellCasing1 | batteryCellCasing2 | n/a | n/a | n/a | ferrousMetals0 | n/a | n/a | n/a | n/a | steel/iron | 1 | n/a | m-p | MassFraction | n/a | 34.24 | singleValue | n/a | n/a | wt% | EPD_BOM | n/a | n/a | producerData | n/a | n/a | generic | n/a | n/a | #VALUE! | n/a | 1 | 1 | 3 | 2 | 1 | 2 | 1.666667 | 2 | (Wang et al., 2015) | CC BY 4.0 | Primary source are BOMs from 2 manufacturers, also used by (Winslow et al., 2018) | https://www.sciencedirect.com/science/article/pii/S0956053X15301756 | FM | TUB | 4520300%
778 | BATT | use | BATT_batteryPOM | 16 | 16 06 | 16 06 05 | n/a | 8507 | n/a | 95 | battLiRechargeable | battLiFP | battLiFP_subsub | LiFePO4 batteries | 1 | n/a | n/a | n/a | batteryComponents | shadowComponentBATT1 | shadowComponentBATT2 | n/a | n/a | n/a | n/a | n/a | n/a | n/a | n/a | n/a | n/a | Li | e-p | MassFraction | n/a | 1.32 | singleValue | n/a | n/a | wt% | EPD_BOM | n/a | n/a | producerData | n/a | n/a | generic | n/a | n/a | #VALUE! | n/a | 1 | 1 | 3 | 2 | 1 | 2 | 1.666667 | 2 | (Wang et al., 2015) | CC BY 4.0 | Primary source are BOMs from 2 manufacturers, also used by (Winslow et al., 2018) | https://www.sciencedirect.com/science/article/pii/S0956053X15301756 | FM | TUB | 4520300%
779 | BATT | use | BATT_batteryPOM | 16 | 16 06 | 16 06 05 | n/a | 8507 | n/a | 95 | battLiRechargeable | battLiFP | battLiFP_subsub | LiFePO4 batteries | 1 | n/a | n/a | n/a | batteryComponents | shadowComponentBATT1 | shadowComponentBATT2 | n/a | n/a | n/a | n/a | n/a | n/a | n/a | n/a | n/a | n/a | Ni | e-p | MassFraction | n/a | 0 | singleValue | n/a | n/a | wt% | EPD_BOM | n/a | n/a | producerData | n/a | n/a | generic | n/a | n/a | #VALUE! | n/a | 1 | 1 | 3 | 2 | 1 | 2 | 1.666667 | 2 | (Wang et al., 2015) | CC BY 4.0 | Primary source are BOMs from 2 manufacturers, also used by (Winslow et al., 2018) | https://www.sciencedirect.com/science/article/pii/S0956053X15301756 | FM | TUB | 4520300%
780 | BATT | use | BATT_batteryPOM | 16 | 16 06 | 16 06 05 | n/a | 8507 | n/a | 95 | battLiRechargeable | battLiFP | battLiFP_subsub | LiFePO4 batteries | 1 | n/a | n/a | n/a | batteryComponents | shadowComponentBATT1 | shadowComponentBATT2 | n/a | n/a | n/a | n/a | n/a | n/a | n/a | n/a | n/a | n/a | P | e-p | MassFraction | n/a | 5.85 | singleValue | n/a | n/a | wt% | EPD_BOM | n/a | n/a | producerData | n/a | n/a | generic | n/a | n/a | #VALUE! | n/a | 1 | 1 | 3 | 2 | 1 | 2 | 1.666667 | 2 | (Wang et al., 2015) | CC BY 4.0 | Primary source are BOMs from 2 manufacturers, also used by (Winslow et al., 2018) | https://www.sciencedirect.com/science/article/pii/S0956053X15301756 | FM | TUB | 4520300%
781 | BATT | use | BATT_batteryPOM | 16 | 16 06 | 16 06 05 | n/a | 8507 | n/a | 95 | battLiRechargeable | battLiFP | battLiFP_subsub | LiFePO4 batteries | 1 | n/a | n/a | n/a | batteryComponents | shadowComponentBATT1 | shadowComponentBATT2 | n/a | n/a | n/a | n/a | n/a | n/a | n/a | n/a | n/a | n/a | Mn | e-p | MassFraction | n/a | 0 | singleValue | n/a | n/a | wt% | EPD_BOM | n/a | n/a | producerData | n/a | n/a | generic | n/a | n/a | #VALUE! | n/a | 1 | 1 | 3 | 2 | 1 | 2 | 1.666667 | 2 | (Wang et al., 2015) | CC BY 4.0 | Primary source are BOMs from 2 manufacturers, also used by (Winslow et al., 2018) | https://www.sciencedirect.com/science/article/pii/S0956053X15301756 | FM | TUB | 4520300%
782 | BATT | use | BATT_batteryPOM | 16 | 16 06 | 16 06 05 | n/a | 8507 | n/a | 95 | battLiRechargeable | battLiFP | battLiFP_subsub | LiFePO4 batteries | 1 | n/a | n/a | n/a | batteryComponents | shadowComponentBATT1 | shadowComponentBATT2 | n/a | n/a | n/a | organics | plastics | n/a | n/a | n/a | Plastic | 1 | n/a | m-p | MassFraction | n/a | 6.92 | singleValue | n/a | n/a | wt% | EPD_BOM | n/a | n/a | producerData | n/a | n/a | generic | n/a | n/a | #VALUE! | n/a | 1 | 1 | 3 | 2 | 1 | 2 | 1.666667 | 2 | (Wang et al., 2015) | CC BY 4.0 | Primary source are BOMs from 2 manufacturers, also used by (Winslow et al., 2018) | https://www.sciencedirect.com/science/article/pii/S0956053X15301756 | FM | TUB | 4520300%
783 | BATT | use | BATT_batteryPOM | 16 | 16 06 | 16 06 05 | n/a | 8507 | n/a | 95 | battLiRechargeable | battLiFP | battLiFP_subsub | LiFePO4 batteries | 1 | n/a | n/a | n/a | batteryComponents | batteryCellAnode | anodeActiveMaterial | n/a | n/a | n/a | minerals | otherMinerals1 | carbon | graphite3 | n/a | n/a | n/a | C | e-p | MassFraction | n/a | 18.37 | singleValue | n/a | n/a | wt% | EPD_BOM | n/a | n/a | producerData | n/a | n/a | generic | n/a | n/a | #VALUE! | n/a | 1 | 1 | 3 | 2 | 1 | 2 | 1.666667 | 2 | (Wang et al., 2015) | CC BY 4.0 | Primary source are BOMs from 2 manufacturers, also used by (Winslow et al., 2018) | https://www.sciencedirect.com/science/article/pii/S0956053X15301756 | FM | TUB | 4520300%
784 | BATT | use | BATT_batteryPOM | 16 | 16 06 | 16 06 05 | n/a | 8507 | n/a | 95 | battLiRechargeable | battLiFP | battLiFP_subsub | LiFePO4 batteries | 1 | n/a | n/a | n/a | batteryComponents | batteryCellElectrolyte1 | batteryCellElectrolyte2 | n/a | n/a | n/a | undefinedAndMixedMaterials0 | undefinedAndMixedMaterials1 | otherOrUndefinedMaterials2 | electrolytes | LiPF6 | Electrolyte (LiPF6) | 1 | n/a | m-p | MassFraction | n/a | 2.47 | singleValue | n/a | n/a | wt% | EPD_BOM | n/a | n/a | producerData | n/a | n/a | generic | n/a | n/a | #VALUE! | n/a | 1 | 1 | 3 | 2 | 1 | 2 | 1.666667 | 2 | (Wang et al., 2015) | CC BY 4.0 | Primary source are BOMs from 2 manufacturers, also used by (Winslow et al., 2018) | https://www.sciencedirect.com/science/article/pii/S0956053X15301756 | FM | TUB | 4520300%
785 | BATT | use | BATT_batteryPOM | 16 | 16 06 | 16 06 05 | n/a | 8507 | n/a | 95 | battLiRechargeable | battLiFP | battLiFP_subsub | LiFePO4 batteries | 1 | n/a | n/a | n/a | batteryComponents | batteryCellOtherParts | batteryCellBinder | Binders | 1 | n/a | n/a | n/a | n/a | n/a | n/a | n/a | n/a | n/a | c-p | MassFraction | n/a | 2.01 | singleValue | n/a | n/a | wt% | EPD_BOM | n/a | n/a | producerData | n/a | n/a | generic | n/a | n/a | #VALUE! | n/a | 1 | 1 | 3 | 2 | 1 | 2 | 1.666667 | 2 | (Wang et al., 2015) | CC BY 4.0 | Primary source are BOMs from 2 manufacturers, also used by (Winslow et al., 2018) | https://www.sciencedirect.com/science/article/pii/S0956053X15301756 | FM | TUB | 4520300%
786 | BATT | use | BATT_batteryPOM | 16 | 16 06 | 16 06 05 | n/a | 8507 | n/a | 95 | battLiRechargeable | battLiFP | battLiFP_subsub | LiFePO4 batteries | 1 | n/a | n/a | n/a | batteryComponents | shadowComponentBATT1 | shadowComponentBATT2 | n/a | n/a | n/a | undefinedAndMixedMaterials0 | undefinedAndMixedMaterials1 | otherOrUndefinedMaterials2 | otherOrUndefinedMaterials3 | otherOrUndefinedMaterials4 | Other | 1 | n/a | m-p | MassFraction | n/a | 12.69 | singleValue | n/a | n/a | wt% | EPD_BOM | n/a | n/a | producerData | n/a | n/a | generic | n/a | n/a | #VALUE! | n/a | 1 | 1 | 3 | 2 | 1 | 2 | 1.666667 | 2 | (Wang et al., 2015) | CC BY 4.0 | Primary source are BOMs from 2 manufacturers, also used by (Winslow et al., 2018) | https://www.sciencedirect.com/science/article/pii/S0956053X15301756 | FM | TUB | 4520300%
787 | BATT | use | BATT_batteryPOM | 16 | 16 06 | 16 06 05 | n/a | 8507 | n/a | 96 | battLiRechargeable | battLiFP | battLiFP_subsub | LiFePO4 batteries | 1 | n/a | n/a | n/a | batteryComponents | shadowComponentBATT1 | shadowComponentBATT2 | n/a | n/a | n/a | n/a | n/a | n/a | n/a | n/a | n/a | n/a | Al | e-p | MassFraction | n/a | 6.07 | singleValue | n/a | n/a | wt% | EPD_BOM | n/a | n/a | producerData | n/a | n/a | generic | n/a | n/a | #VALUE! | n/a | 1 | 1 | 3 | 2 | 1 | 2 | 1.666667 | 2 | (Wang et al., 2015) | CC BY 4.0 | Primary source are BOMs from 2 manufacturers, also used by (Winslow et al., 2018) | https://www.sciencedirect.com/science/article/pii/S0956053X15301756 | FM | TUB | 4520300%
788 | BATT | use | BATT_batteryPOM | 16 | 16 06 | 16 06 05 | n/a | 8507 | n/a | 96 | battLiRechargeable | battLiFP | battLiFP_subsub | LiFePO4 batteries | 1 | n/a | n/a | n/a | batteryComponents | shadowComponentBATT1 | shadowComponentBATT2 | n/a | n/a | n/a | n/a | n/a | n/a | n/a | n/a | n/a | n/a | Co | e-p | MassFraction | n/a | 0 | singleValue | n/a | n/a | wt% | EPD_BOM | n/a | n/a | producerData | n/a | n/a | generic | n/a | n/a | #VALUE! | n/a | 1 | 1 | 3 | 2 | 1 | 2 | 1.666667 | 2 | (Wang et al., 2015) | CC BY 4.0 | Primary source are BOMs from 2 manufacturers, also used by (Winslow et al., 2018) | https://www.sciencedirect.com/science/article/pii/S0956053X15301756 | FM | TUB | 4520300%
789 | BATT | use | BATT_batteryPOM | 16 | 16 06 | 16 06 05 | n/a | 8507 | n/a | 96 | battLiRechargeable | battLiFP | battLiFP_subsub | LiFePO4 batteries | 1 | n/a | n/a | n/a | batteryComponents | batteryCellAnode | currentCollectorAnode | n/a | n/a | n/a | n/a | n/a | n/a | n/a | n/a | n/a | n/a | Cu | e-p | MassFraction | n/a | 7.39 | singleValue | n/a | n/a | wt% | EPD_BOM | n/a | n/a | producerData | n/a | n/a | generic | n/a | n/a | #VALUE! | n/a | 1 | 1 | 3 | 2 | 1 | 2 | 1.666667 | 2 | (Wang et al., 2015) | CC BY 4.0 | Primary source are BOMs from 2 manufacturers, also used by (Winslow et al., 2018) | https://www.sciencedirect.com/science/article/pii/S0956053X15301756 | FM | TUB | 4520300%
790 | BATT | use | BATT_batteryPOM | 16 | 16 06 | 16 06 05 | n/a | 8507 | n/a | 96 | battLiRechargeable | battLiFP | battLiFP_subsub | LiFePO4 batteries | 1 | n/a | n/a | n/a | batteryComponents | batteryCellCasing1 | batteryCellCasing2 | n/a | n/a | n/a | ferrousMetals0 | n/a | n/a | n/a | n/a | steel/iron | 1 | n/a | m-p | MassFraction | n/a | 50.99 | singleValue | n/a | n/a | wt% | EPD_BOM | n/a | n/a | producerData | n/a | n/a | generic | n/a | n/a | #VALUE! | n/a | 1 | 1 | 3 | 2 | 1 | 2 | 1.666667 | 2 | (Wang et al., 2015) | CC BY 4.0 | Primary source are BOMs from 2 manufacturers, also used by (Winslow et al., 2018) | https://www.sciencedirect.com/science/article/pii/S0956053X15301756 | FM | TUB | 4520300%
791 | BATT | use | BATT_batteryPOM | 16 | 16 06 | 16 06 05 | n/a | 8507 | n/a | 96 | battLiRechargeable | battLiFP | battLiFP_subsub | LiFePO4 batteries | 1 | n/a | n/a | n/a | batteryComponents | shadowComponentBATT1 | shadowComponentBATT2 | n/a | n/a | n/a | n/a | n/a | n/a | n/a | n/a | n/a | n/a | Li | e-p | MassFraction | n/a | 1.12 | singleValue | n/a | n/a | wt% | EPD_BOM | n/a | n/a | producerData | n/a | n/a | generic | n/a | n/a | #VALUE! | n/a | 1 | 1 | 3 | 2 | 1 | 2 | 1.666667 | 2 | (Wang et al., 2015) | CC BY 4.0 | Primary source are BOMs from 2 manufacturers, also used by (Winslow et al., 2018) | https://www.sciencedirect.com/science/article/pii/S0956053X15301756 | FM | TUB | 4520300%
792 | BATT | use | BATT_batteryPOM | 16 | 16 06 | 16 06 05 | n/a | 8507 | n/a | 96 | battLiRechargeable | battLiFP | battLiFP_subsub | LiFePO4 batteries | 1 | n/a | n/a | n/a | batteryComponents | shadowComponentBATT1 | shadowComponentBATT2 | n/a | n/a | n/a | n/a | n/a | n/a | n/a | n/a | n/a | n/a | Ni | e-p | MassFraction | n/a | 0 | singleValue | n/a | n/a | wt% | EPD_BOM | n/a | n/a | producerData | n/a | n/a | generic | n/a | n/a | #VALUE! | n/a | 1 | 1 | 3 | 2 | 1 | 2 | 1.666667 | 2 | (Wang et al., 2015) | CC BY 4.0 | Primary source are BOMs from 2 manufacturers, also used by (Winslow et al., 2018) | https://www.sciencedirect.com/science/article/pii/S0956053X15301756 | FM | TUB | 4520300%
793 | BATT | use | BATT_batteryPOM | 16 | 16 06 | 16 06 05 | n/a | 8507 | n/a | 96 | battLiRechargeable | battLiFP | battLiFP_subsub | LiFePO4 batteries | 1 | n/a | n/a | n/a | batteryComponents | shadowComponentBATT1 | shadowComponentBATT2 | n/a | n/a | n/a | n/a | n/a | n/a | n/a | n/a | n/a | n/a | P | e-p | MassFraction | n/a | 4.98 | singleValue | n/a | n/a | wt% | EPD_BOM | n/a | n/a | producerData | n/a | n/a | generic | n/a | n/a | #VALUE! | n/a | 1 | 1 | 3 | 2 | 1 | 2 | 1.666667 | 2 | (Wang et al., 2015) | CC BY 4.0 | Primary source are BOMs from 2 manufacturers, also used by (Winslow et al., 2018) | https://www.sciencedirect.com/science/article/pii/S0956053X15301756 | FM | TUB | 4520300%
794 | BATT | use | BATT_batteryPOM | 16 | 16 06 | 16 06 05 | n/a | 8507 | n/a | 96 | battLiRechargeable | battLiFP | battLiFP_subsub | LiFePO4 batteries | 1 | n/a | n/a | n/a | batteryComponents | shadowComponentBATT1 | shadowComponentBATT2 | n/a | n/a | n/a | n/a | n/a | n/a | n/a | n/a | n/a | n/a | Mn | e-p | MassFraction | n/a | 0 | singleValue | n/a | n/a | wt% | EPD_BOM | n/a | n/a | producerData | n/a | n/a | generic | n/a | n/a | #VALUE! | n/a | 1 | 1 | 3 | 2 | 1 | 2 | 1.666667 | 2 | (Wang et al., 2015) | CC BY 4.0 | Primary source are BOMs from 2 manufacturers, also used by (Winslow et al., 2018) | https://www.sciencedirect.com/science/article/pii/S0956053X15301756 | FM | TUB | 4520300%
795 | BATT | use | BATT_batteryPOM | 16 | 16 06 | 16 06 05 | n/a | 8507 | n/a | 96 | battLiRechargeable | battLiFP | battLiFP_subsub | LiFePO4 batteries | 1 | n/a | n/a | n/a | batteryComponents | shadowComponentBATT1 | shadowComponentBATT2 | n/a | n/a | n/a | organics | plastics | n/a | n/a | n/a | Plastic | 1 | n/a | m-p | MassFraction | n/a | 2.21 | singleValue | n/a | n/a | wt% | EPD_BOM | n/a | n/a | producerData | n/a | n/a | generic | n/a | n/a | #VALUE! | n/a | 1 | 1 | 3 | 2 | 1 | 2 | 1.666667 | 2 | (Wang et al., 2015) | CC BY 4.0 | Primary source are BOMs from 2 manufacturers, also used by (Winslow et al., 2018) | https://www.sciencedirect.com/science/article/pii/S0956053X15301756 | FM | TUB | 4520300%
796 | BATT | use | BATT_batteryPOM | 16 | 16 06 | 16 06 05 | n/a | 8507 | n/a | 96 | battLiRechargeable | battLiFP | battLiFP_subsub | LiFePO4 batteries | 1 | n/a | n/a | n/a | batteryComponents | batteryCellAnode | anodeActiveMaterial | n/a | n/a | n/a | minerals | otherMinerals1 | carbon | graphite3 | n/a | n/a | n/a | C | e-p | MassFraction | n/a | 12.69 | singleValue | n/a | n/a | wt% | EPD_BOM | n/a | n/a | producerData | n/a | n/a | generic | n/a | n/a | #VALUE! | n/a | 1 | 1 | 3 | 2 | 1 | 2 | 1.666667 | 2 | (Wang et al., 2015) | CC BY 4.0 | Primary source are BOMs from 2 manufacturers, also used by (Winslow et al., 2018) | https://www.sciencedirect.com/science/article/pii/S0956053X15301756 | FM | TUB | 4520300%
797 | BATT | use | BATT_batteryPOM | 16 | 16 06 | 16 06 05 | n/a | 8507 | n/a | 96 | battLiRechargeable | battLiFP | battLiFP_subsub | LiFePO4 batteries | 1 | n/a | n/a | n/a | batteryComponents | batteryCellElectrolyte1 | batteryCellElectrolyte2 | n/a | n/a | n/a | undefinedAndMixedMaterials0 | undefinedAndMixedMaterials1 | otherOrUndefinedMaterials2 | electrolytes | LiPF6 | Electrolyte (LiPF6) | 1 | n/a | m-p | MassFraction | n/a | 0 | singleValue | n/a | n/a | wt% | EPD_BOM | n/a | n/a | producerData | n/a | n/a | generic | n/a | n/a | #VALUE! | n/a | 1 | 1 | 3 | 2 | 1 | 2 | 1.666667 | 2 | (Wang et al., 2015) | CC BY 4.0 | Primary source are BOMs from 2 manufacturers, also used by (Winslow et al., 2018) | https://www.sciencedirect.com/science/article/pii/S0956053X15301756 | FM | TUB | 4520300%
798 | BATT | use | BATT_batteryPOM | 16 | 16 06 | 16 06 05 | n/a | 8507 | n/a | 96 | battLiRechargeable | battLiFP | battLiFP_subsub | LiFePO4 batteries | 1 | n/a | n/a | n/a | batteryComponents | batteryCellOtherParts | batteryCellBinder | Binders | 1 | n/a | n/a | n/a | n/a | n/a | n/a | n/a | n/a | n/a | c-p | MassFraction | n/a | 0 | singleValue | n/a | n/a | wt% | EPD_BOM | n/a | n/a | producerData | n/a | n/a | generic | n/a | n/a | #VALUE! | n/a | 1 | 1 | 3 | 2 | 1 | 2 | 1.666667 | 2 | (Wang et al., 2015) | CC BY 4.0 | Primary source are BOMs from 2 manufacturers, also used by (Winslow et al., 2018) | https://www.sciencedirect.com/science/article/pii/S0956053X15301756 | FM | TUB | 4520300%
799 | BATT | use | BATT_batteryPOM | 16 | 16 06 | 16 06 05 | n/a | 8507 | n/a | 96 | battLiRechargeable | battLiFP | battLiFP_subsub | LiFePO4 batteries | 1 | n/a | n/a | n/a | batteryComponents | shadowComponentBATT1 | shadowComponentBATT2 | n/a | n/a | n/a | undefinedAndMixedMaterials0 | undefinedAndMixedMaterials1 | otherOrUndefinedMaterials2 | otherOrUndefinedMaterials3 | otherOrUndefinedMaterials4 | Other | 1 | n/a | m-p | MassFraction | n/a | 14.56 | singleValue | n/a | n/a | wt% | EPD_BOM | n/a | n/a | producerData | n/a | n/a | generic | n/a | n/a | #VALUE! | n/a | 1 | 1 | 3 | 2 | 1 | 2 | 1.666667 | 2 | (Wang et al., 2015) | CC BY 4.0 | Primary source are BOMs from 2 manufacturers, also used by (Winslow et al., 2018) | https://www.sciencedirect.com/science/article/pii/S0956053X15301756 | FM | TUB | 4520300%
800 | BATT | use | BATT_batteryPOM | 16 | 16 06 | 16 06 05 | n/a | 8507 | n/a | 97 | battLiRechargeable | battLiMO | battLiMn | LiMn2O4 batteries | 1 | n/a | n/a | n/a | batteryComponents | shadowComponentBATT1 | shadowComponentBATT2 | n/a | n/a | n/a | n/a | n/a | n/a | n/a | n/a | n/a | n/a | Al | e-p | MassFraction | n/a | 1.1 | singleValue | n/a | n/a | wt% | n/a | n/a | n/a | n/a | n/a | n/a | generic | n/a | n/a | #VALUE! | n/a | 3 | 2 | 3 | 2.333333 | 1 | 2 | 2.222222 | 2 | (Wang et al., 2015) | CC BY 4.0 | (Wang et al. 2014) | https://www.sciencedirect.com/science/article/pii/S0956053X15301756 | FM | TUB | 4520300%
801 | BATT | use | BATT_batteryPOM | 16 | 16 06 | 16 06 05 | n/a | 8507 | n/a | 97 | battLiRechargeable | battLiMO | battLiMn | LiMn2O4 batteries | 1 | n/a | n/a | n/a | batteryComponents | shadowComponentBATT1 | shadowComponentBATT2 | n/a | n/a | n/a | n/a | n/a | n/a | n/a | n/a | n/a | n/a | Co | e-p | MassFraction | n/a | 0 | singleValue | n/a | n/a | wt% | n/a | n/a | n/a | n/a | n/a | n/a | generic | n/a | n/a | #VALUE! | n/a | 3 | 2 | 3 | 2.333333 | 1 | 2 | 2.222222 | 2 | (Wang et al., 2015) | CC BY 4.0 | (Wang et al. 2014) | https://www.sciencedirect.com/science/article/pii/S0956053X15301756 | FM | TUB | 4520300%
802 | BATT | use | BATT_batteryPOM | 16 | 16 06 | 16 06 05 | n/a | 8507 | n/a | 97 | battLiRechargeable | battLiMO | battLiMn | LiMn2O4 batteries | 1 | n/a | n/a | n/a | batteryComponents | batteryCellAnode | currentCollectorAnode | n/a | n/a | n/a | n/a | n/a | n/a | n/a | n/a | n/a | n/a | Cu | e-p | MassFraction | n/a | 1.1 | singleValue | n/a | n/a | wt% | n/a | n/a | n/a | n/a | n/a | n/a | generic | n/a | n/a | #VALUE! | n/a | 3 | 2 | 3 | 2.333333 | 1 | 2 | 2.222222 | 2 | (Wang et al., 2015) | CC BY 4.0 | (Wang et al. 2014) | https://www.sciencedirect.com/science/article/pii/S0956053X15301756 | FM | TUB | 4520300%
803 | BATT | use | BATT_batteryPOM | 16 | 16 06 | 16 06 05 | n/a | 8507 | n/a | 97 | battLiRechargeable | battLiMO | battLiMn | LiMn2O4 batteries | 1 | n/a | n/a | n/a | batteryComponents | batteryCellCasing1 | batteryCellCasing2 | n/a | n/a | n/a | ferrousMetals0 | n/a | n/a | n/a | n/a | steel/iron | 1 | n/a | m-p | MassFraction | n/a | 16.5 | singleValue | n/a | n/a | wt% | n/a | n/a | n/a | n/a | n/a | n/a | generic | n/a | n/a | #VALUE! | n/a | 3 | 2 | 3 | 2.333333 | 1 | 2 | 2.222222 | 2 | (Wang et al., 2015) | CC BY 4.0 | (Wang et al. 2014) | https://www.sciencedirect.com/science/article/pii/S0956053X15301756 | FM | TUB | 4520300%
804 | BATT | use | BATT_batteryPOM | 16 | 16 06 | 16 06 05 | n/a | 8507 | n/a | 97 | battLiRechargeable | battLiMO | battLiMn | LiMn2O4 batteries | 1 | n/a | n/a | n/a | batteryComponents | shadowComponentBATT1 | shadowComponentBATT2 | n/a | n/a | n/a | n/a | n/a | n/a | n/a | n/a | n/a | n/a | Li | e-p | MassFraction | n/a | 1.5 | singleValue | n/a | n/a | wt% | n/a | n/a | n/a | n/a | n/a | n/a | generic | n/a | n/a | #VALUE! | n/a | 3 | 2 | 3 | 2.333333 | 1 | 2 | 2.222222 | 2 | (Wang et al., 2015) | CC BY 4.0 | (Wang et al. 2014) | https://www.sciencedirect.com/science/article/pii/S0956053X15301756 | FM | TUB | 4520300%
805 | BATT | use | BATT_batteryPOM | 16 | 16 06 | 16 06 05 | n/a | 8507 | n/a | 97 | battLiRechargeable | battLiMO | battLiMn | LiMn2O4 batteries | 1 | n/a | n/a | n/a | batteryComponents | shadowComponentBATT1 | shadowComponentBATT2 | n/a | n/a | n/a | n/a | n/a | n/a | n/a | n/a | n/a | n/a | Ni | e-p | MassFraction | n/a | 0 | singleValue | n/a | n/a | wt% | n/a | n/a | n/a | n/a | n/a | n/a | generic | n/a | n/a | #VALUE! | n/a | 3 | 2 | 3 | 2.333333 | 1 | 2 | 2.222222 | 2 | (Wang et al., 2015) | CC BY 4.0 | (Wang et al. 2014) | https://www.sciencedirect.com/science/article/pii/S0956053X15301756 | FM | TUB | 4520300%
806 | BATT | use | BATT_batteryPOM | 16 | 16 06 | 16 06 05 | n/a | 8507 | n/a | 97 | battLiRechargeable | battLiMO | battLiMn | LiMn2O4 batteries | 1 | n/a | n/a | n/a | batteryComponents | shadowComponentBATT1 | shadowComponentBATT2 | n/a | n/a | n/a | n/a | n/a | n/a | n/a | n/a | n/a | n/a | P | e-p | MassFraction | n/a | 1.1 | singleValue | n/a | n/a | wt% | n/a | n/a | n/a | n/a | n/a | n/a | generic | n/a | n/a | #VALUE! | n/a | 3 | 2 | 3 | 2.333333 | 1 | 2 | 2.222222 | 2 | (Wang et al., 2015) | CC BY 4.0 | (Wang et al. 2014) | https://www.sciencedirect.com/science/article/pii/S0956053X15301756 | FM | TUB | 4520300%
807 | BATT | use | BATT_batteryPOM | 16 | 16 06 | 16 06 05 | n/a | 8507 | n/a | 97 | battLiRechargeable | battLiMO | battLiMn | LiMn2O4 batteries | 1 | n/a | n/a | n/a | batteryComponents | shadowComponentBATT1 | shadowComponentBATT2 | n/a | n/a | n/a | n/a | n/a | n/a | n/a | n/a | n/a | n/a | Mn | e-p | MassFraction | n/a | 20.4 | singleValue | n/a | n/a | wt% | n/a | n/a | n/a | n/a | n/a | n/a | generic | n/a | n/a | #VALUE! | n/a | 3 | 2 | 3 | 2.333333 | 1 | 2 | 2.222222 | 2 | (Wang et al., 2015) | CC BY 4.0 | (Wang et al. 2014) | https://www.sciencedirect.com/science/article/pii/S0956053X15301756 | FM | TUB | 4520300%
808 | BATT | use | BATT_batteryPOM | 16 | 16 06 | 16 06 05 | n/a | 8507 | n/a | 97 | battLiRechargeable | battLiMO | battLiMn | LiMn2O4 batteries | 1 | n/a | n/a | n/a | batteryComponents | shadowComponentBATT1 | shadowComponentBATT2 | n/a | n/a | n/a | organics | plastics | n/a | n/a | n/a | Plastic | 1 | n/a | m-p | MassFraction | n/a | 20.1 | singleValue | n/a | n/a | wt% | n/a | n/a | n/a | n/a | n/a | n/a | generic | n/a | n/a | #VALUE! | n/a | 3 | 2 | 3 | 2.333333 | 1 | 2 | 2.222222 | 2 | (Wang et al., 2015) | CC BY 4.0 | (Wang et al. 2014) | https://www.sciencedirect.com/science/article/pii/S0956053X15301756 | FM | TUB | 4520300%
809 | BATT | use | BATT_batteryPOM | 16 | 16 06 | 16 06 05 | n/a | 8507 | n/a | 97 | battLiRechargeable | battLiMO | battLiMn | LiMn2O4 batteries | 1 | n/a | n/a | n/a | batteryComponents | batteryCellAnode | anodeActiveMaterial | n/a | n/a | n/a | minerals | otherMinerals1 | carbon | graphite3 | n/a | n/a | n/a | C | e-p | MassFraction | n/a | 33.6 | singleValue | n/a | n/a | wt% | n/a | n/a | n/a | n/a | n/a | n/a | generic | n/a | n/a | #VALUE! | n/a | 3 | 2 | 3 | 2.333333 | 1 | 2 | 2.222222 | 2 | (Wang et al., 2015) | CC BY 4.0 | (Wang et al. 2014) | https://www.sciencedirect.com/science/article/pii/S0956053X15301756 | FM | TUB | 4520300%
810 | BATT | use | BATT_batteryPOM | 16 | 16 06 | 16 06 05 | n/a | 8507 | n/a | 97 | battLiRechargeable | battLiMO | battLiMn | LiMn2O4 batteries | 1 | n/a | n/a | n/a | batteryComponents | batteryCellElectrolyte1 | batteryCellElectrolyte2 | n/a | n/a | n/a | undefinedAndMixedMaterials0 | undefinedAndMixedMaterials1 | otherOrUndefinedMaterials2 | electrolytes | LiPF6 | Electrolyte (LiPF6) | 1 | n/a | m-p | MassFraction | n/a | 0 | singleValue | n/a | n/a | wt% | n/a | n/a | n/a | n/a | n/a | n/a | generic | n/a | n/a | #VALUE! | n/a | 3 | 2 | 3 | 2.333333 | 1 | 2 | 2.222222 | 2 | (Wang et al., 2015) | CC BY 4.0 | (Wang et al. 2014) | https://www.sciencedirect.com/science/article/pii/S0956053X15301756 | FM | TUB | 4520300%
811 | BATT | use | BATT_batteryPOM | 16 | 16 06 | 16 06 05 | n/a | 8507 | n/a | 97 | battLiRechargeable | battLiMO | battLiMn | LiMn2O4 batteries | 1 | n/a | n/a | n/a | batteryComponents | batteryCellOtherParts | batteryCellBinder | Binders | 1 | n/a | n/a | n/a | n/a | n/a | n/a | n/a | n/a | n/a | c-p | MassFraction | n/a | 0 | singleValue | n/a | n/a | wt% | n/a | n/a | n/a | n/a | n/a | n/a | generic | n/a | n/a | #VALUE! | n/a | 3 | 2 | 3 | 2.333333 | 1 | 2 | 2.222222 | 2 | (Wang et al., 2015) | CC BY 4.0 | (Wang et al. 2014) | https://www.sciencedirect.com/science/article/pii/S0956053X15301756 | FM | TUB | 4520300%
812 | BATT | use | BATT_batteryPOM | 16 | 16 06 | 16 06 05 | n/a | 8507 | n/a | 97 | battLiRechargeable | battLiMO | battLiMn | LiMn2O4 batteries | 1 | n/a | n/a | n/a | batteryComponents | shadowComponentBATT1 | shadowComponentBATT2 | n/a | n/a | n/a | undefinedAndMixedMaterials0 | undefinedAndMixedMaterials1 | otherOrUndefinedMaterials2 | otherOrUndefinedMaterials3 | otherOrUndefinedMaterials4 | Other | 1 | n/a | m-p | MassFraction | n/a | 0.3 | singleValue | n/a | n/a | wt% | n/a | n/a | n/a | n/a | n/a | n/a | generic | n/a | n/a | #VALUE! | n/a | 3 | 2 | 3 | 2.333333 | 1 | 2 | 2.222222 | 2 | (Wang et al., 2015) | CC BY 4.0 | (Wang et al. 2014) | https://www.sciencedirect.com/science/article/pii/S0956053X15301756 | FM | TUB | 4520300%
813 | BATT | use | BATT_batteryPOM | 16 | 16 06 | 16 06 05 | n/a | 8507 | n/a | 98 | battLiRechargeable | battLiCO | battLiCO_subsub | LCO | 1 | n/a | n/a | n/a | batteryComponents | shadowComponentBATT1 | shadowComponentBATT2 | n/a | n/a | n/a | n/a | n/a | n/a | n/a | n/a | n/a | n/a | Li | e-p | MassFraction | n/a | 3.63 | singleValue | n/a | n/a | wt% | n/a | n/a | n/a | n/a | n/a | n/a | generic | n/a | n/a | #VALUE! | n/a | 2 | 2 | 2 | 2 | 1 | 2 | 1.833333 | 2 | (EverBatt 2023) | CC BY 4.0 | EverBatt data comes from BatPac | https://www.anl.gov/amd/everbatt | SJ | TUB | 4514700%
814 | BATT | use | BATT_batteryPOM | 16 | 16 06 | 16 06 05 | n/a | 8507 | n/a | 98 | battLiRechargeable | battLiCO | battLiCO_subsub | LCO | 1 | n/a | n/a | n/a | batteryComponents | shadowComponentBATT1 | shadowComponentBATT2 | n/a | n/a | n/a | n/a | n/a | n/a | n/a | n/a | n/a | n/a | Co | e-p | MassFraction | n/a | 30.82 | singleValue | n/a | n/a | wt% | n/a | n/a | n/a | n/a | n/a | n/a | generic | n/a | n/a | #VALUE! | n/a | 2 | 2 | 2 | 2 | 1 | 2 | 1.833333 | 2 | (EverBatt 2023) | CC BY 4.0 | EverBatt data comes from BatPac | https://www.anl.gov/amd/everbatt | SJ | TUB | 4514700%
815 | BATT | use | BATT_batteryPOM | 16 | 16 06 | 16 06 05 | n/a | 8507 | n/a | 98 | battLiRechargeable | battLiCO | battLiCO_subsub | LCO | 1 | n/a | n/a | n/a | batteryComponents | shadowComponentBATT1 | shadowComponentBATT2 | n/a | n/a | n/a | n/a | n/a | n/a | n/a | n/a | n/a | n/a | Ni | e-p | MassFraction | n/a | 0 | singleValue | n/a | n/a | wt% | n/a | n/a | n/a | n/a | n/a | n/a | generic | n/a | n/a | #VALUE! | n/a | 2 | 2 | 2 | 2 | 1 | 2 | 1.833333 | 2 | (EverBatt 2023) | CC BY 4.0 | EverBatt data comes from BatPac | https://www.anl.gov/amd/everbatt | SJ | TUB | 4514700%
816 | BATT | use | BATT_batteryPOM | 16 | 16 06 | 16 06 05 | n/a | 8507 | n/a | 98 | battLiRechargeable | battLiCO | battLiCO_subsub | LCO | 1 | n/a | n/a | n/a | batteryComponents | shadowComponentBATT1 | shadowComponentBATT2 | n/a | n/a | n/a | n/a | n/a | n/a | n/a | n/a | n/a | n/a | Mn | e-p | MassFraction | n/a | 0 | singleValue | n/a | n/a | wt% | n/a | n/a | n/a | n/a | n/a | n/a | generic | n/a | n/a | #VALUE! | n/a | 2 | 2 | 2 | 2 | 1 | 2 | 1.833333 | 2 | (EverBatt 2023) | CC BY 4.0 | EverBatt data comes from BatPac | https://www.anl.gov/amd/everbatt | SJ | TUB | 4514700%
817 | BATT | use | BATT_batteryPOM | 16 | 16 06 | 16 06 05 | n/a | 8507 | n/a | 98 | battLiRechargeable | battLiCO | battLiCO_subsub | LCO | 1 | n/a | n/a | n/a | batteryComponents | batteryCellCathode | cathodeActiveMaterial | n/a | n/a | n/a | n/a | n/a | n/a | n/a | n/a | n/a | n/a | O | e-p | MassFraction | n/a | 16.73 | singleValue | n/a | n/a | wt% | n/a | n/a | n/a | n/a | n/a | n/a | generic | n/a | n/a | #VALUE! | n/a | 2 | 2 | 2 | 2 | 1 | 2 | 1.833333 | 2 | (EverBatt 2023) | CC BY 4.0 | EverBatt data comes from BatPac | https://www.anl.gov/amd/everbatt | SJ | TUB | 4514700%
818 | BATT | use | BATT_batteryPOM | 16 | 16 06 | 16 06 05 | n/a | 8507 | n/a | 98 | battLiRechargeable | battLiCO | battLiCO_subsub | LCO | 1 | n/a | n/a | n/a | batteryComponents | shadowComponentBATT1 | shadowComponentBATT2 | n/a | n/a | n/a | n/a | n/a | n/a | n/a | n/a | n/a | n/a | P | e-p | MassFraction | n/a | 0 | singleValue | n/a | n/a | wt% | n/a | n/a | n/a | n/a | n/a | n/a | generic | n/a | n/a | #VALUE! | n/a | 2 | 2 | 2 | 2 | 1 | 2 | 1.833333 | 2 | (EverBatt 2023) | CC BY 4.0 | EverBatt data comes from BatPac | https://www.anl.gov/amd/everbatt | SJ | TUB | 4514700%
819 | BATT | use | BATT_batteryPOM | 16 | 16 06 | 16 06 05 | n/a | 8507 | n/a | 98 | battLiRechargeable | battLiCO | battLiCO_subsub | LCO | 1 | n/a | n/a | n/a | batteryComponents | batteryCellElectrolyte1 | batteryCellElectrolyte2 | n/a | n/a | n/a | n/a | n/a | n/a | n/a | n/a | n/a | n/a | F | e-p | MassFraction | n/a | 0 | singleValue | n/a | n/a | wt% | n/a | n/a | n/a | n/a | n/a | n/a | generic | n/a | n/a | #VALUE! | n/a | 2 | 2 | 2 | 2 | 1 | 2 | 1.833333 | 2 | (EverBatt 2023) | CC BY 4.0 | EverBatt data comes from BatPac | https://www.anl.gov/amd/everbatt | SJ | TUB | 4514700%
820 | BATT | use | BATT_batteryPOM | 16 | 16 06 | 16 06 05 | n/a | 8507 | n/a | 98 | battLiRechargeable | battLiCO | battLiCO_subsub | LCO | 1 | n/a | n/a | n/a | batteryComponents | shadowComponentBATT1 | shadowComponentBATT2 | n/a | n/a | n/a | n/a | n/a | n/a | n/a | n/a | n/a | n/a | Al | e-p | MassFraction | n/a | 0 | singleValue | n/a | n/a | wt% | n/a | n/a | n/a | n/a | n/a | n/a | generic | n/a | n/a | #VALUE! | n/a | 2 | 2 | 2 | 2 | 1 | 2 | 1.833333 | 2 | (EverBatt 2023) | CC BY 4.0 | EverBatt data comes from BatPac | https://www.anl.gov/amd/everbatt | SJ | TUB | 4514700%
821 | BATT | use | BATT_batteryPOM | 16 | 16 06 | 16 06 05 | n/a | 8507 | n/a | 98 | battLiRechargeable | battLiCO | battLiCO_subsub | LCO | 1 | n/a | n/a | n/a | batteryComponents | shadowComponentBATT1 | shadowComponentBATT2 | n/a | n/a | n/a | n/a | n/a | n/a | n/a | n/a | n/a | n/a | Fe | e-p | MassFraction | n/a | 0 | singleValue | n/a | n/a | wt% | n/a | n/a | n/a | n/a | n/a | n/a | generic | n/a | n/a | #VALUE! | n/a | 2 | 2 | 2 | 2 | 1 | 2 | 1.833333 | 2 | (EverBatt 2023) | CC BY 4.0 | EverBatt data comes from BatPac | https://www.anl.gov/amd/everbatt | SJ | TUB | 4514700%
822 | BATT | use | BATT_batteryPOM | 16 | 16 06 | 16 06 05 | n/a | 8507 | n/a | 98 | battLiRechargeable | battLiCO | battLiCO_subsub | LCO | 1 | n/a | n/a | n/a | batteryComponents | batteryCellAnode | anodeActiveMaterial | n/a | n/a | n/a | minerals | otherMinerals1 | carbon | graphite3 | n/a | n/a | n/a | C | e-p | MassFraction | n/a | 19.16 | singleValue | n/a | n/a | wt% | n/a | n/a | n/a | n/a | n/a | n/a | generic | n/a | n/a | #VALUE! | n/a | 2 | 2 | 2 | 2 | 1 | 2 | 1.833333 | 2 | (EverBatt 2023) | CC BY 4.0 | EverBatt data comes from BatPac | https://www.anl.gov/amd/everbatt | SJ | TUB | 4514700%
823 | BATT | use | BATT_batteryPOM | 16 | 16 06 | 16 06 05 | n/a | 8507 | n/a | 98 | battLiRechargeable | battLiCO | battLiCO_subsub | LCO | 1 | n/a | n/a | n/a | batteryComponents | batteryCellAnode | anodeActiveMaterial | n/a | n/a | n/a | minerals | otherMinerals1 | carbon | n/a | n/a | n/a | n/a | C | e-p | MassFraction | n/a | 1.07 | singleValue | n/a | n/a | wt% | n/a | n/a | n/a | n/a | n/a | n/a | generic | n/a | n/a | #VALUE! | n/a | 2 | 2 | 2 | 2 | 1 | 2 | 1.833333 | 2 | (EverBatt 2023) | CC BY 4.0 | EverBatt data comes from BatPac | https://www.anl.gov/amd/everbatt | SJ | TUB | 4514700%
824 | BATT | use | BATT_batteryPOM | 16 | 16 06 | 16 06 05 | n/a | 8507 | n/a | 98 | battLiRechargeable | battLiCO | battLiCO_subsub | LCO | 1 | n/a | n/a | n/a | batteryComponents | batteryCellOtherParts | batteryCellBinder | n/a | n/a | n/a | organics | plastics | thermoplastics | otherThermoplastics | polymerPVDF | Binder: PVDF | 1 | n/a | m-p | MassFraction | n/a | 1.07 | singleValue | n/a | n/a | wt% | n/a | n/a | n/a | n/a | n/a | n/a | generic | n/a | n/a | #VALUE! | n/a | 2 | 2 | 2 | 2 | 1 | 2 | 1.833333 | 2 | (EverBatt 2023) | CC BY 4.0 | EverBatt data comes from BatPac | https://www.anl.gov/amd/everbatt | SJ | TUB | 4514700%
825 | BATT | use | BATT_batteryPOM | 16 | 16 06 | 16 06 05 | n/a | 8507 | n/a | 98 | battLiRechargeable | battLiCO | battLiCO_subsub | LCO | 1 | n/a | n/a | n/a | batteryComponents | batteryCellOtherParts | batteryCellBinder | Binder: Anode | 1 | n/a | n/a | n/a | n/a | n/a | n/a | n/a | n/a | n/a | c-p | MassFraction | n/a | 0.39 | singleValue | n/a | n/a | wt% | n/a | n/a | n/a | n/a | n/a | n/a | generic | n/a | n/a | #VALUE! | n/a | 2 | 2 | 2 | 2 | 1 | 2 | 1.833333 | 2 | (EverBatt 2023) | CC BY 4.0 | EverBatt data comes from BatPac | https://www.anl.gov/amd/everbatt | SJ | TUB | 4514700%
826 | BATT | use | BATT_batteryPOM | 16 | 16 06 | 16 06 05 | n/a | 8507 | n/a | 98 | battLiRechargeable | battLiCO | battLiCO_subsub | LCO | 1 | n/a | n/a | n/a | batteryComponents | batteryCellAnode | currentCollectorAnode | n/a | n/a | n/a | non-ferrousMetals | CuAndCuAlloys | n/a | n/a | n/a | Copper parts | 1 | n/a | m-p | MassFraction | n/a | 9.04 | singleValue | n/a | n/a | wt% | n/a | n/a | n/a | n/a | n/a | n/a | generic | n/a | n/a | #VALUE! | n/a | 2 | 2 | 2 | 2 | 1 | 2 | 1.833333 | 2 | (EverBatt 2023) | CC BY 4.0 | EverBatt data comes from BatPac | https://www.anl.gov/amd/everbatt | SJ | TUB | 4514700%
827 | BATT | use | BATT_batteryPOM | 16 | 16 06 | 16 06 05 | n/a | 8507 | n/a | 98 | battLiRechargeable | battLiCO | battLiCO_subsub | LCO | 1 | n/a | n/a | n/a | batteryComponents | shadowComponentBATT1 | shadowComponentBATT2 | n/a | n/a | n/a | non-ferrousMetals | AlAndAlAlloys | n/a | n/a | n/a | Aluminium | 1 | n/a | m-p | MassFraction | n/a | 5.54 | singleValue | n/a | n/a | wt% | n/a | n/a | n/a | n/a | n/a | n/a | generic | n/a | n/a | #VALUE! | n/a | 2 | 2 | 2 | 2 | 1 | 2 | 1.833333 | 2 | (EverBatt 2023) | CC BY 4.0 | EverBatt data comes from BatPac | https://www.anl.gov/amd/everbatt | SJ | TUB | 4514700%
828 | BATT | use | BATT_batteryPOM | 16 | 16 06 | 16 06 05 | n/a | 8507 | n/a | 98 | battLiRechargeable | battLiCO | battLiCO_subsub | LCO | 1 | n/a | n/a | n/a | batteryComponents | batteryCellElectrolyte1 | batteryCellElectrolyte2 | n/a | n/a | n/a | undefinedAndMixedMaterials0 | undefinedAndMixedMaterials1 | otherOrUndefinedMaterials2 | electrolytes | undefinedElectrolytes | Electrolyte | 1 | n/a | m-p | MassFraction | n/a | 11.1 | singleValue | n/a | n/a | wt% | n/a | n/a | n/a | n/a | n/a | n/a | generic | n/a | n/a | #VALUE! | n/a | 2 | 2 | 2 | 2 | 1 | 2 | 1.833333 | 2 | (EverBatt 2023) | CC BY 4.0 | EverBatt data comes from BatPac | https://www.anl.gov/amd/everbatt | SJ | TUB | 4514700%
829 | BATT | use | BATT_batteryPOM | 16 | 16 06 | 16 06 05 | n/a | 8507 | n/a | 98 | battLiRechargeable | battLiCO | battLiCO_subsub | LCO | 1 | n/a | n/a | n/a | batteryComponents | shadowComponentBATT1 | shadowComponentBATT2 | n/a | n/a | n/a | organics | plastics | n/a | n/a | n/a | Plastic | 1 | n/a | m-p | MassFraction | n/a | 1.46 | singleValue | n/a | n/a | wt% | n/a | n/a | n/a | n/a | n/a | n/a | generic | n/a | n/a | #VALUE! | n/a | 2 | 2 | 2 | 2 | 1 | 2 | 1.833333 | 2 | (EverBatt 2023) | CC BY 4.0 | EverBatt data comes from BatPac | https://www.anl.gov/amd/everbatt | SJ | TUB | 4514700%
830 | BATT | use | BATT_batteryPOM | 16 | 16 06 | 16 06 05 | n/a | 8507 | n/a | 99 | battLiRechargeable | battLiNMC | battLiNMC111 | NMC111 | 1 | n/a | n/a | n/a | batteryComponents | shadowComponentBATT1 | shadowComponentBATT2 | n/a | n/a | n/a | n/a | n/a | n/a | n/a | n/a | n/a | n/a | Li | e-p | MassFraction | n/a | 3.35 | singleValue | n/a | n/a | wt% | n/a | n/a | n/a | n/a | n/a | n/a | generic | n/a | n/a | #VALUE! | n/a | 2 | 2 | 2 | 2 | 1 | 2 | 1.833333 | 2 | (EverBatt 2023) | CC BY 4.0 | EverBatt data comes from BatPac | https://www.anl.gov/amd/everbatt | SJ | TUB | 4514700%
831 | BATT | use | BATT_batteryPOM | 16 | 16 06 | 16 06 05 | n/a | 8507 | n/a | 99 | battLiRechargeable | battLiNMC | battLiNMC111 | NMC111 | 1 | n/a | n/a | n/a | batteryComponents | shadowComponentBATT1 | shadowComponentBATT2 | n/a | n/a | n/a | n/a | n/a | n/a | n/a | n/a | n/a | n/a | Co | e-p | MassFraction | n/a | 9.49 | singleValue | n/a | n/a | wt% | n/a | n/a | n/a | n/a | n/a | n/a | generic | n/a | n/a | #VALUE! | n/a | 2 | 2 | 2 | 2 | 1 | 2 | 1.833333 | 2 | (EverBatt 2023) | CC BY 4.0 | EverBatt data comes from BatPac | https://www.anl.gov/amd/everbatt | SJ | TUB | 4514700%
832 | BATT | use | BATT_batteryPOM | 16 | 16 06 | 16 06 05 | n/a | 8507 | n/a | 99 | battLiRechargeable | battLiNMC | battLiNMC111 | NMC111 | 1 | n/a | n/a | n/a | batteryComponents | shadowComponentBATT1 | shadowComponentBATT2 | n/a | n/a | n/a | n/a | n/a | n/a | n/a | n/a | n/a | n/a | Ni | e-p | MassFraction | n/a | 9.45 | singleValue | n/a | n/a | wt% | n/a | n/a | n/a | n/a | n/a | n/a | generic | n/a | n/a | #VALUE! | n/a | 2 | 2 | 2 | 2 | 1 | 2 | 1.833333 | 2 | (EverBatt 2023) | CC BY 4.0 | EverBatt data comes from BatPac | https://www.anl.gov/amd/everbatt | SJ | TUB | 4514700%
833 | BATT | use | BATT_batteryPOM | 16 | 16 06 | 16 06 05 | n/a | 8507 | n/a | 99 | battLiRechargeable | battLiNMC | battLiNMC111 | NMC111 | 1 | n/a | n/a | n/a | batteryComponents | shadowComponentBATT1 | shadowComponentBATT2 | n/a | n/a | n/a | n/a | n/a | n/a | n/a | n/a | n/a | n/a | Mn | e-p | MassFraction | n/a | 8.85 | singleValue | n/a | n/a | wt% | n/a | n/a | n/a | n/a | n/a | n/a | generic | n/a | n/a | #VALUE! | n/a | 2 | 2 | 2 | 2 | 1 | 2 | 1.833333 | 2 | (EverBatt 2023) | CC BY 4.0 | EverBatt data comes from BatPac | https://www.anl.gov/amd/everbatt | SJ | TUB | 4514700%
834 | BATT | use | BATT_batteryPOM | 16 | 16 06 | 16 06 05 | n/a | 8507 | n/a | 99 | battLiRechargeable | battLiNMC | battLiNMC111 | NMC111 | 1 | n/a | n/a | n/a | batteryComponents | batteryCellCathode | cathodeActiveMaterial | n/a | n/a | n/a | n/a | n/a | n/a | n/a | n/a | n/a | n/a | O | e-p | MassFraction | n/a | 15.46 | singleValue | n/a | n/a | wt% | n/a | n/a | n/a | n/a | n/a | n/a | generic | n/a | n/a | #VALUE! | n/a | 2 | 2 | 2 | 2 | 1 | 2 | 1.833333 | 2 | (EverBatt 2023) | CC BY 4.0 | EverBatt data comes from BatPac | https://www.anl.gov/amd/everbatt | SJ | TUB | 4514700%
835 | BATT | use | BATT_batteryPOM | 16 | 16 06 | 16 06 05 | n/a | 8507 | n/a | 99 | battLiRechargeable | battLiNMC | battLiNMC111 | NMC111 | 1 | n/a | n/a | n/a | batteryComponents | shadowComponentBATT1 | shadowComponentBATT2 | n/a | n/a | n/a | n/a | n/a | n/a | n/a | n/a | n/a | n/a | P | e-p | MassFraction | n/a | 0 | singleValue | n/a | n/a | wt% | n/a | n/a | n/a | n/a | n/a | n/a | generic | n/a | n/a | #VALUE! | n/a | 2 | 2 | 2 | 2 | 1 | 2 | 1.833333 | 2 | (EverBatt 2023) | CC BY 4.0 | EverBatt data comes from BatPac | https://www.anl.gov/amd/everbatt | SJ | TUB | 4514700%
836 | BATT | use | BATT_batteryPOM | 16 | 16 06 | 16 06 05 | n/a | 8507 | n/a | 99 | battLiRechargeable | battLiNMC | battLiNMC111 | NMC111 | 1 | n/a | n/a | n/a | batteryComponents | batteryCellElectrolyte1 | batteryCellElectrolyte2 | n/a | n/a | n/a | n/a | n/a | n/a | n/a | n/a | n/a | n/a | F | e-p | MassFraction | n/a | 0 | singleValue | n/a | n/a | wt% | n/a | n/a | n/a | n/a | n/a | n/a | generic | n/a | n/a | #VALUE! | n/a | 2 | 2 | 2 | 2 | 1 | 2 | 1.833333 | 2 | (EverBatt 2023) | CC BY 4.0 | EverBatt data comes from BatPac | https://www.anl.gov/amd/everbatt | SJ | TUB | 4514700%
837 | BATT | use | BATT_batteryPOM | 16 | 16 06 | 16 06 05 | n/a | 8507 | n/a | 99 | battLiRechargeable | battLiNMC | battLiNMC111 | NMC111 | 1 | n/a | n/a | n/a | batteryComponents | shadowComponentBATT1 | shadowComponentBATT2 | n/a | n/a | n/a | n/a | n/a | n/a | n/a | n/a | n/a | n/a | Al | e-p | MassFraction | n/a | 0 | singleValue | n/a | n/a | wt% | n/a | n/a | n/a | n/a | n/a | n/a | generic | n/a | n/a | #VALUE! | n/a | 2 | 2 | 2 | 2 | 1 | 2 | 1.833333 | 2 | (EverBatt 2023) | CC BY 4.0 | EverBatt data comes from BatPac | https://www.anl.gov/amd/everbatt | SJ | TUB | 4514700%
838 | BATT | use | BATT_batteryPOM | 16 | 16 06 | 16 06 05 | n/a | 8507 | n/a | 99 | battLiRechargeable | battLiNMC | battLiNMC111 | NMC111 | 1 | n/a | n/a | n/a | batteryComponents | shadowComponentBATT1 | shadowComponentBATT2 | n/a | n/a | n/a | n/a | n/a | n/a | n/a | n/a | n/a | n/a | Fe | e-p | MassFraction | n/a | 0 | singleValue | n/a | n/a | wt% | n/a | n/a | n/a | n/a | n/a | n/a | generic | n/a | n/a | #VALUE! | n/a | 2 | 2 | 2 | 2 | 1 | 2 | 1.833333 | 2 | (EverBatt 2023) | CC BY 4.0 | EverBatt data comes from BatPac | https://www.anl.gov/amd/everbatt | SJ | TUB | 4514700%
839 | BATT | use | BATT_batteryPOM | 16 | 16 06 | 16 06 05 | n/a | 8507 | n/a | 99 | battLiRechargeable | battLiNMC | battLiNMC111 | NMC111 | 1 | n/a | n/a | n/a | batteryComponents | batteryCellAnode | anodeActiveMaterial | n/a | n/a | n/a | minerals | otherMinerals1 | carbon | graphite3 | n/a | n/a | n/a | C | e-p | MassFraction | n/a | 25.27 | singleValue | n/a | n/a | wt% | n/a | n/a | n/a | n/a | n/a | n/a | generic | n/a | n/a | #VALUE! | n/a | 2 | 2 | 2 | 2 | 1 | 2 | 1.833333 | 2 | (EverBatt 2023) | CC BY 4.0 | EverBatt data comes from BatPac | https://www.anl.gov/amd/everbatt | SJ | TUB | 4514700%
840 | BATT | use | BATT_batteryPOM | 16 | 16 06 | 16 06 05 | n/a | 8507 | n/a | 99 | battLiRechargeable | battLiNMC | battLiNMC111 | NMC111 | 1 | n/a | n/a | n/a | batteryComponents | batteryCellAnode | anodeActiveMaterial | n/a | n/a | n/a | minerals | otherMinerals1 | carbon | n/a | n/a | n/a | n/a | C | e-p | MassFraction | n/a | 0.97 | singleValue | n/a | n/a | wt% | n/a | n/a | n/a | n/a | n/a | n/a | generic | n/a | n/a | #VALUE! | n/a | 2 | 2 | 2 | 2 | 1 | 2 | 1.833333 | 2 | (EverBatt 2023) | CC BY 4.0 | EverBatt data comes from BatPac | https://www.anl.gov/amd/everbatt | SJ | TUB | 4514700%
841 | BATT | use | BATT_batteryPOM | 16 | 16 06 | 16 06 05 | n/a | 8507 | n/a | 99 | battLiRechargeable | battLiNMC | battLiNMC111 | NMC111 | 1 | n/a | n/a | n/a | batteryComponents | batteryCellOtherParts | batteryCellBinder | n/a | n/a | n/a | organics | plastics | thermoplastics | otherThermoplastics | polymerPVDF | Binder: PVDF | 1 | n/a | m-p | MassFraction | n/a | 0.97 | singleValue | n/a | n/a | wt% | n/a | n/a | n/a | n/a | n/a | n/a | generic | n/a | n/a | #VALUE! | n/a | 2 | 2 | 2 | 2 | 1 | 2 | 1.833333 | 2 | (EverBatt 2023) | CC BY 4.0 | EverBatt data comes from BatPac | https://www.anl.gov/amd/everbatt | SJ | TUB | 4514700%
842 | BATT | use | BATT_batteryPOM | 16 | 16 06 | 16 06 05 | n/a | 8507 | n/a | 99 | battLiRechargeable | battLiNMC | battLiNMC111 | NMC111 | 1 | n/a | n/a | n/a | batteryComponents | batteryCellOtherParts | batteryCellBinder | Binder: Anode | 1 | n/a | n/a | n/a | n/a | n/a | n/a | n/a | n/a | n/a | c-p | MassFraction | n/a | 0.52 | singleValue | n/a | n/a | wt% | n/a | n/a | n/a | n/a | n/a | n/a | generic | n/a | n/a | #VALUE! | n/a | 2 | 2 | 2 | 2 | 1 | 2 | 1.833333 | 2 | (EverBatt 2023) | CC BY 4.0 | EverBatt data comes from BatPac | https://www.anl.gov/amd/everbatt | SJ | TUB | 4514700%
843 | BATT | use | BATT_batteryPOM | 16 | 16 06 | 16 06 05 | n/a | 8507 | n/a | 99 | battLiRechargeable | battLiNMC | battLiNMC111 | NMC111 | 1 | n/a | n/a | n/a | batteryComponents | batteryCellAnode | currentCollectorAnode | n/a | n/a | n/a | non-ferrousMetals | CuAndCuAlloys | n/a | n/a | n/a | Copper parts | 1 | n/a | m-p | MassFraction | n/a | 8.07 | singleValue | n/a | n/a | wt% | n/a | n/a | n/a | n/a | n/a | n/a | generic | n/a | n/a | #VALUE! | n/a | 2 | 2 | 2 | 2 | 1 | 2 | 1.833333 | 2 | (EverBatt 2023) | CC BY 4.0 | EverBatt data comes from BatPac | https://www.anl.gov/amd/everbatt | SJ | TUB | 4514700%
844 | BATT | use | BATT_batteryPOM | 16 | 16 06 | 16 06 05 | n/a | 8507 | n/a | 99 | battLiRechargeable | battLiNMC | battLiNMC111 | NMC111 | 1 | n/a | n/a | n/a | batteryComponents | shadowComponentBATT1 | shadowComponentBATT2 | n/a | n/a | n/a | non-ferrousMetals | AlAndAlAlloys | n/a | n/a | n/a | Aluminium | 1 | n/a | m-p | MassFraction | n/a | 5.19 | singleValue | n/a | n/a | wt% | n/a | n/a | n/a | n/a | n/a | n/a | generic | n/a | n/a | #VALUE! | n/a | 2 | 2 | 2 | 2 | 1 | 2 | 1.833333 | 2 | (EverBatt 2023) | CC BY 4.0 | EverBatt data comes from BatPac | https://www.anl.gov/amd/everbatt | SJ | TUB | 4514700%
845 | BATT | use | BATT_batteryPOM | 16 | 16 06 | 16 06 05 | n/a | 8507 | n/a | 99 | battLiRechargeable | battLiNMC | battLiNMC111 | NMC111 | 1 | n/a | n/a | n/a | batteryComponents | batteryCellElectrolyte1 | batteryCellElectrolyte2 | n/a | n/a | n/a | undefinedAndMixedMaterials0 | undefinedAndMixedMaterials1 | otherOrUndefinedMaterials2 | electrolytes | undefinedElectrolytes | Electrolyte | 1 | n/a | m-p | MassFraction | n/a | 11.14 | singleValue | n/a | n/a | wt% | n/a | n/a | n/a | n/a | n/a | n/a | generic | n/a | n/a | #VALUE! | n/a | 2 | 2 | 2 | 2 | 1 | 2 | 1.833333 | 2 | (EverBatt 2023) | CC BY 4.0 | EverBatt data comes from BatPac | https://www.anl.gov/amd/everbatt | SJ | TUB | 4514700%
846 | BATT | use | BATT_batteryPOM | 16 | 16 06 | 16 06 05 | n/a | 8507 | n/a | 99 | battLiRechargeable | battLiNMC | battLiNMC111 | NMC111 | 1 | n/a | n/a | n/a | batteryComponents | shadowComponentBATT1 | shadowComponentBATT2 | n/a | n/a | n/a | organics | plastics | n/a | n/a | n/a | Plastic | 1 | n/a | m-p | MassFraction | n/a | 1.3 | singleValue | n/a | n/a | wt% | n/a | n/a | n/a | n/a | n/a | n/a | generic | n/a | n/a | #VALUE! | n/a | 2 | 2 | 2 | 2 | 1 | 2 | 1.833333 | 2 | (EverBatt 2023) | CC BY 4.0 | EverBatt data comes from BatPac | https://www.anl.gov/amd/everbatt | SJ | TUB | 4514700%
847 | BATT | use | BATT_batteryPOM | 16 | 16 06 | 16 06 05 | n/a | 8507 | n/a | 100 | battLiRechargeable | battLiNMC | battLiNMC532 | NMC532 | 1 | n/a | n/a | n/a | batteryComponents | shadowComponentBATT1 | shadowComponentBATT2 | n/a | n/a | n/a | n/a | n/a | n/a | n/a | n/a | n/a | n/a | Li | e-p | MassFraction | n/a | 3.24 | singleValue | n/a | n/a | wt% | n/a | n/a | n/a | n/a | n/a | n/a | generic | n/a | n/a | #VALUE! | n/a | 2 | 2 | 1 | 1.666667 | 1 | 2 | 1.611111 | 2 | (EverBatt 2023) | CC BY 4.0 | EverBatt data comes from BatPac | https://www.anl.gov/amd/everbatt | SJ | TUB | 4514700%
848 | BATT | use | BATT_batteryPOM | 16 | 16 06 | 16 06 05 | n/a | 8507 | n/a | 100 | battLiRechargeable | battLiNMC | battLiNMC532 | NMC532 | 1 | n/a | n/a | n/a | batteryComponents | shadowComponentBATT1 | shadowComponentBATT2 | n/a | n/a | n/a | n/a | n/a | n/a | n/a | n/a | n/a | n/a | Co | e-p | MassFraction | n/a | 5.51 | singleValue | n/a | n/a | wt% | n/a | n/a | n/a | n/a | n/a | n/a | generic | n/a | n/a | #VALUE! | n/a | 2 | 2 | 1 | 1.666667 | 1 | 2 | 1.611111 | 2 | (EverBatt 2023) | CC BY 4.0 | EverBatt data comes from BatPac | https://www.anl.gov/amd/everbatt | SJ | TUB | 4514700%
849 | BATT | use | BATT_batteryPOM | 16 | 16 06 | 16 06 05 | n/a | 8507 | n/a | 100 | battLiRechargeable | battLiNMC | battLiNMC532 | NMC532 | 1 | n/a | n/a | n/a | batteryComponents | shadowComponentBATT1 | shadowComponentBATT2 | n/a | n/a | n/a | n/a | n/a | n/a | n/a | n/a | n/a | n/a | Ni | e-p | MassFraction | n/a | 13.72 | singleValue | n/a | n/a | wt% | n/a | n/a | n/a | n/a | n/a | n/a | generic | n/a | n/a | #VALUE! | n/a | 2 | 2 | 1 | 1.666667 | 1 | 2 | 1.611111 | 2 | (EverBatt 2023) | CC BY 4.0 | EverBatt data comes from BatPac | https://www.anl.gov/amd/everbatt | SJ | TUB | 4514700%
850 | BATT | use | BATT_batteryPOM | 16 | 16 06 | 16 06 05 | n/a | 8507 | n/a | 100 | battLiRechargeable | battLiNMC | battLiNMC532 | NMC532 | 1 | n/a | n/a | n/a | batteryComponents | shadowComponentBATT1 | shadowComponentBATT2 | n/a | n/a | n/a | n/a | n/a | n/a | n/a | n/a | n/a | n/a | Mn | e-p | MassFraction | n/a | 7.7 | singleValue | n/a | n/a | wt% | n/a | n/a | n/a | n/a | n/a | n/a | generic | n/a | n/a | #VALUE! | n/a | 2 | 2 | 1 | 1.666667 | 1 | 2 | 1.611111 | 2 | (EverBatt 2023) | CC BY 4.0 | EverBatt data comes from BatPac | https://www.anl.gov/amd/everbatt | SJ | TUB | 4514700%
851 | BATT | use | BATT_batteryPOM | 16 | 16 06 | 16 06 05 | n/a | 8507 | n/a | 100 | battLiRechargeable | battLiNMC | battLiNMC532 | NMC532 | 1 | n/a | n/a | n/a | batteryComponents | batteryCellCathode | cathodeActiveMaterial | n/a | n/a | n/a | n/a | n/a | n/a | n/a | n/a | n/a | n/a | O | e-p | MassFraction | n/a | 14.95 | singleValue | n/a | n/a | wt% | n/a | n/a | n/a | n/a | n/a | n/a | generic | n/a | n/a | #VALUE! | n/a | 2 | 2 | 1 | 1.666667 | 1 | 2 | 1.611111 | 2 | (EverBatt 2023) | CC BY 4.0 | EverBatt data comes from BatPac | https://www.anl.gov/amd/everbatt | SJ | TUB | 4514700%
852 | BATT | use | BATT_batteryPOM | 16 | 16 06 | 16 06 05 | n/a | 8507 | n/a | 100 | battLiRechargeable | battLiNMC | battLiNMC532 | NMC532 | 1 | n/a | n/a | n/a | batteryComponents | shadowComponentBATT1 | shadowComponentBATT2 | n/a | n/a | n/a | n/a | n/a | n/a | n/a | n/a | n/a | n/a | P | e-p | MassFraction | n/a | 0 | singleValue | n/a | n/a | wt% | n/a | n/a | n/a | n/a | n/a | n/a | generic | n/a | n/a | #VALUE! | n/a | 2 | 2 | 1 | 1.666667 | 1 | 2 | 1.611111 | 2 | (EverBatt 2023) | CC BY 4.0 | EverBatt data comes from BatPac | https://www.anl.gov/amd/everbatt | SJ | TUB | 4514700%
853 | BATT | use | BATT_batteryPOM | 16 | 16 06 | 16 06 05 | n/a | 8507 | n/a | 100 | battLiRechargeable | battLiNMC | battLiNMC532 | NMC532 | 1 | n/a | n/a | n/a | batteryComponents | batteryCellElectrolyte1 | batteryCellElectrolyte2 | n/a | n/a | n/a | n/a | n/a | n/a | n/a | n/a | n/a | n/a | F | e-p | MassFraction | n/a | 0 | singleValue | n/a | n/a | wt% | n/a | n/a | n/a | n/a | n/a | n/a | generic | n/a | n/a | #VALUE! | n/a | 2 | 2 | 1 | 1.666667 | 1 | 2 | 1.611111 | 2 | (EverBatt 2023) | CC BY 4.0 | EverBatt data comes from BatPac | https://www.anl.gov/amd/everbatt | SJ | TUB | 4514700%
854 | BATT | use | BATT_batteryPOM | 16 | 16 06 | 16 06 05 | n/a | 8507 | n/a | 100 | battLiRechargeable | battLiNMC | battLiNMC532 | NMC532 | 1 | n/a | n/a | n/a | batteryComponents | shadowComponentBATT1 | shadowComponentBATT2 | n/a | n/a | n/a | n/a | n/a | n/a | n/a | n/a | n/a | n/a | Al | e-p | MassFraction | n/a | 0 | singleValue | n/a | n/a | wt% | n/a | n/a | n/a | n/a | n/a | n/a | generic | n/a | n/a | #VALUE! | n/a | 2 | 2 | 1 | 1.666667 | 1 | 2 | 1.611111 | 2 | (EverBatt 2023) | CC BY 4.0 | EverBatt data comes from BatPac | https://www.anl.gov/amd/everbatt | SJ | TUB | 4514700%
855 | BATT | use | BATT_batteryPOM | 16 | 16 06 | 16 06 05 | n/a | 8507 | n/a | 100 | battLiRechargeable | battLiNMC | battLiNMC532 | NMC532 | 1 | n/a | n/a | n/a | batteryComponents | shadowComponentBATT1 | shadowComponentBATT2 | n/a | n/a | n/a | n/a | n/a | n/a | n/a | n/a | n/a | n/a | Fe | e-p | MassFraction | n/a | 0 | singleValue | n/a | n/a | wt% | n/a | n/a | n/a | n/a | n/a | n/a | generic | n/a | n/a | #VALUE! | n/a | 2 | 2 | 1 | 1.666667 | 1 | 2 | 1.611111 | 2 | (EverBatt 2023) | CC BY 4.0 | EverBatt data comes from BatPac | https://www.anl.gov/amd/everbatt | SJ | TUB | 4514700%
856 | BATT | use | BATT_batteryPOM | 16 | 16 06 | 16 06 05 | n/a | 8507 | n/a | 100 | battLiRechargeable | battLiNMC | battLiNMC532 | NMC532 | 1 | n/a | n/a | n/a | batteryComponents | batteryCellAnode | anodeActiveMaterial | n/a | n/a | n/a | minerals | otherMinerals1 | carbon | graphite3 | n/a | n/a | n/a | C | e-p | MassFraction | n/a | 26.77 | singleValue | n/a | n/a | wt% | n/a | n/a | n/a | n/a | n/a | n/a | generic | n/a | n/a | #VALUE! | n/a | 2 | 2 | 1 | 1.666667 | 1 | 2 | 1.611111 | 2 | (EverBatt 2023) | CC BY 4.0 | EverBatt data comes from BatPac | https://www.anl.gov/amd/everbatt | SJ | TUB | 4514700%
857 | BATT | use | BATT_batteryPOM | 16 | 16 06 | 16 06 05 | n/a | 8507 | n/a | 100 | battLiRechargeable | battLiNMC | battLiNMC532 | NMC532 | 1 | n/a | n/a | n/a | batteryComponents | batteryCellAnode | anodeActiveMaterial | n/a | n/a | n/a | minerals | otherMinerals1 | carbon | n/a | n/a | n/a | n/a | C | e-p | MassFraction | n/a | 0.94 | singleValue | n/a | n/a | wt% | n/a | n/a | n/a | n/a | n/a | n/a | generic | n/a | n/a | #VALUE! | n/a | 2 | 2 | 1 | 1.666667 | 1 | 2 | 1.611111 | 2 | (EverBatt 2023) | CC BY 4.0 | EverBatt data comes from BatPac | https://www.anl.gov/amd/everbatt | SJ | TUB | 4514700%
858 | BATT | use | BATT_batteryPOM | 16 | 16 06 | 16 06 05 | n/a | 8507 | n/a | 100 | battLiRechargeable | battLiNMC | battLiNMC532 | NMC532 | 1 | n/a | n/a | n/a | batteryComponents | batteryCellOtherParts | batteryCellBinder | n/a | n/a | n/a | organics | plastics | thermoplastics | otherThermoplastics | polymerPVDF | Binder: PVDF | 1 | n/a | m-p | MassFraction | n/a | 0.94 | singleValue | n/a | n/a | wt% | n/a | n/a | n/a | n/a | n/a | n/a | generic | n/a | n/a | #VALUE! | n/a | 2 | 2 | 1 | 1.666667 | 1 | 2 | 1.611111 | 2 | (EverBatt 2023) | CC BY 4.0 | EverBatt data comes from BatPac | https://www.anl.gov/amd/everbatt | SJ | TUB | 4514700%
859 | BATT | use | BATT_batteryPOM | 16 | 16 06 | 16 06 05 | n/a | 8507 | n/a | 100 | battLiRechargeable | battLiNMC | battLiNMC532 | NMC532 | 1 | n/a | n/a | n/a | batteryComponents | batteryCellOtherParts | batteryCellBinder | Binder: Anode | 1 | n/a | n/a | n/a | n/a | n/a | n/a | n/a | n/a | n/a | c-p | MassFraction | n/a | 0.55 | singleValue | n/a | n/a | wt% | n/a | n/a | n/a | n/a | n/a | n/a | generic | n/a | n/a | #VALUE! | n/a | 2 | 2 | 1 | 1.666667 | 1 | 2 | 1.611111 | 2 | (EverBatt 2023) | CC BY 4.0 | EverBatt data comes from BatPac | https://www.anl.gov/amd/everbatt | SJ | TUB | 4514700%
860 | BATT | use | BATT_batteryPOM | 16 | 16 06 | 16 06 05 | n/a | 8507 | n/a | 100 | battLiRechargeable | battLiNMC | battLiNMC532 | NMC532 | 1 | n/a | n/a | n/a | batteryComponents | batteryCellAnode | currentCollectorAnode | n/a | n/a | n/a | non-ferrousMetals | CuAndCuAlloys | n/a | n/a | n/a | Copper parts | 1 | n/a | m-p | MassFraction | n/a | 7.97 | singleValue | n/a | n/a | wt% | n/a | n/a | n/a | n/a | n/a | n/a | generic | n/a | n/a | #VALUE! | n/a | 2 | 2 | 1 | 1.666667 | 1 | 2 | 1.611111 | 2 | (EverBatt 2023) | CC BY 4.0 | EverBatt data comes from BatPac | https://www.anl.gov/amd/everbatt | SJ | TUB | 4514700%
861 | BATT | use | BATT_batteryPOM | 16 | 16 06 | 16 06 05 | n/a | 8507 | n/a | 100 | battLiRechargeable | battLiNMC | battLiNMC532 | NMC532 | 1 | n/a | n/a | n/a | batteryComponents | shadowComponentBATT1 | shadowComponentBATT2 | n/a | n/a | n/a | non-ferrousMetals | AlAndAlAlloys | n/a | n/a | n/a | Aluminium | 1 | n/a | m-p | MassFraction | n/a | 5.18 | singleValue | n/a | n/a | wt% | n/a | n/a | n/a | n/a | n/a | n/a | generic | n/a | n/a | #VALUE! | n/a | 2 | 2 | 1 | 1.666667 | 1 | 2 | 1.611111 | 2 | (EverBatt 2023) | CC BY 4.0 | EverBatt data comes from BatPac | https://www.anl.gov/amd/everbatt | SJ | TUB | 4514700%
862 | BATT | use | BATT_batteryPOM | 16 | 16 06 | 16 06 05 | n/a | 8507 | n/a | 100 | battLiRechargeable | battLiNMC | battLiNMC532 | NMC532 | 1 | n/a | n/a | n/a | batteryComponents | batteryCellElectrolyte1 | batteryCellElectrolyte2 | n/a | n/a | n/a | undefinedAndMixedMaterials0 | undefinedAndMixedMaterials1 | otherOrUndefinedMaterials2 | electrolytes | undefinedElectrolytes | Electrolyte | 1 | n/a | m-p | MassFraction | n/a | 11.25 | singleValue | n/a | n/a | wt% | n/a | n/a | n/a | n/a | n/a | n/a | generic | n/a | n/a | #VALUE! | n/a | 2 | 2 | 1 | 1.666667 | 1 | 2 | 1.611111 | 2 | (EverBatt 2023) | CC BY 4.0 | EverBatt data comes from BatPac | https://www.anl.gov/amd/everbatt | SJ | TUB | 4514700%
863 | BATT | use | BATT_batteryPOM | 16 | 16 06 | 16 06 05 | n/a | 8507 | n/a | 100 | battLiRechargeable | battLiNMC | battLiNMC532 | NMC532 | 1 | n/a | n/a | n/a | batteryComponents | shadowComponentBATT1 | shadowComponentBATT2 | n/a | n/a | n/a | organics | plastics | n/a | n/a | n/a | Plastic | 1 | n/a | m-p | MassFraction | n/a | 1.28 | singleValue | n/a | n/a | wt% | n/a | n/a | n/a | n/a | n/a | n/a | generic | n/a | n/a | #VALUE! | n/a | 2 | 2 | 1 | 1.666667 | 1 | 2 | 1.611111 | 2 | (EverBatt 2023) | CC BY 4.0 | EverBatt data comes from BatPac | https://www.anl.gov/amd/everbatt | SJ | TUB | 4514700%
864 | BATT | use | BATT_batteryPOM | 16 | 16 06 | 16 06 05 | n/a | 8507 | n/a | 101 | battLiRechargeable | battLiNMC | battLiNMC622 | NMC622 | 1 | n/a | n/a | n/a | batteryComponents | shadowComponentBATT1 | shadowComponentBATT2 | n/a | n/a | n/a | n/a | n/a | n/a | n/a | n/a | n/a | n/a | Li | e-p | MassFraction | n/a | 3.21 | singleValue | n/a | n/a | wt% | n/a | n/a | n/a | n/a | n/a | n/a | generic | n/a | n/a | #VALUE! | n/a | 2 | 2 | 2 | 2 | 1 | 2 | 1.833333 | 2 | (EverBatt 2023) | CC BY 4.0 | EverBatt data comes from BatPac | https://www.anl.gov/amd/everbatt | SJ | TUB | 4514700%
865 | BATT | use | BATT_batteryPOM | 16 | 16 06 | 16 06 05 | n/a | 8507 | n/a | 101 | battLiRechargeable | battLiNMC | battLiNMC622 | NMC622 | 1 | n/a | n/a | n/a | batteryComponents | shadowComponentBATT1 | shadowComponentBATT2 | n/a | n/a | n/a | n/a | n/a | n/a | n/a | n/a | n/a | n/a | Co | e-p | MassFraction | n/a | 5.45 | singleValue | n/a | n/a | wt% | n/a | n/a | n/a | n/a | n/a | n/a | generic | n/a | n/a | #VALUE! | n/a | 2 | 2 | 2 | 2 | 1 | 2 | 1.833333 | 2 | (EverBatt 2023) | CC BY 4.0 | EverBatt data comes from BatPac | https://www.anl.gov/amd/everbatt | SJ | TUB | 4514700%
866 | BATT | use | BATT_batteryPOM | 16 | 16 06 | 16 06 05 | n/a | 8507 | n/a | 101 | battLiRechargeable | battLiNMC | battLiNMC622 | NMC622 | 1 | n/a | n/a | n/a | batteryComponents | shadowComponentBATT1 | shadowComponentBATT2 | n/a | n/a | n/a | n/a | n/a | n/a | n/a | n/a | n/a | n/a | Ni | e-p | MassFraction | n/a | 16.27 | singleValue | n/a | n/a | wt% | n/a | n/a | n/a | n/a | n/a | n/a | generic | n/a | n/a | #VALUE! | n/a | 2 | 2 | 2 | 2 | 1 | 2 | 1.833333 | 2 | (EverBatt 2023) | CC BY 4.0 | EverBatt data comes from BatPac | https://www.anl.gov/amd/everbatt | SJ | TUB | 4514700%
867 | BATT | use | BATT_batteryPOM | 16 | 16 06 | 16 06 05 | n/a | 8507 | n/a | 101 | battLiRechargeable | battLiNMC | battLiNMC622 | NMC622 | 1 | n/a | n/a | n/a | batteryComponents | shadowComponentBATT1 | shadowComponentBATT2 | n/a | n/a | n/a | n/a | n/a | n/a | n/a | n/a | n/a | n/a | Mn | e-p | MassFraction | n/a | 5.08 | singleValue | n/a | n/a | wt% | n/a | n/a | n/a | n/a | n/a | n/a | generic | n/a | n/a | #VALUE! | n/a | 2 | 2 | 2 | 2 | 1 | 2 | 1.833333 | 2 | (EverBatt 2023) | CC BY 4.0 | EverBatt data comes from BatPac | https://www.anl.gov/amd/everbatt | SJ | TUB | 4514700%
868 | BATT | use | BATT_batteryPOM | 16 | 16 06 | 16 06 05 | n/a | 8507 | n/a | 101 | battLiRechargeable | battLiNMC | battLiNMC622 | NMC622 | 1 | n/a | n/a | n/a | batteryComponents | batteryCellCathode | cathodeActiveMaterial | n/a | n/a | n/a | n/a | n/a | n/a | n/a | n/a | n/a | n/a | O | e-p | MassFraction | n/a | 14.78 | singleValue | n/a | n/a | wt% | n/a | n/a | n/a | n/a | n/a | n/a | generic | n/a | n/a | #VALUE! | n/a | 2 | 2 | 2 | 2 | 1 | 2 | 1.833333 | 2 | (EverBatt 2023) | CC BY 4.0 | EverBatt data comes from BatPac | https://www.anl.gov/amd/everbatt | SJ | TUB | 4514700%
869 | BATT | use | BATT_batteryPOM | 16 | 16 06 | 16 06 05 | n/a | 8507 | n/a | 101 | battLiRechargeable | battLiNMC | battLiNMC622 | NMC622 | 1 | n/a | n/a | n/a | batteryComponents | shadowComponentBATT1 | shadowComponentBATT2 | n/a | n/a | n/a | n/a | n/a | n/a | n/a | n/a | n/a | n/a | P | e-p | MassFraction | n/a | 0 | singleValue | n/a | n/a | wt% | n/a | n/a | n/a | n/a | n/a | n/a | generic | n/a | n/a | #VALUE! | n/a | 2 | 2 | 2 | 2 | 1 | 2 | 1.833333 | 2 | (EverBatt 2023) | CC BY 4.0 | EverBatt data comes from BatPac | https://www.anl.gov/amd/everbatt | SJ | TUB | 4514700%
870 | BATT | use | BATT_batteryPOM | 16 | 16 06 | 16 06 05 | n/a | 8507 | n/a | 101 | battLiRechargeable | battLiNMC | battLiNMC622 | NMC622 | 1 | n/a | n/a | n/a | batteryComponents | batteryCellElectrolyte1 | batteryCellElectrolyte2 | n/a | n/a | n/a | n/a | n/a | n/a | n/a | n/a | n/a | n/a | F | e-p | MassFraction | n/a | 0 | singleValue | n/a | n/a | wt% | n/a | n/a | n/a | n/a | n/a | n/a | generic | n/a | n/a | #VALUE! | n/a | 2 | 2 | 2 | 2 | 1 | 2 | 1.833333 | 2 | (EverBatt 2023) | CC BY 4.0 | EverBatt data comes from BatPac | https://www.anl.gov/amd/everbatt | SJ | TUB | 4514700%
871 | BATT | use | BATT_batteryPOM | 16 | 16 06 | 16 06 05 | n/a | 8507 | n/a | 101 | battLiRechargeable | battLiNMC | battLiNMC622 | NMC622 | 1 | n/a | n/a | n/a | batteryComponents | shadowComponentBATT1 | shadowComponentBATT2 | n/a | n/a | n/a | n/a | n/a | n/a | n/a | n/a | n/a | n/a | Al | e-p | MassFraction | n/a | 0 | singleValue | n/a | n/a | wt% | n/a | n/a | n/a | n/a | n/a | n/a | generic | n/a | n/a | #VALUE! | n/a | 2 | 2 | 2 | 2 | 1 | 2 | 1.833333 | 2 | (EverBatt 2023) | CC BY 4.0 | EverBatt data comes from BatPac | https://www.anl.gov/amd/everbatt | SJ | TUB | 4514700%
872 | BATT | use | BATT_batteryPOM | 16 | 16 06 | 16 06 05 | n/a | 8507 | n/a | 101 | battLiRechargeable | battLiNMC | battLiNMC622 | NMC622 | 1 | n/a | n/a | n/a | batteryComponents | shadowComponentBATT1 | shadowComponentBATT2 | n/a | n/a | n/a | n/a | n/a | n/a | n/a | n/a | n/a | n/a | Fe | e-p | MassFraction | n/a | 0 | singleValue | n/a | n/a | wt% | n/a | n/a | n/a | n/a | n/a | n/a | generic | n/a | n/a | #VALUE! | n/a | 2 | 2 | 2 | 2 | 1 | 2 | 1.833333 | 2 | (EverBatt 2023) | CC BY 4.0 | EverBatt data comes from BatPac | https://www.anl.gov/amd/everbatt | SJ | TUB | 4514700%
873 | BATT | use | BATT_batteryPOM | 16 | 16 06 | 16 06 05 | n/a | 8507 | n/a | 101 | battLiRechargeable | battLiNMC | battLiNMC622 | NMC622 | 1 | n/a | n/a | n/a | batteryComponents | batteryCellAnode | anodeActiveMaterial | n/a | n/a | n/a | minerals | otherMinerals1 | carbon | graphite3 | n/a | n/a | n/a | C | e-p | MassFraction | n/a | 27.12 | singleValue | n/a | n/a | wt% | n/a | n/a | n/a | n/a | n/a | n/a | generic | n/a | n/a | #VALUE! | n/a | 2 | 2 | 2 | 2 | 1 | 2 | 1.833333 | 2 | (EverBatt 2023) | CC BY 4.0 | EverBatt data comes from BatPac | https://www.anl.gov/amd/everbatt | SJ | TUB | 4514700%
874 | BATT | use | BATT_batteryPOM | 16 | 16 06 | 16 06 05 | n/a | 8507 | n/a | 101 | battLiRechargeable | battLiNMC | battLiNMC622 | NMC622 | 1 | n/a | n/a | n/a | batteryComponents | batteryCellAnode | anodeActiveMaterial | n/a | n/a | n/a | minerals | otherMinerals1 | carbon | n/a | n/a | n/a | n/a | C | e-p | MassFraction | n/a | 0.93 | singleValue | n/a | n/a | wt% | n/a | n/a | n/a | n/a | n/a | n/a | generic | n/a | n/a | #VALUE! | n/a | 2 | 2 | 2 | 2 | 1 | 2 | 1.833333 | 2 | (EverBatt 2023) | CC BY 4.0 | EverBatt data comes from BatPac | https://www.anl.gov/amd/everbatt | SJ | TUB | 4514700%
875 | BATT | use | BATT_batteryPOM | 16 | 16 06 | 16 06 05 | n/a | 8507 | n/a | 101 | battLiRechargeable | battLiNMC | battLiNMC622 | NMC622 | 1 | n/a | n/a | n/a | batteryComponents | batteryCellOtherParts | batteryCellBinder | n/a | n/a | n/a | organics | plastics | thermoplastics | otherThermoplastics | polymerPVDF | Binder: PVDF | 1 | n/a | m-p | MassFraction | n/a | 0.93 | singleValue | n/a | n/a | wt% | n/a | n/a | n/a | n/a | n/a | n/a | generic | n/a | n/a | #VALUE! | n/a | 2 | 2 | 2 | 2 | 1 | 2 | 1.833333 | 2 | (EverBatt 2023) | CC BY 4.0 | EverBatt data comes from BatPac | https://www.anl.gov/amd/everbatt | SJ | TUB | 4514700%
876 | BATT | use | BATT_batteryPOM | 16 | 16 06 | 16 06 05 | n/a | 8507 | n/a | 101 | battLiRechargeable | battLiNMC | battLiNMC622 | NMC622 | 1 | n/a | n/a | n/a | batteryComponents | batteryCellOtherParts | batteryCellBinder | Binder: Anode | 1 | n/a | n/a | n/a | n/a | n/a | n/a | n/a | n/a | n/a | c-p | MassFraction | n/a | 0.55 | singleValue | n/a | n/a | wt% | n/a | n/a | n/a | n/a | n/a | n/a | generic | n/a | n/a | #VALUE! | n/a | 2 | 2 | 2 | 2 | 1 | 2 | 1.833333 | 2 | (EverBatt 2023) | CC BY 4.0 | EverBatt data comes from BatPac | https://www.anl.gov/amd/everbatt | SJ | TUB | 4514700%
877 | BATT | use | BATT_batteryPOM | 16 | 16 06 | 16 06 05 | n/a | 8507 | n/a | 101 | battLiRechargeable | battLiNMC | battLiNMC622 | NMC622 | 1 | n/a | n/a | n/a | batteryComponents | batteryCellAnode | currentCollectorAnode | n/a | n/a | n/a | non-ferrousMetals | CuAndCuAlloys | n/a | n/a | n/a | Copper parts | 1 | n/a | m-p | MassFraction | n/a | 7.95 | singleValue | n/a | n/a | wt% | n/a | n/a | n/a | n/a | n/a | n/a | generic | n/a | n/a | #VALUE! | n/a | 2 | 2 | 2 | 2 | 1 | 2 | 1.833333 | 2 | (EverBatt 2023) | CC BY 4.0 | EverBatt data comes from BatPac | https://www.anl.gov/amd/everbatt | SJ | TUB | 4514700%
878 | BATT | use | BATT_batteryPOM | 16 | 16 06 | 16 06 05 | n/a | 8507 | n/a | 101 | battLiRechargeable | battLiNMC | battLiNMC622 | NMC622 | 1 | n/a | n/a | n/a | batteryComponents | shadowComponentBATT1 | shadowComponentBATT2 | n/a | n/a | n/a | non-ferrousMetals | AlAndAlAlloys | n/a | n/a | n/a | Aluminium | 1 | n/a | m-p | MassFraction | n/a | 5.17 | singleValue | n/a | n/a | wt% | n/a | n/a | n/a | n/a | n/a | n/a | generic | n/a | n/a | #VALUE! | n/a | 2 | 2 | 2 | 2 | 1 | 2 | 1.833333 | 2 | (EverBatt 2023) | CC BY 4.0 | EverBatt data comes from BatPac | https://www.anl.gov/amd/everbatt | SJ | TUB | 4514700%
879 | BATT | use | BATT_batteryPOM | 16 | 16 06 | 16 06 05 | n/a | 8507 | n/a | 101 | battLiRechargeable | battLiNMC | battLiNMC622 | NMC622 | 1 | n/a | n/a | n/a | batteryComponents | batteryCellElectrolyte1 | batteryCellElectrolyte2 | n/a | n/a | n/a | undefinedAndMixedMaterials0 | undefinedAndMixedMaterials1 | otherOrUndefinedMaterials2 | electrolytes | undefinedElectrolytes | Electrolyte | 1 | n/a | m-p | MassFraction | n/a | 11.28 | singleValue | n/a | n/a | wt% | n/a | n/a | n/a | n/a | n/a | n/a | generic | n/a | n/a | #VALUE! | n/a | 2 | 2 | 2 | 2 | 1 | 2 | 1.833333 | 2 | (EverBatt 2023) | CC BY 4.0 | EverBatt data comes from BatPac | https://www.anl.gov/amd/everbatt | SJ | TUB | 4514700%
880 | BATT | use | BATT_batteryPOM | 16 | 16 06 | 16 06 05 | n/a | 8507 | n/a | 101 | battLiRechargeable | battLiNMC | battLiNMC622 | NMC622 | 1 | n/a | n/a | n/a | batteryComponents | shadowComponentBATT1 | shadowComponentBATT2 | n/a | n/a | n/a | organics | plastics | n/a | n/a | n/a | Plastic | 1 | n/a | m-p | MassFraction | n/a | 1.27 | singleValue | n/a | n/a | wt% | n/a | n/a | n/a | n/a | n/a | n/a | generic | n/a | n/a | #VALUE! | n/a | 2 | 2 | 2 | 2 | 1 | 2 | 1.833333 | 2 | (EverBatt 2023) | CC BY 4.0 | EverBatt data comes from BatPac | https://www.anl.gov/amd/everbatt | SJ | TUB | 4514700%
881 | BATT | use | BATT_batteryPOM | 16 | 16 06 | 16 06 05 | n/a | 8507 | n/a | 102 | battLiRechargeable | battLiNMC | battLiNMC811 | NMC811 | 1 | n/a | n/a | n/a | batteryComponents | shadowComponentBATT1 | shadowComponentBATT2 | n/a | n/a | n/a | n/a | n/a | n/a | n/a | n/a | n/a | n/a | Li | e-p | MassFraction | n/a | 3.06 | singleValue | n/a | n/a | wt% | n/a | n/a | n/a | n/a | n/a | n/a | generic | n/a | n/a | #VALUE! | n/a | 2 | 2 | 2 | 2 | 1 | 2 | 1.833333 | 2 | (EverBatt 2023) | CC BY 4.0 | EverBatt data comes from BatPac | https://www.anl.gov/amd/everbatt | SJ | TUB | 4514700%
882 | BATT | use | BATT_batteryPOM | 16 | 16 06 | 16 06 05 | n/a | 8507 | n/a | 102 | battLiRechargeable | battLiNMC | battLiNMC811 | NMC811 | 1 | n/a | n/a | n/a | batteryComponents | shadowComponentBATT1 | shadowComponentBATT2 | n/a | n/a | n/a | n/a | n/a | n/a | n/a | n/a | n/a | n/a | Co | e-p | MassFraction | n/a | 2.6 | singleValue | n/a | n/a | wt% | n/a | n/a | n/a | n/a | n/a | n/a | generic | n/a | n/a | #VALUE! | n/a | 2 | 2 | 2 | 2 | 1 | 2 | 1.833333 | 2 | (EverBatt 2023) | CC BY 4.0 | EverBatt data comes from BatPac | https://www.anl.gov/amd/everbatt | SJ | TUB | 4514700%
883 | BATT | use | BATT_batteryPOM | 16 | 16 06 | 16 06 05 | n/a | 8507 | n/a | 102 | battLiRechargeable | battLiNMC | battLiNMC811 | NMC811 | 1 | n/a | n/a | n/a | batteryComponents | shadowComponentBATT1 | shadowComponentBATT2 | n/a | n/a | n/a | n/a | n/a | n/a | n/a | n/a | n/a | n/a | Ni | e-p | MassFraction | n/a | 20.7 | singleValue | n/a | n/a | wt% | n/a | n/a | n/a | n/a | n/a | n/a | generic | n/a | n/a | #VALUE! | n/a | 2 | 2 | 2 | 2 | 1 | 2 | 1.833333 | 2 | (EverBatt 2023) | CC BY 4.0 | EverBatt data comes from BatPac | https://www.anl.gov/amd/everbatt | SJ | TUB | 4514700%
884 | BATT | use | BATT_batteryPOM | 16 | 16 06 | 16 06 05 | n/a | 8507 | n/a | 102 | battLiRechargeable | battLiNMC | battLiNMC811 | NMC811 | 1 | n/a | n/a | n/a | batteryComponents | shadowComponentBATT1 | shadowComponentBATT2 | n/a | n/a | n/a | n/a | n/a | n/a | n/a | n/a | n/a | n/a | Mn | e-p | MassFraction | n/a | 2.42 | singleValue | n/a | n/a | wt% | n/a | n/a | n/a | n/a | n/a | n/a | generic | n/a | n/a | #VALUE! | n/a | 2 | 2 | 2 | 2 | 1 | 2 | 1.833333 | 2 | (EverBatt 2023) | CC BY 4.0 | EverBatt data comes from BatPac | https://www.anl.gov/amd/everbatt | SJ | TUB | 4514700%
885 | BATT | use | BATT_batteryPOM | 16 | 16 06 | 16 06 05 | n/a | 8507 | n/a | 102 | battLiRechargeable | battLiNMC | battLiNMC811 | NMC811 | 1 | n/a | n/a | n/a | batteryComponents | batteryCellCathode | cathodeActiveMaterial | n/a | n/a | n/a | n/a | n/a | n/a | n/a | n/a | n/a | n/a | O | e-p | MassFraction | n/a | 14.11 | singleValue | n/a | n/a | wt% | n/a | n/a | n/a | n/a | n/a | n/a | generic | n/a | n/a | #VALUE! | n/a | 2 | 2 | 2 | 2 | 1 | 2 | 1.833333 | 2 | (EverBatt 2023) | CC BY 4.0 | EverBatt data comes from BatPac | https://www.anl.gov/amd/everbatt | SJ | TUB | 4514700%
886 | BATT | use | BATT_batteryPOM | 16 | 16 06 | 16 06 05 | n/a | 8507 | n/a | 102 | battLiRechargeable | battLiNMC | battLiNMC811 | NMC811 | 1 | n/a | n/a | n/a | batteryComponents | shadowComponentBATT1 | shadowComponentBATT2 | n/a | n/a | n/a | n/a | n/a | n/a | n/a | n/a | n/a | n/a | P | e-p | MassFraction | n/a | 0 | singleValue | n/a | n/a | wt% | n/a | n/a | n/a | n/a | n/a | n/a | generic | n/a | n/a | #VALUE! | n/a | 2 | 2 | 2 | 2 | 1 | 2 | 1.833333 | 2 | (EverBatt 2023) | CC BY 4.0 | EverBatt data comes from BatPac | https://www.anl.gov/amd/everbatt | SJ | TUB | 4514700%
887 | BATT | use | BATT_batteryPOM | 16 | 16 06 | 16 06 05 | n/a | 8507 | n/a | 102 | battLiRechargeable | battLiNMC | battLiNMC811 | NMC811 | 1 | n/a | n/a | n/a | batteryComponents | batteryCellElectrolyte1 | batteryCellElectrolyte2 | n/a | n/a | n/a | n/a | n/a | n/a | n/a | n/a | n/a | n/a | F | e-p | MassFraction | n/a | 0 | singleValue | n/a | n/a | wt% | n/a | n/a | n/a | n/a | n/a | n/a | generic | n/a | n/a | #VALUE! | n/a | 2 | 2 | 2 | 2 | 1 | 2 | 1.833333 | 2 | (EverBatt 2023) | CC BY 4.0 | EverBatt data comes from BatPac | https://www.anl.gov/amd/everbatt | SJ | TUB | 4514700%
888 | BATT | use | BATT_batteryPOM | 16 | 16 06 | 16 06 05 | n/a | 8507 | n/a | 102 | battLiRechargeable | battLiNMC | battLiNMC811 | NMC811 | 1 | n/a | n/a | n/a | batteryComponents | shadowComponentBATT1 | shadowComponentBATT2 | n/a | n/a | n/a | n/a | n/a | n/a | n/a | n/a | n/a | n/a | Al | e-p | MassFraction | n/a | 0 | singleValue | n/a | n/a | wt% | n/a | n/a | n/a | n/a | n/a | n/a | generic | n/a | n/a | #VALUE! | n/a | 2 | 2 | 2 | 2 | 1 | 2 | 1.833333 | 2 | (EverBatt 2023) | CC BY 4.0 | EverBatt data comes from BatPac | https://www.anl.gov/amd/everbatt | SJ | TUB | 4514700%
889 | BATT | use | BATT_batteryPOM | 16 | 16 06 | 16 06 05 | n/a | 8507 | n/a | 102 | battLiRechargeable | battLiNMC | battLiNMC811 | NMC811 | 1 | n/a | n/a | n/a | batteryComponents | shadowComponentBATT1 | shadowComponentBATT2 | n/a | n/a | n/a | n/a | n/a | n/a | n/a | n/a | n/a | n/a | Fe | e-p | MassFraction | n/a | 0 | singleValue | n/a | n/a | wt% | n/a | n/a | n/a | n/a | n/a | n/a | generic | n/a | n/a | #VALUE! | n/a | 2 | 2 | 2 | 2 | 1 | 2 | 1.833333 | 2 | (EverBatt 2023) | CC BY 4.0 | EverBatt data comes from BatPac | https://www.anl.gov/amd/everbatt | SJ | TUB | 4514700%
890 | BATT | use | BATT_batteryPOM | 16 | 16 06 | 16 06 05 | n/a | 8507 | n/a | 102 | battLiRechargeable | battLiNMC | battLiNMC811 | NMC811 | 1 | n/a | n/a | n/a | batteryComponents | batteryCellAnode | anodeActiveMaterial | n/a | n/a | n/a | minerals | otherMinerals1 | carbon | graphite3 | n/a | n/a | n/a | C | e-p | MassFraction | n/a | 29.1 | singleValue | n/a | n/a | wt% | n/a | n/a | n/a | n/a | n/a | n/a | generic | n/a | n/a | #VALUE! | n/a | 2 | 2 | 2 | 2 | 1 | 2 | 1.833333 | 2 | (EverBatt 2023) | CC BY 4.0 | EverBatt data comes from BatPac | https://www.anl.gov/amd/everbatt | SJ | TUB | 4514700%
891 | BATT | use | BATT_batteryPOM | 16 | 16 06 | 16 06 05 | n/a | 8507 | n/a | 102 | battLiRechargeable | battLiNMC | battLiNMC811 | NMC811 | 1 | n/a | n/a | n/a | batteryComponents | batteryCellAnode | anodeActiveMaterial | n/a | n/a | n/a | minerals | otherMinerals1 | carbon | n/a | n/a | n/a | n/a | C | e-p | MassFraction | n/a | 0.89 | singleValue | n/a | n/a | wt% | n/a | n/a | n/a | n/a | n/a | n/a | generic | n/a | n/a | #VALUE! | n/a | 2 | 2 | 2 | 2 | 1 | 2 | 1.833333 | 2 | (EverBatt 2023) | CC BY 4.0 | EverBatt data comes from BatPac | https://www.anl.gov/amd/everbatt | SJ | TUB | 4514700%
892 | BATT | use | BATT_batteryPOM | 16 | 16 06 | 16 06 05 | n/a | 8507 | n/a | 102 | battLiRechargeable | battLiNMC | battLiNMC811 | NMC811 | 1 | n/a | n/a | n/a | batteryComponents | batteryCellOtherParts | batteryCellBinder | n/a | n/a | n/a | organics | plastics | thermoplastics | otherThermoplastics | polymerPVDF | Binder: PVDF | 1 | n/a | m-p | MassFraction | n/a | 0.89 | singleValue | n/a | n/a | wt% | n/a | n/a | n/a | n/a | n/a | n/a | generic | n/a | n/a | #VALUE! | n/a | 2 | 2 | 2 | 2 | 1 | 2 | 1.833333 | 2 | (EverBatt 2023) | CC BY 4.0 | EverBatt data comes from BatPac | https://www.anl.gov/amd/everbatt | SJ | TUB | 4514700%
893 | BATT | use | BATT_batteryPOM | 16 | 16 06 | 16 06 05 | n/a | 8507 | n/a | 102 | battLiRechargeable | battLiNMC | battLiNMC811 | NMC811 | 1 | n/a | n/a | n/a | batteryComponents | batteryCellOtherParts | batteryCellBinder | Binder: Anode | 1 | n/a | n/a | n/a | n/a | n/a | n/a | n/a | n/a | n/a | c-p | MassFraction | n/a | 0.59 | singleValue | n/a | n/a | wt% | n/a | n/a | n/a | n/a | n/a | n/a | generic | n/a | n/a | #VALUE! | n/a | 2 | 2 | 2 | 2 | 1 | 2 | 1.833333 | 2 | (EverBatt 2023) | CC BY 4.0 | EverBatt data comes from BatPac | https://www.anl.gov/amd/everbatt | SJ | TUB | 4514700%
894 | BATT | use | BATT_batteryPOM | 16 | 16 06 | 16 06 05 | n/a | 8507 | n/a | 102 | battLiRechargeable | battLiNMC | battLiNMC811 | NMC811 | 1 | n/a | n/a | n/a | batteryComponents | batteryCellAnode | currentCollectorAnode | n/a | n/a | n/a | non-ferrousMetals | CuAndCuAlloys | n/a | n/a | n/a | Copper parts | 1 | n/a | m-p | MassFraction | n/a | 7.8 | singleValue | n/a | n/a | wt% | n/a | n/a | n/a | n/a | n/a | n/a | generic | n/a | n/a | #VALUE! | n/a | 2 | 2 | 2 | 2 | 1 | 2 | 1.833333 | 2 | (EverBatt 2023) | CC BY 4.0 | EverBatt data comes from BatPac | https://www.anl.gov/amd/everbatt | SJ | TUB | 4514700%
895 | BATT | use | BATT_batteryPOM | 16 | 16 06 | 16 06 05 | n/a | 8507 | n/a | 102 | battLiRechargeable | battLiNMC | battLiNMC811 | NMC811 | 1 | n/a | n/a | n/a | batteryComponents | shadowComponentBATT1 | shadowComponentBATT2 | n/a | n/a | n/a | non-ferrousMetals | AlAndAlAlloys | n/a | n/a | n/a | Aluminium | 1 | n/a | m-p | MassFraction | n/a | 5.15 | singleValue | n/a | n/a | wt% | n/a | n/a | n/a | n/a | n/a | n/a | generic | n/a | n/a | #VALUE! | n/a | 2 | 2 | 2 | 2 | 1 | 2 | 1.833333 | 2 | (EverBatt 2023) | CC BY 4.0 | EverBatt data comes from BatPac | https://www.anl.gov/amd/everbatt | SJ | TUB | 4514700%
896 | BATT | use | BATT_batteryPOM | 16 | 16 06 | 16 06 05 | n/a | 8507 | n/a | 102 | battLiRechargeable | battLiNMC | battLiNMC811 | NMC811 | 1 | n/a | n/a | n/a | batteryComponents | batteryCellElectrolyte1 | batteryCellElectrolyte2 | n/a | n/a | n/a | undefinedAndMixedMaterials0 | undefinedAndMixedMaterials1 | otherOrUndefinedMaterials2 | electrolytes | undefinedElectrolytes | Electrolyte | 1 | n/a | m-p | MassFraction | n/a | 11.43 | singleValue | n/a | n/a | wt% | n/a | n/a | n/a | n/a | n/a | n/a | generic | n/a | n/a | #VALUE! | n/a | 2 | 2 | 2 | 2 | 1 | 2 | 1.833333 | 2 | (EverBatt 2023) | CC BY 4.0 | EverBatt data comes from BatPac | https://www.anl.gov/amd/everbatt | SJ | TUB | 4514700%
897 | BATT | use | BATT_batteryPOM | 16 | 16 06 | 16 06 05 | n/a | 8507 | n/a | 102 | battLiRechargeable | battLiNMC | battLiNMC811 | NMC811 | 1 | n/a | n/a | n/a | batteryComponents | shadowComponentBATT1 | shadowComponentBATT2 | n/a | n/a | n/a | organics | plastics | n/a | n/a | n/a | Plastic | 1 | n/a | m-p | MassFraction | n/a | 1.25 | singleValue | n/a | n/a | wt% | n/a | n/a | n/a | n/a | n/a | n/a | generic | n/a | n/a | #VALUE! | n/a | 2 | 2 | 2 | 2 | 1 | 2 | 1.833333 | 2 | (EverBatt 2023) | CC BY 4.0 | EverBatt data comes from BatPac | https://www.anl.gov/amd/everbatt | SJ | TUB | 4514700%
898 | BATT | use | BATT_batteryPOM | 16 | 16 06 | 16 06 05 | n/a | 8507 | n/a | 103 | battLiRechargeable | battLiNCA | battLiNCA_subsub | NCA | 1 | n/a | n/a | n/a | batteryComponents | shadowComponentBATT1 | shadowComponentBATT2 | n/a | n/a | n/a | n/a | n/a | n/a | n/a | n/a | n/a | n/a | Li | e-p | MassFraction | n/a | 3.18 | singleValue | n/a | n/a | wt% | n/a | n/a | n/a | n/a | n/a | n/a | generic | n/a | n/a | #VALUE! | n/a | 2 | 2 | 2 | 2 | 1 | 2 | 1.833333 | 2 | (EverBatt 2023) | CC BY 4.0 | EverBatt data comes from BatPac | https://www.anl.gov/amd/everbatt | SJ | TUB | 4514700%
899 | BATT | use | BATT_batteryPOM | 16 | 16 06 | 16 06 05 | n/a | 8507 | n/a | 103 | battLiRechargeable | battLiNCA | battLiNCA_subsub | NCA | 1 | n/a | n/a | n/a | batteryComponents | shadowComponentBATT1 | shadowComponentBATT2 | n/a | n/a | n/a | n/a | n/a | n/a | n/a | n/a | n/a | n/a | Co | e-p | MassFraction | n/a | 4.05 | singleValue | n/a | n/a | wt% | n/a | n/a | n/a | n/a | n/a | n/a | generic | n/a | n/a | #VALUE! | n/a | 2 | 2 | 2 | 2 | 1 | 2 | 1.833333 | 2 | (EverBatt 2023) | CC BY 4.0 | EverBatt data comes from BatPac | https://www.anl.gov/amd/everbatt | SJ | TUB | 4514700%
900 | BATT | use | BATT_batteryPOM | 16 | 16 06 | 16 06 05 | n/a | 8507 | n/a | 103 | battLiRechargeable | battLiNCA | battLiNCA_subsub | NCA | 1 | n/a | n/a | n/a | batteryComponents | shadowComponentBATT1 | shadowComponentBATT2 | n/a | n/a | n/a | n/a | n/a | n/a | n/a | n/a | n/a | n/a | Ni | e-p | MassFraction | n/a | 21.52 | singleValue | n/a | n/a | wt% | n/a | n/a | n/a | n/a | n/a | n/a | generic | n/a | n/a | #VALUE! | n/a | 2 | 2 | 2 | 2 | 1 | 2 | 1.833333 | 2 | (EverBatt 2023) | CC BY 4.0 | EverBatt data comes from BatPac | https://www.anl.gov/amd/everbatt | SJ | TUB | 4514700%
901 | BATT | use | BATT_batteryPOM | 16 | 16 06 | 16 06 05 | n/a | 8507 | n/a | 103 | battLiRechargeable | battLiNCA | battLiNCA_subsub | NCA | 1 | n/a | n/a | n/a | batteryComponents | shadowComponentBATT1 | shadowComponentBATT2 | n/a | n/a | n/a | n/a | n/a | n/a | n/a | n/a | n/a | n/a | Mn | e-p | MassFraction | n/a | 0 | singleValue | n/a | n/a | wt% | n/a | n/a | n/a | n/a | n/a | n/a | generic | n/a | n/a | #VALUE! | n/a | 2 | 2 | 2 | 2 | 1 | 2 | 1.833333 | 2 | (EverBatt 2023) | CC BY 4.0 | EverBatt data comes from BatPac | https://www.anl.gov/amd/everbatt | SJ | TUB | 4514700%
902 | BATT | use | BATT_batteryPOM | 16 | 16 06 | 16 06 05 | n/a | 8507 | n/a | 103 | battLiRechargeable | battLiNCA | battLiNCA_subsub | NCA | 1 | n/a | n/a | n/a | batteryComponents | batteryCellCathode | cathodeActiveMaterial | n/a | n/a | n/a | n/a | n/a | n/a | n/a | n/a | n/a | n/a | O | e-p | MassFraction | n/a | 14.66 | singleValue | n/a | n/a | wt% | n/a | n/a | n/a | n/a | n/a | n/a | generic | n/a | n/a | #VALUE! | n/a | 2 | 2 | 2 | 2 | 1 | 2 | 1.833333 | 2 | (EverBatt 2023) | CC BY 4.0 | EverBatt data comes from BatPac | https://www.anl.gov/amd/everbatt | SJ | TUB | 4514700%
903 | BATT | use | BATT_batteryPOM | 16 | 16 06 | 16 06 05 | n/a | 8507 | n/a | 103 | battLiRechargeable | battLiNCA | battLiNCA_subsub | NCA | 1 | n/a | n/a | n/a | batteryComponents | shadowComponentBATT1 | shadowComponentBATT2 | n/a | n/a | n/a | n/a | n/a | n/a | n/a | n/a | n/a | n/a | P | e-p | MassFraction | n/a | 0 | singleValue | n/a | n/a | wt% | n/a | n/a | n/a | n/a | n/a | n/a | generic | n/a | n/a | #VALUE! | n/a | 2 | 2 | 2 | 2 | 1 | 2 | 1.833333 | 2 | (EverBatt 2023) | CC BY 4.0 | EverBatt data comes from BatPac | https://www.anl.gov/amd/everbatt | SJ | TUB | 4514700%
904 | BATT | use | BATT_batteryPOM | 16 | 16 06 | 16 06 05 | n/a | 8507 | n/a | 103 | battLiRechargeable | battLiNCA | battLiNCA_subsub | NCA | 1 | n/a | n/a | n/a | batteryComponents | batteryCellElectrolyte1 | batteryCellElectrolyte2 | n/a | n/a | n/a | n/a | n/a | n/a | n/a | n/a | n/a | n/a | F | e-p | MassFraction | n/a | 0 | singleValue | n/a | n/a | wt% | n/a | n/a | n/a | n/a | n/a | n/a | generic | n/a | n/a | #VALUE! | n/a | 2 | 2 | 2 | 2 | 1 | 2 | 1.833333 | 2 | (EverBatt 2023) | CC BY 4.0 | EverBatt data comes from BatPac | https://www.anl.gov/amd/everbatt | SJ | TUB | 4514700%
905 | BATT | use | BATT_batteryPOM | 16 | 16 06 | 16 06 05 | n/a | 8507 | n/a | 103 | battLiRechargeable | battLiNCA | battLiNCA_subsub | NCA | 1 | n/a | n/a | n/a | batteryComponents | shadowComponentBATT1 | shadowComponentBATT2 | n/a | n/a | n/a | n/a | n/a | n/a | n/a | n/a | n/a | n/a | Al | e-p | MassFraction | n/a | 0.62 | singleValue | n/a | n/a | wt% | n/a | n/a | n/a | n/a | n/a | n/a | generic | n/a | n/a | #VALUE! | n/a | 2 | 2 | 2 | 2 | 1 | 2 | 1.833333 | 2 | (EverBatt 2023) | CC BY 4.0 | EverBatt data comes from BatPac | https://www.anl.gov/amd/everbatt | SJ | TUB | 4514700%
906 | BATT | use | BATT_batteryPOM | 16 | 16 06 | 16 06 05 | n/a | 8507 | n/a | 103 | battLiRechargeable | battLiNCA | battLiNCA_subsub | NCA | 1 | n/a | n/a | n/a | batteryComponents | shadowComponentBATT1 | shadowComponentBATT2 | n/a | n/a | n/a | n/a | n/a | n/a | n/a | n/a | n/a | n/a | Fe | e-p | MassFraction | n/a | 0 | singleValue | n/a | n/a | wt% | n/a | n/a | n/a | n/a | n/a | n/a | generic | n/a | n/a | #VALUE! | n/a | 2 | 2 | 2 | 2 | 1 | 2 | 1.833333 | 2 | (EverBatt 2023) | CC BY 4.0 | EverBatt data comes from BatPac | https://www.anl.gov/amd/everbatt | SJ | TUB | 4514700%
907 | BATT | use | BATT_batteryPOM | 16 | 16 06 | 16 06 05 | n/a | 8507 | n/a | 103 | battLiRechargeable | battLiNCA | battLiNCA_subsub | NCA | 1 | n/a | n/a | n/a | batteryComponents | batteryCellAnode | anodeActiveMaterial | n/a | n/a | n/a | minerals | otherMinerals1 | carbon | graphite3 | n/a | n/a | n/a | C | e-p | MassFraction | n/a | 28.23 | singleValue | n/a | n/a | wt% | n/a | n/a | n/a | n/a | n/a | n/a | generic | n/a | n/a | #VALUE! | n/a | 2 | 2 | 2 | 2 | 1 | 2 | 1.833333 | 2 | (EverBatt 2023) | CC BY 4.0 | EverBatt data comes from BatPac | https://www.anl.gov/amd/everbatt | SJ | TUB | 4514700%
908 | BATT | use | BATT_batteryPOM | 16 | 16 06 | 16 06 05 | n/a | 8507 | n/a | 103 | battLiRechargeable | battLiNCA | battLiNCA_subsub | NCA | 1 | n/a | n/a | n/a | batteryComponents | batteryCellAnode | anodeActiveMaterial | n/a | n/a | n/a | minerals | otherMinerals1 | carbon | n/a | n/a | n/a | n/a | C | e-p | MassFraction | n/a | 0.92 | singleValue | n/a | n/a | wt% | n/a | n/a | n/a | n/a | n/a | n/a | generic | n/a | n/a | #VALUE! | n/a | 2 | 2 | 2 | 2 | 1 | 2 | 1.833333 | 2 | (EverBatt 2023) | CC BY 4.0 | EverBatt data comes from BatPac | https://www.anl.gov/amd/everbatt | SJ | TUB | 4514700%
909 | BATT | use | BATT_batteryPOM | 16 | 16 06 | 16 06 05 | n/a | 8507 | n/a | 103 | battLiRechargeable | battLiNCA | battLiNCA_subsub | NCA | 1 | n/a | n/a | n/a | batteryComponents | batteryCellOtherParts | batteryCellBinder | n/a | n/a | n/a | organics | plastics | thermoplastics | otherThermoplastics | polymerPVDF | Binder: PVDF | 1 | n/a | m-p | MassFraction | n/a | 0.92 | singleValue | n/a | n/a | wt% | n/a | n/a | n/a | n/a | n/a | n/a | generic | n/a | n/a | #VALUE! | n/a | 2 | 2 | 2 | 2 | 1 | 2 | 1.833333 | 2 | (EverBatt 2023) | CC BY 4.0 | EverBatt data comes from BatPac | https://www.anl.gov/amd/everbatt | SJ | TUB | 4514700%
910 | BATT | use | BATT_batteryPOM | 16 | 16 06 | 16 06 05 | n/a | 8507 | n/a | 103 | battLiRechargeable | battLiNCA | battLiNCA_subsub | NCA | 1 | n/a | n/a | n/a | batteryComponents | batteryCellOtherParts | batteryCellBinder | Binder: Anode | 1 | n/a | n/a | n/a | n/a | n/a | n/a | n/a | n/a | n/a | c-p | MassFraction | n/a | 0.58 | singleValue | n/a | n/a | wt% | n/a | n/a | n/a | n/a | n/a | n/a | generic | n/a | n/a | #VALUE! | n/a | 2 | 2 | 2 | 2 | 1 | 2 | 1.833333 | 2 | (EverBatt 2023) | CC BY 4.0 | EverBatt data comes from BatPac | https://www.anl.gov/amd/everbatt | SJ | TUB | 4514700%
911 | BATT | use | BATT_batteryPOM | 16 | 16 06 | 16 06 05 | n/a | 8507 | n/a | 103 | battLiRechargeable | battLiNCA | battLiNCA_subsub | NCA | 1 | n/a | n/a | n/a | batteryComponents | batteryCellAnode | currentCollectorAnode | n/a | n/a | n/a | non-ferrousMetals | CuAndCuAlloys | n/a | n/a | n/a | Copper parts | 1 | n/a | m-p | MassFraction | n/a | 7.73 | singleValue | n/a | n/a | wt% | n/a | n/a | n/a | n/a | n/a | n/a | generic | n/a | n/a | #VALUE! | n/a | 2 | 2 | 2 | 2 | 1 | 2 | 1.833333 | 2 | (EverBatt 2023) | CC BY 4.0 | EverBatt data comes from BatPac | https://www.anl.gov/amd/everbatt | SJ | TUB | 4514700%
912 | BATT | use | BATT_batteryPOM | 16 | 16 06 | 16 06 05 | n/a | 8507 | n/a | 103 | battLiRechargeable | battLiNCA | battLiNCA_subsub | NCA | 1 | n/a | n/a | n/a | batteryComponents | shadowComponentBATT1 | shadowComponentBATT2 | n/a | n/a | n/a | non-ferrousMetals | AlAndAlAlloys | n/a | n/a | n/a | Aluminium | 1 | n/a | m-p | MassFraction | n/a | 5.1 | singleValue | n/a | n/a | wt% | n/a | n/a | n/a | n/a | n/a | n/a | generic | n/a | n/a | #VALUE! | n/a | 2 | 2 | 2 | 2 | 1 | 2 | 1.833333 | 2 | (EverBatt 2023) | CC BY 4.0 | EverBatt data comes from BatPac | https://www.anl.gov/amd/everbatt | SJ | TUB | 4514700%
913 | BATT | use | BATT_batteryPOM | 16 | 16 06 | 16 06 05 | n/a | 8507 | n/a | 103 | battLiRechargeable | battLiNCA | battLiNCA_subsub | NCA | 1 | n/a | n/a | n/a | batteryComponents | batteryCellElectrolyte1 | batteryCellElectrolyte2 | n/a | n/a | n/a | undefinedAndMixedMaterials0 | undefinedAndMixedMaterials1 | otherOrUndefinedMaterials2 | electrolytes | undefinedElectrolytes | Electrolyte | 1 | n/a | m-p | MassFraction | n/a | 11.26 | singleValue | n/a | n/a | wt% | n/a | n/a | n/a | n/a | n/a | n/a | generic | n/a | n/a | #VALUE! | n/a | 2 | 2 | 2 | 2 | 1 | 2 | 1.833333 | 2 | (EverBatt 2023) | CC BY 4.0 | EverBatt data comes from BatPac | https://www.anl.gov/amd/everbatt | SJ | TUB | 4514700%
914 | BATT | use | BATT_batteryPOM | 16 | 16 06 | 16 06 05 | n/a | 8507 | n/a | 103 | battLiRechargeable | battLiNCA | battLiNCA_subsub | NCA | 1 | n/a | n/a | n/a | batteryComponents | shadowComponentBATT1 | shadowComponentBATT2 | n/a | n/a | n/a | organics | plastics | n/a | n/a | n/a | Plastic | 1 | n/a | m-p | MassFraction | n/a | 1.24 | singleValue | n/a | n/a | wt% | n/a | n/a | n/a | n/a | n/a | n/a | generic | n/a | n/a | #VALUE! | n/a | 2 | 2 | 2 | 2 | 1 | 2 | 1.833333 | 2 | (EverBatt 2023) | CC BY 4.0 | EverBatt data comes from BatPac | https://www.anl.gov/amd/everbatt | SJ | TUB | 4514700%
915 | BATT | use | BATT_batteryPOM | 16 | 16 06 | 16 06 05 | n/a | 8507 | n/a | 104 | battLiRechargeable | battLiMO | battLiMn | LMO | 1 | n/a | n/a | n/a | batteryComponents | shadowComponentBATT1 | shadowComponentBATT2 | n/a | n/a | n/a | n/a | n/a | n/a | n/a | n/a | n/a | n/a | Li | e-p | MassFraction | n/a | 1.96 | singleValue | n/a | n/a | wt% | n/a | n/a | n/a | n/a | n/a | n/a | generic | n/a | n/a | #VALUE! | n/a | 2 | 2 | 3 | 2.333333 | 1 | 2 | 2.055556 | 2 | (EverBatt 2023) | CC BY 4.0 | EverBatt data comes from BatPac | https://www.anl.gov/amd/everbatt | SJ | TUB | 4514700%
916 | BATT | use | BATT_batteryPOM | 16 | 16 06 | 16 06 05 | n/a | 8507 | n/a | 104 | battLiRechargeable | battLiMO | battLiMn | LMO | 1 | n/a | n/a | n/a | batteryComponents | shadowComponentBATT1 | shadowComponentBATT2 | n/a | n/a | n/a | n/a | n/a | n/a | n/a | n/a | n/a | n/a | Co | e-p | MassFraction | n/a | 0 | singleValue | n/a | n/a | wt% | n/a | n/a | n/a | n/a | n/a | n/a | generic | n/a | n/a | #VALUE! | n/a | 2 | 2 | 3 | 2.333333 | 1 | 2 | 2.055556 | 2 | (EverBatt 2023) | CC BY 4.0 | EverBatt data comes from BatPac | https://www.anl.gov/amd/everbatt | SJ | TUB | 4514700%
917 | BATT | use | BATT_batteryPOM | 16 | 16 06 | 16 06 05 | n/a | 8507 | n/a | 104 | battLiRechargeable | battLiMO | battLiMn | LMO | 1 | n/a | n/a | n/a | batteryComponents | shadowComponentBATT1 | shadowComponentBATT2 | n/a | n/a | n/a | n/a | n/a | n/a | n/a | n/a | n/a | n/a | Ni | e-p | MassFraction | n/a | 0 | singleValue | n/a | n/a | wt% | n/a | n/a | n/a | n/a | n/a | n/a | generic | n/a | n/a | #VALUE! | n/a | 2 | 2 | 3 | 2.333333 | 1 | 2 | 2.055556 | 2 | (EverBatt 2023) | CC BY 4.0 | EverBatt data comes from BatPac | https://www.anl.gov/amd/everbatt | SJ | TUB | 4514700%
918 | BATT | use | BATT_batteryPOM | 16 | 16 06 | 16 06 05 | n/a | 8507 | n/a | 104 | battLiRechargeable | battLiMO | battLiMn | LMO | 1 | n/a | n/a | n/a | batteryComponents | shadowComponentBATT1 | shadowComponentBATT2 | n/a | n/a | n/a | n/a | n/a | n/a | n/a | n/a | n/a | n/a | Mn | e-p | MassFraction | n/a | 31.1 | singleValue | n/a | n/a | wt% | n/a | n/a | n/a | n/a | n/a | n/a | generic | n/a | n/a | #VALUE! | n/a | 2 | 2 | 3 | 2.333333 | 1 | 2 | 2.055556 | 2 | (EverBatt 2023) | CC BY 4.0 | EverBatt data comes from BatPac | https://www.anl.gov/amd/everbatt | SJ | TUB | 4514700%
919 | BATT | use | BATT_batteryPOM | 16 | 16 06 | 16 06 05 | n/a | 8507 | n/a | 104 | battLiRechargeable | battLiMO | battLiMn | LMO | 1 | n/a | n/a | n/a | batteryComponents | batteryCellCathode | cathodeActiveMaterial | n/a | n/a | n/a | n/a | n/a | n/a | n/a | n/a | n/a | n/a | O | e-p | MassFraction | n/a | 18.11 | singleValue | n/a | n/a | wt% | n/a | n/a | n/a | n/a | n/a | n/a | generic | n/a | n/a | #VALUE! | n/a | 2 | 2 | 3 | 2.333333 | 1 | 2 | 2.055556 | 2 | (EverBatt 2023) | CC BY 4.0 | EverBatt data comes from BatPac | https://www.anl.gov/amd/everbatt | SJ | TUB | 4514700%
920 | BATT | use | BATT_batteryPOM | 16 | 16 06 | 16 06 05 | n/a | 8507 | n/a | 104 | battLiRechargeable | battLiMO | battLiMn | LMO | 1 | n/a | n/a | n/a | batteryComponents | shadowComponentBATT1 | shadowComponentBATT2 | n/a | n/a | n/a | n/a | n/a | n/a | n/a | n/a | n/a | n/a | P | e-p | MassFraction | n/a | 0 | singleValue | n/a | n/a | wt% | n/a | n/a | n/a | n/a | n/a | n/a | generic | n/a | n/a | #VALUE! | n/a | 2 | 2 | 3 | 2.333333 | 1 | 2 | 2.055556 | 2 | (EverBatt 2023) | CC BY 4.0 | EverBatt data comes from BatPac | https://www.anl.gov/amd/everbatt | SJ | TUB | 4514700%
921 | BATT | use | BATT_batteryPOM | 16 | 16 06 | 16 06 05 | n/a | 8507 | n/a | 104 | battLiRechargeable | battLiMO | battLiMn | LMO | 1 | n/a | n/a | n/a | batteryComponents | batteryCellElectrolyte1 | batteryCellElectrolyte2 | n/a | n/a | n/a | n/a | n/a | n/a | n/a | n/a | n/a | n/a | F | e-p | MassFraction | n/a | 0 | singleValue | n/a | n/a | wt% | n/a | n/a | n/a | n/a | n/a | n/a | generic | n/a | n/a | #VALUE! | n/a | 2 | 2 | 3 | 2.333333 | 1 | 2 | 2.055556 | 2 | (EverBatt 2023) | CC BY 4.0 | EverBatt data comes from BatPac | https://www.anl.gov/amd/everbatt | SJ | TUB | 4514700%
922 | BATT | use | BATT_batteryPOM | 16 | 16 06 | 16 06 05 | n/a | 8507 | n/a | 104 | battLiRechargeable | battLiMO | battLiMn | LMO | 1 | n/a | n/a | n/a | batteryComponents | shadowComponentBATT1 | shadowComponentBATT2 | n/a | n/a | n/a | n/a | n/a | n/a | n/a | n/a | n/a | n/a | Al | e-p | MassFraction | n/a | 0 | singleValue | n/a | n/a | wt% | n/a | n/a | n/a | n/a | n/a | n/a | generic | n/a | n/a | #VALUE! | n/a | 2 | 2 | 3 | 2.333333 | 1 | 2 | 2.055556 | 2 | (EverBatt 2023) | CC BY 4.0 | EverBatt data comes from BatPac | https://www.anl.gov/amd/everbatt | SJ | TUB | 4514700%
923 | BATT | use | BATT_batteryPOM | 16 | 16 06 | 16 06 05 | n/a | 8507 | n/a | 104 | battLiRechargeable | battLiMO | battLiMn | LMO | 1 | n/a | n/a | n/a | batteryComponents | shadowComponentBATT1 | shadowComponentBATT2 | n/a | n/a | n/a | n/a | n/a | n/a | n/a | n/a | n/a | n/a | Fe | e-p | MassFraction | n/a | 0 | singleValue | n/a | n/a | wt% | n/a | n/a | n/a | n/a | n/a | n/a | generic | n/a | n/a | #VALUE! | n/a | 2 | 2 | 3 | 2.333333 | 1 | 2 | 2.055556 | 2 | (EverBatt 2023) | CC BY 4.0 | EverBatt data comes from BatPac | https://www.anl.gov/amd/everbatt | SJ | TUB | 4514700%
924 | BATT | use | BATT_batteryPOM | 16 | 16 06 | 16 06 05 | n/a | 8507 | n/a | 104 | battLiRechargeable | battLiMO | battLiMn | LMO | 1 | n/a | n/a | n/a | batteryComponents | batteryCellAnode | anodeActiveMaterial | n/a | n/a | n/a | minerals | otherMinerals1 | carbon | graphite3 | n/a | n/a | n/a | C | e-p | MassFraction | n/a | 19.16 | singleValue | n/a | n/a | wt% | n/a | n/a | n/a | n/a | n/a | n/a | generic | n/a | n/a | #VALUE! | n/a | 2 | 2 | 3 | 2.333333 | 1 | 2 | 2.055556 | 2 | (EverBatt 2023) | CC BY 4.0 | EverBatt data comes from BatPac | https://www.anl.gov/amd/everbatt | SJ | TUB | 4514700%
925 | BATT | use | BATT_batteryPOM | 16 | 16 06 | 16 06 05 | n/a | 8507 | n/a | 104 | battLiRechargeable | battLiMO | battLiMn | LMO | 1 | n/a | n/a | n/a | batteryComponents | batteryCellAnode | anodeActiveMaterial | n/a | n/a | n/a | minerals | otherMinerals1 | carbon | n/a | n/a | n/a | n/a | C | e-p | MassFraction | n/a | 1.07 | singleValue | n/a | n/a | wt% | n/a | n/a | n/a | n/a | n/a | n/a | generic | n/a | n/a | #VALUE! | n/a | 2 | 2 | 3 | 2.333333 | 1 | 2 | 2.055556 | 2 | (EverBatt 2023) | CC BY 4.0 | EverBatt data comes from BatPac | https://www.anl.gov/amd/everbatt | SJ | TUB | 4514700%
926 | BATT | use | BATT_batteryPOM | 16 | 16 06 | 16 06 05 | n/a | 8507 | n/a | 104 | battLiRechargeable | battLiMO | battLiMn | LMO | 1 | n/a | n/a | n/a | batteryComponents | batteryCellOtherParts | batteryCellBinder | n/a | n/a | n/a | organics | plastics | thermoplastics | otherThermoplastics | polymerPVDF | Binder: PVDF | 1 | n/a | m-p | MassFraction | n/a | 1.07 | singleValue | n/a | n/a | wt% | n/a | n/a | n/a | n/a | n/a | n/a | generic | n/a | n/a | #VALUE! | n/a | 2 | 2 | 3 | 2.333333 | 1 | 2 | 2.055556 | 2 | (EverBatt 2023) | CC BY 4.0 | EverBatt data comes from BatPac | https://www.anl.gov/amd/everbatt | SJ | TUB | 4514700%
927 | BATT | use | BATT_batteryPOM | 16 | 16 06 | 16 06 05 | n/a | 8507 | n/a | 104 | battLiRechargeable | battLiMO | battLiMn | LMO | 1 | n/a | n/a | n/a | batteryComponents | batteryCellOtherParts | batteryCellBinder | Binder: Anode | 1 | n/a | n/a | n/a | n/a | n/a | n/a | n/a | n/a | n/a | c-p | MassFraction | n/a | 0.39 | singleValue | n/a | n/a | wt% | n/a | n/a | n/a | n/a | n/a | n/a | generic | n/a | n/a | #VALUE! | n/a | 2 | 2 | 3 | 2.333333 | 1 | 2 | 2.055556 | 2 | (EverBatt 2023) | CC BY 4.0 | EverBatt data comes from BatPac | https://www.anl.gov/amd/everbatt | SJ | TUB | 4514700%
928 | BATT | use | BATT_batteryPOM | 16 | 16 06 | 16 06 05 | n/a | 8507 | n/a | 104 | battLiRechargeable | battLiMO | battLiMn | LMO | 1 | n/a | n/a | n/a | batteryComponents | batteryCellAnode | currentCollectorAnode | n/a | n/a | n/a | non-ferrousMetals | CuAndCuAlloys | n/a | n/a | n/a | Copper parts | 1 | n/a | m-p | MassFraction | n/a | 9.04 | singleValue | n/a | n/a | wt% | n/a | n/a | n/a | n/a | n/a | n/a | generic | n/a | n/a | #VALUE! | n/a | 2 | 2 | 3 | 2.333333 | 1 | 2 | 2.055556 | 2 | (EverBatt 2023) | CC BY 4.0 | EverBatt data comes from BatPac | https://www.anl.gov/amd/everbatt | SJ | TUB | 4514700%
929 | BATT | use | BATT_batteryPOM | 16 | 16 06 | 16 06 05 | n/a | 8507 | n/a | 104 | battLiRechargeable | battLiMO | battLiMn | LMO | 1 | n/a | n/a | n/a | batteryComponents | shadowComponentBATT1 | shadowComponentBATT2 | n/a | n/a | n/a | non-ferrousMetals | AlAndAlAlloys | n/a | n/a | n/a | Aluminium | 1 | n/a | m-p | MassFraction | n/a | 5.54 | singleValue | n/a | n/a | wt% | n/a | n/a | n/a | n/a | n/a | n/a | generic | n/a | n/a | #VALUE! | n/a | 2 | 2 | 3 | 2.333333 | 1 | 2 | 2.055556 | 2 | (EverBatt 2023) | CC BY 4.0 | EverBatt data comes from BatPac | https://www.anl.gov/amd/everbatt | SJ | TUB | 4514700%
930 | BATT | use | BATT_batteryPOM | 16 | 16 06 | 16 06 05 | n/a | 8507 | n/a | 104 | battLiRechargeable | battLiMO | battLiMn | LMO | 1 | n/a | n/a | n/a | batteryComponents | batteryCellElectrolyte1 | batteryCellElectrolyte2 | n/a | n/a | n/a | undefinedAndMixedMaterials0 | undefinedAndMixedMaterials1 | otherOrUndefinedMaterials2 | electrolytes | undefinedElectrolytes | Electrolyte | 1 | n/a | m-p | MassFraction | n/a | 11.1 | singleValue | n/a | n/a | wt% | n/a | n/a | n/a | n/a | n/a | n/a | generic | n/a | n/a | #VALUE! | n/a | 2 | 2 | 3 | 2.333333 | 1 | 2 | 2.055556 | 2 | (EverBatt 2023) | CC BY 4.0 | EverBatt data comes from BatPac | https://www.anl.gov/amd/everbatt | SJ | TUB | 4514700%
931 | BATT | use | BATT_batteryPOM | 16 | 16 06 | 16 06 05 | n/a | 8507 | n/a | 104 | battLiRechargeable | battLiMO | battLiMn | LMO | 1 | n/a | n/a | n/a | batteryComponents | shadowComponentBATT1 | shadowComponentBATT2 | n/a | n/a | n/a | organics | plastics | n/a | n/a | n/a | Plastic | 1 | n/a | m-p | MassFraction | n/a | 1.46 | singleValue | n/a | n/a | wt% | n/a | n/a | n/a | n/a | n/a | n/a | generic | n/a | n/a | #VALUE! | n/a | 2 | 2 | 3 | 2.333333 | 1 | 2 | 2.055556 | 2 | (EverBatt 2023) | CC BY 4.0 | EverBatt data comes from BatPac | https://www.anl.gov/amd/everbatt | SJ | TUB | 4514700%
932 | BATT | use | BATT_batteryPOM | 16 | 16 06 | 16 06 05 | n/a | 8507 | n/a | 105 | battLiRechargeable | battLiFP | battLiFP_subsub | LFP | 1 | n/a | n/a | n/a | batteryComponents | shadowComponentBATT1 | shadowComponentBATT2 | n/a | n/a | n/a | n/a | n/a | n/a | n/a | n/a | n/a | n/a | Li | e-p | MassFraction | n/a | 2.01 | singleValue | n/a | n/a | wt% | n/a | n/a | n/a | n/a | n/a | n/a | generic | n/a | n/a | #VALUE! | n/a | 2 | 2 | 3 | 2.333333 | 1 | 2 | 2.055556 | 2 | (EverBatt 2023) | CC BY 4.0 | EverBatt data comes from BatPac | https://www.anl.gov/amd/everbatt | SJ | TUB | 4514700%
933 | BATT | use | BATT_batteryPOM | 16 | 16 06 | 16 06 05 | n/a | 8507 | n/a | 105 | battLiRechargeable | battLiFP | battLiFP_subsub | LFP | 1 | n/a | n/a | n/a | batteryComponents | shadowComponentBATT1 | shadowComponentBATT2 | n/a | n/a | n/a | n/a | n/a | n/a | n/a | n/a | n/a | n/a | Co | e-p | MassFraction | n/a | 0 | singleValue | n/a | n/a | wt% | n/a | n/a | n/a | n/a | n/a | n/a | generic | n/a | n/a | #VALUE! | n/a | 2 | 2 | 3 | 2.333333 | 1 | 2 | 2.055556 | 2 | (EverBatt 2023) | CC BY 4.0 | EverBatt data comes from BatPac | https://www.anl.gov/amd/everbatt | SJ | TUB | 4514700%
934 | BATT | use | BATT_batteryPOM | 16 | 16 06 | 16 06 05 | n/a | 8507 | n/a | 105 | battLiRechargeable | battLiFP | battLiFP_subsub | LFP | 1 | n/a | n/a | n/a | batteryComponents | shadowComponentBATT1 | shadowComponentBATT2 | n/a | n/a | n/a | n/a | n/a | n/a | n/a | n/a | n/a | n/a | Ni | e-p | MassFraction | n/a | 0 | singleValue | n/a | n/a | wt% | n/a | n/a | n/a | n/a | n/a | n/a | generic | n/a | n/a | #VALUE! | n/a | 2 | 2 | 3 | 2.333333 | 1 | 2 | 2.055556 | 2 | (EverBatt 2023) | CC BY 4.0 | EverBatt data comes from BatPac | https://www.anl.gov/amd/everbatt | SJ | TUB | 4514700%
935 | BATT | use | BATT_batteryPOM | 16 | 16 06 | 16 06 05 | n/a | 8507 | n/a | 105 | battLiRechargeable | battLiFP | battLiFP_subsub | LFP | 1 | n/a | n/a | n/a | batteryComponents | shadowComponentBATT1 | shadowComponentBATT2 | n/a | n/a | n/a | n/a | n/a | n/a | n/a | n/a | n/a | n/a | Mn | e-p | MassFraction | n/a | 0 | singleValue | n/a | n/a | wt% | n/a | n/a | n/a | n/a | n/a | n/a | generic | n/a | n/a | #VALUE! | n/a | 2 | 2 | 3 | 2.333333 | 1 | 2 | 2.055556 | 2 | (EverBatt 2023) | CC BY 4.0 | EverBatt data comes from BatPac | https://www.anl.gov/amd/everbatt | SJ | TUB | 4514700%
936 | BATT | use | BATT_batteryPOM | 16 | 16 06 | 16 06 05 | n/a | 8507 | n/a | 105 | battLiRechargeable | battLiFP | battLiFP_subsub | LFP | 1 | n/a | n/a | n/a | batteryComponents | batteryCellCathode | cathodeActiveMaterial | n/a | n/a | n/a | n/a | n/a | n/a | n/a | n/a | n/a | n/a | O | e-p | MassFraction | n/a | 18.52 | singleValue | n/a | n/a | wt% | n/a | n/a | n/a | n/a | n/a | n/a | generic | n/a | n/a | #VALUE! | n/a | 2 | 2 | 3 | 2.333333 | 1 | 2 | 2.055556 | 2 | (EverBatt 2023) | CC BY 4.0 | EverBatt data comes from BatPac | https://www.anl.gov/amd/everbatt | SJ | TUB | 4514700%
937 | BATT | use | BATT_batteryPOM | 16 | 16 06 | 16 06 05 | n/a | 8507 | n/a | 105 | battLiRechargeable | battLiFP | battLiFP_subsub | LFP | 1 | n/a | n/a | n/a | batteryComponents | shadowComponentBATT1 | shadowComponentBATT2 | n/a | n/a | n/a | n/a | n/a | n/a | n/a | n/a | n/a | n/a | P | e-p | MassFraction | n/a | 8.96 | singleValue | n/a | n/a | wt% | n/a | n/a | n/a | n/a | n/a | n/a | generic | n/a | n/a | #VALUE! | n/a | 2 | 2 | 3 | 2.333333 | 1 | 2 | 2.055556 | 2 | (EverBatt 2023) | CC BY 4.0 | EverBatt data comes from BatPac | https://www.anl.gov/amd/everbatt | SJ | TUB | 4514700%
938 | BATT | use | BATT_batteryPOM | 16 | 16 06 | 16 06 05 | n/a | 8507 | n/a | 105 | battLiRechargeable | battLiFP | battLiFP_subsub | LFP | 1 | n/a | n/a | n/a | batteryComponents | batteryCellElectrolyte1 | batteryCellElectrolyte2 | n/a | n/a | n/a | n/a | n/a | n/a | n/a | n/a | n/a | n/a | F | e-p | MassFraction | n/a | 0 | singleValue | n/a | n/a | wt% | n/a | n/a | n/a | n/a | n/a | n/a | generic | n/a | n/a | #VALUE! | n/a | 2 | 2 | 3 | 2.333333 | 1 | 2 | 2.055556 | 2 | (EverBatt 2023) | CC BY 4.0 | EverBatt data comes from BatPac | https://www.anl.gov/amd/everbatt | SJ | TUB | 4514700%
939 | BATT | use | BATT_batteryPOM | 16 | 16 06 | 16 06 05 | n/a | 8507 | n/a | 105 | battLiRechargeable | battLiFP | battLiFP_subsub | LFP | 1 | n/a | n/a | n/a | batteryComponents | shadowComponentBATT1 | shadowComponentBATT2 | n/a | n/a | n/a | n/a | n/a | n/a | n/a | n/a | n/a | n/a | Al | e-p | MassFraction | n/a | 0 | singleValue | n/a | n/a | wt% | n/a | n/a | n/a | n/a | n/a | n/a | generic | n/a | n/a | #VALUE! | n/a | 2 | 2 | 3 | 2.333333 | 1 | 2 | 2.055556 | 2 | (EverBatt 2023) | CC BY 4.0 | EverBatt data comes from BatPac | https://www.anl.gov/amd/everbatt | SJ | TUB | 4514700%
940 | BATT | use | BATT_batteryPOM | 16 | 16 06 | 16 06 05 | n/a | 8507 | n/a | 105 | battLiRechargeable | battLiFP | battLiFP_subsub | LFP | 1 | n/a | n/a | n/a | batteryComponents | shadowComponentBATT1 | shadowComponentBATT2 | n/a | n/a | n/a | n/a | n/a | n/a | n/a | n/a | n/a | n/a | Fe | e-p | MassFraction | n/a | 16.16 | singleValue | n/a | n/a | wt% | n/a | n/a | n/a | n/a | n/a | n/a | generic | n/a | n/a | #VALUE! | n/a | 2 | 2 | 3 | 2.333333 | 1 | 2 | 2.055556 | 2 | (EverBatt 2023) | CC BY 4.0 | EverBatt data comes from BatPac | https://www.anl.gov/amd/everbatt | SJ | TUB | 4514700%
941 | BATT | use | BATT_batteryPOM | 16 | 16 06 | 16 06 05 | n/a | 8507 | n/a | 105 | battLiRechargeable | battLiFP | battLiFP_subsub | LFP | 1 | n/a | n/a | n/a | batteryComponents | batteryCellAnode | anodeActiveMaterial | n/a | n/a | n/a | minerals | otherMinerals1 | carbon | graphite3 | n/a | n/a | n/a | C | e-p | MassFraction | n/a | 22.54 | singleValue | n/a | n/a | wt% | n/a | n/a | n/a | n/a | n/a | n/a | generic | n/a | n/a | #VALUE! | n/a | 2 | 2 | 3 | 2.333333 | 1 | 2 | 2.055556 | 2 | (EverBatt 2023) | CC BY 4.0 | EverBatt data comes from BatPac | https://www.anl.gov/amd/everbatt | SJ | TUB | 4514700%
942 | BATT | use | BATT_batteryPOM | 16 | 16 06 | 16 06 05 | n/a | 8507 | n/a | 105 | battLiRechargeable | battLiFP | battLiFP_subsub | LFP | 1 | n/a | n/a | n/a | batteryComponents | batteryCellAnode | anodeActiveMaterial | n/a | n/a | n/a | minerals | otherMinerals1 | carbon | n/a | n/a | n/a | n/a | C | e-p | MassFraction | n/a | 0.95 | singleValue | n/a | n/a | wt% | n/a | n/a | n/a | n/a | n/a | n/a | generic | n/a | n/a | #VALUE! | n/a | 2 | 2 | 3 | 2.333333 | 1 | 2 | 2.055556 | 2 | (EverBatt 2023) | CC BY 4.0 | EverBatt data comes from BatPac | https://www.anl.gov/amd/everbatt | SJ | TUB | 4514700%
943 | BATT | use | BATT_batteryPOM | 16 | 16 06 | 16 06 05 | n/a | 8507 | n/a | 105 | battLiRechargeable | battLiFP | battLiFP_subsub | LFP | 1 | n/a | n/a | n/a | batteryComponents | batteryCellOtherParts | batteryCellBinder | n/a | n/a | n/a | organics | plastics | thermoplastics | otherThermoplastics | polymerPVDF | Binder: PVDF | 1 | n/a | m-p | MassFraction | n/a | 0.95 | singleValue | n/a | n/a | wt% | n/a | n/a | n/a | n/a | n/a | n/a | generic | n/a | n/a | #VALUE! | n/a | 2 | 2 | 3 | 2.333333 | 1 | 2 | 2.055556 | 2 | (EverBatt 2023) | CC BY 4.0 | EverBatt data comes from BatPac | https://www.anl.gov/amd/everbatt | SJ | TUB | 4514700%
944 | BATT | use | BATT_batteryPOM | 16 | 16 06 | 16 06 05 | n/a | 8507 | n/a | 105 | battLiRechargeable | battLiFP | battLiFP_subsub | LFP | 1 | n/a | n/a | n/a | batteryComponents | batteryCellOtherParts | batteryCellBinder | Binder: Anode | 1 | n/a | n/a | n/a | n/a | n/a | n/a | n/a | n/a | n/a | c-p | MassFraction | n/a | 0.46 | singleValue | n/a | n/a | wt% | n/a | n/a | n/a | n/a | n/a | n/a | generic | n/a | n/a | #VALUE! | n/a | 2 | 2 | 3 | 2.333333 | 1 | 2 | 2.055556 | 2 | (EverBatt 2023) | CC BY 4.0 | EverBatt data comes from BatPac | https://www.anl.gov/amd/everbatt | SJ | TUB | 4514700%
945 | BATT | use | BATT_batteryPOM | 16 | 16 06 | 16 06 05 | n/a | 8507 | n/a | 105 | battLiRechargeable | battLiFP | battLiFP_subsub | LFP | 1 | n/a | n/a | n/a | batteryComponents | batteryCellAnode | currentCollectorAnode | n/a | n/a | n/a | non-ferrousMetals | CuAndCuAlloys | n/a | n/a | n/a | Copper parts | 1 | n/a | m-p | MassFraction | n/a | 9.63 | singleValue | n/a | n/a | wt% | n/a | n/a | n/a | n/a | n/a | n/a | generic | n/a | n/a | #VALUE! | n/a | 2 | 2 | 3 | 2.333333 | 1 | 2 | 2.055556 | 2 | (EverBatt 2023) | CC BY 4.0 | EverBatt data comes from BatPac | https://www.anl.gov/amd/everbatt | SJ | TUB | 4514700%
946 | BATT | use | BATT_batteryPOM | 16 | 16 06 | 16 06 05 | n/a | 8507 | n/a | 105 | battLiRechargeable | battLiFP | battLiFP_subsub | LFP | 1 | n/a | n/a | n/a | batteryComponents | shadowComponentBATT1 | shadowComponentBATT2 | n/a | n/a | n/a | non-ferrousMetals | AlAndAlAlloys | n/a | n/a | n/a | Aluminium | 1 | n/a | m-p | MassFraction | n/a | 5.92 | singleValue | n/a | n/a | wt% | n/a | n/a | n/a | n/a | n/a | n/a | generic | n/a | n/a | #VALUE! | n/a | 2 | 2 | 3 | 2.333333 | 1 | 2 | 2.055556 | 2 | (EverBatt 2023) | CC BY 4.0 | EverBatt data comes from BatPac | https://www.anl.gov/amd/everbatt | SJ | TUB | 4514700%
947 | BATT | use | BATT_batteryPOM | 16 | 16 06 | 16 06 05 | n/a | 8507 | n/a | 105 | battLiRechargeable | battLiFP | battLiFP_subsub | LFP | 1 | n/a | n/a | n/a | batteryComponents | batteryCellElectrolyte1 | batteryCellElectrolyte2 | n/a | n/a | n/a | undefinedAndMixedMaterials0 | undefinedAndMixedMaterials1 | otherOrUndefinedMaterials2 | electrolytes | undefinedElectrolytes | Electrolyte | 1 | n/a | m-p | MassFraction | n/a | 12.32 | singleValue | n/a | n/a | wt% | n/a | n/a | n/a | n/a | n/a | n/a | generic | n/a | n/a | #VALUE! | n/a | 2 | 2 | 3 | 2.333333 | 1 | 2 | 2.055556 | 2 | (EverBatt 2023) | CC BY 4.0 | EverBatt data comes from BatPac | https://www.anl.gov/amd/everbatt | SJ | TUB | 4514700%
948 | BATT | use | BATT_batteryPOM | 16 | 16 06 | 16 06 05 | n/a | 8507 | n/a | 105 | battLiRechargeable | battLiFP | battLiFP_subsub | LFP | 1 | n/a | n/a | n/a | batteryComponents | shadowComponentBATT1 | shadowComponentBATT2 | n/a | n/a | n/a | organics | plastics | n/a | n/a | n/a | Plastic | 1 | n/a | m-p | MassFraction | n/a | 4.68 | singleValue | n/a | n/a | wt% | n/a | n/a | n/a | n/a | n/a | n/a | generic | n/a | n/a | #VALUE! | n/a | 2 | 2 | 3 | 2.333333 | 1 | 2 | 2.055556 | 2 | (EverBatt 2023) | CC BY 4.0 | EverBatt data comes from BatPac | https://www.anl.gov/amd/everbatt | SJ | TUB | 4514700%
949 | BATT | use | BATT_batteryPOM | 16 | 16 06 | 16 06 05 | n/a | 8507 | n/a | 106 | battLiRechargeable | battLiNMC | battLiNMC111 | NMC333 | 2 | n/a | n/a | n/a | batteryComponents | batteryCellCathode | cathodeActiveMaterial | n/a | n/a | n/a | n/a | n/a | n/a | n/a | n/a | n/a | n/a | Li | e-p | MassFraction | n/a | 3.43 | singleValue | n/a | n/a | wt% | n/a | n/a | n/a | n/a | n/a | n/a | generic | n/a | n/a | #VALUE! | n/a | 2 | 2 | 2 | 2 | 1 | 2 | 1.833333 | 2 | (BatPac5.1) | CC BY 4.0 | m% counted from given g/cell | https://www.anl.gov/cse/batpac-model-software | SJ | TUB | 4519600%
950 | BATT | use | BATT_batteryPOM | 16 | 16 06 | 16 06 05 | n/a | 8507 | n/a | 106 | battLiRechargeable | battLiNMC | battLiNMC111 | NMC333 | 2 | n/a | n/a | n/a | batteryComponents | batteryCellCathode | cathodeActiveMaterial | n/a | n/a | n/a | n/a | n/a | n/a | n/a | n/a | n/a | n/a | Co | e-p | MassFraction | n/a | 9.49 | singleValue | n/a | n/a | wt% | n/a | n/a | n/a | n/a | n/a | n/a | generic | n/a | n/a | #VALUE! | n/a | 2 | 2 | 2 | 2 | 1 | 2 | 1.833333 | 2 | (BatPac5.1) | CC BY 4.0 | m% counted from given g/cell | https://www.anl.gov/cse/batpac-model-software | SJ | TUB | 4519600%
951 | BATT | use | BATT_batteryPOM | 16 | 16 06 | 16 06 05 | n/a | 8507 | n/a | 106 | battLiRechargeable | battLiNMC | battLiNMC111 | NMC333 | 2 | n/a | n/a | n/a | batteryComponents | batteryCellCathode | cathodeActiveMaterial | n/a | n/a | n/a | n/a | n/a | n/a | n/a | n/a | n/a | n/a | Ni | e-p | MassFraction | n/a | 9.45 | singleValue | n/a | n/a | wt% | n/a | n/a | n/a | n/a | n/a | n/a | generic | n/a | n/a | #VALUE! | n/a | 2 | 2 | 2 | 2 | 1 | 2 | 1.833333 | 2 | (BatPac5.1) | CC BY 4.0 | m% counted from given g/cell | https://www.anl.gov/cse/batpac-model-software | SJ | TUB | 4519600%
952 | BATT | use | BATT_batteryPOM | 16 | 16 06 | 16 06 05 | n/a | 8507 | n/a | 106 | battLiRechargeable | battLiNMC | battLiNMC111 | NMC333 | 2 | n/a | n/a | n/a | batteryComponents | batteryCellCathode | cathodeActiveMaterial | n/a | n/a | n/a | n/a | n/a | n/a | n/a | n/a | n/a | n/a | Mn | e-p | MassFraction | n/a | 8.84 | singleValue | n/a | n/a | wt% | n/a | n/a | n/a | n/a | n/a | n/a | generic | n/a | n/a | #VALUE! | n/a | 2 | 2 | 2 | 2 | 1 | 2 | 1.833333 | 2 | (BatPac5.1) | CC BY 4.0 | m% counted from given g/cell | https://www.anl.gov/cse/batpac-model-software | SJ | TUB | 4519600%
953 | BATT | use | BATT_batteryPOM | 16 | 16 06 | 16 06 05 | n/a | 8507 | n/a | 106 | battLiRechargeable | battLiNMC | battLiNMC111 | NMC333 | 2 | n/a | n/a | n/a | batteryComponents | batteryCellAnode | anodeActiveMaterial | n/a | n/a | n/a | minerals | otherMinerals1 | carbon | graphite3 | n/a | n/a | n/a | C | e-p | MassFraction | n/a | 25.28 | singleValue | n/a | n/a | wt% | n/a | n/a | n/a | n/a | n/a | n/a | generic | n/a | n/a | #VALUE! | n/a | 2 | 2 | 2 | 2 | 1 | 2 | 1.833333 | 2 | (BatPac5.1) | CC BY 4.0 | m% counted from given g/cell | https://www.anl.gov/cse/batpac-model-software | SJ | TUB | 4519600%
954 | BATT | use | BATT_batteryPOM | 16 | 16 06 | 16 06 05 | n/a | 8507 | n/a | 106 | battLiRechargeable | battLiNMC | battLiNMC111 | NMC333 | 2 | n/a | n/a | n/a | batteryComponents | batteryCellAnode | currentCollectorAnode | n/a | n/a | n/a | n/a | n/a | n/a | n/a | n/a | n/a | n/a | Cu | e-p | MassFraction | n/a | 6.51 | singleValue | n/a | n/a | wt% | n/a | n/a | n/a | n/a | n/a | n/a | generic | n/a | n/a | #VALUE! | n/a | 2 | 2 | 2 | 2 | 1 | 2 | 1.833333 | 2 | (BatPac5.1) | CC BY 4.0 | m% counted from given g/cell | https://www.anl.gov/cse/batpac-model-software | SJ | TUB | 4519600%
955 | BATT | use | BATT_batteryPOM | 16 | 16 06 | 16 06 05 | n/a | 8507 | n/a | 106 | battLiRechargeable | battLiNMC | battLiNMC111 | NMC333 | 2 | n/a | n/a | n/a | batteryComponents | batteryCellCathode | currentCollectorCathode | n/a | n/a | n/a | n/a | n/a | n/a | n/a | n/a | n/a | n/a | Al | e-p | MassFraction | n/a | 2.775 | singleValue | n/a | n/a | wt% | n/a | n/a | n/a | n/a | n/a | n/a | generic | n/a | n/a | #VALUE! | n/a | 2 | 2 | 2 | 2 | 1 | 2 | 1.833333 | 2 | (BatPac5.1) | CC BY 4.0 | m% counted from given g/cell | https://www.anl.gov/cse/batpac-model-software | SJ | TUB | 4519600%
956 | BATT | use | BATT_batteryPOM | 16 | 16 06 | 16 06 05 | n/a | 8507 | n/a | 106 | battLiRechargeable | battLiNMC | battLiNMC111 | NMC333 | 2 | n/a | n/a | n/a | batteryComponents | batteryCellElectrolyte1 | n/a | n/a | n/a | n/a | undefinedAndMixedMaterials0 | undefinedAndMixedMaterials1 | otherOrUndefinedMaterials2 | electrolytes | undefinedElectrolytes | Electrolyte | 1 | n/a | m-p | MassFraction | n/a | 11.14 | singleValue | n/a | n/a | wt% | n/a | n/a | n/a | n/a | n/a | n/a | generic | n/a | n/a | #VALUE! | n/a | 2 | 2 | 2 | 2 | 1 | 2 | 1.833333 | 2 | (BatPac5.1) | CC BY 4.0 | m% counted from given g/cell | https://www.anl.gov/cse/batpac-model-software | SJ | TUB | 4519600%
957 | BATT | use | BATT_batteryPOM | 16 | 16 06 | 16 06 05 | n/a | 8507 | n/a | 106 | battLiRechargeable | battLiNMC | battLiNMC111 | NMC333 | 2 | n/a | n/a | n/a | batteryComponents | batteryCellCathode | cathodeActiveMaterial | n/a | n/a | n/a | n/a | n/a | n/a | n/a | n/a | n/a | n/a | O | e-p | MassFraction | n/a | 15.47 | singleValue | n/a | n/a | wt% | n/a | n/a | n/a | n/a | n/a | n/a | generic | n/a | n/a | #VALUE! | n/a | 2 | 2 | 2 | 2 | 1 | 2 | 1.833333 | 2 | (BatPac5.1) | CC BY 4.0 | m% counted from given g/cell | https://www.anl.gov/cse/batpac-model-software | SJ | TUB | 4519600%
958 | BATT | use | BATT_batteryPOM | 16 | 16 06 | 16 06 05 | n/a | 8507 | n/a | 106 | battLiRechargeable | battLiNMC | battLiNMC111 | NMC333 | 2 | n/a | n/a | n/a | batteryComponents | batteryCellCasing1 | n/a | n/a | n/a | n/a | undefinedAndMixedMaterials0 | undefinedAndMixedMaterials1 | n/a | n/a | n/a | PP/Al/PET | 4 | n/a | m-p | MassFraction | n/a | 2.071 | singleValue | n/a | n/a | wt% | n/a | n/a | n/a | n/a | n/a | n/a | generic | n/a | n/a | #VALUE! | n/a | 2 | 2 | 2 | 2 | 1 | 2 | 1.833333 | 2 | (BatPac5.1) | CC BY 4.0 | m% counted from given g/cell | https://www.anl.gov/cse/batpac-model-software | SJ | TUB | 4519600%
959 | BATT | use | BATT_batteryPOM | 16 | 16 06 | 16 06 05 | n/a | 8507 | n/a | 106 | battLiRechargeable | battLiNMC | battLiNMC111 | NMC333 | 2 | n/a | n/a | n/a | batteryComponents | batteryCellSeparator1 | n/a | n/a | n/a | n/a | organics | plastics | thermoplastics | otherThermoplastics | n/a | separator (plastics) | 1 | n/a | m-p | MassFraction | n/a | 0.9213 | singleValue | n/a | n/a | wt% | n/a | n/a | n/a | n/a | n/a | n/a | generic | n/a | n/a | #VALUE! | n/a | 2 | 2 | 2 | 2 | 1 | 2 | 1.833333 | 2 | (BatPac5.1) | CC BY 4.0 | m% counted from given g/cell | https://www.anl.gov/cse/batpac-model-software | SJ | TUB | 4519600%
960 | BATT | use | BATT_batteryPOM | 16 | 16 06 | 16 06 05 | n/a | 8507 | n/a | 107 | battLiRechargeable | battLiNMC | battLiNMC532 | NMC532 | 1 | n/a | n/a | n/a | batteryComponents | batteryCellCathode | cathodeActiveMaterial | n/a | n/a | n/a | n/a | n/a | n/a | n/a | n/a | n/a | n/a | Li | e-p | MassFraction | n/a | 3.29 | singleValue | n/a | n/a | wt% | n/a | n/a | n/a | n/a | n/a | n/a | generic | n/a | n/a | #VALUE! | n/a | 2 | 2 | 1 | 1.666667 | 1 | 2 | 1.611111 | 2 | (BatPac5.1) | CC BY 4.0 | m% counted from given g/cell | https://www.anl.gov/cse/batpac-model-software | SJ | TUB | 4519600%
961 | BATT | use | BATT_batteryPOM | 16 | 16 06 | 16 06 05 | n/a | 8507 | n/a | 107 | battLiRechargeable | battLiNMC | battLiNMC532 | NMC532 | 1 | n/a | n/a | n/a | batteryComponents | batteryCellCathode | cathodeActiveMaterial | n/a | n/a | n/a | n/a | n/a | n/a | n/a | n/a | n/a | n/a | Co | e-p | MassFraction | n/a | 5.52 | singleValue | n/a | n/a | wt% | n/a | n/a | n/a | n/a | n/a | n/a | generic | n/a | n/a | #VALUE! | n/a | 2 | 2 | 1 | 1.666667 | 1 | 2 | 1.611111 | 2 | (BatPac5.1) | CC BY 4.0 | m% counted from given g/cell | https://www.anl.gov/cse/batpac-model-software | SJ | TUB | 4519600%
962 | BATT | use | BATT_batteryPOM | 16 | 16 06 | 16 06 05 | n/a | 8507 | n/a | 107 | battLiRechargeable | battLiNMC | battLiNMC532 | NMC532 | 1 | n/a | n/a | n/a | batteryComponents | batteryCellCathode | cathodeActiveMaterial | n/a | n/a | n/a | n/a | n/a | n/a | n/a | n/a | n/a | n/a | Ni | e-p | MassFraction | n/a | 13.74 | singleValue | n/a | n/a | wt% | n/a | n/a | n/a | n/a | n/a | n/a | generic | n/a | n/a | #VALUE! | n/a | 2 | 2 | 1 | 1.666667 | 1 | 2 | 1.611111 | 2 | (BatPac5.1) | CC BY 4.0 | m% counted from given g/cell | https://www.anl.gov/cse/batpac-model-software | SJ | TUB | 4519600%
963 | BATT | use | BATT_batteryPOM | 16 | 16 06 | 16 06 05 | n/a | 8507 | n/a | 107 | battLiRechargeable | battLiNMC | battLiNMC532 | NMC532 | 1 | n/a | n/a | n/a | batteryComponents | batteryCellCathode | cathodeActiveMaterial | n/a | n/a | n/a | n/a | n/a | n/a | n/a | n/a | n/a | n/a | Mn | e-p | MassFraction | n/a | 7.72 | singleValue | n/a | n/a | wt% | n/a | n/a | n/a | n/a | n/a | n/a | generic | n/a | n/a | #VALUE! | n/a | 2 | 2 | 1 | 1.666667 | 1 | 2 | 1.611111 | 2 | (BatPac5.1) | CC BY 4.0 | m% counted from given g/cell | https://www.anl.gov/cse/batpac-model-software | SJ | TUB | 4519600%
964 | BATT | use | BATT_batteryPOM | 16 | 16 06 | 16 06 05 | n/a | 8507 | n/a | 107 | battLiRechargeable | battLiNMC | battLiNMC532 | NMC532 | 1 | n/a | n/a | n/a | batteryComponents | batteryCellAnode | anodeActiveMaterial | n/a | n/a | n/a | minerals | otherMinerals1 | carbon | graphite3 | n/a | n/a | n/a | C | e-p | MassFraction | n/a | 26.8 | singleValue | n/a | n/a | wt% | n/a | n/a | n/a | n/a | n/a | n/a | generic | n/a | n/a | #VALUE! | n/a | 2 | 2 | 1 | 1.666667 | 1 | 2 | 1.611111 | 2 | (BatPac5.1) | CC BY 4.0 | m% counted from given g/cell | https://www.anl.gov/cse/batpac-model-software | SJ | TUB | 4519600%
965 | BATT | use | BATT_batteryPOM | 16 | 16 06 | 16 06 05 | n/a | 8507 | n/a | 107 | battLiRechargeable | battLiNMC | battLiNMC532 | NMC532 | 1 | n/a | n/a | n/a | batteryComponents | batteryCellAnode | currentCollectorAnode | n/a | n/a | n/a | n/a | n/a | n/a | n/a | n/a | n/a | n/a | Cu | e-p | MassFraction | n/a | 6.35 | singleValue | n/a | n/a | wt% | n/a | n/a | n/a | n/a | n/a | n/a | generic | n/a | n/a | #VALUE! | n/a | 2 | 2 | 1 | 1.666667 | 1 | 2 | 1.611111 | 2 | (BatPac5.1) | CC BY 4.0 | m% counted from given g/cell | https://www.anl.gov/cse/batpac-model-software | SJ | TUB | 4519600%
966 | BATT | use | BATT_batteryPOM | 16 | 16 06 | 16 06 05 | n/a | 8507 | n/a | 107 | battLiRechargeable | battLiNMC | battLiNMC532 | NMC532 | 1 | n/a | n/a | n/a | batteryComponents | batteryCellCathode | currentCollectorCathode | n/a | n/a | n/a | n/a | n/a | n/a | n/a | n/a | n/a | n/a | Al | e-p | MassFraction | n/a | 2.7003 | singleValue | n/a | n/a | wt% | n/a | n/a | n/a | n/a | n/a | n/a | generic | n/a | n/a | #VALUE! | n/a | 2 | 2 | 1 | 1.666667 | 1 | 2 | 1.611111 | 2 | (BatPac5.1) | CC BY 4.0 | m% counted from given g/cell | https://www.anl.gov/cse/batpac-model-software | SJ | TUB | 4519600%
967 | BATT | use | BATT_batteryPOM | 16 | 16 06 | 16 06 05 | n/a | 8507 | n/a | 107 | battLiRechargeable | battLiNMC | battLiNMC532 | NMC532 | 1 | n/a | n/a | n/a | batteryComponents | batteryCellElectrolyte1 | n/a | n/a | n/a | n/a | undefinedAndMixedMaterials0 | undefinedAndMixedMaterials1 | otherOrUndefinedMaterials2 | electrolytes | undefinedElectrolytes | Electrolyte | 1 | n/a | m-p | MassFraction | n/a | 11.27 | singleValue | n/a | n/a | wt% | n/a | n/a | n/a | n/a | n/a | n/a | generic | n/a | n/a | #VALUE! | n/a | 2 | 2 | 1 | 1.666667 | 1 | 2 | 1.611111 | 2 | (BatPac5.1) | CC BY 4.0 | m% counted from given g/cell | https://www.anl.gov/cse/batpac-model-software | SJ | TUB | 4519600%
968 | BATT | use | BATT_batteryPOM | 16 | 16 06 | 16 06 05 | n/a | 8507 | n/a | 107 | battLiRechargeable | battLiNMC | battLiNMC532 | NMC532 | 1 | n/a | n/a | n/a | batteryComponents | batteryCellCathode | cathodeActiveMaterial | n/a | n/a | n/a | n/a | n/a | n/a | n/a | n/a | n/a | n/a | O | e-p | MassFraction | n/a | 14.98 | singleValue | n/a | n/a | wt% | n/a | n/a | n/a | n/a | n/a | n/a | generic | n/a | n/a | #VALUE! | n/a | 2 | 2 | 1 | 1.666667 | 1 | 2 | 1.611111 | 2 | (BatPac5.1) | CC BY 4.0 | m% counted from given g/cell | https://www.anl.gov/cse/batpac-model-software | SJ | TUB | 4519600%
969 | BATT | use | BATT_batteryPOM | 16 | 16 06 | 16 06 05 | n/a | 8507 | n/a | 107 | battLiRechargeable | battLiNMC | battLiNMC532 | NMC532 | 1 | n/a | n/a | n/a | batteryComponents | batteryCellCasing1 | n/a | n/a | n/a | n/a | undefinedAndMixedMaterials0 | undefinedAndMixedMaterials1 | n/a | n/a | n/a | PP/Al/PET | 4 | n/a | m-p | MassFraction | n/a | 2.121 | singleValue | n/a | n/a | wt% | n/a | n/a | n/a | n/a | n/a | n/a | generic | n/a | n/a | #VALUE! | n/a | 2 | 2 | 1 | 1.666667 | 1 | 2 | 1.611111 | 2 | (BatPac5.1) | CC BY 4.0 | m% counted from given g/cell | https://www.anl.gov/cse/batpac-model-software | SJ | TUB | 4519600%
970 | BATT | use | BATT_batteryPOM | 16 | 16 06 | 16 06 05 | n/a | 8507 | n/a | 107 | battLiRechargeable | battLiNMC | battLiNMC532 | NMC532 | 1 | n/a | n/a | n/a | batteryComponents | batteryCellSeparator1 | n/a | n/a | n/a | n/a | organics | plastics | thermoplastics | otherThermoplastics | n/a | separator (plastics) | 1 | n/a | m-p | MassFraction | n/a | 0.88514 | singleValue | n/a | n/a | wt% | n/a | n/a | n/a | n/a | n/a | n/a | generic | n/a | n/a | #VALUE! | n/a | 2 | 2 | 1 | 1.666667 | 1 | 2 | 1.611111 | 2 | (BatPac5.1) | CC BY 4.0 | m% counted from given g/cell | https://www.anl.gov/cse/batpac-model-software | SJ | TUB | 4519600%
971 | BATT | use | BATT_batteryPOM | 16 | 16 06 | 16 06 05 | n/a | 8507 | n/a | 108 | battLiRechargeable | battLiNMC | battLiNMC622 | NMC622 | 1 | n/a | n/a | n/a | batteryComponents | batteryCellCathode | cathodeActiveMaterial | n/a | n/a | n/a | n/a | n/a | n/a | n/a | n/a | n/a | n/a | Li | e-p | MassFraction | n/a | 3.29 | singleValue | n/a | n/a | wt% | n/a | n/a | n/a | n/a | n/a | n/a | generic | n/a | n/a | #VALUE! | n/a | 2 | 2 | 2 | 2 | 1 | 2 | 1.833333 | 2 | (BatPac5.1) | CC BY 4.0 | m% counted from given g/cell | https://www.anl.gov/cse/batpac-model-software | SJ | TUB | 4519600%
972 | BATT | use | BATT_batteryPOM | 16 | 16 06 | 16 06 05 | n/a | 8507 | n/a | 108 | battLiRechargeable | battLiNMC | battLiNMC622 | NMC622 | 1 | n/a | n/a | n/a | batteryComponents | batteryCellCathode | cathodeActiveMaterial | n/a | n/a | n/a | n/a | n/a | n/a | n/a | n/a | n/a | n/a | Co | e-p | MassFraction | n/a | 5.45 | singleValue | n/a | n/a | wt% | n/a | n/a | n/a | n/a | n/a | n/a | generic | n/a | n/a | #VALUE! | n/a | 2 | 2 | 2 | 2 | 1 | 2 | 1.833333 | 2 | (BatPac5.1) | CC BY 4.0 | m% counted from given g/cell | https://www.anl.gov/cse/batpac-model-software | SJ | TUB | 4519600%
973 | BATT | use | BATT_batteryPOM | 16 | 16 06 | 16 06 05 | n/a | 8507 | n/a | 108 | battLiRechargeable | battLiNMC | battLiNMC622 | NMC622 | 1 | n/a | n/a | n/a | batteryComponents | batteryCellCathode | cathodeActiveMaterial | n/a | n/a | n/a | n/a | n/a | n/a | n/a | n/a | n/a | n/a | Ni | e-p | MassFraction | n/a | 16.3 | singleValue | n/a | n/a | wt% | n/a | n/a | n/a | n/a | n/a | n/a | generic | n/a | n/a | #VALUE! | n/a | 2 | 2 | 2 | 2 | 1 | 2 | 1.833333 | 2 | (BatPac5.1) | CC BY 4.0 | m% counted from given g/cell | https://www.anl.gov/cse/batpac-model-software | SJ | TUB | 4519600%
974 | BATT | use | BATT_batteryPOM | 16 | 16 06 | 16 06 05 | n/a | 8507 | n/a | 108 | battLiRechargeable | battLiNMC | battLiNMC622 | NMC622 | 1 | n/a | n/a | n/a | batteryComponents | batteryCellCathode | cathodeActiveMaterial | n/a | n/a | n/a | n/a | n/a | n/a | n/a | n/a | n/a | n/a | Mn | e-p | MassFraction | n/a | 5.08 | singleValue | n/a | n/a | wt% | n/a | n/a | n/a | n/a | n/a | n/a | generic | n/a | n/a | #VALUE! | n/a | 2 | 2 | 2 | 2 | 1 | 2 | 1.833333 | 2 | (BatPac5.1) | CC BY 4.0 | m% counted from given g/cell | https://www.anl.gov/cse/batpac-model-software | SJ | TUB | 4519600%
975 | BATT | use | BATT_batteryPOM | 16 | 16 06 | 16 06 05 | n/a | 8507 | n/a | 108 | battLiRechargeable | battLiNMC | battLiNMC622 | NMC622 | 1 | n/a | n/a | n/a | batteryComponents | batteryCellAnode | anodeActiveMaterial | n/a | n/a | n/a | minerals | otherMinerals1 | carbon | graphite3 | n/a | n/a | n/a | C | e-p | MassFraction | n/a | 27.14 | singleValue | n/a | n/a | wt% | n/a | n/a | n/a | n/a | n/a | n/a | generic | n/a | n/a | #VALUE! | n/a | 2 | 2 | 2 | 2 | 1 | 2 | 1.833333 | 2 | (BatPac5.1) | CC BY 4.0 | m% counted from given g/cell | https://www.anl.gov/cse/batpac-model-software | SJ | TUB | 4519600%
976 | BATT | use | BATT_batteryPOM | 16 | 16 06 | 16 06 05 | n/a | 8507 | n/a | 108 | battLiRechargeable | battLiNMC | battLiNMC622 | NMC622 | 1 | n/a | n/a | n/a | batteryComponents | batteryCellAnode | currentCollectorAnode | n/a | n/a | n/a | n/a | n/a | n/a | n/a | n/a | n/a | n/a | Cu | e-p | MassFraction | n/a | 6.30737 | singleValue | n/a | n/a | wt% | n/a | n/a | n/a | n/a | n/a | n/a | generic | n/a | n/a | #VALUE! | n/a | 2 | 2 | 2 | 2 | 1 | 2 | 1.833333 | 2 | (BatPac5.1) | CC BY 4.0 | m% counted from given g/cell | https://www.anl.gov/cse/batpac-model-software | SJ | TUB | 4519600%
977 | BATT | use | BATT_batteryPOM | 16 | 16 06 | 16 06 05 | n/a | 8507 | n/a | 108 | battLiRechargeable | battLiNMC | battLiNMC622 | NMC622 | 1 | n/a | n/a | n/a | batteryComponents | batteryCellCathode | currentCollectorCathode | n/a | n/a | n/a | n/a | n/a | n/a | n/a | n/a | n/a | n/a | Al | e-p | MassFraction | n/a | 2.6811 | singleValue | n/a | n/a | wt% | n/a | n/a | n/a | n/a | n/a | n/a | generic | n/a | n/a | #VALUE! | n/a | 2 | 2 | 2 | 2 | 1 | 2 | 1.833333 | 2 | (BatPac5.1) | CC BY 4.0 | m% counted from given g/cell | https://www.anl.gov/cse/batpac-model-software | SJ | TUB | 4519600%
978 | BATT | use | BATT_batteryPOM | 16 | 16 06 | 16 06 05 | n/a | 8507 | n/a | 108 | battLiRechargeable | battLiNMC | battLiNMC622 | NMC622 | 1 | n/a | n/a | n/a | batteryComponents | batteryCellElectrolyte1 | n/a | n/a | n/a | n/a | undefinedAndMixedMaterials0 | undefinedAndMixedMaterials1 | otherOrUndefinedMaterials2 | electrolytes | undefinedElectrolytes | Electrolyte | 1 | n/a | m-p | MassFraction | n/a | 11.29 | singleValue | n/a | n/a | wt% | n/a | n/a | n/a | n/a | n/a | n/a | generic | n/a | n/a | #VALUE! | n/a | 2 | 2 | 2 | 2 | 1 | 2 | 1.833333 | 2 | (BatPac5.1) | CC BY 4.0 | m% counted from given g/cell | https://www.anl.gov/cse/batpac-model-software | SJ | TUB | 4519600%
979 | BATT | use | BATT_batteryPOM | 16 | 16 06 | 16 06 05 | n/a | 8507 | n/a | 108 | battLiRechargeable | battLiNMC | battLiNMC622 | NMC622 | 1 | n/a | n/a | n/a | batteryComponents | batteryCellCathode | cathodeActiveMaterial | n/a | n/a | n/a | n/a | n/a | n/a | n/a | n/a | n/a | n/a | O | e-p | MassFraction | n/a | 14.81 | singleValue | n/a | n/a | wt% | n/a | n/a | n/a | n/a | n/a | n/a | generic | n/a | n/a | #VALUE! | n/a | 2 | 2 | 2 | 2 | 1 | 2 | 1.833333 | 2 | (BatPac5.1) | CC BY 4.0 | m% counted from given g/cell | https://www.anl.gov/cse/batpac-model-software | SJ | TUB | 4519600%
980 | BATT | use | BATT_batteryPOM | 16 | 16 06 | 16 06 05 | n/a | 8507 | n/a | 108 | battLiRechargeable | battLiNMC | battLiNMC622 | NMC622 | 1 | n/a | n/a | n/a | batteryComponents | batteryCellCasing1 | n/a | n/a | n/a | n/a | undefinedAndMixedMaterials0 | undefinedAndMixedMaterials1 | n/a | n/a | n/a | PP/Al/PET | 4 | n/a | m-p | MassFraction | n/a | 2.129 | singleValue | n/a | n/a | wt% | n/a | n/a | n/a | n/a | n/a | n/a | generic | n/a | n/a | #VALUE! | n/a | 2 | 2 | 2 | 2 | 1 | 2 | 1.833333 | 2 | (BatPac5.1) | CC BY 4.0 | m% counted from given g/cell | https://www.anl.gov/cse/batpac-model-software | SJ | TUB | 4519600%
981 | BATT | use | BATT_batteryPOM | 16 | 16 06 | 16 06 05 | n/a | 8507 | n/a | 108 | battLiRechargeable | battLiNMC | battLiNMC622 | NMC622 | 1 | n/a | n/a | n/a | batteryComponents | batteryCellSeparator1 | n/a | n/a | n/a | n/a | organics | plastics | thermoplastics | otherThermoplastics | n/a | separator (plastics) | 1 | n/a | m-p | MassFraction | n/a | 0.88164 | singleValue | n/a | n/a | wt% | n/a | n/a | n/a | n/a | n/a | n/a | generic | n/a | n/a | #VALUE! | n/a | 2 | 2 | 2 | 2 | 1 | 2 | 1.833333 | 2 | (BatPac5.1) | CC BY 4.0 | m% counted from given g/cell | https://www.anl.gov/cse/batpac-model-software | SJ | TUB | 4519600%
982 | BATT | use | BATT_batteryPOM | 16 | 16 06 | 16 06 05 | n/a | 8507 | n/a | 109 | battLiRechargeable | battLiNMC | battLiNMC811 | NMC811 | 1 | n/a | n/a | n/a | batteryComponents | batteryCellCathode | cathodeActiveMaterial | n/a | n/a | n/a | n/a | n/a | n/a | n/a | n/a | n/a | n/a | Li | e-p | MassFraction | n/a | 3.14 | singleValue | n/a | n/a | wt% | n/a | n/a | n/a | n/a | n/a | n/a | generic | n/a | n/a | #VALUE! | n/a | 2 | 2 | 2 | 2 | 1 | 2 | 1.833333 | 2 | (BatPac5.1) | CC BY 4.0 | m% counted from given g/cell | https://www.anl.gov/cse/batpac-model-software | SJ | TUB | 4519600%
983 | BATT | use | BATT_batteryPOM | 16 | 16 06 | 16 06 05 | n/a | 8507 | n/a | 109 | battLiRechargeable | battLiNMC | battLiNMC811 | NMC811 | 1 | n/a | n/a | n/a | batteryComponents | batteryCellCathode | cathodeActiveMaterial | n/a | n/a | n/a | n/a | n/a | n/a | n/a | n/a | n/a | n/a | Co | e-p | MassFraction | n/a | 2.6 | singleValue | n/a | n/a | wt% | n/a | n/a | n/a | n/a | n/a | n/a | generic | n/a | n/a | #VALUE! | n/a | 2 | 2 | 2 | 2 | 1 | 2 | 1.833333 | 2 | (BatPac5.1) | CC BY 4.0 | m% counted from given g/cell | https://www.anl.gov/cse/batpac-model-software | SJ | TUB | 4519600%
984 | BATT | use | BATT_batteryPOM | 16 | 16 06 | 16 06 05 | n/a | 8507 | n/a | 109 | battLiRechargeable | battLiNMC | battLiNMC811 | NMC811 | 1 | n/a | n/a | n/a | batteryComponents | batteryCellCathode | cathodeActiveMaterial | n/a | n/a | n/a | n/a | n/a | n/a | n/a | n/a | n/a | n/a | Ni | e-p | MassFraction | n/a | 20.74 | singleValue | n/a | n/a | wt% | n/a | n/a | n/a | n/a | n/a | n/a | generic | n/a | n/a | #VALUE! | n/a | 2 | 2 | 2 | 2 | 1 | 2 | 1.833333 | 2 | (BatPac5.1) | CC BY 4.0 | m% counted from given g/cell | https://www.anl.gov/cse/batpac-model-software | SJ | TUB | 4519600%
985 | BATT | use | BATT_batteryPOM | 16 | 16 06 | 16 06 05 | n/a | 8507 | n/a | 109 | battLiRechargeable | battLiNMC | battLiNMC811 | NMC811 | 1 | n/a | n/a | n/a | batteryComponents | batteryCellCathode | cathodeActiveMaterial | n/a | n/a | n/a | n/a | n/a | n/a | n/a | n/a | n/a | n/a | Mn | e-p | MassFraction | n/a | 2.43 | singleValue | n/a | n/a | wt% | n/a | n/a | n/a | n/a | n/a | n/a | generic | n/a | n/a | #VALUE! | n/a | 2 | 2 | 2 | 2 | 1 | 2 | 1.833333 | 2 | (BatPac5.1) | CC BY 4.0 | m% counted from given g/cell | https://www.anl.gov/cse/batpac-model-software | SJ | TUB | 4519600%
986 | BATT | use | BATT_batteryPOM | 16 | 16 06 | 16 06 05 | n/a | 8507 | n/a | 109 | battLiRechargeable | battLiNMC | battLiNMC811 | NMC811 | 1 | n/a | n/a | n/a | batteryComponents | batteryCellAnode | anodeActiveMaterial | n/a | n/a | n/a | minerals | otherMinerals1 | carbon | graphite3 | n/a | n/a | n/a | C | e-p | MassFraction | n/a | 29.11 | singleValue | n/a | n/a | wt% | n/a | n/a | n/a | n/a | n/a | n/a | generic | n/a | n/a | #VALUE! | n/a | 2 | 2 | 2 | 2 | 1 | 2 | 1.833333 | 2 | (BatPac5.1) | CC BY 4.0 | m% counted from given g/cell | https://www.anl.gov/cse/batpac-model-software | SJ | TUB | 4519600%
987 | BATT | use | BATT_batteryPOM | 16 | 16 06 | 16 06 05 | n/a | 8507 | n/a | 109 | battLiRechargeable | battLiNMC | battLiNMC811 | NMC811 | 1 | n/a | n/a | n/a | batteryComponents | batteryCellAnode | currentCollectorAnode | n/a | n/a | n/a | n/a | n/a | n/a | n/a | n/a | n/a | n/a | Cu | e-p | MassFraction | n/a | 6.069 | singleValue | n/a | n/a | wt% | n/a | n/a | n/a | n/a | n/a | n/a | generic | n/a | n/a | #VALUE! | n/a | 2 | 2 | 2 | 2 | 1 | 2 | 1.833333 | 2 | (BatPac5.1) | CC BY 4.0 | m% counted from given g/cell | https://www.anl.gov/cse/batpac-model-software | SJ | TUB | 4519600%
988 | BATT | use | BATT_batteryPOM | 16 | 16 06 | 16 06 05 | n/a | 8507 | n/a | 109 | battLiRechargeable | battLiNMC | battLiNMC811 | NMC811 | 1 | n/a | n/a | n/a | batteryComponents | batteryCellCathode | currentCollectorCathode | n/a | n/a | n/a | n/a | n/a | n/a | n/a | n/a | n/a | n/a | Al | e-p | MassFraction | n/a | 2.573 | singleValue | n/a | n/a | wt% | n/a | n/a | n/a | n/a | n/a | n/a | generic | n/a | n/a | #VALUE! | n/a | 2 | 2 | 2 | 2 | 1 | 2 | 1.833333 | 2 | (BatPac5.1) | CC BY 4.0 | m% counted from given g/cell | https://www.anl.gov/cse/batpac-model-software | SJ | TUB | 4519600%
989 | BATT | use | BATT_batteryPOM | 16 | 16 06 | 16 06 05 | n/a | 8507 | n/a | 109 | battLiRechargeable | battLiNMC | battLiNMC811 | NMC811 | 1 | n/a | n/a | n/a | batteryComponents | batteryCellElectrolyte1 | n/a | n/a | n/a | n/a | undefinedAndMixedMaterials0 | undefinedAndMixedMaterials1 | otherOrUndefinedMaterials2 | electrolytes | undefinedElectrolytes | Electrolyte | 1 | n/a | m-p | MassFraction | n/a | 11.44 | singleValue | n/a | n/a | wt% | n/a | n/a | n/a | n/a | n/a | n/a | generic | n/a | n/a | #VALUE! | n/a | 2 | 2 | 2 | 2 | 1 | 2 | 1.833333 | 2 | (BatPac5.1) | CC BY 4.0 | m% counted from given g/cell | https://www.anl.gov/cse/batpac-model-software | SJ | TUB | 4519600%
990 | BATT | use | BATT_batteryPOM | 16 | 16 06 | 16 06 05 | n/a | 8507 | n/a | 109 | battLiRechargeable | battLiNMC | battLiNMC811 | NMC811 | 1 | n/a | n/a | n/a | batteryComponents | batteryCellCathode | cathodeActiveMaterial | n/a | n/a | n/a | n/a | n/a | n/a | n/a | n/a | n/a | n/a | O | e-p | MassFraction | n/a | 14.13 | singleValue | n/a | n/a | wt% | n/a | n/a | n/a | n/a | n/a | n/a | generic | n/a | n/a | #VALUE! | n/a | 2 | 2 | 2 | 2 | 1 | 2 | 1.833333 | 2 | (BatPac5.1) | CC BY 4.0 | m% counted from given g/cell | https://www.anl.gov/cse/batpac-model-software | SJ | TUB | 4519600%
991 | BATT | use | BATT_batteryPOM | 16 | 16 06 | 16 06 05 | n/a | 8507 | n/a | 109 | battLiRechargeable | battLiNMC | battLiNMC811 | NMC811 | 1 | n/a | n/a | n/a | batteryComponents | batteryCellCasing1 | n/a | n/a | n/a | n/a | undefinedAndMixedMaterials0 | undefinedAndMixedMaterials1 | n/a | n/a | n/a | PP/Al/PET | 4 | n/a | m-p | MassFraction | n/a | 2.18 | singleValue | n/a | n/a | wt% | n/a | n/a | n/a | n/a | n/a | n/a | generic | n/a | n/a | #VALUE! | n/a | 2 | 2 | 2 | 2 | 1 | 2 | 1.833333 | 2 | (BatPac5.1) | CC BY 4.0 | m% counted from given g/cell | https://www.anl.gov/cse/batpac-model-software | SJ | TUB | 4519600%
992 | BATT | use | BATT_batteryPOM | 16 | 16 06 | 16 06 05 | n/a | 8507 | n/a | 109 | battLiRechargeable | battLiNMC | battLiNMC811 | NMC811 | 1 | n/a | n/a | n/a | batteryComponents | batteryCellSeparator1 | n/a | n/a | n/a | n/a | organics | plastics | thermoplastics | otherThermoplastics | n/a | separator (plastics) | 1 | n/a | m-p | MassFraction | n/a | 0.8429 | singleValue | n/a | n/a | wt% | n/a | n/a | n/a | n/a | n/a | n/a | generic | n/a | n/a | #VALUE! | n/a | 2 | 2 | 2 | 2 | 1 | 2 | 1.833333 | 2 | (BatPac5.1) | CC BY 4.0 | m% counted from given g/cell | https://www.anl.gov/cse/batpac-model-software | SJ | TUB | 4519600%
993 | BATT | use | BATT_batteryPOM | 16 | 16 06 | 16 06 05 | n/a | 8507 | n/a | 110 | battLiRechargeable | battLiNMC | battLiNMC955 | NMC655 | 1 | n/a | n/a | n/a | batteryComponents | batteryCellCathode | cathodeActiveMaterial | n/a | n/a | n/a | n/a | n/a | n/a | n/a | n/a | n/a | n/a | Li | e-p | MassFraction | n/a | 3.05 | singleValue | n/a | n/a | wt% | n/a | n/a | n/a | n/a | n/a | n/a | generic | n/a | n/a | #VALUE! | n/a | 2 | 2 | 2 | 2 | 1 | 2 | 1.833333 | 2 | (BatPac5.1) | CC BY 4.0 | m% counted from given g/cell | https://www.anl.gov/cse/batpac-model-software | SJ | TUB | 4519600%
994 | BATT | use | BATT_batteryPOM | 16 | 16 06 | 16 06 05 | n/a | 8507 | n/a | 110 | battLiRechargeable | battLiNMC | battLiNMC955 | NMC955 | 1 | n/a | n/a | n/a | batteryComponents | batteryCellCathode | cathodeActiveMaterial | n/a | n/a | n/a | n/a | n/a | n/a | n/a | n/a | n/a | n/a | Co | e-p | MassFraction | n/a | 0.63 | singleValue | n/a | n/a | wt% | n/a | n/a | n/a | n/a | n/a | n/a | generic | n/a | n/a | #VALUE! | n/a | 2 | 2 | 2 | 2 | 1 | 2 | 1.833333 | 2 | (BatPac5.1) | CC BY 4.0 | m% counted from given g/cell | https://www.anl.gov/cse/batpac-model-software | SJ | TUB | 4519600%
995 | BATT | use | BATT_batteryPOM | 16 | 16 06 | 16 06 05 | n/a | 8507 | n/a | 110 | battLiRechargeable | battLiNMC | battLiNMC955 | NMC955 | 1 | n/a | n/a | n/a | batteryComponents | batteryCellCathode | cathodeActiveMaterial | n/a | n/a | n/a | n/a | n/a | n/a | n/a | n/a | n/a | n/a | Ni | e-p | MassFraction | n/a | 23.87 | singleValue | n/a | n/a | wt% | n/a | n/a | n/a | n/a | n/a | n/a | generic | n/a | n/a | #VALUE! | n/a | 2 | 2 | 2 | 2 | 1 | 2 | 1.833333 | 2 | (BatPac5.1) | CC BY 4.0 | m% counted from given g/cell | https://www.anl.gov/cse/batpac-model-software | SJ | TUB | 4519600%
996 | BATT | use | BATT_batteryPOM | 16 | 16 06 | 16 06 05 | n/a | 8507 | n/a | 110 | battLiRechargeable | battLiNMC | battLiNMC955 | NMC955 | 1 | n/a | n/a | n/a | batteryComponents | batteryCellCathode | cathodeActiveMaterial | n/a | n/a | n/a | n/a | n/a | n/a | n/a | n/a | n/a | n/a | Mn | e-p | MassFraction | n/a | 0.59 | singleValue | n/a | n/a | wt% | n/a | n/a | n/a | n/a | n/a | n/a | generic | n/a | n/a | #VALUE! | n/a | 2 | 2 | 2 | 2 | 1 | 2 | 1.833333 | 2 | (BatPac5.1) | CC BY 4.0 | m% counted from given g/cell | https://www.anl.gov/cse/batpac-model-software | SJ | TUB | 4519600%
997 | BATT | use | BATT_batteryPOM | 16 | 16 06 | 16 06 05 | n/a | 8507 | n/a | 110 | battLiRechargeable | battLiNMC | battLiNMC955 | NMC955 | 1 | n/a | n/a | n/a | batteryComponents | batteryCellAnode | anodeActiveMaterial | n/a | n/a | n/a | minerals | otherMinerals1 | carbon | graphite3 | n/a | n/a | n/a | C | e-p | MassFraction | n/a | 30.48 | singleValue | n/a | n/a | wt% | n/a | n/a | n/a | n/a | n/a | n/a | generic | n/a | n/a | #VALUE! | n/a | 2 | 2 | 2 | 2 | 1 | 2 | 1.833333 | 2 | (BatPac5.1) | CC BY 4.0 | m% counted from given g/cell | https://www.anl.gov/cse/batpac-model-software | SJ | TUB | 4519600%
998 | BATT | use | BATT_batteryPOM | 16 | 16 06 | 16 06 05 | n/a | 8507 | n/a | 110 | battLiRechargeable | battLiNMC | battLiNMC955 | NMC955 | 1 | n/a | n/a | n/a | batteryComponents | batteryCellAnode | currentCollectorAnode | n/a | n/a | n/a | n/a | n/a | n/a | n/a | n/a | n/a | n/a | Cu | e-p | MassFraction | n/a | 5.9141 | singleValue | n/a | n/a | wt% | n/a | n/a | n/a | n/a | n/a | n/a | generic | n/a | n/a | #VALUE! | n/a | 2 | 2 | 2 | 2 | 1 | 2 | 1.833333 | 2 | (BatPac5.1) | CC BY 4.0 | m% counted from given g/cell | https://www.anl.gov/cse/batpac-model-software | SJ | TUB | 4519600%
999 | BATT | use | BATT_batteryPOM | 16 | 16 06 | 16 06 05 | n/a | 8507 | n/a | 110 | battLiRechargeable | battLiNMC | battLiNMC955 | NMC955 | 1 | n/a | n/a | n/a | batteryComponents | batteryCellCathode | currentCollectorCathode | n/a | n/a | n/a | n/a | n/a | n/a | n/a | n/a | n/a | n/a | Al | e-p | MassFraction | n/a | 2.5032 | singleValue | n/a | n/a | wt% | n/a | n/a | n/a | n/a | n/a | n/a | generic | n/a | n/a | #VALUE! | n/a | 2 | 2 | 2 | 2 | 1 | 2 | 1.833333 | 2 | (BatPac5.1) | CC BY 4.0 | m% counted from given g/cell | https://www.anl.gov/cse/batpac-model-software | SJ | TUB | 4519600%
1000 | BATT | use | BATT_batteryPOM | 16 | 16 06 | 16 06 05 | n/a | 8507 | n/a | 110 | battLiRechargeable | battLiNMC | battLiNMC955 | NMC955 | 1 | n/a | n/a | n/a | batteryComponents | batteryCellElectrolyte1 | n/a | n/a | n/a | n/a | undefinedAndMixedMaterials0 | undefinedAndMixedMaterials1 | otherOrUndefinedMaterials2 | electrolytes | undefinedElectrolytes | Electrolyte | 1 | n/a | m-p | MassFraction | n/a | 11.56 | singleValue | n/a | n/a | wt% | n/a | n/a | n/a | n/a | n/a | n/a | generic | n/a | n/a | #VALUE! | n/a | 2 | 2 | 2 | 2 | 1 | 2 | 1.833333 | 2 | (BatPac5.1) | CC BY 4.0 | m% counted from given g/cell | https://www.anl.gov/cse/batpac-model-software | SJ | TUB | 4519600%
1001 | BATT | use | BATT_batteryPOM | 16 | 16 06 | 16 06 05 | n/a | 8507 | n/a | 110 | battLiRechargeable | battLiNMC | battLiNMC955 | NMC955 | 1 | n/a | n/a | n/a | batteryComponents | batteryCellCathode | cathodeActiveMaterial | n/a | n/a | n/a | n/a | n/a | n/a | n/a | n/a | n/a | n/a | O | e-p | MassFraction | n/a | 13.7 | singleValue | n/a | n/a | wt% | n/a | n/a | n/a | n/a | n/a | n/a | generic | n/a | n/a | #VALUE! | n/a | 2 | 2 | 2 | 2 | 1 | 2 | 1.833333 | 2 | (BatPac5.1) | CC BY 4.0 | m% counted from given g/cell | https://www.anl.gov/cse/batpac-model-software | SJ | TUB | 4519600%
1002 | BATT | use | BATT_batteryPOM | 16 | 16 06 | 16 06 05 | n/a | 8507 | n/a | 110 | battLiRechargeable | battLiNMC | battLiNMC955 | NMC955 | 1 | n/a | n/a | n/a | batteryComponents | batteryCellCasing1 | n/a | n/a | n/a | n/a | undefinedAndMixedMaterials0 | undefinedAndMixedMaterials1 | n/a | n/a | n/a | PP/Al/PET | 4 | n/a | m-p | MassFraction | n/a | 2.212 | singleValue | n/a | n/a | wt% | n/a | n/a | n/a | n/a | n/a | n/a | generic | n/a | n/a | #VALUE! | n/a | 2 | 2 | 2 | 2 | 1 | 2 | 1.833333 | 2 | (BatPac5.1) | CC BY 4.0 | m% counted from given g/cell | https://www.anl.gov/cse/batpac-model-software | SJ | TUB | 4519600%
1003 | BATT | use | BATT_batteryPOM | 16 | 16 06 | 16 06 05 | n/a | 8507 | n/a | 110 | battLiRechargeable | battLiNMC | battLiNMC955 | NMC955 | 1 | n/a | n/a | n/a | batteryComponents | batteryCellSeparator1 | n/a | n/a | n/a | n/a | organics | plastics | thermoplastics | otherThermoplastics | n/a | separator (plastics) | 1 | n/a | m-p | MassFraction | n/a | 0.8256 | singleValue | n/a | n/a | wt% | n/a | n/a | n/a | n/a | n/a | n/a | generic | n/a | n/a | #VALUE! | n/a | 2 | 2 | 2 | 2 | 1 | 2 | 1.833333 | 2 | (BatPac5.1) | CC BY 4.0 | m% counted from given g/cell | https://www.anl.gov/cse/batpac-model-software | SJ | TUB | 4519600%
1004 | BATT | use | BATT_batteryPOM | 16 | 16 06 | 16 06 05 | n/a | 8507 | n/a | 111 | battLiRechargeable | battLiNCA | battLiNCA_subsub | NCA | 1 | n/a | n/a | n/a | batteryComponents | batteryCellCathode | cathodeActiveMaterial | n/a | n/a | n/a | n/a | n/a | n/a | n/a | n/a | n/a | n/a | Li | e-p | MassFraction | n/a | 3.26 | singleValue | n/a | n/a | wt% | n/a | n/a | n/a | n/a | n/a | n/a | generic | n/a | n/a | #VALUE! | n/a | 2 | 2 | 2 | 2 | 1 | 2 | 1.833333 | 2 | (BatPac5.1) | CC BY 4.0 | m% counted from given g/cell | https://www.anl.gov/cse/batpac-model-software | SJ | TUB | 4519600%
1005 | BATT | use | BATT_batteryPOM | 16 | 16 06 | 16 06 05 | n/a | 8507 | n/a | 111 | battLiRechargeable | battLiNCA | battLiNCA_subsub | NCA | 1 | n/a | n/a | n/a | batteryComponents | batteryCellCathode | cathodeActiveMaterial | n/a | n/a | n/a | n/a | n/a | n/a | n/a | n/a | n/a | n/a | Co | e-p | MassFraction | n/a | 4.06 | singleValue | n/a | n/a | wt% | n/a | n/a | n/a | n/a | n/a | n/a | generic | n/a | n/a | #VALUE! | n/a | 2 | 2 | 2 | 2 | 1 | 2 | 1.833333 | 2 | (BatPac5.1) | CC BY 4.0 | m% counted from given g/cell | https://www.anl.gov/cse/batpac-model-software | SJ | TUB | 4519600%
1006 | BATT | use | BATT_batteryPOM | 16 | 16 06 | 16 06 05 | n/a | 8507 | n/a | 111 | battLiRechargeable | battLiNCA | battLiNCA_subsub | NCA | 1 | n/a | n/a | n/a | batteryComponents | batteryCellCathode | cathodeActiveMaterial | n/a | n/a | n/a | n/a | n/a | n/a | n/a | n/a | n/a | n/a | Ni | e-p | MassFraction | n/a | 21.55 | singleValue | n/a | n/a | wt% | n/a | n/a | n/a | n/a | n/a | n/a | generic | n/a | n/a | #VALUE! | n/a | 2 | 2 | 2 | 2 | 1 | 2 | 1.833333 | 2 | (BatPac5.1) | CC BY 4.0 | m% counted from given g/cell | https://www.anl.gov/cse/batpac-model-software | SJ | TUB | 4519600%
1007 | BATT | use | BATT_batteryPOM | 16 | 16 06 | 16 06 05 | n/a | 8507 | n/a | 111 | battLiRechargeable | battLiNCA | battLiNCA_subsub | NCA | 1 | n/a | n/a | n/a | batteryComponents | batteryCellCathode | cathodeActiveMaterial | n/a | n/a | n/a | n/a | n/a | n/a | n/a | n/a | n/a | n/a | Al | e-p | MassFraction | n/a | 0.62 | singleValue | n/a | n/a | wt% | n/a | n/a | n/a | n/a | n/a | n/a | generic | n/a | n/a | #VALUE! | n/a | 2 | 2 | 2 | 2 | 1 | 2 | 1.833333 | 2 | (BatPac5.1) | CC BY 4.0 | m% counted from given g/cell | https://www.anl.gov/cse/batpac-model-software | SJ | TUB | 4519600%
1008 | BATT | use | BATT_batteryPOM | 16 | 16 06 | 16 06 05 | n/a | 8507 | n/a | 111 | battLiRechargeable | battLiNCA | battLiNCA_subsub | NCA | 1 | n/a | n/a | n/a | batteryComponents | batteryCellAnode | anodeActiveMaterial | n/a | n/a | n/a | minerals | otherMinerals1 | carbon | graphite3 | n/a | n/a | n/a | C | e-p | MassFraction | n/a | 28.24 | singleValue | n/a | n/a | wt% | n/a | n/a | n/a | n/a | n/a | n/a | generic | n/a | n/a | #VALUE! | n/a | 2 | 2 | 2 | 2 | 1 | 2 | 1.833333 | 2 | (BatPac5.1) | CC BY 4.0 | m% counted from given g/cell | https://www.anl.gov/cse/batpac-model-software | SJ | TUB | 4519600%
1009 | BATT | use | BATT_batteryPOM | 16 | 16 06 | 16 06 05 | n/a | 8507 | n/a | 111 | battLiRechargeable | battLiNCA | battLiNCA_subsub | NCA | 1 | n/a | n/a | n/a | batteryComponents | batteryCellAnode | currentCollectorAnode | n/a | n/a | n/a | n/a | n/a | n/a | n/a | n/a | n/a | n/a | Cu | e-p | MassFraction | n/a | 6.0609 | singleValue | n/a | n/a | wt% | n/a | n/a | n/a | n/a | n/a | n/a | generic | n/a | n/a | #VALUE! | n/a | 2 | 2 | 2 | 2 | 1 | 2 | 1.833333 | 2 | (BatPac5.1) | CC BY 4.0 | m% counted from given g/cell | https://www.anl.gov/cse/batpac-model-software | SJ | TUB | 4519600%
1010 | BATT | use | BATT_batteryPOM | 16 | 16 06 | 16 06 05 | n/a | 8507 | n/a | 111 | battLiRechargeable | battLiNCA | battLiNCA_subsub | NCA | 1 | n/a | n/a | n/a | batteryComponents | batteryCellCathode | currentCollectorCathode | n/a | n/a | n/a | n/a | n/a | n/a | n/a | n/a | n/a | n/a | Al | e-p | MassFraction | n/a | 2.577 | singleValue | n/a | n/a | wt% | n/a | n/a | n/a | n/a | n/a | n/a | generic | n/a | n/a | #VALUE! | n/a | 2 | 2 | 2 | 2 | 1 | 2 | 1.833333 | 2 | (BatPac5.1) | CC BY 4.0 | m% counted from given g/cell | https://www.anl.gov/cse/batpac-model-software | SJ | TUB | 4519600%
1011 | BATT | use | BATT_batteryPOM | 16 | 16 06 | 16 06 05 | n/a | 8507 | n/a | 111 | battLiRechargeable | battLiNCA | battLiNCA_subsub | NCA | 1 | n/a | n/a | n/a | batteryComponents | batteryCellElectrolyte1 | n/a | n/a | n/a | n/a | undefinedAndMixedMaterials0 | undefinedAndMixedMaterials1 | otherOrUndefinedMaterials2 | electrolytes | undefinedElectrolytes | Electrolyte | 1 | n/a | m-p | MassFraction | n/a | 11.27 | singleValue | n/a | n/a | wt% | n/a | n/a | n/a | n/a | n/a | n/a | generic | n/a | n/a | #VALUE! | n/a | 2 | 2 | 2 | 2 | 1 | 2 | 1.833333 | 2 | (BatPac5.1) | CC BY 4.0 | m% counted from given g/cell | https://www.anl.gov/cse/batpac-model-software | SJ | TUB | 4519600%
1012 | BATT | use | BATT_batteryPOM | 16 | 16 06 | 16 06 05 | n/a | 8507 | n/a | 111 | battLiRechargeable | battLiNCA | battLiNCA_subsub | NCA | 1 | n/a | n/a | n/a | batteryComponents | batteryCellCathode | cathodeActiveMaterial | n/a | n/a | n/a | n/a | n/a | n/a | n/a | n/a | n/a | n/a | O | e-p | MassFraction | n/a | 14.68 | singleValue | n/a | n/a | wt% | n/a | n/a | n/a | n/a | n/a | n/a | generic | n/a | n/a | #VALUE! | n/a | 2 | 2 | 2 | 2 | 1 | 2 | 1.833333 | 2 | (BatPac5.1) | CC BY 4.0 | m% counted from given g/cell | https://www.anl.gov/cse/batpac-model-software | SJ | TUB | 4519600%
1013 | BATT | use | BATT_batteryPOM | 16 | 16 06 | 16 06 05 | n/a | 8507 | n/a | 111 | battLiRechargeable | battLiNCA | battLiNCA_subsub | NCA | 1 | n/a | n/a | n/a | batteryComponents | batteryCellCasing1 | n/a | n/a | n/a | n/a | undefinedAndMixedMaterials0 | undefinedAndMixedMaterials1 | n/a | n/a | n/a | PP/Al/PET | 4 | n/a | m-p | MassFraction | n/a | 2.135 | singleValue | n/a | n/a | wt% | n/a | n/a | n/a | n/a | n/a | n/a | generic | n/a | n/a | #VALUE! | n/a | 2 | 2 | 2 | 2 | 1 | 2 | 1.833333 | 2 | (BatPac5.1) | CC BY 4.0 | m% counted from given g/cell | https://www.anl.gov/cse/batpac-model-software | SJ | TUB | 4519600%
1014 | BATT | use | BATT_batteryPOM | 16 | 16 06 | 16 06 05 | n/a | 8507 | n/a | 111 | battLiRechargeable | battLiNCA | battLiNCA_subsub | NCA | 1 | n/a | n/a | n/a | batteryComponents | batteryCellSeparator1 | n/a | n/a | n/a | n/a | organics | plastics | thermoplastics | otherThermoplastics | n/a | separator (plastics) | 1 | n/a | m-p | MassFraction | n/a | 0.8487 | singleValue | n/a | n/a | wt% | n/a | n/a | n/a | n/a | n/a | n/a | generic | n/a | n/a | #VALUE! | n/a | 2 | 2 | 2 | 2 | 1 | 2 | 1.833333 | 2 | (BatPac5.1) | CC BY 4.0 | m% counted from given g/cell | https://www.anl.gov/cse/batpac-model-software | SJ | TUB | 4519600%
1015 | BATT | use | BATT_batteryPOM | 16 | 16 06 | 16 06 05 | n/a | 8507 | n/a | 112 | battLiRechargeable | battLiMO | battLiMn | LMO | 1 | n/a | n/a | n/a | batteryComponents | batteryCellCathode | cathodeActiveMaterial | n/a | n/a | n/a | n/a | n/a | n/a | n/a | n/a | n/a | n/a | Li | e-p | MassFraction | n/a | 2.3 | singleValue | n/a | n/a | wt% | n/a | n/a | n/a | n/a | n/a | n/a | generic | n/a | n/a | #VALUE! | n/a | 2 | 2 | 3 | 2.333333 | 1 | 2 | 2.055556 | 2 | (BatPac5.1) | CC BY 4.0 | m% counted from given g/cell | https://www.anl.gov/cse/batpac-model-software | SJ | TUB | 4519600%
1016 | BATT | use | BATT_batteryPOM | 16 | 16 06 | 16 06 05 | n/a | 8507 | n/a | 112 | battLiRechargeable | battLiMO | battLiMn | LMO | 1 | n/a | n/a | n/a | batteryComponents | batteryCellCathode | cathodeActiveMaterial | n/a | n/a | n/a | n/a | n/a | n/a | n/a | n/a | n/a | n/a | Mn | e-p | MassFraction | n/a | 30.4 | singleValue | n/a | n/a | wt% | n/a | n/a | n/a | n/a | n/a | n/a | generic | n/a | n/a | #VALUE! | n/a | 2 | 2 | 3 | 2.333333 | 1 | 2 | 2.055556 | 2 | (BatPac5.1) | CC BY 4.0 | m% counted from given g/cell | https://www.anl.gov/cse/batpac-model-software | SJ | TUB | 4519600%
1017 | BATT | use | BATT_batteryPOM | 16 | 16 06 | 16 06 05 | n/a | 8507 | n/a | 112 | battLiRechargeable | battLiMO | battLiMn | LMO | 1 | n/a | n/a | n/a | batteryComponents | batteryCellCathode | cathodeActiveMaterial | n/a | n/a | n/a | n/a | n/a | n/a | n/a | n/a | n/a | n/a | O | e-p | MassFraction | n/a | 18.64 | singleValue | n/a | n/a | wt% | n/a | n/a | n/a | n/a | n/a | n/a | generic | n/a | n/a | #VALUE! | n/a | 2 | 2 | 3 | 2.333333 | 1 | 2 | 2.055556 | 2 | (BatPac5.1) | CC BY 4.0 | m% counted from given g/cell | https://www.anl.gov/cse/batpac-model-software | SJ | TUB | 4519600%
1018 | BATT | use | BATT_batteryPOM | 16 | 16 06 | 16 06 05 | n/a | 8507 | n/a | 112 | battLiRechargeable | battLiMO | battLiMn | LMO | 1 | n/a | n/a | n/a | batteryComponents | batteryCellAnode | anodeActiveMaterial | n/a | n/a | n/a | minerals | otherMinerals1 | carbon | graphite3 | n/a | n/a | n/a | C | e-p | MassFraction | n/a | 19.18 | singleValue | n/a | n/a | wt% | n/a | n/a | n/a | n/a | n/a | n/a | generic | n/a | n/a | #VALUE! | n/a | 2 | 2 | 3 | 2.333333 | 1 | 2 | 2.055556 | 2 | (BatPac5.1) | CC BY 4.0 | m% counted from given g/cell | https://www.anl.gov/cse/batpac-model-software | SJ | TUB | 4519600%
1019 | BATT | use | BATT_batteryPOM | 16 | 16 06 | 16 06 05 | n/a | 8507 | n/a | 112 | battLiRechargeable | battLiMO | battLiMn | LMO | 1 | n/a | n/a | n/a | batteryComponents | batteryCellAnode | currentCollectorAnode | n/a | n/a | n/a | n/a | n/a | n/a | n/a | n/a | n/a | n/a | Cu | e-p | MassFraction | n/a | 7.676 | singleValue | n/a | n/a | wt% | n/a | n/a | n/a | n/a | n/a | n/a | generic | n/a | n/a | #VALUE! | n/a | 2 | 2 | 3 | 2.333333 | 1 | 2 | 2.055556 | 2 | (BatPac5.1) | CC BY 4.0 | m% counted from given g/cell | https://www.anl.gov/cse/batpac-model-software | SJ | TUB | 4519600%
1020 | BATT | use | BATT_batteryPOM | 16 | 16 06 | 16 06 05 | n/a | 8507 | n/a | 112 | battLiRechargeable | battLiMO | battLiMn | LMO | 1 | n/a | n/a | n/a | batteryComponents | batteryCellCathode | currentCollectorCathode | n/a | n/a | n/a | n/a | n/a | n/a | n/a | n/a | n/a | n/a | Al | e-p | MassFraction | n/a | 3.2937 | singleValue | n/a | n/a | wt% | n/a | n/a | n/a | n/a | n/a | n/a | generic | n/a | n/a | #VALUE! | n/a | 2 | 2 | 3 | 2.333333 | 1 | 2 | 2.055556 | 2 | (BatPac5.1) | CC BY 4.0 | m% counted from given g/cell | https://www.anl.gov/cse/batpac-model-software | SJ | TUB | 4519600%
1021 | BATT | use | BATT_batteryPOM | 16 | 16 06 | 16 06 05 | n/a | 8507 | n/a | 112 | battLiRechargeable | battLiMO | battLiMn | LMO | 1 | n/a | n/a | n/a | batteryComponents | batteryCellElectrolyte1 | n/a | n/a | n/a | n/a | undefinedAndMixedMaterials0 | undefinedAndMixedMaterials1 | otherOrUndefinedMaterials2 | electrolytes | undefinedElectrolytes | Electrolyte | 1 | n/a | m-p | MassFraction | n/a | 11.11 | singleValue | n/a | n/a | wt% | n/a | n/a | n/a | n/a | n/a | n/a | generic | n/a | n/a | #VALUE! | n/a | 2 | 2 | 3 | 2.333333 | 1 | 2 | 2.055556 | 2 | (BatPac5.1) | CC BY 4.0 | m% counted from given g/cell | https://www.anl.gov/cse/batpac-model-software | SJ | TUB | 4519600%
1022 | BATT | use | BATT_batteryPOM | 16 | 16 06 | 16 06 05 | n/a | 8507 | n/a | 112 | battLiRechargeable | battLiMO | battLiMn | LMO | 1 | n/a | n/a | n/a | batteryComponents | batteryCellCasing1 | n/a | n/a | n/a | n/a | undefinedAndMixedMaterials0 | undefinedAndMixedMaterials1 | n/a | n/a | n/a | PP/Al/PET | 4 | n/a | m-p | MassFraction | n/a | 1.96897 | singleValue | n/a | n/a | wt% | n/a | n/a | n/a | n/a | n/a | n/a | generic | n/a | n/a | #VALUE! | n/a | 2 | 2 | 3 | 2.333333 | 1 | 2 | 2.055556 | 2 | (BatPac5.1) | CC BY 4.0 | m% counted from given g/cell | https://www.anl.gov/cse/batpac-model-software | SJ | TUB | 4519600%
1023 | BATT | use | BATT_batteryPOM | 16 | 16 06 | 16 06 05 | n/a | 8507 | n/a | 112 | battLiRechargeable | battLiMO | battLiMn | LMO | 1 | n/a | n/a | n/a | batteryComponents | batteryCellSeparator1 | n/a | n/a | n/a | n/a | organics | plastics | thermoplastics | otherThermoplastics | n/a | separator (plastics) | 1 | n/a | m-p | MassFraction | n/a | 1.09489 | singleValue | n/a | n/a | wt% | n/a | n/a | n/a | n/a | n/a | n/a | generic | n/a | n/a | #VALUE! | n/a | 2 | 2 | 3 | 2.333333 | 1 | 2 | 2.055556 | 2 | (BatPac5.1) | CC BY 4.0 | m% counted from given g/cell | https://www.anl.gov/cse/batpac-model-software | SJ | TUB | 4519600%
1024 | BATT | use | BATT_batteryPOM | 16 | 16 06 | 16 06 05 | n/a | 8507 | n/a | 113 | battLiRechargeable | battLiFP | battLiFP_subsub | LFP | 1 | n/a | n/a | n/a | batteryComponents | batteryCellCathode | cathodeActiveMaterial | n/a | n/a | n/a | n/a | n/a | n/a | n/a | n/a | n/a | n/a | Li | e-p | MassFraction | n/a | 2.09 | singleValue | n/a | n/a | wt% | n/a | n/a | n/a | n/a | n/a | n/a | generic | n/a | n/a | #VALUE! | n/a | 2 | 2 | 3 | 2.333333 | 1 | 2 | 2.055556 | 2 | (BatPac5.1) | CC BY 4.0 | m% counted from given g/cell | https://www.anl.gov/cse/batpac-model-software | SJ | TUB | 4519600%
1025 | BATT | use | BATT_batteryPOM | 16 | 16 06 | 16 06 05 | n/a | 8507 | n/a | 113 | battLiRechargeable | battLiFP | battLiFP_subsub | LFP | 1 | n/a | n/a | n/a | batteryComponents | batteryCellCathode | cathodeActiveMaterial | n/a | n/a | n/a | n/a | n/a | n/a | n/a | n/a | n/a | n/a | P | e-p | MassFraction | n/a | 8.97 | singleValue | n/a | n/a | wt% | n/a | n/a | n/a | n/a | n/a | n/a | generic | n/a | n/a | #VALUE! | n/a | 2 | 2 | 3 | 2.333333 | 1 | 2 | 2.055556 | 2 | (BatPac5.1) | CC BY 4.0 | m% counted from given g/cell | https://www.anl.gov/cse/batpac-model-software | SJ | TUB | 4519600%
1026 | BATT | use | BATT_batteryPOM | 16 | 16 06 | 16 06 05 | n/a | 8507 | n/a | 113 | battLiRechargeable | battLiFP | battLiFP_subsub | LFP | 1 | n/a | n/a | n/a | batteryComponents | batteryCellCathode | cathodeActiveMaterial | n/a | n/a | n/a | n/a | n/a | n/a | n/a | n/a | n/a | n/a | Fe | e-p | MassFraction | n/a | 16.17 | singleValue | n/a | n/a | wt% | n/a | n/a | n/a | n/a | n/a | n/a | generic | n/a | n/a | #VALUE! | n/a | 2 | 2 | 3 | 2.333333 | 1 | 2 | 2.055556 | 2 | (BatPac5.1) | CC BY 4.0 | m% counted from given g/cell | https://www.anl.gov/cse/batpac-model-software | SJ | TUB | 4519600%
1027 | BATT | use | BATT_batteryPOM | 16 | 16 06 | 16 06 05 | n/a | 8507 | n/a | 113 | battLiRechargeable | battLiFP | battLiFP_subsub | LFP | 1 | n/a | n/a | n/a | batteryComponents | batteryCellAnode | anodeActiveMaterial | n/a | n/a | n/a | minerals | otherMinerals1 | carbon | graphite3 | n/a | n/a | n/a | C | e-p | MassFraction | n/a | 22.54 | singleValue | n/a | n/a | wt% | n/a | n/a | n/a | n/a | n/a | n/a | generic | n/a | n/a | #VALUE! | n/a | 2 | 2 | 3 | 2.333333 | 1 | 2 | 2.055556 | 2 | (BatPac5.1) | CC BY 4.0 | m% counted from given g/cell | https://www.anl.gov/cse/batpac-model-software | SJ | TUB | 4519600%
1028 | BATT | use | BATT_batteryPOM | 16 | 16 06 | 16 06 05 | n/a | 8507 | n/a | 113 | battLiRechargeable | battLiFP | battLiFP_subsub | LFP | 1 | n/a | n/a | n/a | batteryComponents | batteryCellAnode | currentCollectorAnode | n/a | n/a | n/a | non-ferrousMetals | CuAndCuAlloys | n/a | n/a | n/a | Copper parts | 1 | n/a | m-p | MassFraction | n/a | 8.2987 | singleValue | n/a | n/a | wt% | n/a | n/a | n/a | n/a | n/a | n/a | generic | n/a | n/a | #VALUE! | n/a | 2 | 2 | 3 | 2.333333 | 1 | 2 | 2.055556 | 2 | (BatPac5.1) | CC BY 4.0 | m% counted from given g/cell | https://www.anl.gov/cse/batpac-model-software | SJ | TUB | 4519600%
1029 | BATT | use | BATT_batteryPOM | 16 | 16 06 | 16 06 05 | n/a | 8507 | n/a | 113 | battLiRechargeable | battLiFP | battLiFP_subsub | LFP | 1 | n/a | n/a | n/a | batteryComponents | batteryCellCathode | currentCollectorCathode | n/a | n/a | n/a | non-ferrousMetals | AlAndAlAlloys | n/a | n/a | n/a | Aluminium | 1 | n/a | m-p | MassFraction | n/a | 3.525 | singleValue | n/a | n/a | wt% | n/a | n/a | n/a | n/a | n/a | n/a | generic | n/a | n/a | #VALUE! | n/a | 2 | 2 | 3 | 2.333333 | 1 | 2 | 2.055556 | 2 | (BatPac5.1) | CC BY 4.0 | m% counted from given g/cell | https://www.anl.gov/cse/batpac-model-software | SJ | TUB | 4519600%
1030 | BATT | use | BATT_batteryPOM | 16 | 16 06 | 16 06 05 | n/a | 8507 | n/a | 113 | battLiRechargeable | battLiFP | battLiFP_subsub | LFP | 1 | n/a | n/a | n/a | batteryComponents | batteryCellElectrolyte1 | n/a | n/a | n/a | n/a | undefinedAndMixedMaterials0 | undefinedAndMixedMaterials1 | otherOrUndefinedMaterials2 | electrolytes | undefinedElectrolytes | Electrolyte | 1 | n/a | m-p | MassFraction | n/a | 12.33 | singleValue | n/a | n/a | wt% | n/a | n/a | n/a | n/a | n/a | n/a | generic | n/a | n/a | #VALUE! | n/a | 2 | 2 | 3 | 2.333333 | 1 | 2 | 2.055556 | 2 | (BatPac5.1) | CC BY 4.0 | m% counted from given g/cell | https://www.anl.gov/cse/batpac-model-software | SJ | TUB | 4519600%
1031 | BATT | use | BATT_batteryPOM | 16 | 16 06 | 16 06 05 | n/a | 8507 | n/a | 113 | battLiRechargeable | battLiFP | battLiFP_subsub | LFP | 1 | n/a | n/a | n/a | batteryComponents | batteryCellCathode | cathodeActiveMaterial | n/a | n/a | n/a | n/a | n/a | n/a | n/a | n/a | n/a | n/a | O | e-p | MassFraction | n/a | 18.53 | singleValue | n/a | n/a | wt% | n/a | n/a | n/a | n/a | n/a | n/a | generic | n/a | n/a | #VALUE! | n/a | 2 | 2 | 3 | 2.333333 | 1 | 2 | 2.055556 | 2 | (BatPac5.1) | CC BY 4.0 | m% counted from given g/cell | https://www.anl.gov/cse/batpac-model-software | SJ | TUB | 4519600%
1032 | BATT | use | BATT_batteryPOM | 16 | 16 06 | 16 06 05 | n/a | 8507 | n/a | 113 | battLiRechargeable | battLiFP | battLiFP_subsub | LFP | 1 | n/a | n/a | n/a | batteryComponents | batteryCellCasing1 | n/a | n/a | n/a | n/a | undefinedAndMixedMaterials0 | undefinedAndMixedMaterials1 | n/a | n/a | n/a | PP/Al/PET | 4 | n/a | m-p | MassFraction | n/a | 2.13942 | singleValue | n/a | n/a | wt% | n/a | n/a | n/a | n/a | n/a | n/a | generic | n/a | n/a | #VALUE! | n/a | 2 | 2 | 3 | 2.333333 | 1 | 2 | 2.055556 | 2 | (BatPac5.1) | CC BY 4.0 | m% counted from given g/cell | https://www.anl.gov/cse/batpac-model-software | SJ | TUB | 4519600%
1033 | BATT | use | BATT_batteryPOM | 16 | 16 06 | 16 06 05 | n/a | 8507 | n/a | 113 | battLiRechargeable | battLiFP | battLiFP_subsub | LFP | 1 | n/a | n/a | n/a | batteryComponents | batteryCellSeparator1 | n/a | n/a | n/a | n/a | organics | plastics | thermoplastics | otherThermoplastics | n/a | separator (plastics) | 1 | n/a | m-p | MassFraction | n/a | 1.17266 | singleValue | n/a | n/a | wt% | n/a | n/a | n/a | n/a | n/a | n/a | generic | n/a | n/a | #VALUE! | n/a | 2 | 2 | 3 | 2.333333 | 1 | 2 | 2.055556 | 2 | (BatPac5.1) | CC BY 4.0 | m% counted from given g/cell | https://www.anl.gov/cse/batpac-model-software | SJ | TUB | 4519600%
1034 | BATT | EoL | BATT_generated | 16 | 16 06 | 16 06 05 | n/a | 8507 | n/a | 114 | battNiMH | battNiMHSealed | battNiMHSealed_subsub | NiMH battery (Cylindrical AB5 batteries) | 1 | n/a | n/a | n/a | batteryComponents | batteryCellAnode | anodeActiveMaterial | Negative Electrodes Paste | 1 | n/a | n/a | n/a | n/a | n/a | n/a | n/a | n/a | n/a | c-p | MassFraction | n/a | 14.63 | singleValue | n/a | n/a | wt% | meas | 1D | n/a | weighting | 2005 | n/a | specific | n/a | n/a | #VALUE! | n/a | 2 | 3 | 3 | 2.666667 | 1 | 2 | 2.277778 | 2 | (Bertuol et al., 2006) | CC BY 4.0 | From literature review (Sommer et al., 2015) | https://www.sciencedirect.com/science/article/pii/S0378775306004332 | FM | TUB | 4519200%
1035 | BATT | EoL | BATT_generated | 16 | 16 06 | 16 06 05 | n/a | 8507 | n/a | 114 | battNiMH | battNiMHSealed | battNiMHSealed_subsub | NiMH battery (Cylindrical AB5 batteries) | 1 | n/a | n/a | n/a | batteryComponents | batteryCellAnode | currentCollectorAnode | Negative Electrodes Perforeted Plates (Ni-Fe-Alloy) | 1 | n/a | n/a | n/a | n/a | n/a | n/a | n/a | n/a | n/a | c-p | MassFraction | n/a | 14.49 | singleValue | n/a | n/a | wt% | meas | 1D | n/a | weighting | 2005 | n/a | specific | n/a | n/a | #VALUE! | n/a | 2 | 3 | 3 | 2.666667 | 1 | 2 | 2.277778 | 2 | (Bertuol et al., 2006) | CC BY 4.0 | From literature review (Sommer et al., 2015) | https://www.sciencedirect.com/science/article/pii/S0378775306004332 | FM | TUB | 4519200%
1036 | BATT | EoL | BATT_generated | 16 | 16 06 | 16 06 05 | n/a | 8507 | n/a | 114 | battNiMH | battNiMHSealed | battNiMHSealed_subsub | NiMH battery (Cylindrical AB5 batteries) | 1 | n/a | n/a | n/a | batteryComponents | batteryCellCasing1 | batteryCellCasing2 | External casing (Ni-Fe-Alloy) | 1 | n/a | n/a | n/a | n/a | n/a | n/a | n/a | n/a | n/a | c-p | MassFraction | n/a | 20.44 | singleValue | n/a | n/a | wt% | meas | 1D | n/a | weighting | 2005 | n/a | specific | n/a | n/a | #VALUE! | n/a | 2 | 3 | 3 | 2.666667 | 1 | 2 | 2.277778 | 2 | (Bertuol et al., 2006) | CC BY 4.0 | From literature review (Sommer et al., 2015) | https://www.sciencedirect.com/science/article/pii/S0378775306004332 | FM | TUB | 4519200%
1037 | BATT | EoL | BATT_generated | 16 | 16 06 | 16 06 05 | n/a | 8507 | n/a | 114 | battNiMH | battNiMHSealed | battNiMHSealed_subsub | NiMH battery (Cylindrical AB5 batteries) | 1 | n/a | n/a | n/a | batteryComponents | shadowComponentBATT1 | shadowComponentBATT2 | n/a | n/a | n/a | organics | plastics | n/a | n/a | n/a | Polymers | 2 | n/a | m-p | MassFraction | n/a | 8.97 | singleValue | n/a | n/a | wt% | meas | 1D | n/a | weighting | 2005 | n/a | specific | n/a | n/a | #VALUE! | n/a | 2 | 3 | 3 | 2.666667 | 1 | 2 | 2.277778 | 2 | (Bertuol et al., 2006) | CC BY 4.0 | From literature review (Sommer et al., 2015) | https://www.sciencedirect.com/science/article/pii/S0378775306004332 | FM | TUB | 4519200%
1038 | BATT | EoL | BATT_generated | 16 | 16 06 | 16 06 05 | n/a | 8507 | n/a | 114 | battNiMH | battNiMHSealed | battNiMHSealed_subsub | NiMH battery (Cylindrical AB5 batteries) | 1 | n/a | n/a | n/a | batteryComponents | batteryCellCathode | n/a | Positive Electrode | 1 | n/a | n/a | n/a | n/a | n/a | n/a | n/a | n/a | n/a | c-p | MassFraction | n/a | 39.89 | singleValue | n/a | n/a | wt% | meas | 1D | n/a | weighting | 2005 | n/a | specific | n/a | n/a | #VALUE! | n/a | 2 | 3 | 3 | 2.666667 | 1 | 2 | 2.277778 | 2 | (Bertuol et al., 2006) | CC BY 4.0 | From literature review (Sommer et al., 2015) | https://www.sciencedirect.com/science/article/pii/S0378775306004332 | FM | TUB | 4519200%
1039 | BATT | EoL | BATT_generated | 16 | 16 06 | 16 06 05 | n/a | 8507 | n/a | 115 | battNiMH | battNiMHSealed | battNiMHSealed_subsub | NiMH battery (prismatic AB5 batteries) | 1 | n/a | n/a | n/a | batteryComponents | batteryCellAnode | anodeActiveMaterial | Negative Electrodes Paste | 1 | n/a | n/a | n/a | n/a | n/a | n/a | n/a | n/a | n/a | c-p | MassFraction | n/a | 27.17 | singleValue | n/a | n/a | wt% | meas | 1D | n/a | weighting | 2005 | n/a | specific | n/a | n/a | #VALUE! | n/a | 2 | 3 | 3 | 2.666667 | 1 | 2 | 2.277778 | 2 | (Bertuol et al., 2006) | CC BY 4.0 | From literature review (Sommer et al., 2015) | https://www.sciencedirect.com/science/article/pii/S0378775306004332 | FM | TUB | 4519200%
1040 | BATT | EoL | BATT_generated | 16 | 16 06 | 16 06 05 | n/a | 8507 | n/a | 115 | battNiMH | battNiMHSealed | battNiMHSealed_subsub | NiMH battery (prismatic AB5 batteries) | 1 | n/a | n/a | n/a | batteryComponents | batteryCellAnode | currentCollectorAnode | Negative Electrodes Perforeted Plates (Ni-Fe-Alloy) | 1 | n/a | n/a | n/a | n/a | n/a | n/a | n/a | n/a | n/a | c-p | MassFraction | n/a | 3.28 | singleValue | n/a | n/a | wt% | meas | 1D | n/a | weighting | 2005 | n/a | specific | n/a | n/a | #VALUE! | n/a | 2 | 3 | 3 | 2.666667 | 1 | 2 | 2.277778 | 2 | (Bertuol et al., 2006) | CC BY 4.0 | From literature review (Sommer et al., 2015) | https://www.sciencedirect.com/science/article/pii/S0378775306004332 | FM | TUB | 4519200%
1041 | BATT | EoL | BATT_generated | 16 | 16 06 | 16 06 05 | n/a | 8507 | n/a | 115 | battNiMH | battNiMHSealed | battNiMHSealed_subsub | NiMH battery (prismatic AB5 batteries) | 1 | n/a | n/a | n/a | batteryComponents | batteryCellCasing1 | batteryCellCasing2 | External casing (Ni-Fe-Alloy) | 1 | n/a | n/a | n/a | n/a | n/a | n/a | n/a | n/a | n/a | c-p | MassFraction | n/a | 38.55 | singleValue | n/a | n/a | wt% | meas | 1D | n/a | weighting | 2005 | n/a | specific | n/a | n/a | #VALUE! | n/a | 2 | 3 | 3 | 2.666667 | 1 | 2 | 2.277778 | 2 | (Bertuol et al., 2006) | CC BY 4.0 | From literature review (Sommer et al., 2015) | https://www.sciencedirect.com/science/article/pii/S0378775306004332 | FM | TUB | 4519200%
1042 | BATT | EoL | BATT_generated | 16 | 16 06 | 16 06 05 | n/a | 8507 | n/a | 115 | battNiMH | battNiMHSealed | battNiMHSealed_subsub | NiMH battery (prismatic AB5 batteries) | 1 | n/a | n/a | n/a | batteryComponents | shadowComponentBATT1 | shadowComponentBATT2 | n/a | n/a | n/a | organics | plastics | n/a | n/a | n/a | Polymers | 2 | n/a | m-p | MassFraction | n/a | 2.44 | singleValue | n/a | n/a | wt% | meas | 1D | n/a | weighting | 2005 | n/a | specific | n/a | n/a | #VALUE! | n/a | 2 | 3 | 3 | 2.666667 | 1 | 2 | 2.277778 | 2 | (Bertuol et al., 2006) | CC BY 4.0 | From literature review (Sommer et al., 2015) | https://www.sciencedirect.com/science/article/pii/S0378775306004332 | FM | TUB | 4519200%
1043 | BATT | EoL | BATT_generated | 16 | 16 06 | 16 06 05 | n/a | 8507 | n/a | 115 | battNiMH | battNiMHSealed | battNiMHSealed_subsub | NiMH battery (prismatic AB5 batteries) | 1 | n/a | n/a | n/a | batteryComponents | batteryCellCathode | n/a | Positive Electrode | 1 | n/a | n/a | n/a | n/a | n/a | n/a | n/a | n/a | n/a | c-p | MassFraction | n/a | 26.36 | singleValue | n/a | n/a | wt% | meas | 1D | n/a | weighting | 2005 | n/a | specific | n/a | n/a | #VALUE! | n/a | 2 | 3 | 3 | 2.666667 | 1 | 2 | 2.277778 | 2 | (Bertuol et al., 2006) | CC BY 4.0 | From literature review (Sommer et al., 2015) | https://www.sciencedirect.com/science/article/pii/S0378775306004332 | FM | TUB | 4519200%
1044 | BATT | EoL | BATT_generated | 16 | 16 06 | 16 06 05 | n/a | 8507 | n/a | 115 | battNiMH | battNiMHSealed | battNiMHSealed_subsub | NiMH battery (prismatic AB5 batteries) | 1 | n/a | n/a | n/a | batteryComponents | batteryCellOtherParts | batteryCellContacts | Metallic contacts (Ni-Fe-Alloy) | 1 | n/a | n/a | n/a | n/a | n/a | n/a | n/a | n/a | n/a | c-p | MassFraction | n/a | 1.05 | singleValue | n/a | n/a | wt% | meas | 1D | n/a | weighting | 2005 | n/a | specific | n/a | n/a | #VALUE! | n/a | 2 | 3 | 3 | 2.666667 | 1 | 2 | 2.277778 | 2 | (Bertuol et al., 2006) | CC BY 4.0 | From literature review (Sommer et al., 2015) | https://www.sciencedirect.com/science/article/pii/S0378775306004332 | FM | TUB | 4519200%
1045 | BATT | EoL | BATT_generated | 16 | 16 06 | 16 06 05 | n/a | 8507 | n/a | 116 | battNiMH | battNiMHSealed | battNiMHSealed_subsub | NiMH battery (prismatic AB5 batteries) | 1 | n/a | n/a | n/a | batteryComponents | batteryCellAnode | anodeActiveMaterial | Negative Electrodes Paste | 1 | n/a | n/a | n/a | n/a | n/a | n/a | n/a | n/a | n/a | c-p | MassFraction | n/a | 25.44 | singleValue | n/a | n/a | wt% | meas | 1D | n/a | weighting | 2005 | n/a | specific | n/a | n/a | #VALUE! | n/a | 2 | 3 | 3 | 2.666667 | 1 | 2 | 2.277778 | 2 | (Bertuol et al., 2006) | CC BY 4.0 | From literature review (Sommer et al., 2015) | https://www.sciencedirect.com/science/article/pii/S0378775306004332 | FM | TUB | 4519200%
1046 | BATT | EoL | BATT_generated | 16 | 16 06 | 16 06 05 | n/a | 8507 | n/a | 116 | battNiMH | battNiMHSealed | battNiMHSealed_subsub | NiMH battery (prismatic AB5 batteries) | 1 | n/a | n/a | n/a | batteryComponents | batteryCellAnode | currentCollectorAnode | Negative Electrodes Perforeted Plates (Ni-Fe-Alloy) | 1 | n/a | n/a | n/a | n/a | n/a | n/a | n/a | n/a | n/a | c-p | MassFraction | n/a | 4.71 | singleValue | n/a | n/a | wt% | meas | 1D | n/a | weighting | 2005 | n/a | specific | n/a | n/a | #VALUE! | n/a | 2 | 3 | 3 | 2.666667 | 1 | 2 | 2.277778 | 2 | (Bertuol et al., 2006) | CC BY 4.0 | From literature review (Sommer et al., 2015) | https://www.sciencedirect.com/science/article/pii/S0378775306004332 | FM | TUB | 4519200%
1047 | BATT | EoL | BATT_generated | 16 | 16 06 | 16 06 05 | n/a | 8507 | n/a | 116 | battNiMH | battNiMHSealed | battNiMHSealed_subsub | NiMH battery (prismatic AB5 batteries) | 1 | n/a | n/a | n/a | batteryComponents | batteryCellCasing1 | batteryCellCasing2 | External casing (Ni-Fe-Alloy) | 1 | n/a | n/a | n/a | n/a | n/a | n/a | n/a | n/a | n/a | c-p | MassFraction | n/a | 29.19 | singleValue | n/a | n/a | wt% | meas | 1D | n/a | weighting | 2005 | n/a | specific | n/a | n/a | #VALUE! | n/a | 2 | 3 | 3 | 2.666667 | 1 | 2 | 2.277778 | 2 | (Bertuol et al., 2006) | CC BY 4.0 | From literature review (Sommer et al., 2015) | https://www.sciencedirect.com/science/article/pii/S0378775306004332 | FM | TUB | 4519200%
1048 | BATT | EoL | BATT_generated | 16 | 16 06 | 16 06 05 | n/a | 8507 | n/a | 116 | battNiMH | battNiMHSealed | battNiMHSealed_subsub | NiMH battery (prismatic AB5 batteries) | 1 | n/a | n/a | n/a | batteryComponents | shadowComponentBATT1 | shadowComponentBATT2 | n/a | n/a | n/a | organics | plastics | n/a | n/a | n/a | Polymers | 2 | n/a | m-p | MassFraction | n/a | 6.46 | singleValue | n/a | n/a | wt% | meas | 1D | n/a | weighting | 2005 | n/a | specific | n/a | n/a | #VALUE! | n/a | 2 | 3 | 3 | 2.666667 | 1 | 2 | 2.277778 | 2 | (Bertuol et al., 2006) | CC BY 4.0 | From literature review (Sommer et al., 2015) | https://www.sciencedirect.com/science/article/pii/S0378775306004332 | FM | TUB | 4519200%
1049 | BATT | EoL | BATT_generated | 16 | 16 06 | 16 06 05 | n/a | 8507 | n/a | 116 | battNiMH | battNiMHSealed | battNiMHSealed_subsub | NiMH battery (prismatic AB5 batteries) | 1 | n/a | n/a | n/a | batteryComponents | batteryCellCathode | n/a | Positive Electrode | 1 | n/a | n/a | n/a | n/a | n/a | n/a | n/a | n/a | n/a | c-p | MassFraction | n/a | 30.74 | singleValue | n/a | n/a | wt% | meas | 1D | n/a | weighting | 2005 | n/a | specific | n/a | n/a | #VALUE! | n/a | 2 | 3 | 3 | 2.666667 | 1 | 2 | 2.277778 | 2 | (Bertuol et al., 2006) | CC BY 4.0 | From literature review (Sommer et al., 2015) | https://www.sciencedirect.com/science/article/pii/S0378775306004332 | FM | TUB | 4519200%
1050 | BATT | EoL | BATT_generated | 16 | 16 06 | 16 06 05 | n/a | 8507 | n/a | 116 | battNiMH | battNiMHSealed | battNiMHSealed_subsub | NiMH battery (prismatic AB5 batteries) | 1 | n/a | n/a | n/a | batteryComponents | batteryCellOtherParts | batteryCellContacts | Metallic contacts (Ni-Fe-Alloy) | 1 | n/a | n/a | n/a | n/a | n/a | n/a | n/a | n/a | n/a | c-p | MassFraction | n/a | 2.65 | singleValue | n/a | n/a | wt% | meas | 1D | n/a | weighting | 2005 | n/a | specific | n/a | n/a | #VALUE! | n/a | 2 | 3 | 3 | 2.666667 | 1 | 2 | 2.277778 | 2 | (Bertuol et al., 2006) | CC BY 4.0 | From literature review (Sommer et al., 2015) | https://www.sciencedirect.com/science/article/pii/S0378775306004332 | FM | TUB | 4519200%
1051 | BATT | EoL | BATT_generated | 16 | 16 06 | 16 06 05 | n/a | 8507 | n/a | 117 | battNiMH | battNiMHSealed | battNiMHSealed_subsub | NiMH battery (prismatic AB5 batteries) | 1 | n/a | n/a | n/a | batteryComponents | batteryCellAnode | anodeActiveMaterial | Anode | 1 | n/a | n/a | n/a | n/a | n/a | n/a | n/a | n/a | Co | e-c | MassFraction | n/a | 22.67 | singleValue | n/a | n/a | wt% | meas | 1D | n/a | XRF | 2005 | n/a | specific | n/a | n/a | #VALUE! | n/a | 2 | 3 | 3 | 2.666667 | 1 | 2 | 2.277778 | 2 | (Bertuol et al., 2006) | CC BY 4.0 | From literature review (Sommer et al., 2015) | https://www.sciencedirect.com/science/article/pii/S0378775306004332 | FM | TUB | 4519200%
1052 | BATT | EoL | BATT_generated | 16 | 16 06 | 16 06 05 | n/a | 8507 | n/a | 117 | battNiMH | battNiMHSealed | battNiMHSealed_subsub | NiMH battery (prismatic AB5 batteries) | 1 | n/a | n/a | n/a | batteryComponents | batteryCellAnode | anodeActiveMaterial | Anode | 1 | n/a | n/a | n/a | n/a | n/a | n/a | n/a | n/a | Fe | e-c | MassFraction | n/a | 3.21 | singleValue | n/a | n/a | wt% | meas | 1D | n/a | XRF | 2005 | n/a | specific | n/a | n/a | #VALUE! | n/a | 2 | 3 | 3 | 2.666667 | 1 | 2 | 2.277778 | 2 | (Bertuol et al., 2006) | CC BY 4.0 | From literature review (Sommer et al., 2015) | https://www.sciencedirect.com/science/article/pii/S0378775306004332 | FM | TUB | 4519200%
1053 | BATT | EoL | BATT_generated | 16 | 16 06 | 16 06 05 | n/a | 8507 | n/a | 117 | battNiMH | battNiMHSealed | battNiMHSealed_subsub | NiMH battery (prismatic AB5 batteries) | 1 | n/a | n/a | n/a | batteryComponents | batteryCellAnode | anodeActiveMaterial | Anode | 1 | n/a | n/a | n/a | n/a | n/a | n/a | n/a | n/a | Mn | e-c | MassFraction | n/a | 2.4 | singleValue | n/a | n/a | wt% | meas | 1D | n/a | XRF | 2005 | n/a | specific | n/a | n/a | #VALUE! | n/a | 2 | 3 | 3 | 2.666667 | 1 | 2 | 2.277778 | 2 | (Bertuol et al., 2006) | CC BY 4.0 | From literature review (Sommer et al., 2015) | https://www.sciencedirect.com/science/article/pii/S0378775306004332 | FM | TUB | 4519200%
1054 | BATT | EoL | BATT_generated | 16 | 16 06 | 16 06 05 | n/a | 8507 | n/a | 117 | battNiMH | battNiMHSealed | battNiMHSealed_subsub | NiMH battery (prismatic AB5 batteries) | 1 | n/a | n/a | n/a | batteryComponents | batteryCellAnode | anodeActiveMaterial | Anode | 1 | n/a | n/a | n/a | n/a | n/a | n/a | n/a | n/a | Ni | e-c | MassFraction | n/a | 10.75 | singleValue | n/a | n/a | wt% | meas | 1D | n/a | XRF | 2005 | n/a | specific | n/a | n/a | #VALUE! | n/a | 2 | 3 | 3 | 2.666667 | 1 | 2 | 2.277778 | 2 | (Bertuol et al., 2006) | CC BY 4.0 | From literature review (Sommer et al., 2015) | https://www.sciencedirect.com/science/article/pii/S0378775306004332 | FM | TUB | 4519200%
1055 | BATT | EoL | BATT_generated | 16 | 16 06 | 16 06 05 | n/a | 8507 | n/a | 117 | battNiMH | battNiMHSealed | battNiMHSealed_subsub | NiMH battery (prismatic AB5 batteries) | 1 | n/a | n/a | n/a | batteryComponents | batteryCellAnode | anodeActiveMaterial | Anode | 1 | n/a | n/a | n/a | n/a | n/a | n/a | n/a | n/a | Zn | e-c | MassFraction | n/a | 0.27 | singleValue | n/a | n/a | wt% | meas | 1D | n/a | XRF | 2005 | n/a | specific | n/a | n/a | #VALUE! | n/a | 2 | 3 | 3 | 2.666667 | 1 | 2 | 2.277778 | 2 | (Bertuol et al., 2006) | CC BY 4.0 | From literature review (Sommer et al., 2015) | https://www.sciencedirect.com/science/article/pii/S0378775306004332 | FM | TUB | 4519200%
1056 | BATT | EoL | BATT_generated | 16 | 16 06 | 16 06 05 | n/a | 8507 | n/a | 117 | battNiMH | battNiMHSealed | battNiMHSealed_subsub | NiMH battery (prismatic AB5 batteries) | 1 | n/a | n/a | n/a | batteryComponents | batteryCellAnode | anodeActiveMaterial | Anode | 1 | n/a | n/a | n/a | n/a | n/a | n/a | n/a | n/a | Ce | e-c | MassFraction | n/a | 0 | singleValue | n/a | n/a | wt% | meas | 1D | n/a | XRF | 2005 | n/a | specific | n/a | n/a | #VALUE! | n/a | 2 | 3 | 3 | 2.666667 | 1 | 2 | 2.277778 | 2 | (Bertuol et al., 2006) | CC BY 4.0 | From literature review (Sommer et al., 2015) | https://www.sciencedirect.com/science/article/pii/S0378775306004332 | FM | TUB | 4519200%
1057 | BATT | EoL | BATT_generated | 16 | 16 06 | 16 06 05 | n/a | 8507 | n/a | 117 | battNiMH | battNiMHSealed | battNiMHSealed_subsub | NiMH battery (prismatic AB5 batteries) | 1 | n/a | n/a | n/a | batteryComponents | batteryCellAnode | anodeActiveMaterial | Anode | 1 | n/a | n/a | n/a | n/a | n/a | n/a | n/a | n/a | La | e-c | MassFraction | n/a | 48.67 | singleValue | n/a | n/a | wt% | meas | 1D | n/a | XRF | 2005 | n/a | specific | n/a | n/a | #VALUE! | n/a | 2 | 3 | 3 | 2.666667 | 1 | 2 | 2.277778 | 2 | (Bertuol et al., 2006) | CC BY 4.0 | From literature review (Sommer et al., 2015) | https://www.sciencedirect.com/science/article/pii/S0378775306004332 | FM | TUB | 4519200%
1058 | BATT | EoL | BATT_generated | 16 | 16 06 | 16 06 05 | n/a | 8507 | n/a | 117 | battNiMH | battNiMHSealed | battNiMHSealed_subsub | NiMH battery (prismatic AB5 batteries) | 1 | n/a | n/a | n/a | batteryComponents | batteryCellAnode | anodeActiveMaterial | Anode | 1 | n/a | n/a | n/a | n/a | n/a | n/a | n/a | n/a | Nd | e-c | MassFraction | n/a | 0 | singleValue | n/a | n/a | wt% | meas | 1D | n/a | XRF | 2005 | n/a | specific | n/a | n/a | #VALUE! | n/a | 2 | 3 | 3 | 2.666667 | 1 | 2 | 2.277778 | 2 | (Bertuol et al., 2006) | CC BY 4.0 | From literature review (Sommer et al., 2015) | https://www.sciencedirect.com/science/article/pii/S0378775306004332 | FM | TUB | 4519200%
1059 | BATT | EoL | BATT_generated | 16 | 16 06 | 16 06 05 | n/a | 8507 | n/a | 117 | battNiMH | battNiMHSealed | battNiMHSealed_subsub | NiMH battery (prismatic AB5 batteries) | 1 | n/a | n/a | n/a | batteryComponents | batteryCellAnode | anodeActiveMaterial | Anode | 1 | n/a | n/a | n/a | n/a | n/a | n/a | n/a | n/a | Pr | e-c | MassFraction | n/a | 4.35 | singleValue | n/a | n/a | wt% | meas | 1D | n/a | XRF | 2005 | n/a | specific | n/a | n/a | #VALUE! | n/a | 2 | 3 | 3 | 2.666667 | 1 | 2 | 2.277778 | 2 | (Bertuol et al., 2006) | CC BY 4.0 | From literature review (Sommer et al., 2015) | https://www.sciencedirect.com/science/article/pii/S0378775306004332 | FM | TUB | 4519200%
1060 | BATT | EoL | BATT_generated | 16 | 16 06 | 16 06 05 | n/a | 8507 | n/a | 117 | battNiMH | battNiMHSealed | battNiMHSealed_subsub | NiMH battery (prismatic AB5 batteries) | 1 | n/a | n/a | n/a | batteryComponents | batteryCellAnode | anodeActiveMaterial | Anode | 1 | n/a | n/a | n/a | n/a | n/a | n/a | n/a | n/a | K | e-c | MassFraction | n/a | 6.9 | singleValue | n/a | n/a | wt% | meas | 1D | n/a | XRF | 2005 | n/a | specific | n/a | n/a | #VALUE! | n/a | 2 | 3 | 3 | 2.666667 | 1 | 2 | 2.277778 | 2 | (Bertuol et al., 2006) | CC BY 4.0 | From literature review (Sommer et al., 2015) | https://www.sciencedirect.com/science/article/pii/S0378775306004332 | FM | TUB | 4519200%
1061 | BATT | EoL | BATT_generated | 16 | 16 06 | 16 06 05 | n/a | 8507 | n/a | 117 | battNiMH | battNiMHSealed | battNiMHSealed_subsub | NiMH battery (prismatic AB5 batteries) | 1 | n/a | n/a | n/a | batteryComponents | batteryCellAnode | anodeActiveMaterial | Anode | 1 | n/a | n/a | n/a | n/a | n/a | n/a | n/a | n/a | other | e-c | MassFraction | n/a | 0.74 | singleValue | n/a | n/a | wt% | meas | 1D | n/a | XRF | 2005 | n/a | specific | n/a | n/a | #VALUE! | n/a | 2 | 3 | 3 | 2.666667 | 1 | 2 | 2.277778 | 2 | (Bertuol et al., 2006) | CC BY 4.0 | From literature review (Sommer et al., 2015) | https://www.sciencedirect.com/science/article/pii/S0378775306004332 | FM | TUB | 4519200%
1062 | BATT | EoL | BATT_generated | 16 | 16 06 | 16 06 05 | n/a | 8507 | n/a | 118 | battNiMH | battNiMHSealed | battNiMHSealed_subsub | NiMH battery (prismatic AB5 batteries) | 1 | n/a | n/a | n/a | batteryComponents | batteryCellAnode | anodeActiveMaterial | Anode | 1 | n/a | n/a | n/a | n/a | n/a | n/a | n/a | n/a | Co | e-c | MassFraction | n/a | 21.76 | singleValue | n/a | n/a | wt% | meas | 1D | n/a | XRF | 2005 | n/a | specific | n/a | n/a | #VALUE! | n/a | 2 | 3 | 3 | 2.666667 | 1 | 2 | 2.277778 | 2 | (Bertuol et al., 2006) | CC BY 4.0 | From literature review (Sommer et al., 2015) | https://www.sciencedirect.com/science/article/pii/S0378775306004332 | FM | TUB | 4519200%
1063 | BATT | EoL | BATT_generated | 16 | 16 06 | 16 06 05 | n/a | 8507 | n/a | 118 | battNiMH | battNiMHSealed | battNiMHSealed_subsub | NiMH battery (prismatic AB5 batteries) | 1 | n/a | n/a | n/a | batteryComponents | batteryCellAnode | anodeActiveMaterial | Anode | 1 | n/a | n/a | n/a | n/a | n/a | n/a | n/a | n/a | Fe | e-c | MassFraction | n/a | 1.14 | singleValue | n/a | n/a | wt% | meas | 1D | n/a | XRF | 2005 | n/a | specific | n/a | n/a | #VALUE! | n/a | 2 | 3 | 3 | 2.666667 | 1 | 2 | 2.277778 | 2 | (Bertuol et al., 2006) | CC BY 4.0 | From literature review (Sommer et al., 2015) | https://www.sciencedirect.com/science/article/pii/S0378775306004332 | FM | TUB | 4519200%
1064 | BATT | EoL | BATT_generated | 16 | 16 06 | 16 06 05 | n/a | 8507 | n/a | 118 | battNiMH | battNiMHSealed | battNiMHSealed_subsub | NiMH battery (prismatic AB5 batteries) | 1 | n/a | n/a | n/a | batteryComponents | batteryCellAnode | anodeActiveMaterial | Anode | 1 | n/a | n/a | n/a | n/a | n/a | n/a | n/a | n/a | Mn | e-c | MassFraction | n/a | 16.23 | singleValue | n/a | n/a | wt% | meas | 1D | n/a | XRF | 2005 | n/a | specific | n/a | n/a | #VALUE! | n/a | 2 | 3 | 3 | 2.666667 | 1 | 2 | 2.277778 | 2 | (Bertuol et al., 2006) | CC BY 4.0 | From literature review (Sommer et al., 2015) | https://www.sciencedirect.com/science/article/pii/S0378775306004332 | FM | TUB | 4519200%
1065 | BATT | EoL | BATT_generated | 16 | 16 06 | 16 06 05 | n/a | 8507 | n/a | 118 | battNiMH | battNiMHSealed | battNiMHSealed_subsub | NiMH battery (prismatic AB5 batteries) | 1 | n/a | n/a | n/a | batteryComponents | batteryCellAnode | anodeActiveMaterial | Anode | 1 | n/a | n/a | n/a | n/a | n/a | n/a | n/a | n/a | Ni | e-c | MassFraction | n/a | 0 | singleValue | n/a | n/a | wt% | meas | 1D | n/a | XRF | 2005 | n/a | specific | n/a | n/a | #VALUE! | n/a | 2 | 3 | 3 | 2.666667 | 1 | 2 | 2.277778 | 2 | (Bertuol et al., 2006) | CC BY 4.0 | From literature review (Sommer et al., 2015) | https://www.sciencedirect.com/science/article/pii/S0378775306004332 | FM | TUB | 4519200%
1066 | BATT | EoL | BATT_generated | 16 | 16 06 | 16 06 05 | n/a | 8507 | n/a | 118 | battNiMH | battNiMHSealed | battNiMHSealed_subsub | NiMH battery (prismatic AB5 batteries) | 1 | n/a | n/a | n/a | batteryComponents | batteryCellAnode | anodeActiveMaterial | Anode | 1 | n/a | n/a | n/a | n/a | n/a | n/a | n/a | n/a | Zn | e-c | MassFraction | n/a | 1.23 | singleValue | n/a | n/a | wt% | meas | 1D | n/a | XRF | 2005 | n/a | specific | n/a | n/a | #VALUE! | n/a | 2 | 3 | 3 | 2.666667 | 1 | 2 | 2.277778 | 2 | (Bertuol et al., 2006) | CC BY 4.0 | From literature review (Sommer et al., 2015) | https://www.sciencedirect.com/science/article/pii/S0378775306004332 | FM | TUB | 4519200%
1067 | BATT | EoL | BATT_generated | 16 | 16 06 | 16 06 05 | n/a | 8507 | n/a | 118 | battNiMH | battNiMHSealed | battNiMHSealed_subsub | NiMH battery (prismatic AB5 batteries) | 1 | n/a | n/a | n/a | batteryComponents | batteryCellAnode | anodeActiveMaterial | Anode | 1 | n/a | n/a | n/a | n/a | n/a | n/a | n/a | n/a | Ce | e-c | MassFraction | n/a | 25.04 | singleValue | n/a | n/a | wt% | meas | 1D | n/a | XRF | 2005 | n/a | specific | n/a | n/a | #VALUE! | n/a | 2 | 3 | 3 | 2.666667 | 1 | 2 | 2.277778 | 2 | (Bertuol et al., 2006) | CC BY 4.0 | From literature review (Sommer et al., 2015) | https://www.sciencedirect.com/science/article/pii/S0378775306004332 | FM | TUB | 4519200%
1068 | BATT | EoL | BATT_generated | 16 | 16 06 | 16 06 05 | n/a | 8507 | n/a | 118 | battNiMH | battNiMHSealed | battNiMHSealed_subsub | NiMH battery (prismatic AB5 batteries) | 1 | n/a | n/a | n/a | batteryComponents | batteryCellAnode | anodeActiveMaterial | Anode | 1 | n/a | n/a | n/a | n/a | n/a | n/a | n/a | n/a | La | e-c | MassFraction | n/a | 21.38 | singleValue | n/a | n/a | wt% | meas | 1D | n/a | XRF | 2005 | n/a | specific | n/a | n/a | #VALUE! | n/a | 2 | 3 | 3 | 2.666667 | 1 | 2 | 2.277778 | 2 | (Bertuol et al., 2006) | CC BY 4.0 | From literature review (Sommer et al., 2015) | https://www.sciencedirect.com/science/article/pii/S0378775306004332 | FM | TUB | 4519200%
1069 | BATT | EoL | BATT_generated | 16 | 16 06 | 16 06 05 | n/a | 8507 | n/a | 118 | battNiMH | battNiMHSealed | battNiMHSealed_subsub | NiMH battery (prismatic AB5 batteries) | 1 | n/a | n/a | n/a | batteryComponents | batteryCellAnode | anodeActiveMaterial | Anode | 1 | n/a | n/a | n/a | n/a | n/a | n/a | n/a | n/a | Nd | e-c | MassFraction | n/a | 9.36 | singleValue | n/a | n/a | wt% | meas | 1D | n/a | XRF | 2005 | n/a | specific | n/a | n/a | #VALUE! | n/a | 2 | 3 | 3 | 2.666667 | 1 | 2 | 2.277778 | 2 | (Bertuol et al., 2006) | CC BY 4.0 | From literature review (Sommer et al., 2015) | https://www.sciencedirect.com/science/article/pii/S0378775306004332 | FM | TUB | 4519200%
1070 | BATT | EoL | BATT_generated | 16 | 16 06 | 16 06 05 | n/a | 8507 | n/a | 118 | battNiMH | battNiMHSealed | battNiMHSealed_subsub | NiMH battery (prismatic AB5 batteries) | 1 | n/a | n/a | n/a | batteryComponents | batteryCellAnode | anodeActiveMaterial | Anode | 1 | n/a | n/a | n/a | n/a | n/a | n/a | n/a | n/a | Pr | e-c | MassFraction | n/a | 1.14 | singleValue | n/a | n/a | wt% | meas | 1D | n/a | XRF | 2005 | n/a | specific | n/a | n/a | #VALUE! | n/a | 2 | 3 | 3 | 2.666667 | 1 | 2 | 2.277778 | 2 | (Bertuol et al., 2006) | CC BY 4.0 | From literature review (Sommer et al., 2015) | https://www.sciencedirect.com/science/article/pii/S0378775306004332 | FM | TUB | 4519200%
1071 | BATT | EoL | BATT_generated | 16 | 16 06 | 16 06 05 | n/a | 8507 | n/a | 118 | battNiMH | battNiMHSealed | battNiMHSealed_subsub | NiMH battery (prismatic AB5 batteries) | 1 | n/a | n/a | n/a | batteryComponents | batteryCellAnode | anodeActiveMaterial | Anode | 1 | n/a | n/a | n/a | n/a | n/a | n/a | n/a | n/a | K | e-c | MassFraction | n/a | 2.32 | singleValue | n/a | n/a | wt% | meas | 1D | n/a | XRF | 2005 | n/a | specific | n/a | n/a | #VALUE! | n/a | 2 | 3 | 3 | 2.666667 | 1 | 2 | 2.277778 | 2 | (Bertuol et al., 2006) | CC BY 4.0 | From literature review (Sommer et al., 2015) | https://www.sciencedirect.com/science/article/pii/S0378775306004332 | FM | TUB | 4519200%
1072 | BATT | EoL | BATT_generated | 16 | 16 06 | 16 06 05 | n/a | 8507 | n/a | 118 | battNiMH | battNiMHSealed | battNiMHSealed_subsub | NiMH battery (prismatic AB5 batteries) | 1 | n/a | n/a | n/a | batteryComponents | batteryCellAnode | anodeActiveMaterial | Anode | 1 | n/a | n/a | n/a | n/a | n/a | n/a | n/a | n/a | other | e-c | MassFraction | n/a | 0.34 | singleValue | n/a | n/a | wt% | meas | 1D | n/a | XRF | 2005 | n/a | specific | n/a | n/a | #VALUE! | n/a | 2 | 3 | 3 | 2.666667 | 1 | 2 | 2.277778 | 2 | (Bertuol et al., 2006) | CC BY 4.0 | From literature review (Sommer et al., 2015) | https://www.sciencedirect.com/science/article/pii/S0378775306004332 | FM | TUB | 4519200%
1073 | BATT | EoL | BATT_generated | 16 | 16 06 | 16 06 05 | n/a | 8507 | n/a | 119 | battNiMH | battNiMHSealed | battNiMHSealed_subsub | NiMH battery (prismatic AB5 batteries) | 1 | n/a | n/a | n/a | batteryComponents | batteryCellCathode | cathodeActiveMaterial | Cathode | 1 | n/a | n/a | n/a | n/a | n/a | n/a | n/a | n/a | Co | e-c | MassFraction | n/a | 34.09 | singleValue | n/a | n/a | wt% | meas | 1D | n/a | XRF | 2005 | n/a | specific | n/a | n/a | #VALUE! | n/a | 2 | 3 | 3 | 2.666667 | 1 | 2 | 2.277778 | 2 | (Bertuol et al., 2006) | CC BY 4.0 | From literature review (Sommer et al., 2015) | https://www.sciencedirect.com/science/article/pii/S0378775306004332 | FM | TUB | 4519200%
1074 | BATT | EoL | BATT_generated | 16 | 16 06 | 16 06 05 | n/a | 8507 | n/a | 119 | battNiMH | battNiMHSealed | battNiMHSealed_subsub | NiMH battery (prismatic AB5 batteries) | 1 | n/a | n/a | n/a | batteryComponents | batteryCellCathode | cathodeActiveMaterial | Cathode | 1 | n/a | n/a | n/a | n/a | n/a | n/a | n/a | n/a | Fe | e-c | MassFraction | n/a | 0.9 | singleValue | n/a | n/a | wt% | meas | 1D | n/a | XRF | 2005 | n/a | specific | n/a | n/a | #VALUE! | n/a | 2 | 3 | 3 | 2.666667 | 1 | 2 | 2.277778 | 2 | (Bertuol et al., 2006) | CC BY 4.0 | From literature review (Sommer et al., 2015) | https://www.sciencedirect.com/science/article/pii/S0378775306004332 | FM | TUB | 4519200%
1075 | BATT | EoL | BATT_generated | 16 | 16 06 | 16 06 05 | n/a | 8507 | n/a | 119 | battNiMH | battNiMHSealed | battNiMHSealed_subsub | NiMH battery (prismatic AB5 batteries) | 1 | n/a | n/a | n/a | batteryComponents | batteryCellCathode | cathodeActiveMaterial | Cathode | 1 | n/a | n/a | n/a | n/a | n/a | n/a | n/a | n/a | Mn | e-c | MassFraction | n/a | 0.96 | singleValue | n/a | n/a | wt% | meas | 1D | n/a | XRF | 2005 | n/a | specific | n/a | n/a | #VALUE! | n/a | 2 | 3 | 3 | 2.666667 | 1 | 2 | 2.277778 | 2 | (Bertuol et al., 2006) | CC BY 4.0 | From literature review (Sommer et al., 2015) | https://www.sciencedirect.com/science/article/pii/S0378775306004332 | FM | TUB | 4519200%
1076 | BATT | EoL | BATT_generated | 16 | 16 06 | 16 06 05 | n/a | 8507 | n/a | 119 | battNiMH | battNiMHSealed | battNiMHSealed_subsub | NiMH battery (prismatic AB5 batteries) | 1 | n/a | n/a | n/a | batteryComponents | batteryCellCathode | cathodeActiveMaterial | Cathode | 1 | n/a | n/a | n/a | n/a | n/a | n/a | n/a | n/a | Ni | e-c | MassFraction | n/a | 29.31 | singleValue | n/a | n/a | wt% | meas | 1D | n/a | XRF | 2005 | n/a | specific | n/a | n/a | #VALUE! | n/a | 2 | 3 | 3 | 2.666667 | 1 | 2 | 2.277778 | 2 | (Bertuol et al., 2006) | CC BY 4.0 | From literature review (Sommer et al., 2015) | https://www.sciencedirect.com/science/article/pii/S0378775306004332 | FM | TUB | 4519200%
1077 | BATT | EoL | BATT_generated | 16 | 16 06 | 16 06 05 | n/a | 8507 | n/a | 119 | battNiMH | battNiMHSealed | battNiMHSealed_subsub | NiMH battery (prismatic AB5 batteries) | 1 | n/a | n/a | n/a | batteryComponents | batteryCellCathode | cathodeActiveMaterial | Cathode | 1 | n/a | n/a | n/a | n/a | n/a | n/a | n/a | n/a | Zn | e-c | MassFraction | n/a | 21.45 | singleValue | n/a | n/a | wt% | meas | 1D | n/a | XRF | 2005 | n/a | specific | n/a | n/a | #VALUE! | n/a | 2 | 3 | 3 | 2.666667 | 1 | 2 | 2.277778 | 2 | (Bertuol et al., 2006) | CC BY 4.0 | From literature review (Sommer et al., 2015) | https://www.sciencedirect.com/science/article/pii/S0378775306004332 | FM | TUB | 4519200%
1078 | BATT | EoL | BATT_generated | 16 | 16 06 | 16 06 05 | n/a | 8507 | n/a | 119 | battNiMH | battNiMHSealed | battNiMHSealed_subsub | NiMH battery (prismatic AB5 batteries) | 1 | n/a | n/a | n/a | batteryComponents | batteryCellCathode | cathodeActiveMaterial | Cathode | 1 | n/a | n/a | n/a | n/a | n/a | n/a | n/a | n/a | Ce | e-c | MassFraction | n/a | 0 | singleValue | n/a | n/a | wt% | meas | 1D | n/a | XRF | 2005 | n/a | specific | n/a | n/a | #VALUE! | n/a | 2 | 3 | 3 | 2.666667 | 1 | 2 | 2.277778 | 2 | (Bertuol et al., 2006) | CC BY 4.0 | From literature review (Sommer et al., 2015) | https://www.sciencedirect.com/science/article/pii/S0378775306004332 | FM | TUB | 4519200%
1079 | BATT | EoL | BATT_generated | 16 | 16 06 | 16 06 05 | n/a | 8507 | n/a | 119 | battNiMH | battNiMHSealed | battNiMHSealed_subsub | NiMH battery (prismatic AB5 batteries) | 1 | n/a | n/a | n/a | batteryComponents | batteryCellCathode | cathodeActiveMaterial | Cathode | 1 | n/a | n/a | n/a | n/a | n/a | n/a | n/a | n/a | La | e-c | MassFraction | n/a | 0 | singleValue | n/a | n/a | wt% | meas | 1D | n/a | XRF | 2005 | n/a | specific | n/a | n/a | #VALUE! | n/a | 2 | 3 | 3 | 2.666667 | 1 | 2 | 2.277778 | 2 | (Bertuol et al., 2006) | CC BY 4.0 | From literature review (Sommer et al., 2015) | https://www.sciencedirect.com/science/article/pii/S0378775306004332 | FM | TUB | 4519200%
1080 | BATT | EoL | BATT_generated | 16 | 16 06 | 16 06 05 | n/a | 8507 | n/a | 119 | battNiMH | battNiMHSealed | battNiMHSealed_subsub | NiMH battery (prismatic AB5 batteries) | 1 | n/a | n/a | n/a | batteryComponents | batteryCellCathode | cathodeActiveMaterial | Cathode | 1 | n/a | n/a | n/a | n/a | n/a | n/a | n/a | n/a | K | e-c | MassFraction | n/a | 11.47 | singleValue | n/a | n/a | wt% | meas | 1D | n/a | XRF | 2005 | n/a | specific | n/a | n/a | #VALUE! | n/a | 2 | 3 | 3 | 2.666667 | 1 | 2 | 2.277778 | 2 | (Bertuol et al., 2006) | CC BY 4.0 | From literature review (Sommer et al., 2015) | https://www.sciencedirect.com/science/article/pii/S0378775306004332 | FM | TUB | 4519200%
1081 | BATT | EoL | BATT_generated | 16 | 16 06 | 16 06 05 | n/a | 8507 | n/a | 119 | battNiMH | battNiMHSealed | battNiMHSealed_subsub | NiMH battery (prismatic AB5 batteries) | 1 | n/a | n/a | n/a | batteryComponents | batteryCellCathode | cathodeActiveMaterial | Cathode | 1 | n/a | n/a | n/a | n/a | n/a | n/a | n/a | n/a | other | e-c | MassFraction | n/a | 1.66 | singleValue | n/a | n/a | wt% | meas | 1D | n/a | XRF | 2005 | n/a | specific | n/a | n/a | #VALUE! | n/a | 2 | 3 | 3 | 2.666667 | 1 | 2 | 2.277778 | 2 | (Bertuol et al., 2006) | CC BY 4.0 | From literature review (Sommer et al., 2015) | https://www.sciencedirect.com/science/article/pii/S0378775306004332 | FM | TUB | 4519200%
1082 | BATT | EoL | BATT_generated | 16 | 16 06 | 16 06 05 | n/a | 8507 | n/a | 120 | battNiMH | battNiMHSealed | battNiMHSealed_subsub | NiMH battery (prismatic AB5 batteries) | 1 | n/a | n/a | n/a | batteryComponents | batteryCellCathode | cathodeActiveMaterial | Cathode | 1 | n/a | n/a | n/a | n/a | n/a | n/a | n/a | n/a | Co | e-c | MassFraction | n/a | 27.38 | singleValue | n/a | n/a | wt% | meas | 1D | n/a | XRF | 2005 | n/a | specific | n/a | n/a | #VALUE! | n/a | 2 | 3 | 3 | 2.666667 | 1 | 2 | 2.277778 | 2 | (Bertuol et al., 2006) | CC BY 4.0 | From literature review (Sommer et al., 2015) | https://www.sciencedirect.com/science/article/pii/S0378775306004332 | FM | TUB | 4519200%
1083 | BATT | EoL | BATT_generated | 16 | 16 06 | 16 06 05 | n/a | 8507 | n/a | 120 | battNiMH | battNiMHSealed | battNiMHSealed_subsub | NiMH battery (prismatic AB5 batteries) | 1 | n/a | n/a | n/a | batteryComponents | batteryCellCathode | cathodeActiveMaterial | Cathode | 1 | n/a | n/a | n/a | n/a | n/a | n/a | n/a | n/a | Fe | e-c | MassFraction | n/a | 0.61 | singleValue | n/a | n/a | wt% | meas | 1D | n/a | XRF | 2005 | n/a | specific | n/a | n/a | #VALUE! | n/a | 2 | 3 | 3 | 2.666667 | 1 | 2 | 2.277778 | 2 | (Bertuol et al., 2006) | CC BY 4.0 | From literature review (Sommer et al., 2015) | https://www.sciencedirect.com/science/article/pii/S0378775306004332 | FM | TUB | 4519200%
1084 | BATT | EoL | BATT_generated | 16 | 16 06 | 16 06 05 | n/a | 8507 | n/a | 120 | battNiMH | battNiMHSealed | battNiMHSealed_subsub | NiMH battery (prismatic AB5 batteries) | 1 | n/a | n/a | n/a | batteryComponents | batteryCellCathode | cathodeActiveMaterial | Cathode | 1 | n/a | n/a | n/a | n/a | n/a | n/a | n/a | n/a | Mn | e-c | MassFraction | n/a | 1.6 | singleValue | n/a | n/a | wt% | meas | 1D | n/a | XRF | 2005 | n/a | specific | n/a | n/a | #VALUE! | n/a | 2 | 3 | 3 | 2.666667 | 1 | 2 | 2.277778 | 2 | (Bertuol et al., 2006) | CC BY 4.0 | From literature review (Sommer et al., 2015) | https://www.sciencedirect.com/science/article/pii/S0378775306004332 | FM | TUB | 4519200%
1085 | BATT | EoL | BATT_generated | 16 | 16 06 | 16 06 05 | n/a | 8507 | n/a | 120 | battNiMH | battNiMHSealed | battNiMHSealed_subsub | NiMH battery (prismatic AB5 batteries) | 1 | n/a | n/a | n/a | batteryComponents | batteryCellCathode | cathodeActiveMaterial | Cathode | 1 | n/a | n/a | n/a | n/a | n/a | n/a | n/a | n/a | Ni | e-c | MassFraction | n/a | 32.96 | singleValue | n/a | n/a | wt% | meas | 1D | n/a | XRF | 2005 | n/a | specific | n/a | n/a | #VALUE! | n/a | 2 | 3 | 3 | 2.666667 | 1 | 2 | 2.277778 | 2 | (Bertuol et al., 2006) | CC BY 4.0 | From literature review (Sommer et al., 2015) | https://www.sciencedirect.com/science/article/pii/S0378775306004332 | FM | TUB | 4519200%
1086 | BATT | EoL | BATT_generated | 16 | 16 06 | 16 06 05 | n/a | 8507 | n/a | 120 | battNiMH | battNiMHSealed | battNiMHSealed_subsub | NiMH battery (prismatic AB5 batteries) | 1 | n/a | n/a | n/a | batteryComponents | batteryCellCathode | cathodeActiveMaterial | Cathode | 1 | n/a | n/a | n/a | n/a | n/a | n/a | n/a | n/a | Zn | e-c | MassFraction | n/a | 22.3 | singleValue | n/a | n/a | wt% | meas | 1D | n/a | XRF | 2005 | n/a | specific | n/a | n/a | #VALUE! | n/a | 2 | 3 | 3 | 2.666667 | 1 | 2 | 2.277778 | 2 | (Bertuol et al., 2006) | CC BY 4.0 | From literature review (Sommer et al., 2015) | https://www.sciencedirect.com/science/article/pii/S0378775306004332 | FM | TUB | 4519200%
1087 | BATT | EoL | BATT_generated | 16 | 16 06 | 16 06 05 | n/a | 8507 | n/a | 120 | battNiMH | battNiMHSealed | battNiMHSealed_subsub | NiMH battery (prismatic AB5 batteries) | 1 | n/a | n/a | n/a | batteryComponents | batteryCellCathode | cathodeActiveMaterial | Cathode | 1 | n/a | n/a | n/a | n/a | n/a | n/a | n/a | n/a | Ce | e-c | MassFraction | n/a | 0.8 | singleValue | n/a | n/a | wt% | meas | 1D | n/a | XRF | 2005 | n/a | specific | n/a | n/a | #VALUE! | n/a | 2 | 3 | 3 | 2.666667 | 1 | 2 | 2.277778 | 2 | (Bertuol et al., 2006) | CC BY 4.0 | From literature review (Sommer et al., 2015) | https://www.sciencedirect.com/science/article/pii/S0378775306004332 | FM | TUB | 4519200%
1088 | BATT | EoL | BATT_generated | 16 | 16 06 | 16 06 05 | n/a | 8507 | n/a | 120 | battNiMH | battNiMHSealed | battNiMHSealed_subsub | NiMH battery (prismatic AB5 batteries) | 1 | n/a | n/a | n/a | batteryComponents | batteryCellCathode | cathodeActiveMaterial | Cathode | 1 | n/a | n/a | n/a | n/a | n/a | n/a | n/a | n/a | La | e-c | MassFraction | n/a | 0.84 | singleValue | n/a | n/a | wt% | meas | 1D | n/a | XRF | 2005 | n/a | specific | n/a | n/a | #VALUE! | n/a | 2 | 3 | 3 | 2.666667 | 1 | 2 | 2.277778 | 2 | (Bertuol et al., 2006) | CC BY 4.0 | From literature review (Sommer et al., 2015) | https://www.sciencedirect.com/science/article/pii/S0378775306004332 | FM | TUB | 4519200%
1089 | BATT | EoL | BATT_generated | 16 | 16 06 | 16 06 05 | n/a | 8507 | n/a | 120 | battNiMH | battNiMHSealed | battNiMHSealed_subsub | NiMH battery (prismatic AB5 batteries) | 1 | n/a | n/a | n/a | batteryComponents | batteryCellCathode | cathodeActiveMaterial | Cathode | 1 | n/a | n/a | n/a | n/a | n/a | n/a | n/a | n/a | K | e-c | MassFraction | n/a | 12.45 | singleValue | n/a | n/a | wt% | meas | 1D | n/a | XRF | 2005 | n/a | specific | n/a | n/a | #VALUE! | n/a | 2 | 3 | 3 | 2.666667 | 1 | 2 | 2.277778 | 2 | (Bertuol et al., 2006) | CC BY 4.0 | From literature review (Sommer et al., 2015) | https://www.sciencedirect.com/science/article/pii/S0378775306004332 | FM | TUB | 4519200%
1090 | BATT | EoL | BATT_generated | 16 | 16 06 | 16 06 05 | n/a | 8507 | n/a | 120 | battNiMH | battNiMHSealed | battNiMHSealed_subsub | NiMH battery (prismatic AB5 batteries) | 1 | n/a | n/a | n/a | batteryComponents | batteryCellCathode | cathodeActiveMaterial | Cathode | 1 | n/a | n/a | n/a | n/a | n/a | n/a | n/a | n/a | other | e-c | MassFraction | n/a | 0.85 | singleValue | n/a | n/a | wt% | meas | 1D | n/a | XRF | 2005 | n/a | specific | n/a | n/a | #VALUE! | n/a | 2 | 3 | 3 | 2.666667 | 1 | 2 | 2.277778 | 2 | (Bertuol et al., 2006) | CC BY 4.0 | From literature review (Sommer et al., 2015) | https://www.sciencedirect.com/science/article/pii/S0378775306004332 | FM | TUB | 4519200%
1091 | BATT | use | BATT_batteryPOM | 16 | 16 06 | 16 06 05 | n/a | 8507 | n/a | 121 | battLiRechargeable | battLiFP | battLiFP_subsub | LiFePO4 Batteries | 1 | n/a | n/a | n/a | batteryComponents | batteryCellCathode | cathodeActiveMaterial | n/a | n/a | n/a | n/a | n/a | n/a | n/a | n/a | n/a | n/a | Li | e-c | MassFraction | DEU | 4 | singleValue | n/a | n/a | wt% | meas | n/a | n/a | n/a | n/a | n/a | generic | n/a | n/a | #VALUE! | n/a | 2 | 2 | 3 | 2.333333 | 1 | 2 | 2.055556 | 2 | (GRS Batterien, 2023) | CC BY 4.0 | GRS Datenbank intern | n/a | FM | TUB | 4520500%
1092 | BATT | use | BATT_batteryPOM | 16 | 16 06 | 16 06 05 | n/a | 8507 | n/a | 121 | battLiRechargeable | battLiFP | battLiFP_subsub | LiFePO4 Batteries | 1 | n/a | n/a | n/a | batteryComponents | batteryCellCathode | cathodeActiveMaterial | n/a | n/a | n/a | n/a | n/a | n/a | n/a | n/a | n/a | n/a | Fe | e-c | MassFraction | DEU | 35 | singleValue | n/a | n/a | wt% | meas | n/a | n/a | n/a | n/a | n/a | generic | n/a | n/a | #VALUE! | n/a | 2 | 2 | 3 | 2.333333 | 1 | 2 | 2.055556 | 2 | (GRS Batterien, 2023) | CC BY 4.0 | GRS Datenbank intern | n/a | FM | TUB | 4520500%
1093 | BATT | use | BATT_batteryPOM | 16 | 16 06 | 16 06 05 | n/a | 8507 | n/a | 121 | battLiRechargeable | battLiFP | battLiFP_subsub | LiFePO4 Batteries | 1 | n/a | n/a | n/a | batteryComponents | batteryCellCathode | cathodeActiveMaterial | n/a | n/a | n/a | n/a | n/a | n/a | n/a | n/a | n/a | n/a | P | e-c | MassFraction | DEU | 20 | singleValue | n/a | n/a | wt% | meas | n/a | n/a | n/a | n/a | n/a | generic | n/a | n/a | #VALUE! | n/a | 2 | 2 | 3 | 2.333333 | 1 | 2 | 2.055556 | 2 | (GRS Batterien, 2023) | CC BY 4.0 | GRS Datenbank intern | n/a | FM | TUB | 4520500%
1094 | BATT | use | BATT_batteryPOM | 16 | 16 06 | 16 06 05 | n/a | 8507 | n/a | 121 | battLiRechargeable | battLiFP | battLiFP_subsub | LiFePO4 Batteries | 1 | n/a | n/a | n/a | batteryComponents | batteryCellCathode | cathodeActiveMaterial | n/a | n/a | n/a | n/a | n/a | n/a | n/a | n/a | n/a | n/a | O | e-c | MassFraction | DEU | 41 | singleValue | n/a | n/a | wt% | meas | n/a | n/a | n/a | n/a | n/a | generic | n/a | n/a | #VALUE! | n/a | 2 | 2 | 3 | 2.333333 | 1 | 2 | 2.055556 | 2 | (GRS Batterien, 2023) | CC BY 4.0 | GRS Datenbank intern | n/a | FM | TUB | 4520500%
1095 | BATT | use | BATT_batteryPOM | 16 | 16 06 | 16 06 05 | n/a | 8507 | n/a | 122 | battLiRechargeable | battLiCO | battLiCO_subsub | LiCoO2 batteries | 1 | n/a | n/a | n/a | batteryComponents | batteryCellCathode | cathodeActiveMaterial | n/a | n/a | n/a | n/a | n/a | n/a | n/a | n/a | n/a | n/a | Co | e-c | MassFraction | DEU | 60 | singleValue | n/a | n/a | wt% | meas | n/a | n/a | n/a | n/a | n/a | generic | n/a | n/a | #VALUE! | n/a | 2 | 2 | 2 | 2 | 1 | 2 | 1.833333 | 2 | (GRS Batterien, 2023) | CC BY 4.0 | GRS Datenbank intern | n/a | FM | TUB | 4520500%
1096 | BATT | use | BATT_batteryPOM | 16 | 16 06 | 16 06 05 | n/a | 8507 | n/a | 122 | battLiRechargeable | battLiCO | battLiCO_subsub | LiCoO2 batteries | 1 | n/a | n/a | n/a | batteryComponents | batteryCellCathode | cathodeActiveMaterial | n/a | n/a | n/a | n/a | n/a | n/a | n/a | n/a | n/a | n/a | Li | e-c | MassFraction | DEU | 7 | singleValue | n/a | n/a | wt% | meas | n/a | n/a | n/a | n/a | n/a | generic | n/a | n/a | #VALUE! | n/a | 2 | 2 | 2 | 2 | 1 | 2 | 1.833333 | 2 | (GRS Batterien, 2023) | CC BY 4.0 | GRS Datenbank intern | n/a | FM | TUB | 4520500%
1097 | BATT | use | BATT_batteryPOM | 16 | 16 06 | 16 06 05 | n/a | 8507 | n/a | 122 | battLiRechargeable | battLiCO | battLiCO_subsub | LiCoO2 batteries | 1 | n/a | n/a | n/a | batteryComponents | batteryCellCathode | cathodeActiveMaterial | n/a | n/a | n/a | n/a | n/a | n/a | n/a | n/a | n/a | n/a | O | e-c | MassFraction | DEU | 33 | singleValue | n/a | n/a | wt% | meas | n/a | n/a | n/a | n/a | n/a | generic | n/a | n/a | #VALUE! | n/a | 2 | 2 | 2 | 2 | 1 | 2 | 1.833333 | 2 | (GRS Batterien, 2023) | CC BY 4.0 | GRS Datenbank intern | n/a | FM | TUB | 4520500%
1098 | BATT | use | BATT_batteryPOM | 16 | 16 06 | 16 06 05 | n/a | 8507 | n/a | 123 | battLiRechargeable | battLiNCA | battLiNCA15 | LiNiCoAlO2 batteries | 1 | n/a | n/a | n/a | batteryComponents | batteryCellCathode | cathodeActiveMaterial | n/a | n/a | n/a | n/a | n/a | n/a | n/a | n/a | n/a | n/a | Co | e-c | MassFraction | DEU | 9.2 | singleValue | n/a | n/a | wt% | meas | n/a | n/a | n/a | n/a | n/a | generic | n/a | n/a | #VALUE! | n/a | 2 | 2 | 1 | 1.666667 | 1 | 2 | 1.611111 | 2 | (GRS Batterien, 2023) | CC BY 4.0 | GRS Datenbank intern | n/a | FM | TUB | 4520500%
1099 | BATT | use | BATT_batteryPOM | 16 | 16 06 | 16 06 05 | n/a | 8507 | n/a | 123 | battLiRechargeable | battLiNCA | battLiNCA15 | LiNiCoAlO2 batteries | 1 | n/a | n/a | n/a | batteryComponents | batteryCellCathode | cathodeActiveMaterial | n/a | n/a | n/a | n/a | n/a | n/a | n/a | n/a | n/a | n/a | Ni | e-c | MassFraction | DEU | 48.9 | singleValue | n/a | n/a | wt% | meas | n/a | n/a | n/a | n/a | n/a | generic | n/a | n/a | #VALUE! | n/a | 2 | 2 | 1 | 1.666667 | 1 | 2 | 1.611111 | 2 | (GRS Batterien, 2023) | CC BY 4.0 | GRS Datenbank intern | n/a | FM | TUB | 4520500%
1100 | BATT | use | BATT_batteryPOM | 16 | 16 06 | 16 06 05 | n/a | 8507 | n/a | 123 | battLiRechargeable | battLiNCA | battLiNCA15 | LiNiCoAlO2 batteries | 1 | n/a | n/a | n/a | batteryComponents | batteryCellCathode | cathodeActiveMaterial | n/a | n/a | n/a | n/a | n/a | n/a | n/a | n/a | n/a | n/a | Li | e-c | MassFraction | DEU | 7.2 | singleValue | n/a | n/a | wt% | meas | n/a | n/a | n/a | n/a | n/a | generic | n/a | n/a | #VALUE! | n/a | 2 | 2 | 1 | 1.666667 | 1 | 2 | 1.611111 | 2 | (GRS Batterien, 2023) | CC BY 4.0 | GRS Datenbank intern | n/a | FM | TUB | 4520500%
1101 | BATT | use | BATT_batteryPOM | 16 | 16 06 | 16 06 05 | n/a | 8507 | n/a | 123 | battLiRechargeable | battLiNCA | battLiNCA15 | LiNiCoAlO2 batteries | 1 | n/a | n/a | n/a | batteryComponents | batteryCellCathode | cathodeActiveMaterial | n/a | n/a | n/a | n/a | n/a | n/a | n/a | n/a | n/a | n/a | Al | e-c | MassFraction | DEU | 1.4 | singleValue | n/a | n/a | wt% | meas | n/a | n/a | n/a | n/a | n/a | generic | n/a | n/a | #VALUE! | n/a | 2 | 2 | 1 | 1.666667 | 1 | 2 | 1.611111 | 2 | (GRS Batterien, 2023) | CC BY 4.0 | GRS Datenbank intern | n/a | FM | TUB | 4520500%
1102 | BATT | use | BATT_batteryPOM | 16 | 16 06 | 16 06 05 | n/a | 8507 | n/a | 123 | battLiRechargeable | battLiNCA | battLiNCA15 | LiNiCoAlO2 batteries | 1 | n/a | n/a | n/a | batteryComponents | batteryCellCathode | cathodeActiveMaterial | n/a | n/a | n/a | n/a | n/a | n/a | n/a | n/a | n/a | n/a | O | e-c | MassFraction | DEU | 34 | singleValue | n/a | n/a | wt% | meas | n/a | n/a | n/a | n/a | n/a | generic | n/a | n/a | #VALUE! | n/a | 2 | 2 | 1 | 1.666667 | 1 | 2 | 1.611111 | 2 | (GRS Batterien, 2023) | CC BY 4.0 | GRS Datenbank intern | n/a | FM | TUB | 4520500%
1103 | BATT | use | BATT_batteryPOM | 16 | 16 06 | 16 06 05 | n/a | 8507 | n/a | 124 | battLiRechargeable | battLiNCA | battLiNCA5 | LiNiCoAlO2 batteries | 1 | n/a | n/a | n/a | batteryComponents | batteryCellCathode | cathodeActiveMaterial | n/a | n/a | n/a | n/a | n/a | n/a | n/a | n/a | n/a | n/a | Co | e-c | MassFraction | DEU | 3.1 | singleValue | n/a | n/a | wt% | meas | n/a | n/a | n/a | n/a | n/a | generic | n/a | n/a | #VALUE! | n/a | 2 | 2 | 1 | 1.666667 | 1 | 2 | 1.611111 | 2 | (GRS Batterien, 2023) | CC BY 4.0 | GRS Datenbank intern | n/a | FM | TUB | 4520500%
1104 | BATT | use | BATT_batteryPOM | 16 | 16 06 | 16 06 05 | n/a | 8507 | n/a | 124 | battLiRechargeable | battLiNCA | battLiNCA5 | LiNiCoAlO2 batteries | 1 | n/a | n/a | n/a | batteryComponents | batteryCellCathode | cathodeActiveMaterial | n/a | n/a | n/a | n/a | n/a | n/a | n/a | n/a | n/a | n/a | Ni | e-c | MassFraction | DEU | 55 | singleValue | n/a | n/a | wt% | meas | n/a | n/a | n/a | n/a | n/a | generic | n/a | n/a | #VALUE! | n/a | 2 | 2 | 1 | 1.666667 | 1 | 2 | 1.611111 | 2 | (GRS Batterien, 2023) | CC BY 4.0 | GRS Datenbank intern | n/a | FM | TUB | 4520500%
1105 | BATT | use | BATT_batteryPOM | 16 | 16 06 | 16 06 05 | n/a | 8507 | n/a | 124 | battLiRechargeable | battLiNCA | battLiNCA5 | LiNiCoAlO2 batteries | 1 | n/a | n/a | n/a | batteryComponents | batteryCellCathode | cathodeActiveMaterial | n/a | n/a | n/a | n/a | n/a | n/a | n/a | n/a | n/a | n/a | Li | e-c | MassFraction | DEU | 7.2 | singleValue | n/a | n/a | wt% | meas | n/a | n/a | n/a | n/a | n/a | generic | n/a | n/a | #VALUE! | n/a | 2 | 2 | 1 | 1.666667 | 1 | 2 | 1.611111 | 2 | (GRS Batterien, 2023) | CC BY 4.0 | GRS Datenbank intern | n/a | FM | TUB | 4520500%
1106 | BATT | use | BATT_batteryPOM | 16 | 16 06 | 16 06 05 | n/a | 8507 | n/a | 124 | battLiRechargeable | battLiNCA | battLiNCA5 | LiNiCoAlO2 batteries | 1 | n/a | n/a | n/a | batteryComponents | batteryCellCathode | cathodeActiveMaterial | n/a | n/a | n/a | n/a | n/a | n/a | n/a | n/a | n/a | n/a | Al | e-c | MassFraction | DEU | 1.4 | singleValue | n/a | n/a | wt% | meas | n/a | n/a | n/a | n/a | n/a | generic | n/a | n/a | #VALUE! | n/a | 2 | 2 | 1 | 1.666667 | 1 | 2 | 1.611111 | 2 | (GRS Batterien, 2023) | CC BY 4.0 | GRS Datenbank intern | n/a | FM | TUB | 4520500%
1107 | BATT | use | BATT_batteryPOM | 16 | 16 06 | 16 06 05 | n/a | 8507 | n/a | 124 | battLiRechargeable | battLiNCA | battLiNCA5 | LiNiCoAlO2 batteries | 1 | n/a | n/a | n/a | batteryComponents | batteryCellCathode | cathodeActiveMaterial | n/a | n/a | n/a | n/a | n/a | n/a | n/a | n/a | n/a | n/a | O | e-c | MassFraction | DEU | 33 | singleValue | n/a | n/a | wt% | meas | n/a | n/a | n/a | n/a | n/a | generic | n/a | n/a | #VALUE! | n/a | 2 | 2 | 1 | 1.666667 | 1 | 2 | 1.611111 | 2 | (GRS Batterien, 2023) | CC BY 4.0 | GRS Datenbank intern | n/a | FM | TUB | 4520500%
1108 | BATT | use | BATT_batteryPOM | 16 | 16 06 | 16 06 05 | n/a | 8507 | n/a | 125 | battLiRechargeable | battLiNMC | battLiNMC811 | LiNiMnCo batteries | 1 | n/a | n/a | n/a | batteryComponents | batteryCellCathode | cathodeActiveMaterial | n/a | n/a | n/a | n/a | n/a | n/a | n/a | n/a | n/a | n/a | Co | e-c | MassFraction | DEU | 6.06 | singleValue | n/a | n/a | wt% | meas | n/a | n/a | n/a | n/a | n/a | generic | n/a | n/a | #VALUE! | n/a | 2 | 2 | 2 | 2 | 1 | 2 | 1.833333 | 2 | (GRS Batterien, 2023) | CC BY 4.0 | GRS Datenbank intern | n/a | FM | TUB | 4520500%
1109 | BATT | use | BATT_batteryPOM | 16 | 16 06 | 16 06 05 | n/a | 8507 | n/a | 125 | battLiRechargeable | battLiNMC | battLiNMC811 | LiNiMnCo batteries | 1 | n/a | n/a | n/a | batteryComponents | batteryCellCathode | cathodeActiveMaterial | n/a | n/a | n/a | n/a | n/a | n/a | n/a | n/a | n/a | n/a | Mn | e-c | MassFraction | DEU | 5.65 | singleValue | n/a | n/a | wt% | meas | n/a | n/a | n/a | n/a | n/a | generic | n/a | n/a | #VALUE! | n/a | 2 | 2 | 2 | 2 | 1 | 2 | 1.833333 | 2 | (GRS Batterien, 2023) | CC BY 4.0 | GRS Datenbank intern | n/a | FM | TUB | 4520500%
1110 | BATT | use | BATT_batteryPOM | 16 | 16 06 | 16 06 05 | n/a | 8507 | n/a | 125 | battLiRechargeable | battLiNMC | battLiNMC811 | LiNiMnCo batteries | 1 | n/a | n/a | n/a | batteryComponents | batteryCellCathode | cathodeActiveMaterial | n/a | n/a | n/a | n/a | n/a | n/a | n/a | n/a | n/a | n/a | Ni | e-c | MassFraction | DEU | 48.27 | singleValue | n/a | n/a | wt% | meas | n/a | n/a | n/a | n/a | n/a | generic | n/a | n/a | #VALUE! | n/a | 2 | 2 | 2 | 2 | 1 | 2 | 1.833333 | 2 | (GRS Batterien, 2023) | CC BY 4.0 | GRS Datenbank intern | n/a | FM | TUB | 4520500%
1111 | BATT | use | BATT_batteryPOM | 16 | 16 06 | 16 06 05 | n/a | 8507 | n/a | 125 | battLiRechargeable | battLiNMC | battLiNMC811 | LiNiMnCo batteries | 1 | n/a | n/a | n/a | batteryComponents | batteryCellCathode | cathodeActiveMaterial | n/a | n/a | n/a | n/a | n/a | n/a | n/a | n/a | n/a | n/a | Li | e-c | MassFraction | DEU | 7.13 | singleValue | n/a | n/a | wt% | meas | n/a | n/a | n/a | n/a | n/a | generic | n/a | n/a | #VALUE! | n/a | 2 | 2 | 2 | 2 | 1 | 2 | 1.833333 | 2 | (GRS Batterien, 2023) | CC BY 4.0 | GRS Datenbank intern | n/a | FM | TUB | 4520500%
1112 | BATT | use | BATT_batteryPOM | 16 | 16 06 | 16 06 05 | n/a | 8507 | n/a | 125 | battLiRechargeable | battLiNMC | battLiNMC811 | LiNiMnCo batteries | 1 | n/a | n/a | n/a | batteryComponents | batteryCellCathode | cathodeActiveMaterial | n/a | n/a | n/a | n/a | n/a | n/a | n/a | n/a | n/a | n/a | O | e-c | MassFraction | DEU | 32.89 | singleValue | n/a | n/a | wt% | meas | n/a | n/a | n/a | n/a | n/a | generic | n/a | n/a | #VALUE! | n/a | 2 | 2 | 2 | 2 | 1 | 2 | 1.833333 | 2 | (GRS Batterien, 2023) | CC BY 4.0 | GRS Datenbank intern | n/a | FM | TUB | 4520500%
1113 | BATT | use | BATT_batteryPOM | 16 | 16 06 | 16 06 05 | n/a | 8507 | n/a | 126 | battLiRechargeable | battLiNMC | battLiNMC955 | LiNiMnCo batteries | 1 | n/a | n/a | n/a | batteryComponents | batteryCellCathode | cathodeActiveMaterial | n/a | n/a | n/a | n/a | n/a | n/a | n/a | n/a | n/a | n/a | Co | e-c | MassFraction | DEU | 3.02 | singleValue | n/a | n/a | wt% | meas | n/a | n/a | n/a | n/a | n/a | generic | n/a | n/a | #VALUE! | n/a | 2 | 2 | 2 | 2 | 1 | 2 | 1.833333 | 2 | (GRS Batterien, 2023) | CC BY 4.0 | GRS Datenbank intern | n/a | FM | TUB | 4520500%
1114 | BATT | use | BATT_batteryPOM | 16 | 16 06 | 16 06 05 | n/a | 8507 | n/a | 126 | battLiRechargeable | battLiNMC | battLiNMC955 | LiNiMnCo batteries | 1 | n/a | n/a | n/a | batteryComponents | batteryCellCathode | cathodeActiveMaterial | n/a | n/a | n/a | n/a | n/a | n/a | n/a | n/a | n/a | n/a | Mn | e-c | MassFraction | DEU | 2.82 | singleValue | n/a | n/a | wt% | meas | n/a | n/a | n/a | n/a | n/a | generic | n/a | n/a | #VALUE! | n/a | 2 | 2 | 2 | 2 | 1 | 2 | 1.833333 | 2 | (GRS Batterien, 2023) | CC BY 4.0 | GRS Datenbank intern | n/a | FM | TUB | 4520500%
1115 | BATT | use | BATT_batteryPOM | 16 | 16 06 | 16 06 05 | n/a | 8507 | n/a | 126 | battLiRechargeable | battLiNMC | battLiNMC955 | LiNiMnCo batteries | 1 | n/a | n/a | n/a | batteryComponents | batteryCellCathode | cathodeActiveMaterial | n/a | n/a | n/a | n/a | n/a | n/a | n/a | n/a | n/a | n/a | Ni | e-c | MassFraction | DEU | 54.2 | singleValue | n/a | n/a | wt% | meas | n/a | n/a | n/a | n/a | n/a | generic | n/a | n/a | #VALUE! | n/a | 2 | 2 | 2 | 2 | 1 | 2 | 1.833333 | 2 | (GRS Batterien, 2023) | CC BY 4.0 | GRS Datenbank intern | n/a | FM | TUB | 4520500%
1116 | BATT | use | BATT_batteryPOM | 16 | 16 06 | 16 06 05 | n/a | 8507 | n/a | 126 | battLiRechargeable | battLiNMC | battLiNMC955 | LiNiMnCo batteries | 1 | n/a | n/a | n/a | batteryComponents | batteryCellCathode | cathodeActiveMaterial | n/a | n/a | n/a | n/a | n/a | n/a | n/a | n/a | n/a | n/a | Li | e-c | MassFraction | DEU | 7.12 | singleValue | n/a | n/a | wt% | meas | n/a | n/a | n/a | n/a | n/a | generic | n/a | n/a | #VALUE! | n/a | 2 | 2 | 2 | 2 | 1 | 2 | 1.833333 | 2 | (GRS Batterien, 2023) | CC BY 4.0 | GRS Datenbank intern | n/a | FM | TUB | 4520500%
1117 | BATT | use | BATT_batteryPOM | 16 | 16 06 | 16 06 05 | n/a | 8507 | n/a | 126 | battLiRechargeable | battLiNMC | battLiNMC955 | LiNiMnCo batteries | 1 | n/a | n/a | n/a | batteryComponents | batteryCellCathode | cathodeActiveMaterial | n/a | n/a | n/a | n/a | n/a | n/a | n/a | n/a | n/a | n/a | O | e-c | MassFraction | DEU | 32.83 | singleValue | n/a | n/a | wt% | meas | n/a | n/a | n/a | n/a | n/a | generic | n/a | n/a | #VALUE! | n/a | 2 | 2 | 2 | 2 | 1 | 2 | 1.833333 | 2 | (GRS Batterien, 2023) | CC BY 4.0 | GRS Datenbank intern | n/a | FM | TUB | 4520500%
1118 | BATT | use | BATT_batteryPOM | 16 | 16 06 | 16 06 05 | n/a | 8507 | n/a | 127 | battLiRechargeable | battLiNMC | battLiNMC111 | LiNiMnCo batteries | 1 | n/a | n/a | n/a | batteryComponents | batteryCellCathode | cathodeActiveMaterial | n/a | n/a | n/a | n/a | n/a | n/a | n/a | n/a | n/a | n/a | Co | e-c | MassFraction | DEU | 20 | singleValue | n/a | n/a | wt% | meas | n/a | n/a | n/a | n/a | n/a | generic | n/a | n/a | #VALUE! | n/a | 2 | 2 | 2 | 2 | 1 | 2 | 1.833333 | 2 | (GRS Batterien, 2023) | CC BY 4.0 | GRS Datenbank intern | n/a | FM | TUB | 4520500%
1119 | BATT | use | BATT_batteryPOM | 16 | 16 06 | 16 06 05 | n/a | 8507 | n/a | 127 | battLiRechargeable | battLiNMC | battLiNMC111 | LiNiMnCo batteries | 1 | n/a | n/a | n/a | batteryComponents | batteryCellCathode | cathodeActiveMaterial | n/a | n/a | n/a | n/a | n/a | n/a | n/a | n/a | n/a | n/a | Mn | e-c | MassFraction | DEU | 19 | singleValue | n/a | n/a | wt% | meas | n/a | n/a | n/a | n/a | n/a | generic | n/a | n/a | #VALUE! | n/a | 2 | 2 | 2 | 2 | 1 | 2 | 1.833333 | 2 | (GRS Batterien, 2023) | CC BY 4.0 | GRS Datenbank intern | n/a | FM | TUB | 4520500%
1120 | BATT | use | BATT_batteryPOM | 16 | 16 06 | 16 06 05 | n/a | 8507 | n/a | 127 | battLiRechargeable | battLiNMC | battLiNMC111 | LiNiMnCo batteries | 1 | n/a | n/a | n/a | batteryComponents | batteryCellCathode | cathodeActiveMaterial | n/a | n/a | n/a | n/a | n/a | n/a | n/a | n/a | n/a | n/a | Ni | e-c | MassFraction | DEU | 20 | singleValue | n/a | n/a | wt% | meas | n/a | n/a | n/a | n/a | n/a | generic | n/a | n/a | #VALUE! | n/a | 2 | 2 | 2 | 2 | 1 | 2 | 1.833333 | 2 | (GRS Batterien, 2023) | CC BY 4.0 | GRS Datenbank intern | n/a | FM | TUB | 4520500%
1121 | BATT | use | BATT_batteryPOM | 16 | 16 06 | 16 06 05 | n/a | 8507 | n/a | 127 | battLiRechargeable | battLiNMC | battLiNMC111 | LiNiMnCo batteries | 1 | n/a | n/a | n/a | batteryComponents | batteryCellCathode | cathodeActiveMaterial | n/a | n/a | n/a | n/a | n/a | n/a | n/a | n/a | n/a | n/a | Li | e-c | MassFraction | DEU | 7 | singleValue | n/a | n/a | wt% | meas | n/a | n/a | n/a | n/a | n/a | generic | n/a | n/a | #VALUE! | n/a | 2 | 2 | 2 | 2 | 1 | 2 | 1.833333 | 2 | (GRS Batterien, 2023) | CC BY 4.0 | GRS Datenbank intern | n/a | FM | TUB | 4520500%
1122 | BATT | use | BATT_batteryPOM | 16 | 16 06 | 16 06 05 | n/a | 8507 | n/a | 127 | battLiRechargeable | battLiNMC | battLiNMC111 | LiNiMnCo batteries | 1 | n/a | n/a | n/a | batteryComponents | batteryCellCathode | cathodeActiveMaterial | n/a | n/a | n/a | n/a | n/a | n/a | n/a | n/a | n/a | n/a | O | e-c | MassFraction | DEU | 34 | singleValue | n/a | n/a | wt% | meas | n/a | n/a | n/a | n/a | n/a | generic | n/a | n/a | #VALUE! | n/a | 2 | 2 | 2 | 2 | 1 | 2 | 1.833333 | 2 | (GRS Batterien, 2023) | CC BY 4.0 | GRS Datenbank intern | n/a | FM | TUB | 4520500%
1123 | BATT | use | BATT_batteryPOM | 16 | 16 06 | 16 06 05 | n/a | 8507 | n/a | 128 | battLiRechargeable | battLiNMC | battLiNMC442 | LiNiMnCo batteries | 1 | n/a | n/a | n/a | batteryComponents | batteryCellCathode | cathodeActiveMaterial | n/a | n/a | n/a | n/a | n/a | n/a | n/a | n/a | n/a | n/a | Co | e-c | MassFraction | DEU | 23 | singleValue | n/a | n/a | wt% | meas | n/a | n/a | n/a | n/a | n/a | generic | n/a | n/a | #VALUE! | n/a | 2 | 2 | 1 | 1.666667 | 1 | 2 | 1.611111 | 2 | (GRS Batterien, 2023) | CC BY 4.0 | GRS Datenbank intern | n/a | FM | TUB | 4520500%
1124 | BATT | use | BATT_batteryPOM | 16 | 16 06 | 16 06 05 | n/a | 8507 | n/a | 128 | battLiRechargeable | battLiNMC | battLiNMC442 | LiNiMnCo batteries | 1 | n/a | n/a | n/a | batteryComponents | batteryCellCathode | cathodeActiveMaterial | n/a | n/a | n/a | n/a | n/a | n/a | n/a | n/a | n/a | n/a | Mn | e-c | MassFraction | DEU | 12 | singleValue | n/a | n/a | wt% | meas | n/a | n/a | n/a | n/a | n/a | generic | n/a | n/a | #VALUE! | n/a | 2 | 2 | 1 | 1.666667 | 1 | 2 | 1.611111 | 2 | (GRS Batterien, 2023) | CC BY 4.0 | GRS Datenbank intern | n/a | FM | TUB | 4520500%
1125 | BATT | use | BATT_batteryPOM | 16 | 16 06 | 16 06 05 | n/a | 8507 | n/a | 128 | battLiRechargeable | battLiNMC | battLiNMC442 | LiNiMnCo batteries | 1 | n/a | n/a | n/a | batteryComponents | batteryCellCathode | cathodeActiveMaterial | n/a | n/a | n/a | n/a | n/a | n/a | n/a | n/a | n/a | n/a | Ni | e-c | MassFraction | DEU | 24 | singleValue | n/a | n/a | wt% | meas | n/a | n/a | n/a | n/a | n/a | generic | n/a | n/a | #VALUE! | n/a | 2 | 2 | 1 | 1.666667 | 1 | 2 | 1.611111 | 2 | (GRS Batterien, 2023) | CC BY 4.0 | GRS Datenbank intern | n/a | FM | TUB | 4520500%
1126 | BATT | use | BATT_batteryPOM | 16 | 16 06 | 16 06 05 | n/a | 8507 | n/a | 128 | battLiRechargeable | battLiNMC | battLiNMC442 | LiNiMnCo batteries | 1 | n/a | n/a | n/a | batteryComponents | batteryCellCathode | cathodeActiveMaterial | n/a | n/a | n/a | n/a | n/a | n/a | n/a | n/a | n/a | n/a | Li | e-c | MassFraction | DEU | 7 | singleValue | n/a | n/a | wt% | meas | n/a | n/a | n/a | n/a | n/a | generic | n/a | n/a | #VALUE! | n/a | 2 | 2 | 1 | 1.666667 | 1 | 2 | 1.611111 | 2 | (GRS Batterien, 2023) | CC BY 4.0 | GRS Datenbank intern | n/a | FM | TUB | 4520500%
1127 | BATT | use | BATT_batteryPOM | 16 | 16 06 | 16 06 05 | n/a | 8507 | n/a | 128 | battLiRechargeable | battLiNMC | battLiNMC442 | LiNiMnCo batteries | 1 | n/a | n/a | n/a | batteryComponents | batteryCellCathode | cathodeActiveMaterial | n/a | n/a | n/a | n/a | n/a | n/a | n/a | n/a | n/a | n/a | O | e-c | MassFraction | DEU | 34 | singleValue | n/a | n/a | wt% | meas | n/a | n/a | n/a | n/a | n/a | generic | n/a | n/a | #VALUE! | n/a | 2 | 2 | 1 | 1.666667 | 1 | 2 | 1.611111 | 2 | (GRS Batterien, 2023) | CC BY 4.0 | GRS Datenbank intern | n/a | FM | TUB | 4520500%
1128 | BATT | use | BATT_batteryPOM | 16 | 16 06 | 16 06 05 | n/a | 8507 | n/a | 129 | battLiRechargeable | battLiNMC | battLiNMC532 | LiNiMnCo batteries | 1 | n/a | n/a | n/a | batteryComponents | batteryCellCathode | cathodeActiveMaterial | n/a | n/a | n/a | n/a | n/a | n/a | n/a | n/a | n/a | n/a | Co | e-c | MassFraction | DEU | 17 | singleValue | n/a | n/a | wt% | meas | n/a | n/a | n/a | n/a | n/a | generic | n/a | n/a | #VALUE! | n/a | 2 | 2 | 1 | 1.666667 | 1 | 2 | 1.611111 | 2 | (GRS Batterien, 2023) | CC BY 4.0 | GRS Datenbank intern | n/a | FM | TUB | 4520500%
1129 | BATT | use | BATT_batteryPOM | 16 | 16 06 | 16 06 05 | n/a | 8507 | n/a | 129 | battLiRechargeable | battLiNMC | battLiNMC532 | LiNiMnCo batteries | 1 | n/a | n/a | n/a | batteryComponents | batteryCellCathode | cathodeActiveMaterial | n/a | n/a | n/a | n/a | n/a | n/a | n/a | n/a | n/a | n/a | Mn | e-c | MassFraction | DEU | 12 | singleValue | n/a | n/a | wt% | meas | n/a | n/a | n/a | n/a | n/a | generic | n/a | n/a | #VALUE! | n/a | 2 | 2 | 1 | 1.666667 | 1 | 2 | 1.611111 | 2 | (GRS Batterien, 2023) | CC BY 4.0 | GRS Datenbank intern | n/a | FM | TUB | 4520500%
1130 | BATT | use | BATT_batteryPOM | 16 | 16 06 | 16 06 05 | n/a | 8507 | n/a | 129 | battLiRechargeable | battLiNMC | battLiNMC532 | LiNiMnCo batteries | 1 | n/a | n/a | n/a | batteryComponents | batteryCellCathode | cathodeActiveMaterial | n/a | n/a | n/a | n/a | n/a | n/a | n/a | n/a | n/a | n/a | Ni | e-c | MassFraction | DEU | 30 | singleValue | n/a | n/a | wt% | meas | n/a | n/a | n/a | n/a | n/a | generic | n/a | n/a | #VALUE! | n/a | 2 | 2 | 1 | 1.666667 | 1 | 2 | 1.611111 | 2 | (GRS Batterien, 2023) | CC BY 4.0 | GRS Datenbank intern | n/a | FM | TUB | 4520500%
1131 | BATT | use | BATT_batteryPOM | 16 | 16 06 | 16 06 05 | n/a | 8507 | n/a | 129 | battLiRechargeable | battLiNMC | battLiNMC532 | LiNiMnCo batteries | 1 | n/a | n/a | n/a | batteryComponents | batteryCellCathode | cathodeActiveMaterial | n/a | n/a | n/a | n/a | n/a | n/a | n/a | n/a | n/a | n/a | Li | e-c | MassFraction | DEU | 7 | singleValue | n/a | n/a | wt% | meas | n/a | n/a | n/a | n/a | n/a | generic | n/a | n/a | #VALUE! | n/a | 2 | 2 | 1 | 1.666667 | 1 | 2 | 1.611111 | 2 | (GRS Batterien, 2023) | CC BY 4.0 | GRS Datenbank intern | n/a | FM | TUB | 4520500%
1132 | BATT | use | BATT_batteryPOM | 16 | 16 06 | 16 06 05 | n/a | 8507 | n/a | 129 | battLiRechargeable | battLiNMC | battLiNMC532 | LiNiMnCo batteries | 1 | n/a | n/a | n/a | batteryComponents | batteryCellCathode | cathodeActiveMaterial | n/a | n/a | n/a | n/a | n/a | n/a | n/a | n/a | n/a | n/a | O | e-c | MassFraction | DEU | 34 | singleValue | n/a | n/a | wt% | meas | n/a | n/a | n/a | n/a | n/a | generic | n/a | n/a | #VALUE! | n/a | 2 | 2 | 1 | 1.666667 | 1 | 2 | 1.611111 | 2 | (GRS Batterien, 2023) | CC BY 4.0 | GRS Datenbank intern | n/a | FM | TUB | 4520500%
1133 | BATT | use | BATT_batteryPOM | 16 | 16 06 | 16 06 05 | n/a | 8507 | n/a | 130 | battLiRechargeable | battLiNMC | battLiNMC622 | LiNiMnCo batteries | 1 | n/a | n/a | n/a | batteryComponents | batteryCellCathode | cathodeActiveMaterial | n/a | n/a | n/a | n/a | n/a | n/a | n/a | n/a | n/a | n/a | Co | e-c | MassFraction | DEU | 11 | singleValue | n/a | n/a | wt% | meas | n/a | n/a | n/a | n/a | n/a | generic | n/a | n/a | #VALUE! | n/a | 2 | 2 | 2 | 2 | 1 | 2 | 1.833333 | 2 | (GRS Batterien, 2023) | CC BY 4.0 | GRS Datenbank intern | n/a | FM | TUB | 4520500%
1134 | BATT | use | BATT_batteryPOM | 16 | 16 06 | 16 06 05 | n/a | 8507 | n/a | 130 | battLiRechargeable | battLiNMC | battLiNMC622 | LiNiMnCo batteries | 1 | n/a | n/a | n/a | batteryComponents | batteryCellCathode | cathodeActiveMaterial | n/a | n/a | n/a | n/a | n/a | n/a | n/a | n/a | n/a | n/a | Mn | e-c | MassFraction | DEU | 12 | singleValue | n/a | n/a | wt% | meas | n/a | n/a | n/a | n/a | n/a | generic | n/a | n/a | #VALUE! | n/a | 2 | 2 | 2 | 2 | 1 | 2 | 1.833333 | 2 | (GRS Batterien, 2023) | CC BY 4.0 | GRS Datenbank intern | n/a | FM | TUB | 4520500%
1135 | BATT | use | BATT_batteryPOM | 16 | 16 06 | 16 06 05 | n/a | 8507 | n/a | 130 | battLiRechargeable | battLiNMC | battLiNMC622 | LiNiMnCo batteries | 1 | n/a | n/a | n/a | batteryComponents | batteryCellCathode | cathodeActiveMaterial | n/a | n/a | n/a | n/a | n/a | n/a | n/a | n/a | n/a | n/a | Ni | e-c | MassFraction | DEU | 36 | singleValue | n/a | n/a | wt% | meas | n/a | n/a | n/a | n/a | n/a | generic | n/a | n/a | #VALUE! | n/a | 2 | 2 | 2 | 2 | 1 | 2 | 1.833333 | 2 | (GRS Batterien, 2023) | CC BY 4.0 | GRS Datenbank intern | n/a | FM | TUB | 4520500%
1136 | BATT | use | BATT_batteryPOM | 16 | 16 06 | 16 06 05 | n/a | 8507 | n/a | 130 | battLiRechargeable | battLiNMC | battLiNMC622 | LiNiMnCo batteries | 1 | n/a | n/a | n/a | batteryComponents | batteryCellCathode | cathodeActiveMaterial | n/a | n/a | n/a | n/a | n/a | n/a | n/a | n/a | n/a | n/a | Li | e-c | MassFraction | DEU | 7 | singleValue | n/a | n/a | wt% | meas | n/a | n/a | n/a | n/a | n/a | generic | n/a | n/a | #VALUE! | n/a | 2 | 2 | 2 | 2 | 1 | 2 | 1.833333 | 2 | (GRS Batterien, 2023) | CC BY 4.0 | GRS Datenbank intern | n/a | FM | TUB | 4520500%
1137 | BATT | use | BATT_batteryPOM | 16 | 16 06 | 16 06 05 | n/a | 8507 | n/a | 130 | battLiRechargeable | battLiNMC | battLiNMC622 | LiNiMnCo batteries | 1 | n/a | n/a | n/a | batteryComponents | batteryCellCathode | cathodeActiveMaterial | n/a | n/a | n/a | n/a | n/a | n/a | n/a | n/a | n/a | n/a | O | e-c | MassFraction | DEU | 34 | singleValue | n/a | n/a | wt% | meas | n/a | n/a | n/a | n/a | n/a | generic | n/a | n/a | #VALUE! | n/a | 2 | 2 | 2 | 2 | 1 | 2 | 1.833333 | 2 | (GRS Batterien, 2023) | CC BY 4.0 | GRS Datenbank intern | n/a | FM | TUB | 4520500%
1138 | BATT | use | BATT_batteryPOM | 16 | 16 06 | 16 06 05 | n/a | 8507 | n/a | 131 | battLiRechargeable | battLiNMC | battLiNMC-LMO | LiNiMnCo batteries | 1 | n/a | n/a | n/a | batteryComponents | batteryCellCathode | cathodeActiveMaterial | n/a | n/a | n/a | n/a | n/a | n/a | n/a | n/a | n/a | n/a | Co | e-c | MassFraction | DEU | 0 | singleValue | n/a | n/a | wt% | meas | n/a | n/a | n/a | n/a | n/a | generic | n/a | n/a | #VALUE! | n/a | 2 | 2 | 1 | 1.666667 | 1 | 2 | 1.611111 | 2 | (GRS Batterien, 2023) | CC BY 4.0 | GRS Datenbank intern | n/a | FM | TUB | 4520500%
1139 | BATT | use | BATT_batteryPOM | 16 | 16 06 | 16 06 05 | n/a | 8507 | n/a | 131 | battLiRechargeable | battLiNMC | battLiNMC-LMO | LiNiMnCo batteries | 1 | n/a | n/a | n/a | batteryComponents | batteryCellCathode | cathodeActiveMaterial | n/a | n/a | n/a | n/a | n/a | n/a | n/a | n/a | n/a | n/a | Mn | e-c | MassFraction | DEU | 61 | singleValue | n/a | n/a | wt% | meas | n/a | n/a | n/a | n/a | n/a | generic | n/a | n/a | #VALUE! | n/a | 2 | 2 | 1 | 1.666667 | 1 | 2 | 1.611111 | 2 | (GRS Batterien, 2023) | CC BY 4.0 | GRS Datenbank intern | n/a | FM | TUB | 4520500%
1140 | BATT | use | BATT_batteryPOM | 16 | 16 06 | 16 06 05 | n/a | 8507 | n/a | 131 | battLiRechargeable | battLiNMC | battLiNMC-LMO | LiNiMnCo batteries | 1 | n/a | n/a | n/a | batteryComponents | batteryCellCathode | cathodeActiveMaterial | n/a | n/a | n/a | n/a | n/a | n/a | n/a | n/a | n/a | n/a | Ni | e-c | MassFraction | DEU | 0 | singleValue | n/a | n/a | wt% | meas | n/a | n/a | n/a | n/a | n/a | generic | n/a | n/a | #VALUE! | n/a | 2 | 2 | 1 | 1.666667 | 1 | 2 | 1.611111 | 2 | (GRS Batterien, 2023) | CC BY 4.0 | GRS Datenbank intern | n/a | FM | TUB | 4520500%
1141 | BATT | use | BATT_batteryPOM | 16 | 16 06 | 16 06 05 | n/a | 8507 | n/a | 131 | battLiRechargeable | battLiNMC | battLiNMC-LMO | LiNiMnCo batteries | 1 | n/a | n/a | n/a | batteryComponents | batteryCellCathode | cathodeActiveMaterial | n/a | n/a | n/a | n/a | n/a | n/a | n/a | n/a | n/a | n/a | Li | e-c | MassFraction | DEU | 4 | singleValue | n/a | n/a | wt% | meas | n/a | n/a | n/a | n/a | n/a | generic | n/a | n/a | #VALUE! | n/a | 2 | 2 | 1 | 1.666667 | 1 | 2 | 1.611111 | 2 | (GRS Batterien, 2023) | CC BY 4.0 | GRS Datenbank intern | n/a | FM | TUB | 4520500%
1142 | BATT | use | BATT_batteryPOM | 16 | 16 06 | 16 06 05 | n/a | 8507 | n/a | 131 | battLiRechargeable | battLiNMC | battLiNMC-LMO | LiNiMnCo batteries | 1 | n/a | n/a | n/a | batteryComponents | batteryCellCathode | cathodeActiveMaterial | n/a | n/a | n/a | n/a | n/a | n/a | n/a | n/a | n/a | n/a | O | e-c | MassFraction | DEU | 35 | singleValue | n/a | n/a | wt% | meas | n/a | n/a | n/a | n/a | n/a | generic | n/a | n/a | #VALUE! | n/a | 2 | 2 | 1 | 1.666667 | 1 | 2 | 1.611111 | 2 | (GRS Batterien, 2023) | CC BY 4.0 | GRS Datenbank intern | n/a | FM | TUB | 4520500%
1143 | BATT | use | BATT_batteryPOM | 16 | 16 06 | 16 06 05 | n/a | 8507 | n/a | 132 | battLiRechargeable | battLiCO | battLiCO_subsub | LCO batteries | 1 | n/a | n/a | n/a | batteryComponents | batteryCellCasing1 | batteryCellCasing2 | n/a | n/a | n/a | ferrousMetals0 | ferrousMetals1 | steelAndSteelAlloys | n/a | n/a | Steel | 1 | n/a | m-p | MassFraction | DEU | 19 | singleValue | n/a | n/a | wt% | meas | n/a | n/a | n/a | n/a | n/a | generic | n/a | n/a | #VALUE! | n/a | 4 | 4 | 2 | 2.666667 | 1 | 2 | 2.611111 | 3 | (Weihe and Yang, 2018) | CC BY 4.0 | Market research from ACCUREC | https://accurec.de/wp-content/uploads/2018/04/0-2Market-Research_YXF_3.0.pdf | FM | TUB | 4520500%
1144 | BATT | use | BATT_batteryPOM | 16 | 16 06 | 16 06 05 | n/a | 8507 | n/a | 132 | battLiRechargeable | battLiCO | battLiCO_subsub | LCO batteries | 1 | n/a | n/a | n/a | batteryComponents | batteryCellCasing1 | batteryCellCasing2 | n/a | n/a | n/a | organics | plastics | n/a | n/a | n/a | Plastic | 1 | n/a | m-p | MassFraction | DEU | 1 | singleValue | n/a | n/a | wt% | meas | n/a | n/a | n/a | n/a | n/a | generic | n/a | n/a | #VALUE! | n/a | 4 | 4 | 2 | 2.666667 | 1 | 2 | 2.611111 | 3 | (Weihe and Yang, 2018) | CC BY 4.0 | Market research from ACCUREC | https://accurec.de/wp-content/uploads/2018/04/0-2Market-Research_YXF_3.0.pdf | FM | TUB | 4520500%
1145 | BATT | use | BATT_batteryPOM | 16 | 16 06 | 16 06 05 | n/a | 8507 | n/a | 132 | battLiRechargeable | battLiCO | battLiCO_subsub | LCO batteries | 1 | n/a | n/a | n/a | batteryComponents | batteryCellAnode | anodeActiveMaterial | n/a | n/a | n/a | n/a | n/a | n/a | n/a | n/a | n/a | n/a | C | e-p | MassFraction | DEU | 16 | singleValue | n/a | n/a | wt% | meas | n/a | n/a | n/a | n/a | n/a | generic | n/a | n/a | #VALUE! | n/a | 4 | 4 | 2 | 2.666667 | 1 | 2 | 2.611111 | 3 | (Weihe and Yang, 2018) | CC BY 4.0 | Market research from ACCUREC | https://accurec.de/wp-content/uploads/2018/04/0-2Market-Research_YXF_3.0.pdf | FM | TUB | 4520500%
1146 | BATT | use | BATT_batteryPOM | 16 | 16 06 | 16 06 05 | n/a | 8507 | n/a | 132 | battLiRechargeable | battLiCO | battLiCO_subsub | LCO batteries | 1 | n/a | n/a | n/a | batteryComponents | batteryCellAnode | currentCollectorAnode | n/a | n/a | n/a | n/a | n/a | n/a | n/a | n/a | n/a | n/a | Cu | e-p | MassFraction | DEU | 8 | singleValue | n/a | n/a | wt% | meas | n/a | n/a | n/a | n/a | n/a | generic | n/a | n/a | #VALUE! | n/a | 4 | 4 | 2 | 2.666667 | 1 | 2 | 2.611111 | 3 | (Weihe and Yang, 2018) | CC BY 4.0 | Market research from ACCUREC | https://accurec.de/wp-content/uploads/2018/04/0-2Market-Research_YXF_3.0.pdf | FM | TUB | 4520500%
1147 | BATT | use | BATT_batteryPOM | 16 | 16 06 | 16 06 05 | n/a | 8507 | n/a | 132 | battLiRechargeable | battLiCO | battLiCO_subsub | LCO batteries | 1 | n/a | n/a | n/a | batteryComponents | batteryCellCathode | cathodeActiveMaterial | n/a | n/a | n/a | n/a | n/a | n/a | n/a | n/a | n/a | n/a | Li | e-p | MassFraction | DEU | 2 | singleValue | n/a | n/a | wt% | meas | n/a | n/a | n/a | n/a | n/a | generic | n/a | n/a | #VALUE! | n/a | 4 | 4 | 2 | 2.666667 | 1 | 2 | 2.611111 | 3 | (Weihe and Yang, 2018) | CC BY 4.0 | Market research from ACCUREC | https://accurec.de/wp-content/uploads/2018/04/0-2Market-Research_YXF_3.0.pdf | FM | TUB | 4520500%
1148 | BATT | use | BATT_batteryPOM | 16 | 16 06 | 16 06 05 | n/a | 8507 | n/a | 132 | battLiRechargeable | battLiCO | battLiCO_subsub | LCO batteries | 1 | n/a | n/a | n/a | batteryComponents | batteryCellCathode | cathodeActiveMaterial | n/a | n/a | n/a | n/a | n/a | n/a | n/a | n/a | n/a | n/a | Co | e-p | MassFraction | DEU | 19 | singleValue | n/a | n/a | wt% | meas | n/a | n/a | n/a | n/a | n/a | generic | n/a | n/a | #VALUE! | n/a | 4 | 4 | 2 | 2.666667 | 1 | 2 | 2.611111 | 3 | (Weihe and Yang, 2018) | CC BY 4.0 | Market research from ACCUREC | https://accurec.de/wp-content/uploads/2018/04/0-2Market-Research_YXF_3.0.pdf | FM | TUB | 4520500%
1149 | BATT | use | BATT_batteryPOM | 16 | 16 06 | 16 06 05 | n/a | 8507 | n/a | 132 | battLiRechargeable | battLiCO | battLiCO_subsub | LCO batteries | 1 | n/a | n/a | n/a | batteryComponents | batteryCellCathode | currentCollectorCathode | n/a | n/a | n/a | n/a | n/a | n/a | n/a | n/a | n/a | n/a | Al | e-p | MassFraction | DEU | 4 | singleValue | n/a | n/a | wt% | meas | n/a | n/a | n/a | n/a | n/a | generic | n/a | n/a | #VALUE! | n/a | 4 | 4 | 2 | 2.666667 | 1 | 2 | 2.611111 | 3 | (Weihe and Yang, 2018) | CC BY 4.0 | Market research from ACCUREC | https://accurec.de/wp-content/uploads/2018/04/0-2Market-Research_YXF_3.0.pdf | FM | TUB | 4520500%
1150 | BATT | use | BATT_batteryPOM | 16 | 16 06 | 16 06 05 | n/a | 8507 | n/a | 132 | battLiRechargeable | battLiCO | battLiCO_subsub | LCO batteries | 1 | n/a | n/a | n/a | batteryComponents | batteryCellCathode | cathodeActiveMaterial | n/a | n/a | n/a | n/a | n/a | n/a | n/a | n/a | n/a | n/a | O | e-p | MassFraction | DEU | 10 | singleValue | n/a | n/a | wt% | meas | n/a | n/a | n/a | n/a | n/a | generic | n/a | n/a | #VALUE! | n/a | 4 | 4 | 2 | 2.666667 | 1 | 2 | 2.611111 | 3 | (Weihe and Yang, 2018) | CC BY 4.0 | Market research from ACCUREC | https://accurec.de/wp-content/uploads/2018/04/0-2Market-Research_YXF_3.0.pdf | FM | TUB | 4520500%
1151 | BATT | use | BATT_batteryPOM | 16 | 16 06 | 16 06 05 | n/a | 8507 | n/a | 132 | battLiRechargeable | battLiCO | battLiCO_subsub | LCO batteries | 1 | n/a | n/a | n/a | batteryComponents | batteryCellCathode | cathodeActiveMaterial | n/a | n/a | n/a | n/a | n/a | n/a | n/a | n/a | n/a | n/a | other | e-p | MassFraction | DEU | 5 | singleValue | n/a | n/a | wt% | meas | n/a | n/a | n/a | n/a | n/a | generic | n/a | n/a | #VALUE! | n/a | 4 | 4 | 2 | 2.666667 | 1 | 2 | 2.611111 | 3 | (Weihe and Yang, 2018) | CC BY 4.0 | Market research from ACCUREC | https://accurec.de/wp-content/uploads/2018/04/0-2Market-Research_YXF_3.0.pdf | FM | TUB | 4520500%
1152 | BATT | use | BATT_batteryPOM | 16 | 16 06 | 16 06 05 | n/a | 8507 | n/a | 132 | battLiRechargeable | battLiCO | battLiCO_subsub | LCO batteries | 1 | n/a | n/a | n/a | batteryComponents | batteryCellSeparator1 | batteryCellSeparator2 | Separator | 1 | n/a | n/a | n/a | n/a | n/a | n/a | n/a | n/a | n/a | c-p | MassFraction | DEU | 3 | singleValue | n/a | n/a | wt% | meas | n/a | n/a | n/a | n/a | n/a | generic | n/a | n/a | #VALUE! | n/a | 4 | 4 | 2 | 2.666667 | 1 | 2 | 2.611111 | 3 | (Weihe and Yang, 2018) | CC BY 4.0 | Market research from ACCUREC | https://accurec.de/wp-content/uploads/2018/04/0-2Market-Research_YXF_3.0.pdf | FM | TUB | 4520500%
1153 | BATT | use | BATT_batteryPOM | 16 | 16 06 | 16 06 05 | n/a | 8507 | n/a | 132 | battLiRechargeable | battLiCO | battLiCO_subsub | LCO batteries | 1 | n/a | n/a | n/a | batteryComponents | batteryCellElectrolyte1 | batteryCellElectrolyte2 | n/a | n/a | n/a | undefinedAndMixedMaterials0 | undefinedAndMixedMaterials1 | otherOrUndefinedMaterials2 | electrolytes | undefinedElectrolytes | Electrolyte | 1 | n/a | m-p | MassFraction | DEU | 14 | singleValue | n/a | n/a | wt% | meas | n/a | n/a | n/a | n/a | n/a | generic | n/a | n/a | #VALUE! | n/a | 4 | 4 | 2 | 2.666667 | 1 | 2 | 2.611111 | 3 | (Weihe and Yang, 2018) | CC BY 4.0 | Market research from ACCUREC | https://accurec.de/wp-content/uploads/2018/04/0-2Market-Research_YXF_3.0.pdf | FM | TUB | 4520500%
1154 | BATT | use | BATT_batteryPOM | 16 | 16 06 | 16 06 05 | n/a | 8507 | n/a | 133 | battLiRechargeable | battLiNMC | battLiNMC_subsub | NMC batteries | 1 | n/a | n/a | n/a | batteryComponents | batteryCellCasing1 | batteryCellCasing2 | n/a | n/a | n/a | ferrousMetals0 | ferrousMetals1 | steelAndSteelAlloys | n/a | n/a | Steel | 1 | n/a | m-p | MassFraction | DEU | 18 | singleValue | n/a | n/a | wt% | meas | n/a | n/a | n/a | n/a | n/a | generic | n/a | n/a | #VALUE! | n/a | 4 | 4 | 2 | 2.666667 | 1 | 2 | 2.611111 | 3 | (Weihe and Yang, 2018) | CC BY 4.0 | Market research from ACCUREC | https://accurec.de/wp-content/uploads/2018/04/0-2Market-Research_YXF_3.0.pdf | FM | TUB | 4520500%
1155 | BATT | use | BATT_batteryPOM | 16 | 16 06 | 16 06 05 | n/a | 8507 | n/a | 133 | battLiRechargeable | battLiNMC | battLiNMC_subsub | NMC batteries | 1 | n/a | n/a | n/a | batteryComponents | batteryCellCasing1 | batteryCellCasing2 | n/a | n/a | n/a | organics | plastics | n/a | n/a | n/a | Plastic | 1 | n/a | m-p | MassFraction | DEU | 1 | singleValue | n/a | n/a | wt% | meas | n/a | n/a | n/a | n/a | n/a | generic | n/a | n/a | #VALUE! | n/a | 4 | 4 | 2 | 2.666667 | 1 | 2 | 2.611111 | 3 | (Weihe and Yang, 2018) | CC BY 4.0 | Market research from ACCUREC | https://accurec.de/wp-content/uploads/2018/04/0-2Market-Research_YXF_3.0.pdf | FM | TUB | 4520500%
1156 | BATT | use | BATT_batteryPOM | 16 | 16 06 | 16 06 05 | n/a | 8507 | n/a | 133 | battLiRechargeable | battLiNMC | battLiNMC_subsub | NMC batteries | 1 | n/a | n/a | n/a | batteryComponents | batteryCellAnode | anodeActiveMaterial | n/a | n/a | n/a | n/a | n/a | n/a | n/a | n/a | n/a | n/a | C | e-p | MassFraction | DEU | 16 | singleValue | n/a | n/a | wt% | meas | n/a | n/a | n/a | n/a | n/a | generic | n/a | n/a | #VALUE! | n/a | 4 | 4 | 2 | 2.666667 | 1 | 2 | 2.611111 | 3 | (Weihe and Yang, 2018) | CC BY 4.0 | Market research from ACCUREC | https://accurec.de/wp-content/uploads/2018/04/0-2Market-Research_YXF_3.0.pdf | FM | TUB | 4520500%
1157 | BATT | use | BATT_batteryPOM | 16 | 16 06 | 16 06 05 | n/a | 8507 | n/a | 133 | battLiRechargeable | battLiNMC | battLiNMC_subsub | NMC batteries | 1 | n/a | n/a | n/a | batteryComponents | batteryCellAnode | currentCollectorAnode | n/a | n/a | n/a | n/a | n/a | n/a | n/a | n/a | n/a | n/a | Cu | e-p | MassFraction | DEU | 7 | singleValue | n/a | n/a | wt% | meas | n/a | n/a | n/a | n/a | n/a | generic | n/a | n/a | #VALUE! | n/a | 4 | 4 | 2 | 2.666667 | 1 | 2 | 2.611111 | 3 | (Weihe and Yang, 2018) | CC BY 4.0 | Market research from ACCUREC | https://accurec.de/wp-content/uploads/2018/04/0-2Market-Research_YXF_3.0.pdf | FM | TUB | 4520500%
1158 | BATT | use | BATT_batteryPOM | 16 | 16 06 | 16 06 05 | n/a | 8507 | n/a | 133 | battLiRechargeable | battLiNMC | battLiNMC_subsub | NMC batteries | 1 | n/a | n/a | n/a | batteryComponents | batteryCellCathode | cathodeActiveMaterial | n/a | n/a | n/a | n/a | n/a | n/a | n/a | n/a | n/a | n/a | Mn | e-p | MassFraction | DEU | 6 | singleValue | n/a | n/a | wt% | meas | n/a | n/a | n/a | n/a | n/a | generic | n/a | n/a | #VALUE! | n/a | 4 | 4 | 2 | 2.666667 | 1 | 2 | 2.611111 | 3 | (Weihe and Yang, 2018) | CC BY 4.0 | Market research from ACCUREC | https://accurec.de/wp-content/uploads/2018/04/0-2Market-Research_YXF_3.0.pdf | FM | TUB | 4520500%
1159 | BATT | use | BATT_batteryPOM | 16 | 16 06 | 16 06 05 | n/a | 8507 | n/a | 133 | battLiRechargeable | battLiNMC | battLiNMC_subsub | NMC batteries | 1 | n/a | n/a | n/a | batteryComponents | batteryCellCathode | cathodeActiveMaterial | n/a | n/a | n/a | n/a | n/a | n/a | n/a | n/a | n/a | n/a | Li | e-p | MassFraction | DEU | 2 | singleValue | n/a | n/a | wt% | meas | n/a | n/a | n/a | n/a | n/a | generic | n/a | n/a | #VALUE! | n/a | 4 | 4 | 2 | 2.666667 | 1 | 2 | 2.611111 | 3 | (Weihe and Yang, 2018) | CC BY 4.0 | Market research from ACCUREC | https://accurec.de/wp-content/uploads/2018/04/0-2Market-Research_YXF_3.0.pdf | FM | TUB | 4520500%
1160 | BATT | use | BATT_batteryPOM | 16 | 16 06 | 16 06 05 | n/a | 8507 | n/a | 133 | battLiRechargeable | battLiNMC | battLiNMC_subsub | NMC batteries | 1 | n/a | n/a | n/a | batteryComponents | batteryCellCathode | cathodeActiveMaterial | n/a | n/a | n/a | n/a | n/a | n/a | n/a | n/a | n/a | n/a | Co | e-p | MassFraction | DEU | 6 | singleValue | n/a | n/a | wt% | meas | n/a | n/a | n/a | n/a | n/a | generic | n/a | n/a | #VALUE! | n/a | 4 | 4 | 2 | 2.666667 | 1 | 2 | 2.611111 | 3 | (Weihe and Yang, 2018) | CC BY 4.0 | Market research from ACCUREC | https://accurec.de/wp-content/uploads/2018/04/0-2Market-Research_YXF_3.0.pdf | FM | TUB | 4520500%
1161 | BATT | use | BATT_batteryPOM | 16 | 16 06 | 16 06 05 | n/a | 8507 | n/a | 133 | battLiRechargeable | battLiNMC | battLiNMC_subsub | NMC batteries | 1 | n/a | n/a | n/a | batteryComponents | batteryCellCathode | cathodeActiveMaterial | n/a | n/a | n/a | n/a | n/a | n/a | n/a | n/a | n/a | n/a | Ni | e-p | MassFraction | DEU | 4 | singleValue | n/a | n/a | wt% | meas | n/a | n/a | n/a | n/a | n/a | generic | n/a | n/a | #VALUE! | n/a | 4 | 4 | 2 | 2.666667 | 1 | 2 | 2.611111 | 3 | (Weihe and Yang, 2018) | CC BY 4.0 | Market research from ACCUREC | https://accurec.de/wp-content/uploads/2018/04/0-2Market-Research_YXF_3.0.pdf | FM | TUB | 4520500%
1162 | BATT | use | BATT_batteryPOM | 16 | 16 06 | 16 06 05 | n/a | 8507 | n/a | 133 | battLiRechargeable | battLiNMC | battLiNMC_subsub | NMC batteries | 1 | n/a | n/a | n/a | batteryComponents | batteryCellCathode | currentCollectorCathode | n/a | n/a | n/a | n/a | n/a | n/a | n/a | n/a | n/a | n/a | Al | e-p | MassFraction | DEU | 3 | singleValue | n/a | n/a | wt% | meas | n/a | n/a | n/a | n/a | n/a | generic | n/a | n/a | #VALUE! | n/a | 4 | 4 | 2 | 2.666667 | 1 | 2 | 2.611111 | 3 | (Weihe and Yang, 2018) | CC BY 4.0 | Market research from ACCUREC | https://accurec.de/wp-content/uploads/2018/04/0-2Market-Research_YXF_3.0.pdf | FM | TUB | 4520500%
1163 | BATT | use | BATT_batteryPOM | 16 | 16 06 | 16 06 05 | n/a | 8507 | n/a | 133 | battLiRechargeable | battLiNMC | battLiNMC_subsub | NMC batteries | 1 | n/a | n/a | n/a | batteryComponents | batteryCellCathode | cathodeActiveMaterial | n/a | n/a | n/a | n/a | n/a | n/a | n/a | n/a | n/a | n/a | O | e-p | MassFraction | DEU | 9 | singleValue | n/a | n/a | wt% | meas | n/a | n/a | n/a | n/a | n/a | generic | n/a | n/a | #VALUE! | n/a | 4 | 4 | 2 | 2.666667 | 1 | 2 | 2.611111 | 3 | (Weihe and Yang, 2018) | CC BY 4.0 | Market research from ACCUREC | https://accurec.de/wp-content/uploads/2018/04/0-2Market-Research_YXF_3.0.pdf | FM | TUB | 4520500%
1164 | BATT | use | BATT_batteryPOM | 16 | 16 06 | 16 06 05 | n/a | 8507 | n/a | 133 | battLiRechargeable | battLiNMC | battLiNMC_subsub | NMC batteries | 1 | n/a | n/a | n/a | batteryComponents | batteryCellCathode | cathodeActiveMaterial | n/a | n/a | n/a | n/a | n/a | n/a | n/a | n/a | n/a | n/a | other | e-p | MassFraction | DEU | 11 | singleValue | n/a | n/a | wt% | meas | n/a | n/a | n/a | n/a | n/a | generic | n/a | n/a | #VALUE! | n/a | 4 | 4 | 2 | 2.666667 | 1 | 2 | 2.611111 | 3 | (Weihe and Yang, 2018) | CC BY 4.0 | Market research from ACCUREC | https://accurec.de/wp-content/uploads/2018/04/0-2Market-Research_YXF_3.0.pdf | FM | TUB | 4520500%
1165 | BATT | use | BATT_batteryPOM | 16 | 16 06 | 16 06 05 | n/a | 8507 | n/a | 133 | battLiRechargeable | battLiNMC | battLiNMC_subsub | NMC batteries | 1 | n/a | n/a | n/a | batteryComponents | batteryCellSeparator1 | batteryCellSeparator2 | Separator | 1 | n/a | n/a | n/a | n/a | n/a | n/a | n/a | n/a | n/a | c-p | MassFraction | DEU | 3 | singleValue | n/a | n/a | wt% | meas | n/a | n/a | n/a | n/a | n/a | generic | n/a | n/a | #VALUE! | n/a | 4 | 4 | 2 | 2.666667 | 1 | 2 | 2.611111 | 3 | (Weihe and Yang, 2018) | CC BY 4.0 | Market research from ACCUREC | https://accurec.de/wp-content/uploads/2018/04/0-2Market-Research_YXF_3.0.pdf | FM | TUB | 4520500%
1166 | BATT | use | BATT_batteryPOM | 16 | 16 06 | 16 06 05 | n/a | 8507 | n/a | 133 | battLiRechargeable | battLiNMC | battLiNMC_subsub | NMC batteries | 1 | n/a | n/a | n/a | batteryComponents | batteryCellElectrolyte1 | batteryCellElectrolyte2 | n/a | n/a | n/a | undefinedAndMixedMaterials0 | undefinedAndMixedMaterials1 | otherOrUndefinedMaterials2 | electrolytes | undefinedElectrolytes | Electrolyte | 1 | n/a | m-p | MassFraction | DEU | 12 | singleValue | n/a | n/a | wt% | meas | n/a | n/a | n/a | n/a | n/a | generic | n/a | n/a | #VALUE! | n/a | 4 | 4 | 2 | 2.666667 | 1 | 2 | 2.611111 | 3 | (Weihe and Yang, 2018) | CC BY 4.0 | Market research from ACCUREC | https://accurec.de/wp-content/uploads/2018/04/0-2Market-Research_YXF_3.0.pdf | FM | TUB | 4520500%
1167 | BATT | use | BATT_batteryPOM | 16 | 16 06 | 16 06 05 | n/a | 8507 | n/a | 134 | battLiRechargeable | battLiMO | battLiMn | LMO batteries | 1 | n/a | n/a | n/a | batteryComponents | batteryCellCasing1 | batteryCellCasing2 | n/a | n/a | n/a | ferrousMetals0 | ferrousMetals1 | steelAndSteelAlloys | n/a | n/a | Steel | 1 | n/a | m-p | MassFraction | DEU | 19 | singleValue | n/a | n/a | wt% | meas | n/a | n/a | n/a | n/a | n/a | generic | n/a | n/a | #VALUE! | n/a | 4 | 4 | 3 | 3 | 1 | 2 | 2.833333 | 3 | (Weihe and Yang, 2018) | CC BY 4.0 | Market research from ACCUREC | https://accurec.de/wp-content/uploads/2018/04/0-2Market-Research_YXF_3.0.pdf | FM | TUB | 4520500%
1168 | BATT | use | BATT_batteryPOM | 16 | 16 06 | 16 06 05 | n/a | 8507 | n/a | 134 | battLiRechargeable | battLiMO | battLiMn | LMO batteries | 1 | n/a | n/a | n/a | batteryComponents | batteryCellCasing1 | batteryCellCasing2 | n/a | n/a | n/a | organics | plastics | n/a | n/a | n/a | Plastic | 1 | n/a | m-p | MassFraction | DEU | 1 | singleValue | n/a | n/a | wt% | meas | n/a | n/a | n/a | n/a | n/a | generic | n/a | n/a | #VALUE! | n/a | 4 | 4 | 3 | 3 | 1 | 2 | 2.833333 | 3 | (Weihe and Yang, 2018) | CC BY 4.0 | Market research from ACCUREC | https://accurec.de/wp-content/uploads/2018/04/0-2Market-Research_YXF_3.0.pdf | FM | TUB | 4520500%
1169 | BATT | use | BATT_batteryPOM | 16 | 16 06 | 16 06 05 | n/a | 8507 | n/a | 134 | battLiRechargeable | battLiMO | battLiMn | LMO batteries | 1 | n/a | n/a | n/a | batteryComponents | batteryCellAnode | anodeActiveMaterial | n/a | n/a | n/a | n/a | n/a | n/a | n/a | n/a | n/a | n/a | C | e-p | MassFraction | DEU | 16 | singleValue | n/a | n/a | wt% | meas | n/a | n/a | n/a | n/a | n/a | generic | n/a | n/a | #VALUE! | n/a | 4 | 4 | 3 | 3 | 1 | 2 | 2.833333 | 3 | (Weihe and Yang, 2018) | CC BY 4.0 | Market research from ACCUREC | https://accurec.de/wp-content/uploads/2018/04/0-2Market-Research_YXF_3.0.pdf | FM | TUB | 4520500%
1170 | BATT | use | BATT_batteryPOM | 16 | 16 06 | 16 06 05 | n/a | 8507 | n/a | 134 | battLiRechargeable | battLiMO | battLiMn | LMO batteries | 1 | n/a | n/a | n/a | batteryComponents | batteryCellAnode | currentCollectorAnode | n/a | n/a | n/a | n/a | n/a | n/a | n/a | n/a | n/a | n/a | Cu | e-p | MassFraction | DEU | 8 | singleValue | n/a | n/a | wt% | meas | n/a | n/a | n/a | n/a | n/a | generic | n/a | n/a | #VALUE! | n/a | 4 | 4 | 3 | 3 | 1 | 2 | 2.833333 | 3 | (Weihe and Yang, 2018) | CC BY 4.0 | Market research from ACCUREC | https://accurec.de/wp-content/uploads/2018/04/0-2Market-Research_YXF_3.0.pdf | FM | TUB | 4520500%
1171 | BATT | use | BATT_batteryPOM | 16 | 16 06 | 16 06 05 | n/a | 8507 | n/a | 134 | battLiRechargeable | battLiMO | battLiMn | LMO batteries | 1 | n/a | n/a | n/a | batteryComponents | batteryCellCathode | cathodeActiveMaterial | n/a | n/a | n/a | n/a | n/a | n/a | n/a | n/a | n/a | n/a | Mn | e-p | MassFraction | DEU | 8 | singleValue | n/a | n/a | wt% | meas | n/a | n/a | n/a | n/a | n/a | generic | n/a | n/a | #VALUE! | n/a | 4 | 4 | 3 | 3 | 1 | 2 | 2.833333 | 3 | (Weihe and Yang, 2018) | CC BY 4.0 | Market research from ACCUREC | https://accurec.de/wp-content/uploads/2018/04/0-2Market-Research_YXF_3.0.pdf | FM | TUB | 4520500%
1172 | BATT | use | BATT_batteryPOM | 16 | 16 06 | 16 06 05 | n/a | 8507 | n/a | 134 | battLiRechargeable | battLiMO | battLiMn | LMO batteries | 1 | n/a | n/a | n/a | batteryComponents | batteryCellCathode | cathodeActiveMaterial | n/a | n/a | n/a | n/a | n/a | n/a | n/a | n/a | n/a | n/a | Li | e-p | MassFraction | DEU | 2 | singleValue | n/a | n/a | wt% | meas | n/a | n/a | n/a | n/a | n/a | generic | n/a | n/a | #VALUE! | n/a | 4 | 4 | 3 | 3 | 1 | 2 | 2.833333 | 3 | (Weihe and Yang, 2018) | CC BY 4.0 | Market research from ACCUREC | https://accurec.de/wp-content/uploads/2018/04/0-2Market-Research_YXF_3.0.pdf | FM | TUB | 4520500%
1173 | BATT | use | BATT_batteryPOM | 16 | 16 06 | 16 06 05 | n/a | 8507 | n/a | 134 | battLiRechargeable | battLiMO | battLiMn | LMO batteries | 1 | n/a | n/a | n/a | batteryComponents | batteryCellCathode | currentCollectorCathode | n/a | n/a | n/a | n/a | n/a | n/a | n/a | n/a | n/a | n/a | Al | e-p | MassFraction | DEU | 4 | singleValue | n/a | n/a | wt% | meas | n/a | n/a | n/a | n/a | n/a | generic | n/a | n/a | #VALUE! | n/a | 4 | 4 | 3 | 3 | 1 | 2 | 2.833333 | 3 | (Weihe and Yang, 2018) | CC BY 4.0 | Market research from ACCUREC | https://accurec.de/wp-content/uploads/2018/04/0-2Market-Research_YXF_3.0.pdf | FM | TUB | 4520500%
1174 | BATT | use | BATT_batteryPOM | 16 | 16 06 | 16 06 05 | n/a | 8507 | n/a | 134 | battLiRechargeable | battLiMO | battLiMn | LMO batteries | 1 | n/a | n/a | n/a | batteryComponents | batteryCellCathode | cathodeActiveMaterial | n/a | n/a | n/a | n/a | n/a | n/a | n/a | n/a | n/a | n/a | O | e-p | MassFraction | DEU | 13 | singleValue | n/a | n/a | wt% | meas | n/a | n/a | n/a | n/a | n/a | generic | n/a | n/a | #VALUE! | n/a | 4 | 4 | 3 | 3 | 1 | 2 | 2.833333 | 3 | (Weihe and Yang, 2018) | CC BY 4.0 | Market research from ACCUREC | https://accurec.de/wp-content/uploads/2018/04/0-2Market-Research_YXF_3.0.pdf | FM | TUB | 4520500%
1175 | BATT | use | BATT_batteryPOM | 16 | 16 06 | 16 06 05 | n/a | 8507 | n/a | 134 | battLiRechargeable | battLiMO | battLiMn | LMO batteries | 1 | n/a | n/a | n/a | batteryComponents | batteryCellCathode | cathodeActiveMaterial | n/a | n/a | n/a | n/a | n/a | n/a | n/a | n/a | n/a | n/a | other | e-p | MassFraction | DEU | 13 | singleValue | n/a | n/a | wt% | meas | n/a | n/a | n/a | n/a | n/a | generic | n/a | n/a | #VALUE! | n/a | 4 | 4 | 3 | 3 | 1 | 2 | 2.833333 | 3 | (Weihe and Yang, 2018) | CC BY 4.0 | Market research from ACCUREC | https://accurec.de/wp-content/uploads/2018/04/0-2Market-Research_YXF_3.0.pdf | FM | TUB | 4520500%
1176 | BATT | use | BATT_batteryPOM | 16 | 16 06 | 16 06 05 | n/a | 8507 | n/a | 134 | battLiRechargeable | battLiMO | battLiMn | LMO batteries | 1 | n/a | n/a | n/a | batteryComponents | batteryCellSeparator1 | batteryCellSeparator2 | Separator | 1 | n/a | n/a | n/a | n/a | n/a | n/a | n/a | n/a | n/a | c-p | MassFraction | DEU | 3 | singleValue | n/a | n/a | wt% | meas | n/a | n/a | n/a | n/a | n/a | generic | n/a | n/a | #VALUE! | n/a | 4 | 4 | 3 | 3 | 1 | 2 | 2.833333 | 3 | (Weihe and Yang, 2018) | CC BY 4.0 | Market research from ACCUREC | https://accurec.de/wp-content/uploads/2018/04/0-2Market-Research_YXF_3.0.pdf | FM | TUB | 4520500%
1177 | BATT | use | BATT_batteryPOM | 16 | 16 06 | 16 06 05 | n/a | 8507 | n/a | 134 | battLiRechargeable | battLiMO | battLiMn | LMO batteries | 1 | n/a | n/a | n/a | batteryComponents | batteryCellElectrolyte1 | batteryCellElectrolyte2 | n/a | n/a | n/a | undefinedAndMixedMaterials0 | undefinedAndMixedMaterials1 | otherOrUndefinedMaterials2 | electrolytes | undefinedElectrolytes | Electrolyte | 1 | n/a | m-p | MassFraction | DEU | 14 | singleValue | n/a | n/a | wt% | meas | n/a | n/a | n/a | n/a | n/a | generic | n/a | n/a | #VALUE! | n/a | 4 | 4 | 3 | 3 | 1 | 2 | 2.833333 | 3 | (Weihe and Yang, 2018) | CC BY 4.0 | Market research from ACCUREC | https://accurec.de/wp-content/uploads/2018/04/0-2Market-Research_YXF_3.0.pdf | FM | TUB | 4520500%
1178 | BATT | use | BATT_batteryPOM | 16 | 16 06 | 16 06 05 | n/a | 8507 | n/a | 135 | battNiMH | battNiMHSealed | battNiMHSealed_subsub | NiMH battery sealed | 1 | 2008 | n/a | n/a | batteryComponents | shadowComponentBATT1 | shadowComponentBATT2 | n/a | n/a | n/a | n/a | n/a | n/a | n/a | n/a | n/a | n/a | Co | e-p | MassFraction | n/a | 2.5 | mean | 1 | 4 | wt% | EPD_BOM | n/a | n/a | producerData | 2008 | USA | generic | n/a | n/a | #VALUE! | n/a | 1 | 1 | 3 | 2 | 1 | 2 | 1.666667 | 2 | (Cobasys, 2008) | CC BY 4.0 | Battery Information Sheet/Manufacturer Information | https://docplayer.net/21144864-Material-safety-data-sheet-product-nimh-batteries-applicable-all-models-and-sizes-for-the-series-888-http-www-cobasys-com.html | FM | TUB | 4519200%
1179 | BATT | use | BATT_batteryPOM | 16 | 16 06 | 16 06 05 | n/a | 8507 | n/a | 135 | battNiMH | battNiMHSealed | battNiMHSealed_subsub | NiMH battery sealed | 1 | 2008 | n/a | n/a | batteryComponents | batteryCellCathode | cathodeActiveMaterial | n/a | n/a | n/a | undefinedAndMixedMaterials0 | undefinedAndMixedMaterials1 | otherOrUndefinedMaterials2 | cathodeMaterial | nickelOxideHydroxide | Nickel-hydroxyde Ni(OH)2 | 1 | n/a | m-p | MassFraction | n/a | 17 | mean | 9 | 25 | wt% | EPD_BOM | n/a | n/a | producerData | 2008 | USA | generic | n/a | n/a | #VALUE! | n/a | 1 | 1 | 3 | 2 | 1 | 2 | 1.666667 | 2 | (Cobasys, 2008) | CC BY 4.0 | Battery Information Sheet/Manufacturer Information | https://docplayer.net/21144864-Material-safety-data-sheet-product-nimh-batteries-applicable-all-models-and-sizes-for-the-series-888-http-www-cobasys-com.html | FM | TUB | 4519200%
1180 | BATT | use | BATT_batteryPOM | 16 | 16 06 | 16 06 05 | n/a | 8507 | n/a | 135 | battNiMH | battNiMHSealed | battNiMHSealed_subsub | NiMH battery sealed | 1 | 2008 | n/a | n/a | batteryComponents | batteryCellAnode | anodeActiveMaterial | n/a | n/a | n/a | undefinedAndMixedMaterials0 | undefinedAndMixedMaterials1 | otherOrUndefinedMaterials2 | anodeMaterial | otherAnodeMaterial | Nickelmetallhydrid | 4 | n/a | m-p | MassFraction | n/a | 16 | mean | 10 | 22 | wt% | EPD_BOM | n/a | n/a | producerData | 2008 | USA | generic | n/a | n/a | #VALUE! | n/a | 1 | 1 | 3 | 2 | 1 | 2 | 1.666667 | 2 | (Cobasys, 2008) | CC BY 4.0 | Battery Information Sheet/Manufacturer Information | https://docplayer.net/21144864-Material-safety-data-sheet-product-nimh-batteries-applicable-all-models-and-sizes-for-the-series-888-http-www-cobasys-com.html | FM | TUB | 4519200%
1181 | BATT | use | BATT_batteryPOM | 16 | 16 06 | 16 06 05 | n/a | 8507 | n/a | 135 | battNiMH | battNiMHSealed | battNiMHSealed_subsub | NiMH battery sealed | 1 | 2008 | n/a | n/a | batteryComponents | batteryCellElectrolyte1 | batteryCellElectrolyte2 | n/a | n/a | n/a | undefinedAndMixedMaterials0 | undefinedAndMixedMaterials1 | otherOrUndefinedMaterials2 | electrolytes | potassiumHydroxide | Potassium-Hydroxid KOH | 1 | n/a | m-p | MassFraction | n/a | 9 | mean | 5 | 13 | wt% | EPD_BOM | n/a | n/a | producerData | 2008 | USA | generic | n/a | n/a | #VALUE! | n/a | 1 | 1 | 3 | 2 | 1 | 2 | 1.666667 | 2 | (Cobasys, 2008) | CC BY 4.0 | Battery Information Sheet/Manufacturer Information | https://docplayer.net/21144864-Material-safety-data-sheet-product-nimh-batteries-applicable-all-models-and-sizes-for-the-series-888-http-www-cobasys-com.html | FM | TUB | 4519200%
1182 | BATT | use | BATT_batteryPOM | 16 | 16 06 | 16 06 05 | n/a | 8507 | n/a | 135 | battNiMH | battNiMHSealed | battNiMHSealed_subsub | NiMH battery sealed | 1 | 2008 | n/a | n/a | batteryComponents | shadowComponentBATT1 | shadowComponentBATT2 | n/a | n/a | n/a | organics | plastics | n/a | n/a | n/a | Plastic blend | 1 | n/a | m-p | MassFraction | n/a | 11.5 | mean | 8 | 15 | wt% | EPD_BOM | n/a | n/a | producerData | 2008 | USA | generic | n/a | n/a | #VALUE! | n/a | 1 | 1 | 3 | 2 | 1 | 2 | 1.666667 | 2 | (Cobasys, 2008) | CC BY 4.0 | Battery Information Sheet/Manufacturer Information | https://docplayer.net/21144864-Material-safety-data-sheet-product-nimh-batteries-applicable-all-models-and-sizes-for-the-series-888-http-www-cobasys-com.html | FM | TUB | 4519200%
1183 | BATT | use | BATT_batteryPOM | 16 | 16 06 | 16 06 05 | n/a | 8507 | n/a | 135 | battNiMH | battNiMHSealed | battNiMHSealed_subsub | NiMH battery sealed | 1 | 2008 | n/a | n/a | batteryComponents | shadowComponentBATT1 | shadowComponentBATT2 | n/a | n/a | n/a | undefinedAndMixedMaterials0 | undefinedAndMixedMaterials1 | otherOrUndefinedMaterials2 | otherOrUndefinedMaterials3 | otherOrUndefinedMaterials4 | other non-hazardous | 1 | n/a | m-p | MassFraction | n/a | 48.5 | mean | 30 | 67 | wt% | EPD_BOM | n/a | n/a | producerData | 2008 | USA | generic | n/a | n/a | #VALUE! | n/a | 1 | 1 | 3 | 2 | 1 | 2 | 1.666667 | 2 | (Cobasys, 2008) | CC BY 4.0 | Battery Information Sheet/Manufacturer Information | https://docplayer.net/21144864-Material-safety-data-sheet-product-nimh-batteries-applicable-all-models-and-sizes-for-the-series-888-http-www-cobasys-com.html | FM | TUB | 4519200%
1184 | BATT | use | BATT_batteryPOM | 16 | 16 06 | 16 06 05 | n/a | 8507 | n/a | 223 | battNiMH | battNiMHSealed | battNiMHSealed_subsub | Secondary Nickel-Metal Hydride Sealed Cells | 1 | 2008 | n/a | n/a | batteryComponents | shadowComponentBATT1 | shadowComponentBATT2 | n/a | n/a | n/a | n/a | n/a | n/a | n/a | n/a | n/a | n/a | Fe | e-p | MassFraction | n/a | 22.5 | mean | 15 | 30 | wt% | EPD_BOM | n/a | n/a | producerData | 2008 | FRA | generic | n/a | n/a | #VALUE! | n/a | 1 | 1 | 3 | 2 | 1 | 2 | 1.666667 | 2 | (Saft Group, 2008) | CC BY 4.0 | Battery Information Sheet/Manufacturer Information | https://www.mkbattery.com/application/files/3615/3374/3532/SAFT-NiMH-MSDS_1.pdf | FM | TUB | 4519200%
1185 | BATT | use | BATT_batteryPOM | 16 | 16 06 | 16 06 05 | n/a | 8507 | n/a | 223 | battNiMH | battNiMHSealed | battNiMHSealed_subsub | Secondary Nickel-Metal Hydride Sealed Cells | 1 | 2008 | n/a | n/a | batteryComponents | shadowComponentBATT1 | shadowComponentBATT2 | n/a | n/a | n/a | n/a | n/a | n/a | n/a | n/a | n/a | n/a | Ni | e-p | MassFraction | n/a | 37.5 | mean | 30 | 45 | wt% | EPD_BOM | n/a | n/a | producerData | 2008 | FRA | generic | n/a | n/a | #VALUE! | n/a | 1 | 1 | 3 | 2 | 1 | 2 | 1.666667 | 2 | (Saft Group, 2008) | CC BY 4.0 | Battery Information Sheet/Manufacturer Information | https://www.mkbattery.com/application/files/3615/3374/3532/SAFT-NiMH-MSDS_1.pdf | FM | TUB | 4519200%
1186 | BATT | use | BATT_batteryPOM | 16 | 16 06 | 16 06 05 | n/a | 8507 | n/a | 223 | battNiMH | battNiMHSealed | battNiMHSealed_subsub | Secondary Nickel-Metal Hydride Sealed Cells | 1 | 2008 | n/a | n/a | batteryComponents | shadowComponentBATT1 | shadowComponentBATT2 | n/a | n/a | n/a | n/a | n/a | n/a | n/a | n/a | n/a | n/a | Co | e-p | MassFraction | n/a | 3 | mean | 1 | 5 | wt% | EPD_BOM | n/a | n/a | producerData | 2008 | FRA | generic | n/a | n/a | #VALUE! | n/a | 1 | 1 | 3 | 2 | 1 | 2 | 1.666667 | 2 | (Saft Group, 2008) | CC BY 4.0 | Battery Information Sheet/Manufacturer Information | https://www.mkbattery.com/application/files/3615/3374/3532/SAFT-NiMH-MSDS_1.pdf | FM | TUB | 4519200%
1187 | BATT | use | BATT_batteryPOM | 16 | 16 06 | 16 06 05 | n/a | 8507 | n/a | 223 | battNiMH | battNiMHSealed | battNiMHSealed_subsub | Secondary Nickel-Metal Hydride Sealed Cells | 1 | 2008 | n/a | n/a | batteryComponents | batteryCellAnode | anodeActiveMaterial | n/a | n/a | n/a | n/a | n/a | n/a | n/a | n/a | n/a | n/a | REE/Mn/Al | e-p | MassFraction | n/a | 11 | mean | 7 | 15 | wt% | EPD_BOM | n/a | n/a | producerData | 2008 | FRA | generic | n/a | n/a | #VALUE! | n/a | 1 | 1 | 3 | 2 | 1 | 2 | 1.666667 | 2 | (Saft Group, 2008) | CC BY 4.0 | Battery Information Sheet/Manufacturer Information | https://www.mkbattery.com/application/files/3615/3374/3532/SAFT-NiMH-MSDS_1.pdf | FM | TUB | 4519200%
1188 | BATT | use | BATT_batteryPOM | 16 | 16 06 | 16 06 05 | n/a | 8507 | n/a | 223 | battNiMH | battNiMHSealed | battNiMHSealed_subsub | Secondary Nickel-Metal Hydride Sealed Cells | 1 | 2008 | n/a | n/a | batteryComponents | shadowComponentBATT1 | shadowComponentBATT2 | n/a | n/a | n/a | organics | plastics | thermoplastics | polyamides | n/a | Polyamide PA/PP | 1 | n/a | m-p | MassFraction | n/a | 3 | mean | 2.5 | 3.5 | wt% | EPD_BOM | n/a | n/a | producerData | 2008 | FRA | generic | n/a | n/a | #VALUE! | n/a | 1 | 1 | 3 | 2 | 1 | 2 | 1.666667 | 2 | (Saft Group, 2008) | CC BY 4.0 | Battery Information Sheet/Manufacturer Information | https://www.mkbattery.com/application/files/3615/3374/3532/SAFT-NiMH-MSDS_1.pdf | FM | TUB | 4519200%
1189 | BATT | use | BATT_batteryPOM | 16 | 16 06 | 16 06 05 | n/a | 8507 | n/a | 223 | battNiMH | battNiMHSealed | battNiMHSealed_subsub | Secondary Nickel-Metal Hydride Sealed Cells | 1 | 2008 | n/a | n/a | batteryComponents | batteryCellOtherParts | batteryCellBinder | n/a | n/a | n/a | organics | plastics | elastomers | rubberBased | n/a | EPDM | 1 | n/a | m-p | MassFraction | n/a | 0.025 | mean | 0 | 0.05 | wt% | EPD_BOM | n/a | n/a | producerData | 2008 | FRA | generic | n/a | n/a | #VALUE! | n/a | 1 | 1 | 3 | 2 | 1 | 2 | 1.666667 | 2 | (Saft Group, 2008) | CC BY 4.0 | Battery Information Sheet/Manufacturer Information | https://www.mkbattery.com/application/files/3615/3374/3532/SAFT-NiMH-MSDS_1.pdf | FM | TUB | 4519200%
1190 | BATT | use | BATT_batteryPOM | 16 | 16 06 | 16 06 05 | n/a | 8507 | n/a | 223 | battNiMH | battNiMHSealed | battNiMHSealed_subsub | Secondary Nickel-Metal Hydride Sealed Cells | 1 | 2008 | n/a | n/a | batteryComponents | shadowComponentBATT1 | shadowComponentBATT2 | n/a | n/a | n/a | organics | plastics | thermoplastics | polyolefines | polymerPE | Polyethylene PE | 1 | n/a | m-p | MassFraction | n/a | 0.3 | mean | 0.2 | 0.4 | wt% | EPD_BOM | n/a | n/a | producerData | 2008 | FRA | generic | n/a | n/a | #VALUE! | n/a | 1 | 1 | 3 | 2 | 1 | 2 | 1.666667 | 2 | (Saft Group, 2008) | CC BY 4.0 | Battery Information Sheet/Manufacturer Information | https://www.mkbattery.com/application/files/3615/3374/3532/SAFT-NiMH-MSDS_1.pdf | FM | TUB | 4519200%
1191 | BATT | use | BATT_batteryPOM | 16 | 16 06 | 16 06 05 | n/a | 8507 | n/a | 223 | battNiMH | battNiMHSealed | battNiMHSealed_subsub | Secondary Nickel-Metal Hydride Sealed Cells | 1 | 2008 | n/a | n/a | batteryComponents | shadowComponentBATT1 | shadowComponentBATT2 | n/a | n/a | n/a | organics | plastics | thermoplastics | vinylchloridepolymers | polymerPVC | PVC | 1 | n/a | m-p | MassFraction | n/a | 0.45 | mean | 0.2 | 0.7 | wt% | EPD_BOM | n/a | n/a | producerData | 2008 | FRA | generic | n/a | n/a | #VALUE! | n/a | 1 | 1 | 3 | 2 | 1 | 2 | 1.666667 | 2 | (Saft Group, 2008) | CC BY 4.0 | Battery Information Sheet/Manufacturer Information | https://www.mkbattery.com/application/files/3615/3374/3532/SAFT-NiMH-MSDS_1.pdf | FM | TUB | 4519200%
1192 | BATT | use | BATT_batteryPOM | 16 | 16 06 | 16 06 05 | n/a | 8507 | n/a | 223 | battNiMH | battNiMHSealed | battNiMHSealed_subsub | Secondary Nickel-Metal Hydride Sealed Cells | 1 | 2008 | n/a | n/a | batteryComponents | batteryCellElectrolyte1 | batteryCellElectrolyte2 | n/a | n/a | n/a | undefinedAndMixedMaterials0 | undefinedAndMixedMaterials1 | otherOrUndefinedMaterials2 | electrolytes | undefinedElectrolytes | Alkalis K/Na/Li | 1 | n/a | m-p | MassFraction | n/a | 2.5 | mean | 1.8 | 3.2 | wt% | EPD_BOM | n/a | n/a | producerData | 2008 | FRA | generic | n/a | n/a | #VALUE! | n/a | 1 | 1 | 3 | 2 | 1 | 2 | 1.666667 | 2 | (Saft Group, 2008) | CC BY 4.0 | Battery Information Sheet/Manufacturer Information | https://www.mkbattery.com/application/files/3615/3374/3532/SAFT-NiMH-MSDS_1.pdf | FM | TUB | 4519200%
1193 | BATT | use | BATT_batteryPOM | 16 | 16 06 | 16 06 05 | n/a | 8507 | n/a | 223 | battNiMH | battNiMHSealed | battNiMHSealed_subsub | Secondary Nickel-Metal Hydride Sealed Cells | 1 | 2008 | n/a | n/a | batteryComponents | batteryCellElectrolyte1 | batteryCellElectrolyte2 | n/a | n/a | n/a | undefinedAndMixedMaterials0 | undefinedAndMixedMaterials1 | otherOrUndefinedMaterials2 | electrolytes | otherElectrolytes | Water | 1 | n/a | m-p | MassFraction | n/a | 6.5 | mean | 4 | 9 | wt% | EPD_BOM | n/a | n/a | producerData | 2008 | FRA | generic | n/a | n/a | #VALUE! | n/a | 1 | 1 | 3 | 2 | 1 | 2 | 1.666667 | 2 | (Saft Group, 2008) | CC BY 4.0 | Battery Information Sheet/Manufacturer Information | https://www.mkbattery.com/application/files/3615/3374/3532/SAFT-NiMH-MSDS_1.pdf | FM | TUB | 4519200%
1194 | BATT | use | BATT_batteryPOM | 16 | 16 06 | 16 06 05 | n/a | 8507 | n/a | 223 | battNiMH | battNiMHSealed | battNiMHSealed_subsub | Secondary Nickel-Metal Hydride Sealed Cells | 1 | 2008 | n/a | n/a | batteryComponents | shadowComponentBATT1 | shadowComponentBATT2 | n/a | n/a | n/a | undefinedAndMixedMaterials0 | undefinedAndMixedMaterials1 | otherOrUndefinedMaterials2 | otherOrUndefinedMaterials3 | otherOrUndefinedMaterials4 | Hydroxyle OH- | 1 | n/a | m-p | MassFraction | n/a | 11 | mean | 8 | 14 | wt% | EPD_BOM | n/a | n/a | producerData | 2008 | FRA | generic | n/a | n/a | #VALUE! | n/a | 1 | 1 | 3 | 2 | 1 | 2 | 1.666667 | 2 | (Saft Group, 2008) | CC BY 4.0 | Battery Information Sheet/Manufacturer Information | https://www.mkbattery.com/application/files/3615/3374/3532/SAFT-NiMH-MSDS_1.pdf | FM | TUB | 4519200%
1195 | BATT | use | BATT_batteryPOM | 16 | 16 06 | 16 06 05 | n/a | 8507 | n/a | 136 | battNiMH | battNiMHSealed | battNiMHSealed_subsub | Industrial Nickel-Metal Hydride battery | 1 | 2013 | n/a | n/a | batteryComponents | batteryCellCathode | cathodeActiveMaterial | n/a | n/a | n/a | undefinedAndMixedMaterials0 | undefinedAndMixedMaterials1 | otherOrUndefinedMaterials2 | cathodeMaterial | nickelOxideHydroxide | Nickel-hydroxyde Ni(OH)2 / Nickel-Metal Hydrid (NiOOH) | 1 | n/a | m-p | MassFraction | n/a | 35 | mean | 30 | 40 | wt% | EPD_BOM | n/a | n/a | producerData | 2013 | FRA | generic | n/a | n/a | #VALUE! | n/a | 1 | 1 | 3 | 2 | 1 | 2 | 1.666667 | 2 | (Saft Group, 2013) | CC BY 4.0 | Battery Information Sheet/Manufacturer Information | https://alpha-energy.ru/D/0000005472/CU_Saft_NiMH_BIS08-11-13_201307_en.pdf | FM | TUB | 4519200%
1196 | BATT | use | BATT_batteryPOM | 16 | 16 06 | 16 06 05 | n/a | 8507 | n/a | 136 | battNiMH | battNiMHSealed | battNiMHSealed_subsub | Industrial Nickel-Metal Hydride battery | 1 | 2013 | n/a | n/a | batteryComponents | batteryCellAnode | anodeActiveMaterial | n/a | n/a | n/a | n/a | n/a | n/a | n/a | n/a | n/a | n/a | REE | e-p | MassFraction | n/a | 8.5 | mean | 7 | 10 | wt% | EPD_BOM | n/a | n/a | producerData | 2013 | FRA | generic | n/a | n/a | #VALUE! | n/a | 1 | 1 | 3 | 2 | 1 | 2 | 1.666667 | 2 | (Saft Group, 2013) | CC BY 4.0 | Battery Information Sheet/Manufacturer Information | https://alpha-energy.ru/D/0000005472/CU_Saft_NiMH_BIS08-11-13_201307_en.pdf | FM | TUB | 4519200%
1197 | BATT | use | BATT_batteryPOM | 16 | 16 06 | 16 06 05 | n/a | 8507 | n/a | 136 | battNiMH | battNiMHSealed | battNiMHSealed_subsub | Industrial Nickel-Metal Hydride battery | 1 | 2013 | n/a | n/a | batteryComponents | shadowComponentBATT1 | shadowComponentBATT2 | n/a | n/a | n/a | n/a | n/a | n/a | n/a | n/a | n/a | n/a | Co | e-p | MassFraction | n/a | 3 | mean | 2 | 4 | wt% | EPD_BOM | n/a | n/a | producerData | 2013 | FRA | generic | n/a | n/a | #VALUE! | n/a | 1 | 1 | 3 | 2 | 1 | 2 | 1.666667 | 2 | (Saft Group, 2013) | CC BY 4.0 | Battery Information Sheet/Manufacturer Information | https://alpha-energy.ru/D/0000005472/CU_Saft_NiMH_BIS08-11-13_201307_en.pdf | FM | TUB | 4519200%
1198 | BATT | use | BATT_batteryPOM | 16 | 16 06 | 16 06 05 | n/a | 8507 | n/a | 136 | battNiMH | battNiMHSealed | battNiMHSealed_subsub | Industrial Nickel-Metal Hydride battery | 1 | 2013 | n/a | n/a | batteryComponents | batteryCellElectrolyte1 | batteryCellElectrolyte2 | n/a | n/a | n/a | undefinedAndMixedMaterials0 | undefinedAndMixedMaterials1 | otherOrUndefinedMaterials2 | electrolytes | undefinedElectrolytes | Alkaline Electrolyte | 1 | n/a | m-p | MassFraction | n/a | 22.5 | mean | 20 | 25 | wt% | EPD_BOM | n/a | n/a | producerData | 2013 | FRA | generic | n/a | n/a | #VALUE! | n/a | 1 | 1 | 3 | 2 | 1 | 2 | 1.666667 | 2 | (Saft Group, 2013) | CC BY 4.0 | Battery Information Sheet/Manufacturer Information | https://alpha-energy.ru/D/0000005472/CU_Saft_NiMH_BIS08-11-13_201307_en.pdf | FM | TUB | 4519200%
1199 | BATT | use | BATT_batteryPOM | 16 | 16 06 | 16 06 05 | n/a | 8507 | n/a | 136 | battNiMH | battNiMHSealed | battNiMHSealed_subsub | Industrial Nickel-Metal Hydride battery | 1 | 2013 | n/a | n/a | batteryComponents | shadowComponentBATT1 | shadowComponentBATT2 | n/a | n/a | n/a | organics | plastics | n/a | n/a | n/a | Plastic | 1 | n/a | m-p | MassFraction | n/a | 12 | mean | 9 | 15 | wt% | EPD_BOM | n/a | n/a | producerData | 2013 | FRA | generic | n/a | n/a | #VALUE! | n/a | 1 | 1 | 3 | 2 | 1 | 2 | 1.666667 | 2 | (Saft Group, 2013) | CC BY 4.0 | Battery Information Sheet/Manufacturer Information | https://alpha-energy.ru/D/0000005472/CU_Saft_NiMH_BIS08-11-13_201307_en.pdf | FM | TUB | 4519200%
1200 | BATT | use | BATT_batteryPOM | 16 | 16 06 | 16 06 05 | n/a | 8507 | n/a | 136 | battNiMH | battNiMHSealed | battNiMHSealed_subsub | Industrial Nickel-Metal Hydride battery | 1 | 2013 | n/a | n/a | batteryComponents | batteryCellCasing1 | batteryCellCasing2 | n/a | n/a | n/a | ferrousMetals0 | ferrousMetals1 | steelAndSteelAlloys | n/a | n/a | Steel | 1 | n/a | m-p | MassFraction | n/a | 8.5 | mean | 3 | 14 | wt% | EPD_BOM | n/a | n/a | producerData | 2013 | FRA | generic | n/a | n/a | #VALUE! | n/a | 1 | 1 | 3 | 2 | 1 | 2 | 1.666667 | 2 | (Saft Group, 2013) | CC BY 4.0 | Battery Information Sheet/Manufacturer Information | https://alpha-energy.ru/D/0000005472/CU_Saft_NiMH_BIS08-11-13_201307_en.pdf | FM | TUB | 4519200%
1201 | BATT | use | BATT_batteryPOM | 16 | 16 06 | 16 06 05 | n/a | 8507 | n/a | 136 | battNiMH | battNiMHSealed | battNiMHSealed_subsub | Industrial Nickel-Metal Hydride battery | 1 | 2013 | n/a | n/a | batteryComponents | shadowComponentBATT1 | shadowComponentBATT2 | n/a | n/a | n/a | n/a | n/a | n/a | n/a | n/a | n/a | n/a | Al | e-p | MassFraction | n/a | 3 | mean | 2 | 4 | wt% | EPD_BOM | n/a | n/a | producerData | 2013 | FRA | generic | n/a | n/a | #VALUE! | n/a | 1 | 1 | 3 | 2 | 1 | 2 | 1.666667 | 2 | (Saft Group, 2013) | CC BY 4.0 | Battery Information Sheet/Manufacturer Information | https://alpha-energy.ru/D/0000005472/CU_Saft_NiMH_BIS08-11-13_201307_en.pdf | FM | TUB | 4519200%
1202 | BATT | use | BATT_batteryPOM | 16 | 16 06 | 16 06 05 | n/a | 8507 | n/a | 136 | battNiMH | battNiMHSealed | battNiMHSealed_subsub | Industrial Nickel-Metal Hydride battery | 1 | 2013 | n/a | n/a | batteryComponents | batteryCellAnode | currentCollectorAnode | n/a | n/a | n/a | n/a | n/a | n/a | n/a | n/a | n/a | n/a | Cu | e-p | MassFraction | n/a | 4 | mean | 2 | 6 | wt% | EPD_BOM | n/a | n/a | producerData | 2013 | FRA | generic | n/a | n/a | #VALUE! | n/a | 1 | 1 | 3 | 2 | 1 | 2 | 1.666667 | 2 | (Saft Group, 2013) | CC BY 4.0 | Battery Information Sheet/Manufacturer Information | https://alpha-energy.ru/D/0000005472/CU_Saft_NiMH_BIS08-11-13_201307_en.pdf | FM | TUB | 4519200%
1203 | BATT | use | BATT_batteryPOM | 16 | 16 06 | 16 06 05 | n/a | 8507 | n/a | 137 | battNiMH | battNiMHSealed | battNiMHSealed_subsub | Seald Nickel-Metal Hydride battery | 1 | 2014 | n/a | n/a | batteryComponents | shadowComponentBATT1 | shadowComponentBATT2 | n/a | n/a | n/a | n/a | n/a | n/a | n/a | n/a | n/a | n/a | Fe | e-p | MassFraction | n/a | 22.5 | mean | 15 | 30 | wt% | EPD_BOM | n/a | n/a | producerData | 2014 | FRA | generic | n/a | n/a | #VALUE! | n/a | 1 | 1 | 3 | 2 | 1 | 2 | 1.666667 | 2 | (ARTS Energy, 2014) | CC BY 4.0 | Battery Information Sheet/Manufacturer Information | https://www.spectro.com/-/media/ametekspectro/documents/msds/msds_nimh_battery_art_no_75040704_705_706_en.pdf?revision=d597728f-0798-4b87-a36f-c31b0a4782d3 | FM | TUB | 4519200%
1204 | BATT | use | BATT_batteryPOM | 16 | 16 06 | 16 06 05 | n/a | 8507 | n/a | 137 | battNiMH | battNiMHSealed | battNiMHSealed_subsub | Seald Nickel-Metal Hydride battery | 1 | 2014 | n/a | n/a | batteryComponents | shadowComponentBATT1 | shadowComponentBATT2 | n/a | n/a | n/a | n/a | n/a | n/a | n/a | n/a | n/a | n/a | Ni | e-p | MassFraction | n/a | 37.5 | mean | 30 | 45 | wt% | EPD_BOM | n/a | n/a | producerData | 2014 | FRA | generic | n/a | n/a | #VALUE! | n/a | 1 | 1 | 3 | 2 | 1 | 2 | 1.666667 | 2 | (ARTS Energy, 2014) | CC BY 4.0 | Battery Information Sheet/Manufacturer Information | https://www.spectro.com/-/media/ametekspectro/documents/msds/msds_nimh_battery_art_no_75040704_705_706_en.pdf?revision=d597728f-0798-4b87-a36f-c31b0a4782d3 | FM | TUB | 4519200%
1205 | BATT | use | BATT_batteryPOM | 16 | 16 06 | 16 06 05 | n/a | 8507 | n/a | 137 | battNiMH | battNiMHSealed | battNiMHSealed_subsub | Seald Nickel-Metal Hydride battery | 1 | 2014 | n/a | n/a | batteryComponents | shadowComponentBATT1 | shadowComponentBATT2 | n/a | n/a | n/a | n/a | n/a | n/a | n/a | n/a | n/a | n/a | Co | e-p | MassFraction | n/a | 3 | mean | 1 | 5 | wt% | EPD_BOM | n/a | n/a | producerData | 2014 | FRA | generic | n/a | n/a | #VALUE! | n/a | 1 | 1 | 3 | 2 | 1 | 2 | 1.666667 | 2 | (ARTS Energy, 2014) | CC BY 4.0 | Battery Information Sheet/Manufacturer Information | https://www.spectro.com/-/media/ametekspectro/documents/msds/msds_nimh_battery_art_no_75040704_705_706_en.pdf?revision=d597728f-0798-4b87-a36f-c31b0a4782d3 | FM | TUB | 4519200%
1206 | BATT | use | BATT_batteryPOM | 16 | 16 06 | 16 06 05 | n/a | 8507 | n/a | 137 | battNiMH | battNiMHSealed | battNiMHSealed_subsub | Seald Nickel-Metal Hydride battery | 1 | 2014 | n/a | n/a | batteryComponents | batteryCellAnode | anodeActiveMaterial | n/a | n/a | n/a | n/a | n/a | n/a | n/a | n/a | n/a | n/a | REE | e-p | MassFraction | n/a | 11 | mean | 7 | 15 | wt% | EPD_BOM | n/a | n/a | producerData | 2014 | FRA | generic | n/a | n/a | #VALUE! | n/a | 1 | 1 | 3 | 2 | 1 | 2 | 1.666667 | 2 | (ARTS Energy, 2014) | CC BY 4.0 | Battery Information Sheet/Manufacturer Information | https://www.spectro.com/-/media/ametekspectro/documents/msds/msds_nimh_battery_art_no_75040704_705_706_en.pdf?revision=d597728f-0798-4b87-a36f-c31b0a4782d3 | FM | TUB | 4519200%
1207 | BATT | use | BATT_batteryPOM | 16 | 16 06 | 16 06 05 | n/a | 8507 | n/a | 137 | battNiMH | battNiMHSealed | battNiMHSealed_subsub | Seald Nickel-Metal Hydride battery | 1 | 2014 | n/a | n/a | batteryComponents | shadowComponentBATT1 | shadowComponentBATT2 | n/a | n/a | n/a | organics | plastics | thermoplastics | polyamides | n/a | Polyamide | 1 | n/a | m-p | MassFraction | n/a | 3 | mean | 2.5 | 3.5 | wt% | EPD_BOM | n/a | n/a | producerData | 2014 | FRA | generic | n/a | n/a | #VALUE! | n/a | 1 | 1 | 3 | 2 | 1 | 2 | 1.666667 | 2 | (ARTS Energy, 2014) | CC BY 4.0 | Battery Information Sheet/Manufacturer Information | https://www.spectro.com/-/media/ametekspectro/documents/msds/msds_nimh_battery_art_no_75040704_705_706_en.pdf?revision=d597728f-0798-4b87-a36f-c31b0a4782d3 | FM | TUB | 4519200%
1208 | BATT | use | BATT_batteryPOM | 16 | 16 06 | 16 06 05 | n/a | 8507 | n/a | 137 | battNiMH | battNiMHSealed | battNiMHSealed_subsub | Seald Nickel-Metal Hydride battery | 1 | 2014 | n/a | n/a | batteryComponents | batteryCellOtherParts | batteryCellBinder | n/a | n/a | n/a | organics | plastics | elastomers | rubberBased | polymerEPDM | EPDM | 1 | n/a | m-p | MassFraction | n/a | 0.025 | mean | 0 | 0.05 | wt% | EPD_BOM | n/a | n/a | producerData | 2014 | FRA | generic | n/a | n/a | #VALUE! | n/a | 1 | 1 | 3 | 2 | 1 | 2 | 1.666667 | 2 | (ARTS Energy, 2014) | CC BY 4.0 | Battery Information Sheet/Manufacturer Information | https://www.spectro.com/-/media/ametekspectro/documents/msds/msds_nimh_battery_art_no_75040704_705_706_en.pdf?revision=d597728f-0798-4b87-a36f-c31b0a4782d3 | FM | TUB | 4519200%
1209 | BATT | use | BATT_batteryPOM | 16 | 16 06 | 16 06 05 | n/a | 8507 | n/a | 137 | battNiMH | battNiMHSealed | battNiMHSealed_subsub | Seald Nickel-Metal Hydride battery | 1 | 2014 | n/a | n/a | batteryComponents | shadowComponentBATT1 | shadowComponentBATT2 | n/a | n/a | n/a | organics | plastics | thermoplastics | polyolefines | polymerPE | PE | 1 | n/a | m-p | MassFraction | n/a | 0.3 | mean | 0.2 | 0.4 | wt% | EPD_BOM | n/a | n/a | producerData | 2014 | FRA | generic | n/a | n/a | #VALUE! | n/a | 1 | 1 | 3 | 2 | 1 | 2 | 1.666667 | 2 | (ARTS Energy, 2014) | CC BY 4.0 | Battery Information Sheet/Manufacturer Information | https://www.spectro.com/-/media/ametekspectro/documents/msds/msds_nimh_battery_art_no_75040704_705_706_en.pdf?revision=d597728f-0798-4b87-a36f-c31b0a4782d3 | FM | TUB | 4519200%
1210 | BATT | use | BATT_batteryPOM | 16 | 16 06 | 16 06 05 | n/a | 8507 | n/a | 137 | battNiMH | battNiMHSealed | battNiMHSealed_subsub | Seald Nickel-Metal Hydride battery | 1 | 2014 | n/a | n/a | batteryComponents | shadowComponentBATT1 | shadowComponentBATT2 | n/a | n/a | n/a | organics | plastics | thermoplastics | vinylchloridepolymers | polymerPVC | PVC | 1 | n/a | m-p | MassFraction | n/a | 0.45 | mean | 0.2 | 0.7 | wt% | EPD_BOM | n/a | n/a | producerData | 2014 | FRA | generic | n/a | n/a | #VALUE! | n/a | 1 | 1 | 3 | 2 | 1 | 2 | 1.666667 | 2 | (ARTS Energy, 2014) | CC BY 4.0 | Battery Information Sheet/Manufacturer Information | https://www.spectro.com/-/media/ametekspectro/documents/msds/msds_nimh_battery_art_no_75040704_705_706_en.pdf?revision=d597728f-0798-4b87-a36f-c31b0a4782d3 | FM | TUB | 4519200%
1211 | BATT | use | BATT_batteryPOM | 16 | 16 06 | 16 06 05 | n/a | 8507 | n/a | 137 | battNiMH | battNiMHSealed | battNiMHSealed_subsub | Seald Nickel-Metal Hydride battery | 1 | 2014 | n/a | n/a | batteryComponents | batteryCellElectrolyte1 | batteryCellElectrolyte2 | n/a | n/a | n/a | undefinedAndMixedMaterials0 | undefinedAndMixedMaterials1 | otherOrUndefinedMaterials2 | electrolytes | undefinedElectrolytes | alkalis | 1 | n/a | m-p | MassFraction | n/a | 2.5 | mean | 1.8 | 3.2 | wt% | EPD_BOM | n/a | n/a | producerData | 2014 | FRA | generic | n/a | n/a | #VALUE! | n/a | 1 | 1 | 3 | 2 | 1 | 2 | 1.666667 | 2 | (ARTS Energy, 2014) | CC BY 4.0 | Battery Information Sheet/Manufacturer Information | https://www.spectro.com/-/media/ametekspectro/documents/msds/msds_nimh_battery_art_no_75040704_705_706_en.pdf?revision=d597728f-0798-4b87-a36f-c31b0a4782d3 | FM | TUB | 4519200%
1212 | BATT | use | BATT_batteryPOM | 16 | 16 06 | 16 06 05 | n/a | 8507 | n/a | 137 | battNiMH | battNiMHSealed | battNiMHSealed_subsub | Seald Nickel-Metal Hydride battery | 1 | 2014 | n/a | n/a | batteryComponents | batteryCellElectrolyte1 | batteryCellElectrolyte2 | n/a | n/a | n/a | undefinedAndMixedMaterials0 | undefinedAndMixedMaterials1 | otherOrUndefinedMaterials2 | electrolytes | otherElectrolytes | water | 1 | n/a | m-p | MassFraction | n/a | 6.5 | mean | 4 | 9 | wt% | EPD_BOM | n/a | n/a | producerData | 2014 | FRA | generic | n/a | n/a | #VALUE! | n/a | 1 | 1 | 3 | 2 | 1 | 2 | 1.666667 | 2 | (ARTS Energy, 2014) | CC BY 4.0 | Battery Information Sheet/Manufacturer Information | https://www.spectro.com/-/media/ametekspectro/documents/msds/msds_nimh_battery_art_no_75040704_705_706_en.pdf?revision=d597728f-0798-4b87-a36f-c31b0a4782d3 | FM | TUB | 4519200%
1213 | BATT | use | BATT_batteryPOM | 16 | 16 06 | 16 06 05 | n/a | 8507 | n/a | 137 | battNiMH | battNiMHSealed | battNiMHSealed_subsub | Seald Nickel-Metal Hydride battery | 1 | 2014 | n/a | n/a | batteryComponents | shadowComponentBATT1 | shadowComponentBATT2 | n/a | n/a | n/a | undefinedAndMixedMaterials0 | undefinedAndMixedMaterials1 | otherOrUndefinedMaterials2 | otherOrUndefinedMaterials3 | otherOrUndefinedMaterials4 | hydroxyle OH- | 1 | n/a | m-p | MassFraction | n/a | 11 | mean | 8 | 14 | wt% | EPD_BOM | n/a | n/a | producerData | 2014 | FRA | generic | n/a | n/a | #VALUE! | n/a | 1 | 1 | 3 | 2 | 1 | 2 | 1.666667 | 2 | (ARTS Energy, 2014) | CC BY 4.0 | Battery Information Sheet/Manufacturer Information | https://www.spectro.com/-/media/ametekspectro/documents/msds/msds_nimh_battery_art_no_75040704_705_706_en.pdf?revision=d597728f-0798-4b87-a36f-c31b0a4782d3 | FM | TUB | 4519200%
1214 | BATT | use | BATT_batteryPOM | 16 | 16 06 | 16 06 05 | n/a | 8507 | n/a | 138 | battNiMH | battNiMHSealed | battNiMHSealed_subsub | Nickel-Metal Hydride Battery | 1 | 2023 | n/a | n/a | batteryComponents | batteryCellCathode | cathodeActiveMaterial | n/a | n/a | n/a | undefinedAndMixedMaterials0 | undefinedAndMixedMaterials1 | otherOrUndefinedMaterials2 | cathodeMaterial | nickelOxideHydroxide | Nickel-Hydroxyde/Cobalt-Hydroxide | 1 | n/a | m-p | MassFraction | n/a | 22.5 | mean | 15 | 30 | wt% | EPD_BOM | n/a | n/a | producerData | 2023 | JPN | generic | n/a | n/a | #VALUE! | n/a | 1 | 1 | 3 | 2 | 1 | 2 | 1.666667 | 2 | (Panasonic, 2023a) | CC BY 4.0 | Battery Information Sheet/Manufacturer Information | https://industrial.panasonic.com/cdbs/www-data/pdf/ACG4000/ast-ind-265935.pdf | FM | TUB | 4519200%
1215 | BATT | use | BATT_batteryPOM | 16 | 16 06 | 16 06 05 | n/a | 8507 | n/a | 138 | battNiMH | battNiMHSealed | battNiMHSealed_subsub | Nickel-Metal Hydride Battery | 1 | 2023 | n/a | n/a | batteryComponents | batteryCellAnode | anodeActiveMaterial | n/a | n/a | n/a | undefinedAndMixedMaterials0 | undefinedAndMixedMaterials1 | otherOrUndefinedMaterials2 | anodeMaterial | otherAnodeMaterial | Hydrogen absorbing alloy (Ni, Co, Mn, Al) | 4 | n/a | m-p | MassFraction | n/a | 30 | mean | 20 | 40 | wt% | EPD_BOM | n/a | n/a | producerData | 2023 | JPN | generic | n/a | n/a | #VALUE! | n/a | 1 | 1 | 3 | 2 | 1 | 2 | 1.666667 | 2 | (Panasonic, 2023a) | CC BY 4.0 | Battery Information Sheet/Manufacturer Information | https://industrial.panasonic.com/cdbs/www-data/pdf/ACG4000/ast-ind-265935.pdf | FM | TUB | 4519200%
1216 | BATT | use | BATT_batteryPOM | 16 | 16 06 | 16 06 05 | n/a | 8507 | n/a | 138 | battNiMH | battNiMHSealed | battNiMHSealed_subsub | Nickel-Metal Hydride Battery | 1 | 2023 | n/a | n/a | batteryComponents | shadowComponentBATT1 | shadowComponentBATT2 | n/a | n/a | n/a | n/a | n/a | n/a | n/a | n/a | n/a | n/a | Ni | e-p | MassFraction | n/a | 9 | mean | 3 | 15 | wt% | EPD_BOM | n/a | n/a | producerData | 2023 | JPN | generic | n/a | n/a | #VALUE! | n/a | 1 | 1 | 3 | 2 | 1 | 2 | 1.666667 | 2 | (Panasonic, 2023a) | CC BY 4.0 | Battery Information Sheet/Manufacturer Information | https://industrial.panasonic.com/cdbs/www-data/pdf/ACG4000/ast-ind-265935.pdf | FM | TUB | 4519200%
1217 | BATT | use | BATT_batteryPOM | 16 | 16 06 | 16 06 05 | n/a | 8507 | n/a | 138 | battNiMH | battNiMHSealed | battNiMHSealed_subsub | Nickel-Metal Hydride Battery | 1 | 2023 | n/a | n/a | batteryComponents | shadowComponentBATT1 | shadowComponentBATT2 | n/a | n/a | n/a | n/a | n/a | n/a | n/a | n/a | n/a | n/a | Fe | e-p | MassFraction | n/a | 27.5 | mean | 15 | 40 | wt% | EPD_BOM | n/a | n/a | producerData | 2023 | JPN | generic | n/a | n/a | #VALUE! | n/a | 1 | 1 | 3 | 2 | 1 | 2 | 1.666667 | 2 | (Panasonic, 2023a) | CC BY 4.0 | Battery Information Sheet/Manufacturer Information | https://industrial.panasonic.com/cdbs/www-data/pdf/ACG4000/ast-ind-265935.pdf | FM | TUB | 4519200%
1218 | BATT | use | BATT_batteryPOM | 16 | 16 06 | 16 06 05 | n/a | 8507 | n/a | 138 | battNiMH | battNiMHSealed | battNiMHSealed_subsub | Nickel-Metal Hydride Battery | 1 | 2023 | n/a | n/a | batteryComponents | batteryCellElectrolyte1 | batteryCellElectrolyte2 | n/a | n/a | n/a | undefinedAndMixedMaterials0 | undefinedAndMixedMaterials1 | otherOrUndefinedMaterials2 | electrolytes | potassiumHydroxide | Potassium/Sodium/Lithium-Hydroxyde | 1 | n/a | m-p | MassFraction | n/a | 7.5 | mean | 0 | 15 | wt% | EPD_BOM | n/a | n/a | producerData | 2023 | JPN | generic | n/a | n/a | #VALUE! | n/a | 1 | 1 | 3 | 2 | 1 | 2 | 1.666667 | 2 | (Panasonic, 2023a) | CC BY 4.0 | Battery Information Sheet/Manufacturer Information | https://industrial.panasonic.com/cdbs/www-data/pdf/ACG4000/ast-ind-265935.pdf | FM | TUB | 4519200%
1219 | BATT | use | BATT_batteryPOM | 16 | 16 06 | 16 06 05 | n/a | 8506 | n/a | 139 | battLiPrimary | battLiSOCl2 | battLiSOCl2_subsub | Primary Li-SOCl2 battery sealed | 1 | 2021 | n/a | n/a | batteryComponents | shadowComponentBATT1 | shadowComponentBATT2 | n/a | n/a | n/a | n/a | n/a | n/a | n/a | n/a | n/a | n/a | Li | e-p | MassFraction | n/a | 4 | mean | 2 | 6 | wt% | EPD_BOM | n/a | n/a | producerData | 2023 | FRA | generic | n/a | n/a | #VALUE! | n/a | 1 | 1 | 1 | 1.333333 | 1 | 2 | 1.222222 | 1 | (Saft Group,2023a) | CC BY 4.0 | Battery Information Sheet/Manufacturer Information | https://www.saft.com/download_file/6X7JMGAnv3Fm6HdmtEv%252B2gtlbZ1bRRVHkjS11M6md92GD2EF7vU%252F3Oybbz3WOlG%252BxR8srpA5iCdJ%252FV3IQzTVHQyiTucngZKEg9KkYCLkowAvgaG1huqx%252BHw6jR3hxhdsOg3KJx047WpVg%252Bq%252BmzpSN9jTGEjpXjjDTM2ArWAbjNU4%252BONWlw%253D%253D/Battery.Information.Sheet_Li-SOCl2_EN_V2.2.pdf | SJ | TUB | 4519600%
1220 | BATT | use | BATT_batteryPOM | 16 | 16 06 | 16 06 05 | n/a | 8506 | n/a | 139 | battLiPrimary | battLiSOCl2 | battLiSOCl2_subsub | Primary Li-SOCl2 battery sealed | 1 | 2021 | n/a | n/a | batteryComponents | batteryCellElectrolyte1 | batteryCellElectrolyte2 | n/a | n/a | n/a | undefinedAndMixedMaterials0 | undefinedAndMixedMaterials1 | otherOrUndefinedMaterials2 | electrolytes | otherElectrolytes | Thionyl dichloride SOCl | 4 | n/a | m-p | MassFraction | n/a | 32.5 | mean | 18 | 47 | wt% | EPD_BOM | n/a | n/a | producerData | 2023 | FRA | generic | n/a | n/a | #VALUE! | n/a | 1 | 1 | 1 | 1.333333 | 1 | 2 | 1.222222 | 1 | (Saft Group,2023a) | CC BY 4.0 | Battery Information Sheet/Manufacturer Information | https://www.saft.com/download_file/6X7JMGAnv3Fm6HdmtEv%252B2gtlbZ1bRRVHkjS11M6md92GD2EF7vU%252F3Oybbz3WOlG%252BxR8srpA5iCdJ%252FV3IQzTVHQyiTucngZKEg9KkYCLkowAvgaG1huqx%252BHw6jR3hxhdsOg3KJx047WpVg%252Bq%252BmzpSN9jTGEjpXjjDTM2ArWAbjNU4%252BONWlw%253D%253D/Battery.Information.Sheet_Li-SOCl2_EN_V2.2.pdf | SJ | TUB | 4519600%
1221 | BATT | use | BATT_batteryPOM | 16 | 16 06 | 16 06 05 | n/a | 8506 | n/a | 139 | battLiPrimary | battLiSOCl2 | battLiSOCl2_subsub | Primary Li-SOCl2 battery sealed | 1 | 2021 | n/a | n/a | batteryComponents | batteryCellElectrolyte1 | batteryCellElectrolyte2 | n/a | n/a | n/a | undefinedAndMixedMaterials0 | undefinedAndMixedMaterials1 | otherOrUndefinedMaterials2 | electrolytes | otherElectrolytes | AlCl | 4 | n/a | m-p | MassFraction | n/a | 3 | mean | 1 | 5 | wt% | EPD_BOM | n/a | n/a | producerData | 2023 | FRA | generic | n/a | n/a | #VALUE! | n/a | 1 | 1 | 1 | 1.333333 | 1 | 2 | 1.222222 | 1 | (Saft Group,2023a) | CC BY 4.0 | Battery Information Sheet/Manufacturer Information | https://www.saft.com/download_file/6X7JMGAnv3Fm6HdmtEv%252B2gtlbZ1bRRVHkjS11M6md92GD2EF7vU%252F3Oybbz3WOlG%252BxR8srpA5iCdJ%252FV3IQzTVHQyiTucngZKEg9KkYCLkowAvgaG1huqx%252BHw6jR3hxhdsOg3KJx047WpVg%252Bq%252BmzpSN9jTGEjpXjjDTM2ArWAbjNU4%252BONWlw%253D%253D/Battery.Information.Sheet_Li-SOCl2_EN_V2.2.pdf | SJ | TUB | 4519600%
1222 | BATT | use | BATT_batteryPOM | 16 | 16 06 | 16 06 05 | n/a | 8506 | n/a | 139 | battLiPrimary | battLiSOCl2 | battLiSOCl2_subsub | Primary Li-SOCl2 battery sealed | 1 | 2021 | n/a | n/a | batteryComponents | batteryCellElectrolyte1 | batteryCellElectrolyte2 | n/a | n/a | n/a | undefinedAndMixedMaterials0 | undefinedAndMixedMaterials1 | otherOrUndefinedMaterials2 | electrolytes | otherElectrolytes | GaCl3 | 4 | n/a | m-p | MassFraction | n/a | 1 | mean | 0 | 2 | wt% | EPD_BOM | n/a | n/a | producerData | 2023 | FRA | generic | n/a | n/a | #VALUE! | n/a | 1 | 1 | 1 | 1.333333 | 1 | 2 | 1.222222 | 1 | (Saft Group,2023a) | CC BY 4.0 | Battery Information Sheet/Manufacturer Information | https://www.saft.com/download_file/6X7JMGAnv3Fm6HdmtEv%252B2gtlbZ1bRRVHkjS11M6md92GD2EF7vU%252F3Oybbz3WOlG%252BxR8srpA5iCdJ%252FV3IQzTVHQyiTucngZKEg9KkYCLkowAvgaG1huqx%252BHw6jR3hxhdsOg3KJx047WpVg%252Bq%252BmzpSN9jTGEjpXjjDTM2ArWAbjNU4%252BONWlw%253D%253D/Battery.Information.Sheet_Li-SOCl2_EN_V2.2.pdf | SJ | TUB | 4519600%
1223 | BATT | use | BATT_batteryPOM | 16 | 16 06 | 16 06 05 | n/a | 8506 | n/a | 139 | battLiPrimary | battLiSOCl2 | battLiSOCl2_subsub | Primary Li-SOCl2 battery sealed | 1 | 2021 | n/a | n/a | batteryComponents | batteryCellElectrolyte1 | batteryCellElectrolyte2 | n/a | n/a | n/a | undefinedAndMixedMaterials0 | undefinedAndMixedMaterials1 | otherOrUndefinedMaterials2 | electrolytes | LiCl | LiCl | 1 | n/a | m-p | MassFraction | n/a | 1.5 | mean | 1 | 2 | wt% | EPD_BOM | n/a | n/a | producerData | 2023 | FRA | generic | n/a | n/a | #VALUE! | n/a | 1 | 1 | 1 | 1.333333 | 1 | 2 | 1.222222 | 1 | (Saft Group,2023a) | CC BY 4.0 | Battery Information Sheet/Manufacturer Information | https://www.saft.com/download_file/6X7JMGAnv3Fm6HdmtEv%252B2gtlbZ1bRRVHkjS11M6md92GD2EF7vU%252F3Oybbz3WOlG%252BxR8srpA5iCdJ%252FV3IQzTVHQyiTucngZKEg9KkYCLkowAvgaG1huqx%252BHw6jR3hxhdsOg3KJx047WpVg%252Bq%252BmzpSN9jTGEjpXjjDTM2ArWAbjNU4%252BONWlw%253D%253D/Battery.Information.Sheet_Li-SOCl2_EN_V2.2.pdf | SJ | TUB | 4519600%
1224 | BATT | use | BATT_batteryPOM | 16 | 16 06 | 16 06 05 | n/a | 8506 | n/a | 139 | battLiPrimary | battLiSOCl2 | battLiSOCl2_subsub | Primary Li-SOCl2 battery sealed | 1 | 2021 | n/a | n/a | batteryComponents | batteryCellAnode | anodeActiveMaterial | n/a | n/a | n/a | n/a | n/a | n/a | n/a | n/a | n/a | n/a | C | e-p | MassFraction | n/a | 3.5 | mean | 2 | 5 | wt% | EPD_BOM | n/a | n/a | producerData | 2023 | FRA | generic | n/a | n/a | #VALUE! | n/a | 1 | 1 | 1 | 1.333333 | 1 | 2 | 1.222222 | 1 | (Saft Group,2023a) | CC BY 4.0 | Battery Information Sheet/Manufacturer Information | https://www.saft.com/download_file/6X7JMGAnv3Fm6HdmtEv%252B2gtlbZ1bRRVHkjS11M6md92GD2EF7vU%252F3Oybbz3WOlG%252BxR8srpA5iCdJ%252FV3IQzTVHQyiTucngZKEg9KkYCLkowAvgaG1huqx%252BHw6jR3hxhdsOg3KJx047WpVg%252Bq%252BmzpSN9jTGEjpXjjDTM2ArWAbjNU4%252BONWlw%253D%253D/Battery.Information.Sheet_Li-SOCl2_EN_V2.2.pdf | SJ | TUB | 4519600%
1225 | BATT | use | BATT_batteryPOM | 16 | 16 06 | 16 06 05 | n/a | 8506 | n/a | 139 | battLiPrimary | battLiSOCl2 | battLiSOCl2_subsub | Primary Li-SOCl2 battery sealed | 1 | 2021 | n/a | n/a | batteryComponents | batteryCellOtherParts | batteryCellBinder | n/a | n/a | n/a | organics | plastics | thermoplastics | otherThermoplastics | polymerPTFE | Polytetrafluorethylen PTFE | 1 | n/a | m-p | MassFraction | n/a | 0.5 | mean | 0 | 1 | wt% | EPD_BOM | n/a | n/a | producerData | 2023 | FRA | generic | n/a | n/a | #VALUE! | n/a | 1 | 1 | 1 | 1.333333 | 1 | 2 | 1.222222 | 1 | (Saft Group,2023a) | CC BY 4.0 | Battery Information Sheet/Manufacturer Information | https://www.saft.com/download_file/6X7JMGAnv3Fm6HdmtEv%252B2gtlbZ1bRRVHkjS11M6md92GD2EF7vU%252F3Oybbz3WOlG%252BxR8srpA5iCdJ%252FV3IQzTVHQyiTucngZKEg9KkYCLkowAvgaG1huqx%252BHw6jR3hxhdsOg3KJx047WpVg%252Bq%252BmzpSN9jTGEjpXjjDTM2ArWAbjNU4%252BONWlw%253D%253D/Battery.Information.Sheet_Li-SOCl2_EN_V2.2.pdf | SJ | TUB | 4519600%
1226 | BATT | use | BATT_batteryPOM | 16 | 16 06 | 16 06 05 | n/a | 8506 | n/a | 140 | battLiPrimary | battLiMnO2 | battLiMnO2_subsub | Primary Li-MnO2 battery | 1 | 2023 | n/a | n/a | batteryComponents | shadowComponentBATT1 | shadowComponentBATT2 | n/a | n/a | n/a | n/a | n/a | n/a | n/a | n/a | n/a | n/a | Li | e-p | MassFraction | n/a | 3.5 | mean | 3 | 4 | wt% | EPD_BOM | n/a | n/a | producerData | 2023 | FRA | generic | n/a | n/a | #VALUE! | n/a | 1 | 1 | 2 | 1.666667 | 1 | 2 | 1.444444 | 2 | (Saft Group,2023b) | CC BY 4.0 | Battery Information Sheet/Manufacturer Information | https://www.saft.com/download_file/6X7JMGAnv3Fm6HdmtEv%252B2gtlbZ1bRRVHkjS11M6md92GD2EF7vU%252F3Oybbz3WOlG%252BxR8srpA5iCdJ%252FV3IQzTVHQyiTucngZKEg9KkYCLkowAvgaG1hurnT%252B%252FmvpNsEPonpvAGO6rdx7%252FkhtnN32z5XK1meNhe6Yidmp69UCi5067pECjFlw%253D%253D/Battery.Information.Sheet_Li-MnO2_EN_V2.2.pdf | SJ | TUB | 4519700%
1227 | BATT | use | BATT_batteryPOM | 16 | 16 06 | 16 06 05 | n/a | 8506 | n/a | 140 | battLiPrimary | battLiMnO2 | battLiMnO2_subsub | Primary Li-MnO2 battery | 1 | 2023 | n/a | n/a | batteryComponents | batteryCellAnode | currentCollectorAnode | n/a | n/a | n/a | n/a | n/a | n/a | n/a | n/a | n/a | n/a | Cu | e-p | MassFraction | n/a | 8 | mean | 1 | 15 | wt% | EPD_BOM | n/a | n/a | producerData | 2023 | FRA | generic | n/a | n/a | #VALUE! | n/a | 1 | 1 | 2 | 1.666667 | 1 | 2 | 1.444444 | 2 | (Saft Group,2023b) | CC BY 4.0 | Battery Information Sheet/Manufacturer Information | https://www.saft.com/download_file/6X7JMGAnv3Fm6HdmtEv%252B2gtlbZ1bRRVHkjS11M6md92GD2EF7vU%252F3Oybbz3WOlG%252BxR8srpA5iCdJ%252FV3IQzTVHQyiTucngZKEg9KkYCLkowAvgaG1hurnT%252B%252FmvpNsEPonpvAGO6rdx7%252FkhtnN32z5XK1meNhe6Yidmp69UCi5067pECjFlw%253D%253D/Battery.Information.Sheet_Li-MnO2_EN_V2.2.pdf | SJ | TUB | 4519700%
1228 | BATT | use | BATT_batteryPOM | 16 | 16 06 | 16 06 05 | n/a | 8506 | n/a | 140 | battLiPrimary | battLiMnO2 | battLiMnO2_subsub | Primary Li-MnO2 battery | 1 | 2023 | n/a | n/a | batteryComponents | shadowComponentBATT1 | shadowComponentBATT2 | n/a | n/a | n/a | n/a | n/a | n/a | n/a | n/a | n/a | n/a | Al | e-p | MassFraction | n/a | 10.5 | mean | 1 | 20 | wt% | EPD_BOM | n/a | n/a | producerData | 2023 | FRA | generic | n/a | n/a | #VALUE! | n/a | 1 | 1 | 2 | 1.666667 | 1 | 2 | 1.444444 | 2 | (Saft Group,2023b) | CC BY 4.0 | Battery Information Sheet/Manufacturer Information | https://www.saft.com/download_file/6X7JMGAnv3Fm6HdmtEv%252B2gtlbZ1bRRVHkjS11M6md92GD2EF7vU%252F3Oybbz3WOlG%252BxR8srpA5iCdJ%252FV3IQzTVHQyiTucngZKEg9KkYCLkowAvgaG1hurnT%252B%252FmvpNsEPonpvAGO6rdx7%252FkhtnN32z5XK1meNhe6Yidmp69UCi5067pECjFlw%253D%253D/Battery.Information.Sheet_Li-MnO2_EN_V2.2.pdf | SJ | TUB | 4519700%
1229 | BATT | use | BATT_batteryPOM | 16 | 16 06 | 16 06 05 | n/a | 8506 | n/a | 140 | battLiPrimary | battLiMnO2 | battLiMnO2_subsub | Primary Li-MnO2 battery | 1 | 2023 | n/a | n/a | batteryComponents | batteryCellAnode | anodeActiveMaterial | n/a | n/a | n/a | n/a | n/a | n/a | n/a | n/a | n/a | n/a | C | e-p | MassFraction | n/a | 3 | mean | 1 | 5 | wt% | EPD_BOM | n/a | n/a | producerData | 2023 | FRA | generic | n/a | n/a | #VALUE! | n/a | 1 | 1 | 2 | 1.666667 | 1 | 2 | 1.444444 | 2 | (Saft Group,2023b) | CC BY 4.0 | Battery Information Sheet/Manufacturer Information | https://www.saft.com/download_file/6X7JMGAnv3Fm6HdmtEv%252B2gtlbZ1bRRVHkjS11M6md92GD2EF7vU%252F3Oybbz3WOlG%252BxR8srpA5iCdJ%252FV3IQzTVHQyiTucngZKEg9KkYCLkowAvgaG1hurnT%252B%252FmvpNsEPonpvAGO6rdx7%252FkhtnN32z5XK1meNhe6Yidmp69UCi5067pECjFlw%253D%253D/Battery.Information.Sheet_Li-MnO2_EN_V2.2.pdf | SJ | TUB | 4519700%
1230 | BATT | use | BATT_batteryPOM | 16 | 16 06 | 16 06 05 | n/a | 8506 | n/a | 140 | battLiPrimary | battLiMnO2 | battLiMnO2_subsub | Primary Li-MnO2 battery | 1 | 2023 | n/a | n/a | batteryComponents | batteryCellCathode | cathodeActiveMaterial | n/a | n/a | n/a | undefinedAndMixedMaterials0 | undefinedAndMixedMaterials1 | otherOrUndefinedMaterials2 | cathodeMaterial | manganeseDioxide | Manganese dioxide MnO2 | 1 | n/a | m-p | MassFraction | n/a | 45 | mean | 40 | 50 | wt% | EPD_BOM | n/a | n/a | producerData | 2023 | FRA | generic | n/a | n/a | #VALUE! | n/a | 1 | 1 | 2 | 1.666667 | 1 | 2 | 1.444444 | 2 | (Saft Group,2023b) | CC BY 4.0 | Battery Information Sheet/Manufacturer Information | https://www.saft.com/download_file/6X7JMGAnv3Fm6HdmtEv%252B2gtlbZ1bRRVHkjS11M6md92GD2EF7vU%252F3Oybbz3WOlG%252BxR8srpA5iCdJ%252FV3IQzTVHQyiTucngZKEg9KkYCLkowAvgaG1hurnT%252B%252FmvpNsEPonpvAGO6rdx7%252FkhtnN32z5XK1meNhe6Yidmp69UCi5067pECjFlw%253D%253D/Battery.Information.Sheet_Li-MnO2_EN_V2.2.pdf | SJ | TUB | 4519700%
1231 | BATT | use | BATT_batteryPOM | 16 | 16 06 | 16 06 05 | n/a | 8506 | n/a | 140 | battLiPrimary | battLiMnO2 | battLiMnO2_subsub | Primary Li-MnO2 battery | 1 | 2023 | n/a | n/a | batteryComponents | batteryCellElectrolyte1 | batteryCellElectrolyte2 | n/a | n/a | n/a | undefinedAndMixedMaterials0 | undefinedAndMixedMaterials1 | otherOrUndefinedMaterials2 | electrolytes | organicSolvents | Organic Electrolyte | 1 | n/a | m-p | MassFraction | n/a | 20 | mean | 15 | 25 | wt% | EPD_BOM | n/a | n/a | producerData | 2023 | FRA | generic | n/a | n/a | #VALUE! | n/a | 1 | 1 | 2 | 1.666667 | 1 | 2 | 1.444444 | 2 | (Saft Group,2023b) | CC BY 4.0 | Battery Information Sheet/Manufacturer Information | https://www.saft.com/download_file/6X7JMGAnv3Fm6HdmtEv%252B2gtlbZ1bRRVHkjS11M6md92GD2EF7vU%252F3Oybbz3WOlG%252BxR8srpA5iCdJ%252FV3IQzTVHQyiTucngZKEg9KkYCLkowAvgaG1hurnT%252B%252FmvpNsEPonpvAGO6rdx7%252FkhtnN32z5XK1meNhe6Yidmp69UCi5067pECjFlw%253D%253D/Battery.Information.Sheet_Li-MnO2_EN_V2.2.pdf | SJ | TUB | 4519700%
1232 | BATT | use | BATT_batteryPOM | 16 | 16 06 | 16 06 05 | n/a | 8506 | n/a | 140 | battLiPrimary | battLiMnO2 | battLiMnO2_subsub | Primary Li-MnO2 battery | 1 | 2023 | n/a | n/a | batteryComponents | shadowComponentBATT1 | shadowComponentBATT2 | n/a | n/a | n/a | undefinedAndMixedMaterials0 | undefinedAndMixedMaterials1 | otherOrUndefinedMaterials2 | otherOrUndefinedMaterials3 | otherOrUndefinedMaterials4 | rest (stainless steel, nickel, inert materials) | 1 | n/a | m-p | MassFraction | n/a | 10 | mean | n/a | n/a | wt% | EPD_BOM | n/a | n/a | producerData | 2023 | FRA | generic | n/a | n/a | #VALUE! | n/a | 1 | 1 | 2 | 1.666667 | 1 | 2 | 1.444444 | 2 | (Saft Group,2023b) | CC BY 4.0 | Battery Information Sheet/Manufacturer Information | https://www.saft.com/download_file/6X7JMGAnv3Fm6HdmtEv%252B2gtlbZ1bRRVHkjS11M6md92GD2EF7vU%252F3Oybbz3WOlG%252BxR8srpA5iCdJ%252FV3IQzTVHQyiTucngZKEg9KkYCLkowAvgaG1hurnT%252B%252FmvpNsEPonpvAGO6rdx7%252FkhtnN32z5XK1meNhe6Yidmp69UCi5067pECjFlw%253D%253D/Battery.Information.Sheet_Li-MnO2_EN_V2.2.pdf | SJ | TUB | 4519700%
1233 | BATT | use | BATT_batteryPOM | 16 | 16 06 | 16 06 05 | n/a | 8506 | n/a | 141 | battLiPrimary | battLiMnO2 | battLiMnO2_subsub | Manganese dioxide lithium battery | 1 | 2023 | n/a | n/a | batteryComponents | batteryCellAnode | anodeActiveMaterial | n/a | 1 | n/a | n/a | n/a | n/a | n/a | n/a | n/a | n/a | Li | e-p | MassFraction | n/a | 3.25 | mean | 0.5 | 6 | wt% | EPD_BOM | n/a | n/a | producerData | 2023 | JPN | generic | n/a | n/a | #VALUE! | n/a | 1 | 1 | 2 | 1.666667 | 1 | 2 | 1.444444 | 2 | (Panasonic, 2023d) | CC BY 4.0 | Product Safety Data Sheet/Manufacturer Information | https://industrial.panasonic.com/cdbs/www-data/pdf/AAA4000/ast-ind-183070.pdf | SJ | TUB | 4519700%
1234 | BATT | use | BATT_batteryPOM | 16 | 16 06 | 16 06 05 | n/a | 8506 | n/a | 141 | battLiPrimary | battLiMnO2 | battLiMnO2_subsub | Manganese dioxide lithium battery | 1 | 2023 | n/a | n/a | batteryComponents | batteryCellCathode | cathodeActiveMaterial | n/a | 1 | n/a | undefinedAndMixedMaterials0 | undefinedAndMixedMaterials1 | otherOrUndefinedMaterials2 | cathodeMaterial | manganeseDioxide | Manganese dioxide MnO2 | 1 | n/a | m-p | MassFraction | n/a | 31 | mean | 12 | 50 | wt% | EPD_BOM | n/a | n/a | producerData | 2023 | JPN | generic | n/a | n/a | #VALUE! | n/a | 1 | 1 | 2 | 1.666667 | 1 | 2 | 1.444444 | 2 | (Panasonic, 2023d) | CC BY 4.0 | Product Safety Data Sheet/Manufacturer Information | https://industrial.panasonic.com/cdbs/www-data/pdf/AAA4000/ast-ind-183070.pdf | SJ | TUB | 4519700%
1235 | BATT | use | BATT_batteryPOM | 16 | 16 06 | 16 06 05 | n/a | 8506 | n/a | 141 | battLiPrimary | battLiMnO2 | battLiMnO2_subsub | Manganese dioxide lithium battery | 1 | 2023 | n/a | n/a | batteryComponents | batteryCellElectrolyte1 | batteryCellElectrolyte2 | n/a | n/a | n/a | undefinedAndMixedMaterials0 | undefinedAndMixedMaterials1 | otherOrUndefinedMaterials2 | electrolytes | organicSolvents | 1,2-dimethoxyethane | 1 | n/a | m-p | MassFraction | n/a | 2.5 | mean | 1.5 | 3.5 | wt% | EPD_BOM | n/a | n/a | producerData | 2023 | JPN | generic | n/a | n/a | #VALUE! | n/a | 1 | 1 | 2 | 1.666667 | 1 | 2 | 1.444444 | 2 | (Panasonic, 2023d) | CC BY 4.0 | Product Safety Data Sheet/Manufacturer Information | https://industrial.panasonic.com/cdbs/www-data/pdf/AAA4000/ast-ind-183070.pdf | SJ | TUB | 4519700%
1236 | BATT | use | BATT_batteryPOM | 16 | 16 06 | 16 06 05 | n/a | 8506 | n/a | 141 | battLiPrimary | battLiMnO2 | battLiMnO2_subsub | Manganese dioxide lithium battery | 1 | 2023 | n/a | n/a | batteryComponents | batteryCellElectrolyte1 | batteryCellElectrolyte2 | n/a | n/a | n/a | undefinedAndMixedMaterials0 | undefinedAndMixedMaterials1 | otherOrUndefinedMaterials2 | electrolytes | LiClO4 | Lithium Perchlorate | 1 | n/a | m-p | MassFraction | n/a | 0.45 | mean | 0.2 | 0.7 | wt% | EPD_BOM | n/a | n/a | producerData | 2023 | JPN | generic | n/a | n/a | #VALUE! | n/a | 1 | 1 | 2 | 1.666667 | 1 | 2 | 1.444444 | 2 | (Panasonic, 2023d) | CC BY 4.0 | Product Safety Data Sheet/Manufacturer Information | https://industrial.panasonic.com/cdbs/www-data/pdf/AAA4000/ast-ind-183070.pdf | SJ | TUB | 4519700%
1237 | BATT | use | BATT_batteryPOM | 16 | 16 06 | 16 06 05 | n/a | 8506 | n/a | 141 | battLiPrimary | battLiMnO2 | battLiMnO2_subsub | Manganese dioxide lithium battery | 1 | 2023 | n/a | n/a | batteryComponents | batteryCellElectrolyte1 | batteryCellElectrolyte2 | n/a | n/a | n/a | undefinedAndMixedMaterials0 | undefinedAndMixedMaterials1 | otherOrUndefinedMaterials2 | electrolytes | organicSolvents | Propylene carbonate PC | 1 | n/a | m-p | MassFraction | n/a | 4.75 | mean | 2.5 | 7 | wt% | EPD_BOM | n/a | n/a | producerData | 2023 | JPN | generic | n/a | n/a | #VALUE! | n/a | 1 | 1 | 2 | 1.666667 | 1 | 2 | 1.444444 | 2 | (Panasonic, 2023d) | CC BY 4.0 | Product Safety Data Sheet/Manufacturer Information | https://industrial.panasonic.com/cdbs/www-data/pdf/AAA4000/ast-ind-183070.pdf | SJ | TUB | 4519700%
1238 | BATT | use | BATT_batteryPOM | 16 | 16 06 | 16 06 05 | n/a | 8506 | n/a | 141 | battLiPrimary | battLiMnO2 | battLiMnO2_subsub | Manganese dioxide lithium battery | 1 | 2023 | n/a | n/a | batteryComponents | shadowComponentBATT1 | shadowComponentBATT2 | n/a | n/a | n/a | organics | plastics | thermoplastics | polyolefines | polymerPP | polypropylene | 1 | n/a | m-p | MassFraction | n/a | 5.25 | mean | 0.5 | 10 | wt% | EPD_BOM | n/a | n/a | producerData | 2023 | JPN | generic | n/a | n/a | #VALUE! | n/a | 1 | 1 | 2 | 1.666667 | 1 | 2 | 1.444444 | 2 | (Panasonic, 2023d) | CC BY 4.0 | Product Safety Data Sheet/Manufacturer Information | https://industrial.panasonic.com/cdbs/www-data/pdf/AAA4000/ast-ind-183070.pdf | SJ | TUB | 4519700%
1239 | BATT | use | BATT_batteryPOM | 16 | 16 06 | 16 06 05 | n/a | 8506 | n/a | 141 | battLiPrimary | battLiMnO2 | battLiMnO2_subsub | Manganese dioxide lithium battery | 1 | 2023 | n/a | n/a | batteryComponents | batteryCellCasing1 | batteryCellCasing2 | n/a | n/a | n/a | ferrousMetals0 | ferrousMetals1 | steelAndSteelAlloys | n/a | n/a | steelParts | 1 | n/a | m-p | MassFraction | n/a | 57.5 | mean | 30 | 85 | wt% | EPD_BOM | n/a | n/a | producerData | 2023 | JPN | generic | n/a | n/a | #VALUE! | n/a | 1 | 1 | 2 | 1.666667 | 1 | 2 | 1.444444 | 2 | (Panasonic, 2023d) | CC BY 4.0 | Product Safety Data Sheet/Manufacturer Information | https://industrial.panasonic.com/cdbs/www-data/pdf/AAA4000/ast-ind-183070.pdf | SJ | TUB | 4519700%
1240 | BATT | use | BATT_batteryPOM | 16 | 16 06 | 16 06 05 | n/a | 8506 | n/a | 142 | battLiPrimary | battLiCFx | battLiCFx_subsub | Poly-carbonmonofluoride lithium battery | 1 | 2023 | n/a | n/a | batteryComponents | batteryCellAnode | anodeActiveMaterial | n/a | 1 | n/a | n/a | n/a | n/a | n/a | n/a | n/a | n/a | Li | e-p | MassFraction | n/a | 2.45 | mean | 0.9 | 4 | wt% | EPD_BOM | n/a | n/a | producerData | 2023 | JPN | generic | n/a | n/a | #VALUE! | n/a | 1 | 1 | 1 | 1.333333 | 1 | 2 | 1.222222 | 1 | (Panasonic, 2023c) | CC BY 4.0 | Product Safety Data Sheet/Manufacturer Information | https://industrial.panasonic.com/cdbs/www-data/pdf/AAA4000/ast-ind-183072.pdf | SJ | TUB | 4519700%
1241 | BATT | use | BATT_batteryPOM | 16 | 16 06 | 16 06 05 | n/a | 8506 | n/a | 142 | battLiPrimary | battLiCFx | battLiCFx_subsub | Poly-carbonmonofluoride lithium battery | 1 | 2023 | n/a | n/a | batteryComponents | batteryCellCathode | cathodeActiveMaterial | n/a | 1 | n/a | undefinedAndMixedMaterials0 | undefinedAndMixedMaterials1 | otherOrUndefinedMaterials2 | cathodeMaterial | otherCathodeMaterial | Poly-carbonmonofluoride CFx | 4 | n/a | m-p | MassFraction | n/a | 10 | mean | 5 | 15 | wt% | EPD_BOM | n/a | n/a | producerData | 2023 | JPN | generic | n/a | n/a | #VALUE! | n/a | 1 | 1 | 1 | 1.333333 | 1 | 2 | 1.222222 | 1 | (Panasonic, 2023c) | CC BY 4.0 | Product Safety Data Sheet/Manufacturer Information | https://industrial.panasonic.com/cdbs/www-data/pdf/AAA4000/ast-ind-183072.pdf | SJ | TUB | 4519700%
1242 | BATT | use | BATT_batteryPOM | 16 | 16 06 | 16 06 05 | n/a | 8506 | n/a | 142 | battLiPrimary | battLiCFx | battLiCFx_subsub | Poly-carbonmonofluoride lithium battery | 1 | 2023 | n/a | n/a | batteryComponents | batteryCellElectrolyte1 | batteryCellElectrolyte2 | n/a | n/a | n/a | undefinedAndMixedMaterials0 | undefinedAndMixedMaterials1 | otherOrUndefinedMaterials2 | electrolytes | organicSolvents | 1,2-dimethoxyethane | 1 | n/a | m-p | MassFraction | n/a | 3 | mean | 2 | 4 | wt% | EPD_BOM | n/a | n/a | producerData | 2023 | JPN | generic | n/a | n/a | #VALUE! | n/a | 1 | 1 | 1 | 1.333333 | 1 | 2 | 1.222222 | 1 | (Panasonic, 2023c) | CC BY 4.0 | Product Safety Data Sheet/Manufacturer Information | https://industrial.panasonic.com/cdbs/www-data/pdf/AAA4000/ast-ind-183072.pdf | SJ | TUB | 4519700%
1243 | BATT | use | BATT_batteryPOM | 16 | 16 06 | 16 06 05 | n/a | 8506 | n/a | 142 | battLiPrimary | battLiCFx | battLiCFx_subsub | Poly-carbonmonofluoride lithium battery | 1 | 2023 | n/a | n/a | batteryComponents | batteryCellElectrolyte1 | batteryCellElectrolyte2 | n/a | n/a | n/a | undefinedAndMixedMaterials0 | undefinedAndMixedMaterials1 | otherOrUndefinedMaterials2 | electrolytes | otherElectrolytes | Gamma-butyrolactone | 4 | n/a | m-p | MassFraction | n/a | 7 | mean | 4 | 10 | wt% | EPD_BOM | n/a | n/a | producerData | 2023 | JPN | generic | n/a | n/a | #VALUE! | n/a | 1 | 1 | 1 | 1.333333 | 1 | 2 | 1.222222 | 1 | (Panasonic, 2023c) | CC BY 4.0 | Product Safety Data Sheet/Manufacturer Information | https://industrial.panasonic.com/cdbs/www-data/pdf/AAA4000/ast-ind-183072.pdf | SJ | TUB | 4519700%
1244 | BATT | use | BATT_batteryPOM | 16 | 16 06 | 16 06 05 | n/a | 8506 | n/a | 142 | battLiPrimary | battLiCFx | battLiCFx_subsub | Poly-carbonmonofluoride lithium battery | 1 | 2023 | n/a | n/a | batteryComponents | shadowComponentBATT1 | shadowComponentBATT2 | n/a | n/a | n/a | organics | plastics | thermoplastics | polyolefines | polymerPP | polypropylene | 1 | n/a | m-p | MassFraction | n/a | 5.5 | mean | 1 | 10 | wt% | EPD_BOM | n/a | n/a | producerData | 2023 | JPN | generic | n/a | n/a | #VALUE! | n/a | 1 | 1 | 1 | 1.333333 | 1 | 2 | 1.222222 | 1 | (Panasonic, 2023c) | CC BY 4.0 | Product Safety Data Sheet/Manufacturer Information | https://industrial.panasonic.com/cdbs/www-data/pdf/AAA4000/ast-ind-183072.pdf | SJ | TUB | 4519700%
1245 | BATT | use | BATT_batteryPOM | 16 | 16 06 | 16 06 05 | n/a | 8506 | n/a | 142 | battLiPrimary | battLiCFx | battLiCFx_subsub | Poly-carbonmonofluoride lithium battery | 1 | 2023 | n/a | n/a | batteryComponents | batteryCellCasing1 | batteryCellCasing2 | n/a | n/a | n/a | ferrousMetals0 | ferrousMetals1 | steelAndSteelAlloys | n/a | n/a | steelParts | 1 | n/a | m-p | MassFraction | n/a | 75 | mean | 60 | 90 | wt% | EPD_BOM | n/a | n/a | producerData | 2023 | JPN | generic | n/a | n/a | #VALUE! | n/a | 1 | 1 | 1 | 1.333333 | 1 | 2 | 1.222222 | 1 | (Panasonic, 2023c) | CC BY 4.0 | Product Safety Data Sheet/Manufacturer Information | https://industrial.panasonic.com/cdbs/www-data/pdf/AAA4000/ast-ind-183072.pdf | SJ | TUB | 4519700%
1246 | BATT | use | BATT_batteryPOM | 16 | 16 06 | 16 06 05 | n/a | 8506 | n/a | 143 | battLiPrimary | battLiSOCl2 | battLiSOCl2_subsub | Lithium Battery Information Sheet, Lithium Thionyl chloride | 1 | 2021 | n/a | n/a | batteryComponents | shadowComponentBATT1 | shadowComponentBATT2 | n/a | n/a | n/a | n/a | n/a | n/a | n/a | n/a | n/a | n/a | Li | e-p | MassFraction | n/a | 4 | mean | 2 | 6 | wt% | EPD_BOM | n/a | n/a | producerData | 2021 | GER | generic | n/a | n/a | #VALUE! | n/a | 1 | 1 | 1 | 1.333333 | 1 | 2 | 1.222222 | 1 | (Tadiran, 2021) | CC BY 4.0 | Battery Information Sheet/Manufacturer Information | https://tadiranbatteries.de/wp-content/uploads/2021/10/LTN-065-26-v-BIS.pdf | SJ | TUB | 4519700%
1247 | BATT | use | BATT_batteryPOM | 16 | 16 06 | 16 06 05 | n/a | 8506 | n/a | 143 | battLiPrimary | battLiSOCl2 | battLiSOCl2_subsub | Lithium Battery Information Sheet, Lithium Thionyl chloride | 1 | 2021 | n/a | n/a | batteryComponents | batteryCellElectrolyte1 | batteryCellElectrolyte2 | n/a | n/a | n/a | undefinedAndMixedMaterials0 | undefinedAndMixedMaterials1 | otherOrUndefinedMaterials2 | electrolytes | otherElectrolytes | Thionyl dichloride SOCl | 4 | n/a | m-p | MassFraction | n/a | 32.5 | mean | 18 | 47 | wt% | EPD_BOM | n/a | n/a | producerData | 2021 | GER | generic | n/a | n/a | #VALUE! | n/a | 1 | 1 | 1 | 1.333333 | 1 | 2 | 1.222222 | 1 | (Tadiran, 2021) | CC BY 4.0 | Battery Information Sheet/Manufacturer Information | https://tadiranbatteries.de/wp-content/uploads/2021/10/LTN-065-26-v-BIS.pdf | SJ | TUB | 4519700%
1248 | BATT | use | BATT_batteryPOM | 16 | 16 06 | 16 06 05 | n/a | 8506 | n/a | 143 | battLiPrimary | battLiSOCl2 | battLiSOCl2_subsub | Lithium Battery Information Sheet, Lithium Thionyl chloride | 1 | 2021 | n/a | n/a | batteryComponents | batteryCellElectrolyte1 | batteryCellElectrolyte2 | n/a | n/a | n/a | undefinedAndMixedMaterials0 | undefinedAndMixedMaterials1 | otherOrUndefinedMaterials2 | electrolytes | otherElectrolytes | AlCl | 4 | n/a | m-p | MassFraction | n/a | 3.5 | mean | 2 | 5 | wt% | EPD_BOM | n/a | n/a | producerData | 2021 | GER | generic | n/a | n/a | #VALUE! | n/a | 1 | 1 | 1 | 1.333333 | 1 | 2 | 1.222222 | 1 | (Tadiran, 2021) | CC BY 4.0 | Battery Information Sheet/Manufacturer Information | https://tadiranbatteries.de/wp-content/uploads/2021/10/LTN-065-26-v-BIS.pdf | SJ | TUB | 4519700%
1249 | BATT | use | BATT_batteryPOM | 16 | 16 06 | 16 06 05 | n/a | 8506 | n/a | 143 | battLiPrimary | battLiSOCl2 | battLiSOCl2_subsub | Lithium Battery Information Sheet, Lithium Thionyl chloride | 1 | 2021 | n/a | n/a | batteryComponents | batteryCellElectrolyte1 | batteryCellElectrolyte2 | n/a | n/a | n/a | undefinedAndMixedMaterials0 | undefinedAndMixedMaterials1 | otherOrUndefinedMaterials2 | electrolytes | LiCl | Lithium Chloride LiCl | 1 | n/a | m-p | MassFraction | n/a | 1.5 | mean | 1 | 2 | wt% | EPD_BOM | n/a | n/a | producerData | 2021 | GER | generic | n/a | n/a | #VALUE! | n/a | 1 | 1 | 1 | 1.333333 | 1 | 2 | 1.222222 | 1 | (Tadiran, 2021) | CC BY 4.0 | Battery Information Sheet/Manufacturer Information | https://tadiranbatteries.de/wp-content/uploads/2021/10/LTN-065-26-v-BIS.pdf | SJ | TUB | 4519700%
1250 | BATT | use | BATT_batteryPOM | 16 | 16 06 | 16 06 05 | n/a | 8506 | n/a | 143 | battLiPrimary | battLiSOCl2 | battLiSOCl2_subsub | Lithium Battery Information Sheet, Lithium Thionyl chloride | 1 | 2021 | n/a | n/a | batteryComponents | batteryCellAnode | anodeActiveMaterial | n/a | n/a | n/a | n/a | n/a | n/a | n/a | n/a | n/a | n/a | C | e-p | MassFraction | n/a | 3.5 | mean | 2 | 5 | wt% | EPD_BOM | n/a | n/a | producerData | 2021 | GER | generic | n/a | n/a | #VALUE! | n/a | 1 | 1 | 1 | 1.333333 | 1 | 2 | 1.222222 | 1 | (Tadiran, 2021) | CC BY 4.0 | Battery Information Sheet/Manufacturer Information | https://tadiranbatteries.de/wp-content/uploads/2021/10/LTN-065-26-v-BIS.pdf | SJ | TUB | 4519700%
1251 | BATT | use | BATT_batteryPOM | 16 | 16 06 | 16 06 05 | n/a | 8506 | n/a | 143 | battLiPrimary | battLiSOCl2 | battLiSOCl2_subsub | Lithium Battery Information Sheet, Lithium Thionyl chloride | 1 | 2021 | n/a | n/a | batteryComponents | batteryCellCasing1 | batteryCellCasing2 | n/a | n/a | n/a | ferrousMetals0 | ferrousMetals1 | steelAndSteelAlloys | n/a | n/a | Steel | 1 | n/a | m-p | MassFraction | n/a | 54 | mean | 35 | 73 | wt% | EPD_BOM | n/a | n/a | producerData | 2021 | GER | generic | n/a | n/a | #VALUE! | n/a | 1 | 1 | 1 | 1.333333 | 1 | 2 | 1.222222 | 1 | (Tadiran, 2021) | CC BY 4.0 | Battery Information Sheet/Manufacturer Information | https://tadiranbatteries.de/wp-content/uploads/2021/10/LTN-065-26-v-BIS.pdf | SJ | TUB | 4519700%
1252 | BATT | use | BATT_batteryPOM | 16 | 16 06 | 16 06 05 | n/a | 8506 | n/a | 143 | battLiPrimary | battLiSOCl2 | battLiSOCl2_subsub | Lithium Battery Information Sheet, Lithium Thionyl chloride | 1 | 2021 | n/a | n/a | batteryComponents | shadowComponentBATT1 | shadowComponentBATT2 | n/a | n/a | n/a | minerals | glassAndCeramics | glass | n/a | n/a | glass | 1 | n/a | m-p | MassFraction | n/a | 1 | mean | 0 | 2 | wt% | EPD_BOM | n/a | n/a | producerData | 2021 | GER | generic | n/a | n/a | #VALUE! | n/a | 1 | 1 | 1 | 1.333333 | 1 | 2 | 1.222222 | 1 | (Tadiran, 2021) | CC BY 4.0 | Battery Information Sheet/Manufacturer Information | https://tadiranbatteries.de/wp-content/uploads/2021/10/LTN-065-26-v-BIS.pdf | SJ | TUB | 4519700%
1253 | BATT | use | BATT_batteryPOM | 16 | 16 06 | 16 06 05 | n/a | 8506 | n/a | 143 | battLiPrimary | battLiSOCl2 | battLiSOCl2_subsub | Lithium Battery Information Sheet, Lithium Thionyl chloride | 1 | 2021 | n/a | n/a | batteryComponents | shadowComponentBATT1 | shadowComponentBATT2 | n/a | n/a | n/a | organics | plastics | n/a | n/a | n/a | organic polymers | 2 | n/a | m-p | MassFraction | n/a | 1 | mean | 0 | 2 | wt% | EPD_BOM | n/a | n/a | producerData | 2021 | GER | generic | n/a | n/a | #VALUE! | n/a | 1 | 1 | 1 | 1.333333 | 1 | 2 | 1.222222 | 1 | (Tadiran, 2021) | CC BY 4.0 | Battery Information Sheet/Manufacturer Information | https://tadiranbatteries.de/wp-content/uploads/2021/10/LTN-065-26-v-BIS.pdf | SJ | TUB | 4519700%
1254 | BATT | use | BATT_batteryPOM | 16 | 16 06 | 16 06 02 | n/a | 8507 | n/a | 144 | battNiCd | battNiCd_sub | battNiCd_subsub | Industrial Nickel-Cadmium battery | 2 | 2018 | n/a | n/a | batteryComponents | batteryCellCathode | cathodeActiveMaterial | n/a | n/a | n/a | undefinedAndMixedMaterials0 | undefinedAndMixedMaterials1 | otherOrUndefinedMaterials2 | cathodeMaterial | nickelOxideHydroxide | Nickel-hydroxyde Ni(OH)2 / Nickel oxyhydroxide NiOOH | 1 | n/a | m-p | MassFraction | n/a | 9.5 | mean | 4 | 15 | wt% | EPD_BOM | n/a | n/a | producerData | 2018 | FRA | generic | n/a | n/a | #VALUE! | n/a | 1 | 1 | 2 | 1.666667 | 1 | 2 | 1.444444 | 2 | (Saft Group, 2018a) | CC BY 4.0 | Battery Information Sheet/Manufacturer Information | https://www.saft.com/download_file/6X7JMGAnv3Fm6HdmtEv%252B2gtlbZ1bRRVHkjS11M6md92GD2EF7vU%252F3Oybbz3WOlG%252BxR8srpA5iCdJ%252FV3IQzTVHQyiTucngZKEg9KkYCLkowAvgaG1huqzgcmQJ0wTLvME47N0ZsK32%252BJURrtpPp%252FpJArI6LLr12BzJUAXdeuOccOzCyHSNw%253D%253D/BIS_Nickel_Cadmium_Saft_May2018_BIS061212_V3_EN.pdf | SJ | TUB | 4519700%
1255 | BATT | use | BATT_batteryPOM | 16 | 16 06 | 16 06 02 | n/a | 8507 | n/a | 144 | battNiCd | battNiCd_sub | battNiCd_subsub | Industrial Nickel-Cadmium battery | 2 | 2018 | n/a | n/a | batteryComponents | batteryCellAnode | anodeActiveMaterial | n/a | n/a | n/a | undefinedAndMixedMaterials0 | undefinedAndMixedMaterials1 | otherOrUndefinedMaterials2 | anodeMaterial | cadmiumHydroxide | Cadmiumhydroxide Cd(OH)2 / Cadmium (Cd) | 1 | n/a | m-p | MassFraction | n/a | 9.5 | mean | 7 | 12 | wt% | EPD_BOM | n/a | n/a | producerData | 2018 | FRA | generic | n/a | n/a | #VALUE! | n/a | 1 | 1 | 2 | 1.666667 | 1 | 2 | 1.444444 | 2 | (Saft Group, 2018a) | CC BY 4.0 | Battery Information Sheet/Manufacturer Information | https://www.saft.com/download_file/6X7JMGAnv3Fm6HdmtEv%252B2gtlbZ1bRRVHkjS11M6md92GD2EF7vU%252F3Oybbz3WOlG%252BxR8srpA5iCdJ%252FV3IQzTVHQyiTucngZKEg9KkYCLkowAvgaG1huqzgcmQJ0wTLvME47N0ZsK32%252BJURrtpPp%252FpJArI6LLr12BzJUAXdeuOccOzCyHSNw%253D%253D/BIS_Nickel_Cadmium_Saft_May2018_BIS061212_V3_EN.pdf | SJ | TUB | 4519700%
1256 | BATT | use | BATT_batteryPOM | 16 | 16 06 | 16 06 02 | n/a | 8507 | n/a | 144 | battNiCd | battNiCd_sub | battNiCd_subsub | Industrial Nickel-Cadmium battery | 2 | 2018 | n/a | n/a | batteryComponents | shadowComponentBATT1 | shadowComponentBATT2 | n/a | n/a | n/a | n/a | n/a | n/a | n/a | n/a | n/a | n/a | Co | e-p | MassFraction | n/a | 1 | mean | 0 | 2 | wt% | EPD_BOM | n/a | n/a | producerData | 2018 | FRA | generic | n/a | n/a | #VALUE! | n/a | 1 | 1 | 2 | 1.666667 | 1 | 2 | 1.444444 | 2 | (Saft Group, 2018a) | CC BY 4.0 | Battery Information Sheet/Manufacturer Information | https://www.saft.com/download_file/6X7JMGAnv3Fm6HdmtEv%252B2gtlbZ1bRRVHkjS11M6md92GD2EF7vU%252F3Oybbz3WOlG%252BxR8srpA5iCdJ%252FV3IQzTVHQyiTucngZKEg9KkYCLkowAvgaG1huqzgcmQJ0wTLvME47N0ZsK32%252BJURrtpPp%252FpJArI6LLr12BzJUAXdeuOccOzCyHSNw%253D%253D/BIS_Nickel_Cadmium_Saft_May2018_BIS061212_V3_EN.pdf | SJ | TUB | 4519700%
1257 | BATT | use | BATT_batteryPOM | 16 | 16 06 | 16 06 02 | n/a | 8507 | n/a | 144 | battNiCd | battNiCd_sub | battNiCd_subsub | Industrial Nickel-Cadmium battery | 2 | 2018 | n/a | n/a | batteryComponents | batteryCellElectrolyte1 | batteryCellElectrolyte2 | n/a | n/a | n/a | undefinedAndMixedMaterials0 | undefinedAndMixedMaterials1 | otherOrUndefinedMaterials2 | electrolytes | undefinedElectrolytes | Alkaline Electrolyte | 1 | n/a | m-p | MassFraction | n/a | 27 | mean | 14 | 40 | wt% | EPD_BOM | n/a | n/a | producerData | 2018 | FRA | generic | n/a | n/a | #VALUE! | n/a | 1 | 1 | 2 | 1.666667 | 1 | 2 | 1.444444 | 2 | (Saft Group, 2018a) | CC BY 4.0 | Battery Information Sheet/Manufacturer Information | https://www.saft.com/download_file/6X7JMGAnv3Fm6HdmtEv%252B2gtlbZ1bRRVHkjS11M6md92GD2EF7vU%252F3Oybbz3WOlG%252BxR8srpA5iCdJ%252FV3IQzTVHQyiTucngZKEg9KkYCLkowAvgaG1huqzgcmQJ0wTLvME47N0ZsK32%252BJURrtpPp%252FpJArI6LLr12BzJUAXdeuOccOzCyHSNw%253D%253D/BIS_Nickel_Cadmium_Saft_May2018_BIS061212_V3_EN.pdf | SJ | TUB | 4519700%
1258 | BATT | use | BATT_batteryPOM | 16 | 16 06 | 16 06 02 | n/a | 8507 | n/a | 144 | battNiCd | battNiCd_sub | battNiCd_subsub | Industrial Nickel-Cadmium battery | 2 | 2018 | n/a | n/a | batteryComponents | shadowComponentBATT1 | shadowComponentBATT2 | n/a | n/a | n/a | organics | plastics | n/a | n/a | n/a | plastic | 1 | n/a | m-p | MassFraction | n/a | 12.5 | mean | 5 | 20 | wt% | EPD_BOM | n/a | n/a | producerData | 2018 | FRA | generic | n/a | n/a | #VALUE! | n/a | 1 | 1 | 2 | 1.666667 | 1 | 2 | 1.444444 | 2 | (Saft Group, 2018a) | CC BY 4.0 | Battery Information Sheet/Manufacturer Information | https://www.saft.com/download_file/6X7JMGAnv3Fm6HdmtEv%252B2gtlbZ1bRRVHkjS11M6md92GD2EF7vU%252F3Oybbz3WOlG%252BxR8srpA5iCdJ%252FV3IQzTVHQyiTucngZKEg9KkYCLkowAvgaG1huqzgcmQJ0wTLvME47N0ZsK32%252BJURrtpPp%252FpJArI6LLr12BzJUAXdeuOccOzCyHSNw%253D%253D/BIS_Nickel_Cadmium_Saft_May2018_BIS061212_V3_EN.pdf | SJ | TUB | 4519700%
1259 | BATT | use | BATT_batteryPOM | 16 | 16 06 | 16 06 02 | n/a | 8507 | n/a | 144 | battNiCd | battNiCd_sub | battNiCd_subsub | Industrial Nickel-Cadmium battery | 2 | 2018 | n/a | n/a | batteryComponents | batteryCellCasing1 | batteryCellCasing2 | n/a | n/a | n/a | ferrousMetals0 | ferrousMetals1 | steelAndSteelAlloys | n/a | n/a | Steel | 1 | n/a | m-p | MassFraction | n/a | 25 | mean | 10 | 40 | wt% | EPD_BOM | n/a | n/a | producerData | 2018 | FRA | generic | n/a | n/a | #VALUE! | n/a | 1 | 1 | 2 | 1.666667 | 1 | 2 | 1.444444 | 2 | (Saft Group, 2018a) | CC BY 4.0 | Battery Information Sheet/Manufacturer Information | https://www.saft.com/download_file/6X7JMGAnv3Fm6HdmtEv%252B2gtlbZ1bRRVHkjS11M6md92GD2EF7vU%252F3Oybbz3WOlG%252BxR8srpA5iCdJ%252FV3IQzTVHQyiTucngZKEg9KkYCLkowAvgaG1huqzgcmQJ0wTLvME47N0ZsK32%252BJURrtpPp%252FpJArI6LLr12BzJUAXdeuOccOzCyHSNw%253D%253D/BIS_Nickel_Cadmium_Saft_May2018_BIS061212_V3_EN.pdf | SJ | TUB | 4519700%
1260 | BATT | use | BATT_batteryPOM | 16 | 16 06 | 16 06 02 | n/a | 8507 | n/a | 144 | battNiCd | battNiCd_sub | battNiCd_subsub | Industrial Nickel-Cadmium battery | 2 | 2018 | n/a | n/a | batteryComponents | shadowComponentBATT1 | shadowComponentBATT2 | n/a | n/a | n/a | n/a | n/a | n/a | n/a | n/a | n/a | n/a | Ni | e-p | MassFraction | n/a | 12.5 | mean | 5 | 20 | wt% | EPD_BOM | n/a | n/a | producerData | 2018 | FRA | generic | n/a | n/a | #VALUE! | n/a | 1 | 1 | 2 | 1.666667 | 1 | 2 | 1.444444 | 2 | (Saft Group, 2018a) | CC BY 4.0 | Battery Information Sheet/Manufacturer Information | https://www.saft.com/download_file/6X7JMGAnv3Fm6HdmtEv%252B2gtlbZ1bRRVHkjS11M6md92GD2EF7vU%252F3Oybbz3WOlG%252BxR8srpA5iCdJ%252FV3IQzTVHQyiTucngZKEg9KkYCLkowAvgaG1huqzgcmQJ0wTLvME47N0ZsK32%252BJURrtpPp%252FpJArI6LLr12BzJUAXdeuOccOzCyHSNw%253D%253D/BIS_Nickel_Cadmium_Saft_May2018_BIS061212_V3_EN.pdf | SJ | TUB | 4519700%
1261 | BATT | use | BATT_batteryPOM | 16 | 16 06 | 16 06 02 | n/a | 8507 | n/a | 144 | battNiCd | battNiCd_sub | battNiCd_subsub | Industrial Nickel-Cadmium battery | 2 | 2018 | n/a | n/a | batteryComponents | batteryCellAnode | currentCollectorAnode | n/a | n/a | n/a | n/a | n/a | n/a | n/a | n/a | n/a | n/a | Cu | e-p | MassFraction | n/a | 5 | mean | 0 | 10 | wt% | EPD_BOM | n/a | n/a | producerData | 2018 | FRA | generic | n/a | n/a | #VALUE! | n/a | 1 | 1 | 2 | 1.666667 | 1 | 2 | 1.444444 | 2 | (Saft Group, 2018a) | CC BY 4.0 | Battery Information Sheet/Manufacturer Information | https://www.saft.com/download_file/6X7JMGAnv3Fm6HdmtEv%252B2gtlbZ1bRRVHkjS11M6md92GD2EF7vU%252F3Oybbz3WOlG%252BxR8srpA5iCdJ%252FV3IQzTVHQyiTucngZKEg9KkYCLkowAvgaG1huqzgcmQJ0wTLvME47N0ZsK32%252BJURrtpPp%252FpJArI6LLr12BzJUAXdeuOccOzCyHSNw%253D%253D/BIS_Nickel_Cadmium_Saft_May2018_BIS061212_V3_EN.pdf | SJ | TUB | 4519700%
1262 | BATT | use | BATT_batteryPOM | 16 | 16 06 | 16 06 02 | n/a | 8507 | n/a | 145 | battNiCd | battNiCd_sub | battNiCd_subsub | Industrial Nickel-Cadmium battery | 2 | 2006 | n/a | n/a | batteryComponents | batteryCellCathode | cathodeActiveMaterial | n/a | n/a | n/a | undefinedAndMixedMaterials0 | undefinedAndMixedMaterials1 | otherOrUndefinedMaterials2 | cathodeMaterial | nickelOxideHydroxide | Nickel oxyhydroxide NiOOH | 1 | n/a | m-p | MassFraction | n/a | 10 | mean | 5 | 15 | wt% | EPD_BOM | n/a | n/a | producerData | 2006 | FRA | generic | n/a | n/a | #VALUE! | n/a | 1 | 1 | 2 | 1.666667 | 1 | 2 | 1.444444 | 2 | (Saft Group, 2010a) | CC BY 4.0 | Battery Information Sheet/Manufacturer Information | http://www.istarm.it/wp-content/uploads/2016/08/SBLE-SBL-SNL-SBM-SNM-SBH-SLM-SNH-SPL-SUN-STL-UP1M-UP1L-SCL-P-SCM-SCH-SCM-S-SCH-S.pdf | SJ | TUB | 4520300%
1263 | BATT | use | BATT_batteryPOM | 16 | 16 06 | 16 06 02 | n/a | 8507 | n/a | 145 | battNiCd | battNiCd_sub | battNiCd_subsub | Industrial Nickel-Cadmium battery | 2 | 2006 | n/a | n/a | batteryComponents | batteryCellAnode | anodeActiveMaterial | n/a | n/a | n/a | n/a | n/a | n/a | n/a | n/a | n/a | n/a | Cd | e-p | MassFraction | n/a | 8.5 | mean | 4 | 13 | wt% | EPD_BOM | n/a | n/a | producerData | 2006 | FRA | generic | n/a | n/a | #VALUE! | n/a | 1 | 1 | 2 | 1.666667 | 1 | 2 | 1.444444 | 2 | (Saft Group, 2010a) | CC BY 4.0 | Battery Information Sheet/Manufacturer Information | http://www.istarm.it/wp-content/uploads/2016/08/SBLE-SBL-SNL-SBM-SNM-SBH-SLM-SNH-SPL-SUN-STL-UP1M-UP1L-SCL-P-SCM-SCH-SCM-S-SCH-S.pdf | SJ | TUB | 4520300%
1264 | BATT | use | BATT_batteryPOM | 16 | 16 06 | 16 06 02 | n/a | 8507 | n/a | 145 | battNiCd | battNiCd_sub | battNiCd_subsub | Industrial Nickel-Cadmium battery | 2 | 2006 | n/a | n/a | batteryComponents | batteryCellElectrolyte1 | batteryCellElectrolyte2 | n/a | n/a | n/a | undefinedAndMixedMaterials0 | undefinedAndMixedMaterials1 | otherOrUndefinedMaterials2 | electrolytes | potassiumHydroxide | Potassium hydroxide KOH | 1 | n/a | m-p | MassFraction | n/a | 6 | mean | 5 | 7 | wt% | EPD_BOM | n/a | n/a | producerData | 2006 | FRA | generic | n/a | n/a | #VALUE! | n/a | 1 | 1 | 2 | 1.666667 | 1 | 2 | 1.444444 | 2 | (Saft Group, 2010a) | CC BY 4.0 | Battery Information Sheet/Manufacturer Information | http://www.istarm.it/wp-content/uploads/2016/08/SBLE-SBL-SNL-SBM-SNM-SBH-SLM-SNH-SPL-SUN-STL-UP1M-UP1L-SCL-P-SCM-SCH-SCM-S-SCH-S.pdf | SJ | TUB | 4520300%
1265 | BATT | use | BATT_batteryPOM | 16 | 16 06 | 16 06 02 | n/a | 8507 | n/a | 145 | battNiCd | battNiCd_sub | battNiCd_subsub | Industrial Nickel-Cadmium battery | 2 | 2006 | n/a | n/a | batteryComponents | batteryCellElectrolyte1 | batteryCellElectrolyte2 | electrolyte | 1 | n/a | undefinedAndMixedMaterials0 | undefinedAndMixedMaterials1 | otherOrUndefinedMaterials2 | electrolytes | potassiumHydroxide | Potassium hydroxide KOH | 1 | n/a | m-c | MassFraction | n/a | 24 | mean | 18 | 30 | wt% | EPD_BOM | n/a | n/a | producerData | 2006 | FRA | generic | n/a | n/a | #VALUE! | n/a | 1 | 1 | 2 | 1.666667 | 1 | 2 | 1.444444 | 2 | (Saft Group, 2010a) | CC BY 4.0 | Battery Information Sheet/Manufacturer Information | http://www.istarm.it/wp-content/uploads/2016/08/SBLE-SBL-SNL-SBM-SNM-SBH-SLM-SNH-SPL-SUN-STL-UP1M-UP1L-SCL-P-SCM-SCH-SCM-S-SCH-S.pdf | SJ | TUB | 4520300%
1266 | BATT | use | BATT_batteryPOM | 16 | 16 06 | 16 06 02 | n/a | 8507 | n/a | 145 | battNiCd | battNiCd_sub | battNiCd_subsub | Industrial Nickel-Cadmium battery | 2 | 2006 | n/a | n/a | batteryComponents | batteryCellElectrolyte1 | batteryCellElectrolyte2 | electrolyte | 1 | n/a | undefinedAndMixedMaterials0 | undefinedAndMixedMaterials1 | otherOrUndefinedMaterials2 | cathodeMaterial | lithiumHydroxide | Lithium hydroxide LiOH | 1 | n/a | m-c | MassFraction | n/a | 1.75 | mean | 1 | 2.5 | wt% | EPD_BOM | n/a | n/a | producerData | 2006 | FRA | generic | n/a | n/a | #VALUE! | n/a | 1 | 1 | 2 | 1.666667 | 1 | 2 | 1.444444 | 2 | (Saft Group, 2010a) | CC BY 4.0 | Battery Information Sheet/Manufacturer Information | http://www.istarm.it/wp-content/uploads/2016/08/SBLE-SBL-SNL-SBM-SNM-SBH-SLM-SNH-SPL-SUN-STL-UP1M-UP1L-SCL-P-SCM-SCH-SCM-S-SCH-S.pdf | SJ | TUB | 4520300%
1267 | BATT | use | BATT_batteryPOM | 16 | 16 06 | 16 06 02 | n/a | 8507 | n/a | 146 | battNiCd | battNiCdSealed | battNiCdSealed_subsub | Sealed Nickel-Cadmium battery | 1 | 2019 | n/a | n/a | batteryComponents | batteryCellCathode | cathodeActiveMaterial | n/a | n/a | n/a | undefinedAndMixedMaterials0 | undefinedAndMixedMaterials1 | otherOrUndefinedMaterials2 | cathodeMaterial | nickelOxideHydroxide | Nickel-hydroxyde Ni(OH)2 / Nickel-Metal Hydrid NiOOH | 1 | n/a | m-p | MassFraction | n/a | 17.5 | mean | 10 | 25 | wt% | EPD_BOM | n/a | n/a | producerData | 2022 | FRA | generic | n/a | n/a | #VALUE! | n/a | 1 | 1 | 2 | 1.666667 | 1 | 2 | 1.444444 | 2 | (ARTS Energy, 2022) | CC BY 4.0 | Battery Information Sheet/Manufacturer Information | https://library.e.abb.com/public/67d6114d271249c5b163c9fa2e9537f7/BIS%20ARTS%20Ni.Cd%20UK%20-%20I%20Nov%202022.pdf?x-sign=I6I7g1d1cnVjeHXLWYeu2MGqmUoPI45cgO3oTfMhnsAAl1TnJqzsyIZsqKol+QnC | SJ | TUB | 4520300%
1268 | BATT | use | BATT_batteryPOM | 16 | 16 06 | 16 06 02 | n/a | 8507 | n/a | 146 | battNiCd | battNiCdSealed | battNiCdSealed_subsub | Sealed Nickel-Cadmium battery | 1 | 2019 | n/a | n/a | batteryComponents | batteryCellAnode | anodeActiveMaterial | n/a | n/a | n/a | undefinedAndMixedMaterials0 | undefinedAndMixedMaterials1 | otherOrUndefinedMaterials2 | anodeMaterial | cadmiumHydroxide | Cadmiumhydroxide Cd(OH)2 / Cadmium (Cd) | 1 | n/a | m-p | MassFraction | n/a | 14.5 | mean | 10 | 19 | wt% | EPD_BOM | n/a | n/a | producerData | 2022 | FRA | generic | n/a | n/a | #VALUE! | n/a | 1 | 1 | 2 | 1.666667 | 1 | 2 | 1.444444 | 2 | (ARTS Energy, 2022) | CC BY 4.0 | Battery Information Sheet/Manufacturer Information | https://library.e.abb.com/public/67d6114d271249c5b163c9fa2e9537f7/BIS%20ARTS%20Ni.Cd%20UK%20-%20I%20Nov%202022.pdf?x-sign=I6I7g1d1cnVjeHXLWYeu2MGqmUoPI45cgO3oTfMhnsAAl1TnJqzsyIZsqKol+QnC | SJ | TUB | 4520300%
1269 | BATT | use | BATT_batteryPOM | 16 | 16 06 | 16 06 02 | n/a | 8507 | n/a | 146 | battNiCd | battNiCdSealed | battNiCdSealed_subsub | Sealed Nickel-Cadmium battery | 1 | 2019 | n/a | n/a | batteryComponents | shadowComponentBATT1 | shadowComponentBATT2 | n/a | n/a | n/a | n/a | n/a | n/a | n/a | n/a | n/a | n/a | Co | e-p | MassFraction | n/a | 1 | mean | 0 | 2 | wt% | EPD_BOM | n/a | n/a | producerData | 2022 | FRA | generic | n/a | n/a | #VALUE! | n/a | 1 | 1 | 2 | 1.666667 | 1 | 2 | 1.444444 | 2 | (ARTS Energy, 2022) | CC BY 4.0 | Battery Information Sheet/Manufacturer Information | https://library.e.abb.com/public/67d6114d271249c5b163c9fa2e9537f7/BIS%20ARTS%20Ni.Cd%20UK%20-%20I%20Nov%202022.pdf?x-sign=I6I7g1d1cnVjeHXLWYeu2MGqmUoPI45cgO3oTfMhnsAAl1TnJqzsyIZsqKol+QnC | SJ | TUB | 4520300%
1270 | BATT | use | BATT_batteryPOM | 16 | 16 06 | 16 06 02 | n/a | 8507 | n/a | 146 | battNiCd | battNiCdSealed | battNiCdSealed_subsub | Sealed Nickel-Cadmium battery | 1 | 2019 | n/a | n/a | batteryComponents | batteryCellElectrolyte1 | batteryCellElectrolyte2 | n/a | n/a | n/a | undefinedAndMixedMaterials0 | undefinedAndMixedMaterials1 | otherOrUndefinedMaterials2 | electrolytes | undefinedElectrolytes | Alkaline Electrolyte | 1 | n/a | m-p | MassFraction | n/a | 20.5 | mean | 14 | 27 | wt% | EPD_BOM | n/a | n/a | producerData | 2022 | FRA | generic | n/a | n/a | #VALUE! | n/a | 1 | 1 | 2 | 1.666667 | 1 | 2 | 1.444444 | 2 | (ARTS Energy, 2022) | CC BY 4.0 | Battery Information Sheet/Manufacturer Information | https://library.e.abb.com/public/67d6114d271249c5b163c9fa2e9537f7/BIS%20ARTS%20Ni.Cd%20UK%20-%20I%20Nov%202022.pdf?x-sign=I6I7g1d1cnVjeHXLWYeu2MGqmUoPI45cgO3oTfMhnsAAl1TnJqzsyIZsqKol+QnC | SJ | TUB | 4520300%
1271 | BATT | use | BATT_batteryPOM | 16 | 16 06 | 16 06 02 | n/a | 8507 | n/a | 146 | battNiCd | battNiCdSealed | battNiCdSealed_subsub | Sealed Nickel-Cadmium battery | 1 | 2019 | n/a | n/a | batteryComponents | shadowComponentBATT1 | shadowComponentBATT2 | n/a | n/a | n/a | organics | plastics | n/a | n/a | n/a | plastic | 1 | n/a | m-p | MassFraction | n/a | 4.5 | mean | 3 | 6 | wt% | EPD_BOM | n/a | n/a | producerData | 2022 | FRA | generic | n/a | n/a | #VALUE! | n/a | 1 | 1 | 2 | 1.666667 | 1 | 2 | 1.444444 | 2 | (ARTS Energy, 2022) | CC BY 4.0 | Battery Information Sheet/Manufacturer Information | https://library.e.abb.com/public/67d6114d271249c5b163c9fa2e9537f7/BIS%20ARTS%20Ni.Cd%20UK%20-%20I%20Nov%202022.pdf?x-sign=I6I7g1d1cnVjeHXLWYeu2MGqmUoPI45cgO3oTfMhnsAAl1TnJqzsyIZsqKol+QnC | SJ | TUB | 4520300%
1272 | BATT | use | BATT_batteryPOM | 16 | 16 06 | 16 06 02 | n/a | 8507 | n/a | 146 | battNiCd | battNiCdSealed | battNiCdSealed_subsub | Sealed Nickel-Cadmium battery | 1 | 2019 | n/a | n/a | batteryComponents | batteryCellCasing1 | batteryCellCasing2 | n/a | n/a | n/a | ferrousMetals0 | ferrousMetals1 | steelAndSteelAlloys | n/a | n/a | Steel | 1 | n/a | m-p | MassFraction | n/a | 35 | mean | 25 | 45 | wt% | EPD_BOM | n/a | n/a | producerData | 2022 | FRA | generic | n/a | n/a | #VALUE! | n/a | 1 | 1 | 2 | 1.666667 | 1 | 2 | 1.444444 | 2 | (ARTS Energy, 2022) | CC BY 4.0 | Battery Information Sheet/Manufacturer Information | https://library.e.abb.com/public/67d6114d271249c5b163c9fa2e9537f7/BIS%20ARTS%20Ni.Cd%20UK%20-%20I%20Nov%202022.pdf?x-sign=I6I7g1d1cnVjeHXLWYeu2MGqmUoPI45cgO3oTfMhnsAAl1TnJqzsyIZsqKol+QnC | SJ | TUB | 4520300%
1273 | BATT | use | BATT_batteryPOM | 16 | 16 06 | 16 06 02 | n/a | 8507 | n/a | 147 | battNiCd | battNiCd_sub | battNiCd_subsub | Compact Nickel-Cadmium battery | 1 | 2020 | n/a | n/a | batteryComponents | batteryCellCathode | cathodeActiveMaterial | n/a | n/a | n/a | undefinedAndMixedMaterials0 | undefinedAndMixedMaterials1 | otherOrUndefinedMaterials2 | cathodeMaterial | nickelOxideHydroxide | Nickel-hydroxyde Ni(OH)2 / Nickel oxyhydroxide NiOOH | 1 | n/a | m-p | MassFraction | n/a | 18 | singleValue | n/a | n/a | wt% | EPD_BOM | n/a | n/a | producerData | 2020 | FRA | generic | n/a | n/a | #VALUE! | n/a | 1 | 1 | 2 | 1.666667 | 1 | 2 | 1.444444 | 2 | (Saft Group, 2020) | CC BY 4.0 | Battery Information Sheet/Manufacturer Information | https://www.saft.com/download_file/6X7JMGAnv3Fm6HdmtEv%252B2gtlbZ1bRRVHkjS11M6md92GD2EF7vU%252F3Oybbz3WOlG%252BxR8srpA5iCdJ%252FV3IQzTVHQyiTucngZKEg9KkYCLkowAvgaG1huriFtmCOLLHs1FfvHiDr6o%252BYvxrWl6e%252BkN2TP05U%252BNi7GkHPqok6fMv6%252FqHarVSRA%253D%253D/Battery%2BInformation%2BSheet_Ni-Cd%2BCompact_August%2B2020.docx | SJ | TUB | 4520300%
1274 | BATT | use | BATT_batteryPOM | 16 | 16 06 | 16 06 02 | n/a | 8507 | n/a | 147 | battNiCd | battNiCd_sub | battNiCd_subsub | Compact Nickel-Cadmium battery | 1 | 2020 | n/a | n/a | batteryComponents | batteryCellAnode | anodeActiveMaterial | n/a | n/a | n/a | undefinedAndMixedMaterials0 | undefinedAndMixedMaterials1 | otherOrUndefinedMaterials2 | anodeMaterial | cadmiumHydroxide | Cadmiumhydroxide Cd(OH)2 / Cadmium (Cd) | 1 | n/a | m-p | MassFraction | n/a | 16 | singleValue | n/a | n/a | wt% | EPD_BOM | n/a | n/a | producerData | 2020 | FRA | generic | n/a | n/a | #VALUE! | n/a | 1 | 1 | 2 | 1.666667 | 1 | 2 | 1.444444 | 2 | (Saft Group, 2020) | CC BY 4.0 | Battery Information Sheet/Manufacturer Information | https://www.saft.com/download_file/6X7JMGAnv3Fm6HdmtEv%252B2gtlbZ1bRRVHkjS11M6md92GD2EF7vU%252F3Oybbz3WOlG%252BxR8srpA5iCdJ%252FV3IQzTVHQyiTucngZKEg9KkYCLkowAvgaG1huriFtmCOLLHs1FfvHiDr6o%252BYvxrWl6e%252BkN2TP05U%252BNi7GkHPqok6fMv6%252FqHarVSRA%253D%253D/Battery%2BInformation%2BSheet_Ni-Cd%2BCompact_August%2B2020.docx | SJ | TUB | 4520300%
1275 | BATT | use | BATT_batteryPOM | 16 | 16 06 | 16 06 02 | n/a | 8507 | n/a | 147 | battNiCd | battNiCd_sub | battNiCd_subsub | Compact Nickel-Cadmium battery | 1 | 2020 | n/a | n/a | batteryComponents | batteryCellCathode | cathodeActiveMaterial | n/a | n/a | n/a | undefinedAndMixedMaterials0 | undefinedAndMixedMaterials1 | otherOrUndefinedMaterials2 | cathodeMaterial | cobaltHydroxide | Cobalt hydroxide Co(OH)2 | 1 | n/a | m-p | MassFraction | n/a | 2 | singleValue | n/a | n/a | wt% | EPD_BOM | n/a | n/a | producerData | 2020 | FRA | generic | n/a | n/a | #VALUE! | n/a | 1 | 1 | 2 | 1.666667 | 1 | 2 | 1.444444 | 2 | (Saft Group, 2020) | CC BY 4.0 | Battery Information Sheet/Manufacturer Information | https://www.saft.com/download_file/6X7JMGAnv3Fm6HdmtEv%252B2gtlbZ1bRRVHkjS11M6md92GD2EF7vU%252F3Oybbz3WOlG%252BxR8srpA5iCdJ%252FV3IQzTVHQyiTucngZKEg9KkYCLkowAvgaG1huriFtmCOLLHs1FfvHiDr6o%252BYvxrWl6e%252BkN2TP05U%252BNi7GkHPqok6fMv6%252FqHarVSRA%253D%253D/Battery%2BInformation%2BSheet_Ni-Cd%2BCompact_August%2B2020.docx | SJ | TUB | 4520300%
1276 | BATT | use | BATT_batteryPOM | 16 | 16 06 | 16 06 02 | n/a | 8507 | n/a | 147 | battNiCd | battNiCd_sub | battNiCd_subsub | Compact Nickel-Cadmium battery | 1 | 2020 | n/a | n/a | batteryComponents | batteryCellElectrolyte1 | batteryCellElectrolyte2 | n/a | n/a | n/a | undefinedAndMixedMaterials0 | undefinedAndMixedMaterials1 | otherOrUndefinedMaterials2 | electrolytes | undefinedElectrolytes | Alkaline Electrolyte | 1 | n/a | m-p | MassFraction | n/a | 21.5 | mean | 18 | 25 | wt% | EPD_BOM | n/a | n/a | producerData | 2020 | FRA | generic | n/a | n/a | #VALUE! | n/a | 1 | 1 | 2 | 1.666667 | 1 | 2 | 1.444444 | 2 | (Saft Group, 2020) | CC BY 4.0 | Battery Information Sheet/Manufacturer Information | https://www.saft.com/download_file/6X7JMGAnv3Fm6HdmtEv%252B2gtlbZ1bRRVHkjS11M6md92GD2EF7vU%252F3Oybbz3WOlG%252BxR8srpA5iCdJ%252FV3IQzTVHQyiTucngZKEg9KkYCLkowAvgaG1huriFtmCOLLHs1FfvHiDr6o%252BYvxrWl6e%252BkN2TP05U%252BNi7GkHPqok6fMv6%252FqHarVSRA%253D%253D/Battery%2BInformation%2BSheet_Ni-Cd%2BCompact_August%2B2020.docx | SJ | TUB | 4520300%
1277 | BATT | use | BATT_batteryPOM | 16 | 16 06 | 16 06 02 | n/a | 8507 | n/a | 147 | battNiCd | battNiCd_sub | battNiCd_subsub | Compact Nickel-Cadmium battery | 1 | 2020 | n/a | n/a | batteryComponents | shadowComponentBATT1 | shadowComponentBATT2 | n/a | n/a | n/a | organics | plastics | n/a | n/a | n/a | plastic | 1 | n/a | m-p | MassFraction | n/a | 11 | mean | 10 | 12 | wt% | EPD_BOM | n/a | n/a | producerData | 2020 | FRA | generic | n/a | n/a | #VALUE! | n/a | 1 | 1 | 2 | 1.666667 | 1 | 2 | 1.444444 | 2 | (Saft Group, 2020) | CC BY 4.0 | Battery Information Sheet/Manufacturer Information | https://www.saft.com/download_file/6X7JMGAnv3Fm6HdmtEv%252B2gtlbZ1bRRVHkjS11M6md92GD2EF7vU%252F3Oybbz3WOlG%252BxR8srpA5iCdJ%252FV3IQzTVHQyiTucngZKEg9KkYCLkowAvgaG1huriFtmCOLLHs1FfvHiDr6o%252BYvxrWl6e%252BkN2TP05U%252BNi7GkHPqok6fMv6%252FqHarVSRA%253D%253D/Battery%2BInformation%2BSheet_Ni-Cd%2BCompact_August%2B2020.docx | SJ | TUB | 4520300%
1278 | BATT | use | BATT_batteryPOM | 16 | 16 06 | 16 06 02 | n/a | 8507 | n/a | 147 | battNiCd | battNiCd_sub | battNiCd_subsub | Compact Nickel-Cadmium battery | 1 | 2020 | n/a | n/a | batteryComponents | batteryCellCasing1 | batteryCellCasing2 | n/a | n/a | n/a | ferrousMetals0 | ferrousMetals1 | steelAndSteelAlloys | n/a | n/a | Steel | 1 | n/a | m-p | MassFraction | n/a | 13 | mean | 11 | 15 | wt% | EPD_BOM | n/a | n/a | producerData | 2020 | FRA | generic | n/a | n/a | #VALUE! | n/a | 1 | 1 | 2 | 1.666667 | 1 | 2 | 1.444444 | 2 | (Saft Group, 2020) | CC BY 4.0 | Battery Information Sheet/Manufacturer Information | https://www.saft.com/download_file/6X7JMGAnv3Fm6HdmtEv%252B2gtlbZ1bRRVHkjS11M6md92GD2EF7vU%252F3Oybbz3WOlG%252BxR8srpA5iCdJ%252FV3IQzTVHQyiTucngZKEg9KkYCLkowAvgaG1huriFtmCOLLHs1FfvHiDr6o%252BYvxrWl6e%252BkN2TP05U%252BNi7GkHPqok6fMv6%252FqHarVSRA%253D%253D/Battery%2BInformation%2BSheet_Ni-Cd%2BCompact_August%2B2020.docx | SJ | TUB | 4520300%
1279 | BATT | use | BATT_batteryPOM | 16 | 16 06 | 16 06 02 | n/a | 8507 | n/a | 147 | battNiCd | battNiCd_sub | battNiCd_subsub | Compact Nickel-Cadmium battery | 1 | 2020 | n/a | n/a | batteryComponents | batteryCellAnode | currentCollectorAnode | n/a | n/a | n/a | n/a | n/a | n/a | n/a | n/a | n/a | n/a | Cu | e-p | MassFraction | n/a | 3 | mean | 0 | 6 | wt% | EPD_BOM | n/a | n/a | producerData | 2020 | FRA | generic | n/a | n/a | #VALUE! | n/a | 1 | 1 | 2 | 1.666667 | 1 | 2 | 1.444444 | 2 | (Saft Group, 2020) | CC BY 4.0 | Battery Information Sheet/Manufacturer Information | https://www.saft.com/download_file/6X7JMGAnv3Fm6HdmtEv%252B2gtlbZ1bRRVHkjS11M6md92GD2EF7vU%252F3Oybbz3WOlG%252BxR8srpA5iCdJ%252FV3IQzTVHQyiTucngZKEg9KkYCLkowAvgaG1huriFtmCOLLHs1FfvHiDr6o%252BYvxrWl6e%252BkN2TP05U%252BNi7GkHPqok6fMv6%252FqHarVSRA%253D%253D/Battery%2BInformation%2BSheet_Ni-Cd%2BCompact_August%2B2020.docx | SJ | TUB | 4520300%
1280 | BATT | use | BATT_batteryPOM | 16 | 16 06 | 16 06 02 | n/a | 8507 | n/a | 148 | battNiCd | battNiCdSealed | battNiCdSealed_subsub | Nickel-Cadmium aircraft battery sealed | 1 | 2010 | n/a | n/a | batteryComponents | batteryCellAnode | anodeActiveMaterial | n/a | n/a | n/a | undefinedAndMixedMaterials0 | undefinedAndMixedMaterials1 | otherOrUndefinedMaterials2 | anodeMaterial | cadmiumHydroxide | Cadmiumhydroxide Cd(OH)2 / Cadmium (Cd) | 1 | n/a | m-p | MassFraction | n/a | 12 | mean | 8 | 16 | wt% | EPD_BOM | n/a | n/a | producerData | 2010 | FRA | generic | n/a | n/a | #VALUE! | n/a | 1 | 1 | 2 | 1.666667 | 1 | 2 | 1.444444 | 2 | (Saft Group, 2010b) | CC BY 4.0 | Battery Information Sheet/Manufacturer Information | n/a | SJ | TUB | 4520400%
1281 | BATT | use | BATT_batteryPOM | 16 | 16 06 | 16 06 02 | n/a | 8507 | n/a | 148 | battNiCd | battNiCdSealed | battNiCdSealed_subsub | Nickel-Cadmium aircraft battery sealed | 1 | 2010 | n/a | n/a | batteryComponents | batteryCellCathode | cathodeActiveMaterial | n/a | n/a | n/a | undefinedAndMixedMaterials0 | undefinedAndMixedMaterials1 | otherOrUndefinedMaterials2 | cathodeMaterial | nickelOxideHydroxide | Nickel-hydroxyde Ni(OH)2 / Nickel oxyhydroxide NiOOH | 1 | n/a | m-p | MassFraction | n/a | 27.5 | mean | 19 | 36 | wt% | EPD_BOM | n/a | n/a | producerData | 2010 | FRA | generic | n/a | n/a | #VALUE! | n/a | 1 | 1 | 2 | 1.666667 | 1 | 2 | 1.444444 | 2 | (Saft Group, 2010b) | CC BY 4.0 | Battery Information Sheet/Manufacturer Information | n/a | SJ | TUB | 4520400%
1282 | BATT | use | BATT_batteryPOM | 16 | 16 06 | 16 06 02 | n/a | 8507 | n/a | 148 | battNiCd | battNiCdSealed | battNiCdSealed_subsub | Nickel-Cadmium aircraft battery sealed | 1 | 2010 | n/a | n/a | batteryComponents | batteryCellElectrolyte1 | batteryCellElectrolyte2 | n/a | n/a | n/a | undefinedAndMixedMaterials0 | undefinedAndMixedMaterials1 | otherOrUndefinedMaterials2 | electrolytes | undefinedElectrolytes | Alkaline Electrolyte | 1 | n/a | m-p | MassFraction | n/a | 16 | mean | 13 | 19 | wt% | EPD_BOM | n/a | n/a | producerData | 2010 | FRA | generic | n/a | n/a | #VALUE! | n/a | 1 | 1 | 2 | 1.666667 | 1 | 2 | 1.444444 | 2 | (Saft Group, 2010b) | CC BY 4.0 | Battery Information Sheet/Manufacturer Information | n/a | SJ | TUB | 4520400%
1283 | BATT | use | BATT_batteryPOM | 16 | 16 06 | 16 06 02 | n/a | 8507 | n/a | 148 | battNiCd | battNiCdSealed | battNiCdSealed_subsub | Nickel-Cadmium aircraft battery sealed | 1 | 2010 | n/a | n/a | batteryComponents | batteryCellAnode | currentCollectorAnode | n/a | n/a | n/a | n/a | n/a | n/a | n/a | n/a | n/a | n/a | Cu | e-p | MassFraction | n/a | 10 | mean | 9 | 11 | wt% | EPD_BOM | n/a | n/a | producerData | 2010 | FRA | generic | n/a | n/a | #VALUE! | n/a | 1 | 1 | 2 | 1.666667 | 1 | 2 | 1.444444 | 2 | (Saft Group, 2010b) | CC BY 4.0 | Battery Information Sheet/Manufacturer Information | n/a | SJ | TUB | 4520400%
1284 | BATT | use | BATT_batteryPOM | 16 | 16 06 | 16 06 02 | n/a | 8507 | n/a | 148 | battNiCd | battNiCdSealed | battNiCdSealed_subsub | Nickel-Cadmium aircraft battery sealed | 1 | 2010 | n/a | n/a | batteryComponents | shadowComponentBATT1 | shadowComponentBATT2 | n/a | n/a | n/a | organics | plastics | thermoplastics | polyamides | n/a | Polyamide | 1 | n/a | m-p | MassFraction | n/a | 12 | mean | 11 | 13 | wt% | EPD_BOM | n/a | n/a | producerData | 2010 | FRA | generic | n/a | n/a | #VALUE! | n/a | 1 | 1 | 2 | 1.666667 | 1 | 2 | 1.444444 | 2 | (Saft Group, 2010b) | CC BY 4.0 | Battery Information Sheet/Manufacturer Information | n/a | SJ | TUB | 4520400%
1285 | BATT | use | BATT_batteryPOM | 16 | 16 06 | 16 06 02 | n/a | 8507 | n/a | 148 | battNiCd | battNiCdSealed | battNiCdSealed_subsub | Nickel-Cadmium aircraft battery sealed | 1 | 2010 | n/a | n/a | batteryComponents | batteryCellCasing1 | batteryCellCasing2 | n/a | n/a | n/a | ferrousMetals0 | ferrousMetals1 | steelAndSteelAlloys | n/a | n/a | Steel | 1 | n/a | m-p | MassFraction | n/a | 28 | mean | 22 | 34 | wt% | EPD_BOM | n/a | n/a | producerData | 2010 | FRA | generic | n/a | n/a | #VALUE! | n/a | 1 | 1 | 2 | 1.666667 | 1 | 2 | 1.444444 | 2 | (Saft Group, 2010b) | CC BY 4.0 | Battery Information Sheet/Manufacturer Information | n/a | SJ | TUB | 4520400%
1286 | BATT | use | BATT_batteryPOM | 16 | 16 06 | 16 06 02 | n/a | 8507 | n/a | 148 | battNiCd | battNiCdSealed | battNiCdSealed_subsub | Nickel-Cadmium aircraft battery sealed | 1 | 2010 | n/a | n/a | batteryComponents | batteryCellCathode | cathodeActiveMaterial | n/a | n/a | n/a | undefinedAndMixedMaterials0 | undefinedAndMixedMaterials1 | otherOrUndefinedMaterials2 | cathodeMaterial | cobaltHydroxide | Cobalt hydroxide Co(OH)2 | 1 | n/a | m-p | MassFraction | n/a | 1 | singleValue | n/a | n/a | wt% | EPD_BOM | n/a | n/a | producerData | 2010 | FRA | generic | n/a | n/a | #VALUE! | n/a | 1 | 1 | 2 | 1.666667 | 1 | 2 | 1.444444 | 2 | (Saft Group, 2010b) | CC BY 4.0 | Battery Information Sheet/Manufacturer Information | n/a | SJ | TUB | 4520400%
1287 | BATT | use | BATT_batteryPOM | 16 | 16 06 | 16 06 02 | n/a | 8507 | n/a | 149 | battNiCd | battNiCdSealed | battNiCdSealed_subsub | Nickel-Cadmium Aircraft Cells and Batteries, sealed | 1 | 2019 | n/a | n/a | batteryComponents | batteryCellCathode | cathodeActiveMaterial | n/a | n/a | n/a | undefinedAndMixedMaterials0 | undefinedAndMixedMaterials1 | otherOrUndefinedMaterials2 | cathodeMaterial | nickelOxideHydroxide | Nickel-hydroxyde Ni(OH)2 / Nickel oxyhydroxide NiOOH | 1 | n/a | m-p | MassFraction | n/a | 34 | singleValue | n/a | n/a | wt% | EPD_BOM | n/a | n/a | producerData | 2019 | FRA | generic | n/a | n/a | #VALUE! | n/a | 1 | 1 | 2 | 1.666667 | 1 | 2 | 1.444444 | 2 | (Saft Group, 2019) | CC BY 4.0 | Battery Information Sheet/Manufacturer Information | https://www.saft.com/download_file/6X7JMGAnv3Fm6HdmtEv%252B2gtlbZ1bRRVHkjS11M6md92GD2EF7vU%252F3Oybbz3WOlG%252BxR8srpA5iCdJ%252FV3IQzTVHQyiTucngZKEg9KkYCLkowAvgaG1huq1IrsRt39t4aD%252BuzFtaXyvkwLzeSz1QBZYrI0NjeWz6icsO7EOcXZ4Ee0rcqc%252FWg%253D%253D/SDS_Ni-Cd%2BAircraft_Ni-Cd%2BAircraft_GHS_June%2B2019.pdf | SJ | TUB | 4520400%
1288 | BATT | use | BATT_batteryPOM | 16 | 16 06 | 16 06 02 | n/a | 8507 | n/a | 149 | battNiCd | battNiCdSealed | battNiCdSealed_subsub | Nickel-Cadmium Aircraft Cells and Batteries, sealed | 1 | 2019 | n/a | n/a | batteryComponents | batteryCellAnode | anodeActiveMaterial | n/a | n/a | n/a | undefinedAndMixedMaterials0 | undefinedAndMixedMaterials1 | otherOrUndefinedMaterials2 | anodeMaterial | cadmiumHydroxide | Cadmiumhydroxide Cd(OH)2 / Cadmium (Cd) | 1 | n/a | m-p | MassFraction | n/a | 8 | singleValue | n/a | n/a | wt% | EPD_BOM | n/a | n/a | producerData | 2019 | FRA | generic | n/a | n/a | #VALUE! | n/a | 1 | 1 | 2 | 1.666667 | 1 | 2 | 1.444444 | 2 | (Saft Group, 2019) | CC BY 4.0 | Battery Information Sheet/Manufacturer Information | https://www.saft.com/download_file/6X7JMGAnv3Fm6HdmtEv%252B2gtlbZ1bRRVHkjS11M6md92GD2EF7vU%252F3Oybbz3WOlG%252BxR8srpA5iCdJ%252FV3IQzTVHQyiTucngZKEg9KkYCLkowAvgaG1huq1IrsRt39t4aD%252BuzFtaXyvkwLzeSz1QBZYrI0NjeWz6icsO7EOcXZ4Ee0rcqc%252FWg%253D%253D/SDS_Ni-Cd%2BAircraft_Ni-Cd%2BAircraft_GHS_June%2B2019.pdf | SJ | TUB | 4520400%
1289 | BATT | use | BATT_batteryPOM | 16 | 16 06 | 16 06 02 | n/a | 8507 | n/a | 149 | battNiCd | battNiCdSealed | battNiCdSealed_subsub | Nickel-Cadmium Aircraft Cells and Batteries, sealed | 1 | 2019 | n/a | n/a | batteryComponents | batteryCellCathode | cathodeActiveMaterial | n/a | n/a | n/a | undefinedAndMixedMaterials0 | undefinedAndMixedMaterials1 | otherOrUndefinedMaterials2 | cathodeMaterial | cobaltHydroxide | Cobalt hydroxide Co(OH)2 | 1 | n/a | m-p | MassFraction | n/a | 1 | singleValue | n/a | n/a | wt% | EPD_BOM | n/a | n/a | producerData | 2019 | FRA | generic | n/a | n/a | #VALUE! | n/a | 1 | 1 | 2 | 1.666667 | 1 | 2 | 1.444444 | 2 | (Saft Group, 2019) | CC BY 4.0 | Battery Information Sheet/Manufacturer Information | https://www.saft.com/download_file/6X7JMGAnv3Fm6HdmtEv%252B2gtlbZ1bRRVHkjS11M6md92GD2EF7vU%252F3Oybbz3WOlG%252BxR8srpA5iCdJ%252FV3IQzTVHQyiTucngZKEg9KkYCLkowAvgaG1huq1IrsRt39t4aD%252BuzFtaXyvkwLzeSz1QBZYrI0NjeWz6icsO7EOcXZ4Ee0rcqc%252FWg%253D%253D/SDS_Ni-Cd%2BAircraft_Ni-Cd%2BAircraft_GHS_June%2B2019.pdf | SJ | TUB | 4520400%
1290 | BATT | use | BATT_batteryPOM | 16 | 16 06 | 16 06 02 | n/a | 8507 | n/a | 149 | battNiCd | battNiCdSealed | battNiCdSealed_subsub | Nickel-Cadmium Aircraft Cells and Batteries, sealed | 1 | 2019 | n/a | n/a | batteryComponents | batteryCellElectrolyte1 | batteryCellElectrolyte2 | n/a | n/a | n/a | undefinedAndMixedMaterials0 | undefinedAndMixedMaterials1 | otherOrUndefinedMaterials2 | electrolytes | undefinedElectrolytes | Alkaline Electrolyte | 1 | n/a | m-p | MassFraction | n/a | 19 | singleValue | n/a | n/a | wt% | EPD_BOM | n/a | n/a | producerData | 2019 | FRA | generic | n/a | n/a | #VALUE! | n/a | 1 | 1 | 2 | 1.666667 | 1 | 2 | 1.444444 | 2 | (Saft Group, 2019) | CC BY 4.0 | Battery Information Sheet/Manufacturer Information | https://www.saft.com/download_file/6X7JMGAnv3Fm6HdmtEv%252B2gtlbZ1bRRVHkjS11M6md92GD2EF7vU%252F3Oybbz3WOlG%252BxR8srpA5iCdJ%252FV3IQzTVHQyiTucngZKEg9KkYCLkowAvgaG1huq1IrsRt39t4aD%252BuzFtaXyvkwLzeSz1QBZYrI0NjeWz6icsO7EOcXZ4Ee0rcqc%252FWg%253D%253D/SDS_Ni-Cd%2BAircraft_Ni-Cd%2BAircraft_GHS_June%2B2019.pdf | SJ | TUB | 4520400%
1291 | BATT | use | BATT_batteryPOM | 16 | 16 06 | 16 06 02 | n/a | 8507 | n/a | 149 | battNiCd | battNiCdSealed | battNiCdSealed_subsub | Nickel-Cadmium Aircraft Cells and Batteries, sealed | 1 | 2019 | n/a | n/a | batteryComponents | shadowComponentBATT1 | shadowComponentBATT2 | n/a | n/a | n/a | organics | plastics | n/a | n/a | n/a | plastic | 1 | n/a | m-p | MassFraction | n/a | 1 | singleValue | n/a | n/a | wt% | EPD_BOM | n/a | n/a | producerData | 2019 | FRA | generic | n/a | n/a | #VALUE! | n/a | 1 | 1 | 2 | 1.666667 | 1 | 2 | 1.444444 | 2 | (Saft Group, 2019) | CC BY 4.0 | Battery Information Sheet/Manufacturer Information | https://www.saft.com/download_file/6X7JMGAnv3Fm6HdmtEv%252B2gtlbZ1bRRVHkjS11M6md92GD2EF7vU%252F3Oybbz3WOlG%252BxR8srpA5iCdJ%252FV3IQzTVHQyiTucngZKEg9KkYCLkowAvgaG1huq1IrsRt39t4aD%252BuzFtaXyvkwLzeSz1QBZYrI0NjeWz6icsO7EOcXZ4Ee0rcqc%252FWg%253D%253D/SDS_Ni-Cd%2BAircraft_Ni-Cd%2BAircraft_GHS_June%2B2019.pdf | SJ | TUB | 4520400%
1292 | BATT | use | BATT_batteryPOM | 16 | 16 06 | 16 06 02 | n/a | 8507 | n/a | 149 | battNiCd | battNiCdSealed | battNiCdSealed_subsub | Nickel-Cadmium Aircraft Cells and Batteries, sealed | 1 | 2019 | n/a | n/a | batteryComponents | batteryCellCasing1 | batteryCellCasing2 | n/a | n/a | n/a | ferrousMetals0 | ferrousMetals1 | steelAndSteelAlloys | n/a | n/a | Steel | 1 | n/a | m-p | MassFraction | n/a | 24 | singleValue | n/a | n/a | wt% | EPD_BOM | n/a | n/a | producerData | 2019 | FRA | generic | n/a | n/a | #VALUE! | n/a | 1 | 1 | 2 | 1.666667 | 1 | 2 | 1.444444 | 2 | (Saft Group, 2019) | CC BY 4.0 | Battery Information Sheet/Manufacturer Information | https://www.saft.com/download_file/6X7JMGAnv3Fm6HdmtEv%252B2gtlbZ1bRRVHkjS11M6md92GD2EF7vU%252F3Oybbz3WOlG%252BxR8srpA5iCdJ%252FV3IQzTVHQyiTucngZKEg9KkYCLkowAvgaG1huq1IrsRt39t4aD%252BuzFtaXyvkwLzeSz1QBZYrI0NjeWz6icsO7EOcXZ4Ee0rcqc%252FWg%253D%253D/SDS_Ni-Cd%2BAircraft_Ni-Cd%2BAircraft_GHS_June%2B2019.pdf | SJ | TUB | 4520400%
1293 | BATT | use | BATT_batteryPOM | 16 | 16 06 | 16 06 02 | n/a | 8507 | n/a | 149 | battNiCd | battNiCdSealed | battNiCdSealed_subsub | Nickel-Cadmium Aircraft Cells and Batteries, sealed | 1 | 2019 | n/a | n/a | batteryComponents | batteryCellAnode | currentCollectorAnode | n/a | n/a | n/a | n/a | n/a | n/a | n/a | n/a | n/a | n/a | Cu | e-p | MassFraction | n/a | 4 | singleValue | n/a | n/a | wt% | EPD_BOM | n/a | n/a | producerData | 2019 | FRA | generic | n/a | n/a | #VALUE! | n/a | 1 | 1 | 2 | 1.666667 | 1 | 2 | 1.444444 | 2 | (Saft Group, 2019) | CC BY 4.0 | Battery Information Sheet/Manufacturer Information | https://www.saft.com/download_file/6X7JMGAnv3Fm6HdmtEv%252B2gtlbZ1bRRVHkjS11M6md92GD2EF7vU%252F3Oybbz3WOlG%252BxR8srpA5iCdJ%252FV3IQzTVHQyiTucngZKEg9KkYCLkowAvgaG1huq1IrsRt39t4aD%252BuzFtaXyvkwLzeSz1QBZYrI0NjeWz6icsO7EOcXZ4Ee0rcqc%252FWg%253D%253D/SDS_Ni-Cd%2BAircraft_Ni-Cd%2BAircraft_GHS_June%2B2019.pdf | SJ | TUB | 4520400%
1294 | BATT | use | BATT_batteryPOM | 16 | 16 06 | 16 06 01* | n/a | 8507 | n/a | 150 | battPb | battPb_sub | battPb_subsub | Sealed Lead Acid battery | 1 | 2023 | n/a | n/a | batteryComponents | batteryCellAnode | anodeActiveMaterial | n/a | n/a | n/a | n/a | n/a | n/a | n/a | n/a | n/a | n/a | Pb | e-p | MassFraction | n/a | 52.5 | mean | 45 | 60 | wt% | EPD_BOM | n/a | n/a | producerData | 2023 | USA | generic | n/a | n/a | #VALUE! | n/a | 1 | 1 | 2 | 1.666667 | 1 | 2 | 1.444444 | 2 | (EnerSys, 2023a) | CC BY 4.0 | Battery Information Sheet/Manufacturer Information | https://www.enersys.com/48e5c2/globalassets/documents/corporate/sds-or-msds/amer/english/sds-853027.pdf | SJ | TUB | 4520400%
1295 | BATT | use | BATT_batteryPOM | 16 | 16 06 | 16 06 01* | n/a | 8507 | n/a | 150 | battPb | battPb_sub | battPb_subsub | Sealed Lead Acid battery | 1 | 2023 | n/a | n/a | batteryComponents | batteryCellCathode | cathodeActiveMaterial | n/a | n/a | n/a | undefinedAndMixedMaterials0 | undefinedAndMixedMaterials1 | otherOrUndefinedMaterials2 | cathodeMaterial | leadDioxide | Lead Dioxide PbO2 | 1 | n/a | m-p | MassFraction | n/a | 20 | mean | 15 | 25 | wt% | EPD_BOM | n/a | n/a | producerData | 2023 | USA | generic | n/a | n/a | #VALUE! | n/a | 1 | 1 | 2 | 1.666667 | 1 | 2 | 1.444444 | 2 | (EnerSys, 2023a) | CC BY 4.0 | Battery Information Sheet/Manufacturer Information | https://www.enersys.com/48e5c2/globalassets/documents/corporate/sds-or-msds/amer/english/sds-853027.pdf | SJ | TUB | 4520400%
1296 | BATT | use | BATT_batteryPOM | 16 | 16 06 | 16 06 01* | n/a | 8507 | n/a | 150 | battPb | battPb_sub | battPb_subsub | Sealed Lead Acid battery | 1 | 2023 | n/a | n/a | batteryComponents | shadowComponentBATT1 | shadowComponentBATT2 | n/a | n/a | n/a | n/a | n/a | n/a | n/a | n/a | n/a | n/a | Sn | e-p | MassFraction | n/a | 0.15 | mean | 0.1 | 0.2 | wt% | EPD_BOM | n/a | n/a | producerData | 2023 | USA | generic | n/a | n/a | #VALUE! | n/a | 1 | 1 | 2 | 1.666667 | 1 | 2 | 1.444444 | 2 | (EnerSys, 2023a) | CC BY 4.0 | Battery Information Sheet/Manufacturer Information | https://www.enersys.com/48e5c2/globalassets/documents/corporate/sds-or-msds/amer/english/sds-853027.pdf | SJ | TUB | 4520400%
1297 | BATT | use | BATT_batteryPOM | 16 | 16 06 | 16 06 01* | n/a | 8507 | n/a | 150 | battPb | battPb_sub | battPb_subsub | Sealed Lead Acid battery | 1 | 2023 | n/a | n/a | batteryComponents | batteryCellCasing1 | batteryCellCasing2 | n/a | n/a | n/a | organics | plastics | n/a | n/a | n/a | Plastic | 1 | n/a | m-p | MassFraction | n/a | 7.5 | mean | 5 | 10 | wt% | EPD_BOM | n/a | n/a | producerData | 2023 | USA | generic | n/a | n/a | #VALUE! | n/a | 1 | 1 | 2 | 1.666667 | 1 | 2 | 1.444444 | 2 | (EnerSys, 2023a) | CC BY 4.0 | Battery Information Sheet/Manufacturer Information | https://www.enersys.com/48e5c2/globalassets/documents/corporate/sds-or-msds/amer/english/sds-853027.pdf | SJ | TUB | 4520400%
1298 | BATT | use | BATT_batteryPOM | 16 | 16 06 | 16 06 01* | n/a | 8507 | n/a | 150 | battPb | battPb_sub | battPb_subsub | Sealed Lead Acid battery | 1 | 2023 | n/a | n/a | batteryComponents | batteryCellElectrolyte1 | batteryCellElectrolyte2 | n/a | n/a | n/a | undefinedAndMixedMaterials0 | undefinedAndMixedMaterials1 | otherOrUndefinedMaterials2 | electrolytes | sulfuricAcid | Sulfuric Acid Electrolyte | 1 | n/a | m-p | MassFraction | n/a | 17.5 | mean | 15 | 20 | wt% | EPD_BOM | n/a | n/a | producerData | 2023 | USA | generic | n/a | n/a | #VALUE! | n/a | 1 | 1 | 2 | 1.666667 | 1 | 2 | 1.444444 | 2 | (EnerSys, 2023a) | CC BY 4.0 | Battery Information Sheet/Manufacturer Information | https://www.enersys.com/48e5c2/globalassets/documents/corporate/sds-or-msds/amer/english/sds-853027.pdf | SJ | TUB | 4520500%
1299 | BATT | use | BATT_batteryPOM | 16 | 16 06 | 16 06 01* | n/a | 8507 | n/a | 150 | battPb | battPb_sub | battPb_subsub | Sealed Lead Acid battery | 1 | 2023 | n/a | n/a | batteryComponents | shadowComponentBATT1 | shadowComponentBATT2 | n/a | n/a | n/a | undefinedAndMixedMaterials0 | undefinedAndMixedMaterials1 | otherOrUndefinedMaterials2 | otherOrUndefinedMaterials3 | otherOrUndefinedMaterials4 | Other | 1 | n/a | m-p | MassFraction | n/a | 1.5 | mean | 1 | 2 | wt% | EPD_BOM | n/a | n/a | producerData | 2023 | USA | generic | n/a | n/a | #VALUE! | n/a | 1 | 1 | 2 | 1.666667 | 1 | 2 | 1.444444 | 2 | (EnerSys, 2023a) | CC BY 4.0 | Battery Information Sheet/Manufacturer Information | https://www.enersys.com/48e5c2/globalassets/documents/corporate/sds-or-msds/amer/english/sds-853027.pdf | SJ | TUB | 4520500%
1300 | BATT | use | BATT_batteryPOM | 16 | 16 06 | 16 06 01* | n/a | 8507 | n/a | 151 | battPb | battPb_sub | battPb_subsub | Lead Acid Electric Storage Battery (Pb wet) | 2 | 2023 | n/a | n/a | batteryComponents | shadowComponentBATT1 | shadowComponentBATT2 | n/a | n/a | n/a | n/a | n/a | n/a | n/a | n/a | n/a | n/a | Pb | e-p | MassFraction | n/a | 65 | mean | 60 | 70 | wt% | EPD_BOM | n/a | n/a | producerData | 2023 | USA | generic | n/a | n/a | #VALUE! | n/a | 1 | 1 | 2 | 1.666667 | 1 | 2 | 1.444444 | 2 | (EnerSys, 2023b) | CC BY 4.0 | Battery Information Sheet/Manufacturer Information | https://www.enersys.com/493bb4/globalassets/documents/corporate/sds-or-msds/amer/sds-853020.pdf | SJ | TUB | 4520500%
1301 | BATT | use | BATT_batteryPOM | 16 | 16 06 | 16 06 01* | n/a | 8507 | n/a | 151 | battPb | battPb_sub | battPb_subsub | Lead Acid Electric Storage Battery (Pb wet) | 2 | 2023 | n/a | n/a | batteryComponents | shadowComponentBATT1 | shadowComponentBATT2 | n/a | n/a | n/a | n/a | n/a | n/a | n/a | n/a | n/a | n/a | Sb | e-p | MassFraction | n/a | 2 | singleValue | n/a | n/a | wt% | EPD_BOM | n/a | n/a | producerData | 2023 | USA | generic | n/a | n/a | #VALUE! | n/a | 1 | 1 | 2 | 1.666667 | 1 | 2 | 1.444444 | 2 | (EnerSys, 2023b) | CC BY 4.0 | Battery Information Sheet/Manufacturer Information | https://www.enersys.com/493bb4/globalassets/documents/corporate/sds-or-msds/amer/sds-853020.pdf | SJ | TUB | 4520500%
1302 | BATT | use | BATT_batteryPOM | 16 | 16 06 | 16 06 01* | n/a | 8507 | n/a | 151 | battPb | battPb_sub | battPb_subsub | Lead Acid Electric Storage Battery (Pb wet) | 2 | 2023 | n/a | n/a | batteryComponents | shadowComponentBATT1 | shadowComponentBATT2 | n/a | n/a | n/a | n/a | n/a | n/a | n/a | n/a | n/a | n/a | As | e-p | MassFraction | n/a | 0.2 | singleValue | n/a | n/a | wt% | EPD_BOM | n/a | n/a | producerData | 2023 | USA | generic | n/a | n/a | #VALUE! | n/a | 1 | 1 | 2 | 1.666667 | 1 | 2 | 1.444444 | 2 | (EnerSys, 2023b) | CC BY 4.0 | Battery Information Sheet/Manufacturer Information | https://www.enersys.com/493bb4/globalassets/documents/corporate/sds-or-msds/amer/sds-853020.pdf | SJ | TUB | 4520500%
1303 | BATT | use | BATT_batteryPOM | 16 | 16 06 | 16 06 01* | n/a | 8507 | n/a | 151 | battPb | battPb_sub | battPb_subsub | Lead Acid Electric Storage Battery (Pb wet) | 2 | 2023 | n/a | n/a | batteryComponents | shadowComponentBATT1 | shadowComponentBATT2 | n/a | n/a | n/a | n/a | n/a | n/a | n/a | n/a | n/a | n/a | Sn | e-p | MassFraction | n/a | 0.2 | singleValue | n/a | n/a | wt% | EPD_BOM | n/a | n/a | producerData | 2023 | USA | generic | n/a | n/a | #VALUE! | n/a | 1 | 1 | 2 | 1.666667 | 1 | 2 | 1.444444 | 2 | (EnerSys, 2023b) | CC BY 4.0 | Battery Information Sheet/Manufacturer Information | https://www.enersys.com/493bb4/globalassets/documents/corporate/sds-or-msds/amer/sds-853020.pdf | SJ | TUB | 4520500%
1304 | BATT | use | BATT_batteryPOM | 16 | 16 06 | 16 06 01* | n/a | 8507 | n/a | 151 | battPb | battPb_sub | battPb_subsub | Lead Acid Electric Storage Battery (Pb wet) | 2 | 2023 | n/a | n/a | batteryComponents | batteryCellElectrolyte1 | batteryCellElectrolyte2 | n/a | n/a | n/a | undefinedAndMixedMaterials0 | undefinedAndMixedMaterials1 | otherOrUndefinedMaterials2 | electrolytes | sulfuricAcid | Sulfuric Acid Electrolyte | 1 | n/a | m-p | MassFraction | n/a | 20 | mean | 10 | 30 | wt% | EPD_BOM | n/a | n/a | producerData | 2023 | USA | generic | n/a | n/a | #VALUE! | n/a | 1 | 1 | 2 | 1.666667 | 1 | 2 | 1.444444 | 2 | (EnerSys, 2023b) | CC BY 4.0 | Battery Information Sheet/Manufacturer Information | https://www.enersys.com/493bb4/globalassets/documents/corporate/sds-or-msds/amer/sds-853020.pdf | SJ | TUB | 4520500%
1305 | BATT | use | BATT_batteryPOM | 16 | 16 06 | 16 06 01* | n/a | 8507 | n/a | 151 | battPb | battPb_sub | battPb_subsub | Lead Acid Electric Storage Battery (Pb wet) | 2 | 2023 | n/a | n/a | batteryComponents | shadowComponentBATT1 | shadowComponentBATT2 | n/a | n/a | n/a | organics | plastics | n/a | n/a | n/a | Plastic | 1 | n/a | m-p | MassFraction | n/a | 7.5 | mean | 5 | 10 | wt% | EPD_BOM | n/a | n/a | producerData | 2023 | USA | generic | n/a | n/a | #VALUE! | n/a | 1 | 1 | 2 | 1.666667 | 1 | 2 | 1.444444 | 2 | (EnerSys, 2023b) | CC BY 4.0 | Battery Information Sheet/Manufacturer Information | https://www.enersys.com/493bb4/globalassets/documents/corporate/sds-or-msds/amer/sds-853020.pdf | SJ | TUB | 4520500%
1306 | BATT | use | BATT_batteryPOM | 16 | 16 06 | 16 06 01* | n/a | 8507 | n/a | 151 | battPb | battPb_sub | battPb_subsub | Lead Acid Electric Storage Battery (Pb wet) | 2 | 2023 | n/a | n/a | batteryComponents | shadowComponentBATT1 | shadowComponentBATT2 | n/a | n/a | n/a | undefinedAndMixedMaterials0 | undefinedAndMixedMaterials1 | otherOrUndefinedMaterials2 | otherOrUndefinedMaterials3 | otherOrUndefinedMaterials4 | Other | 1 | n/a | m-p | MassFraction | n/a | 3 | mean | 1 | 5 | wt% | EPD_BOM | n/a | n/a | producerData | 2023 | USA | generic | n/a | n/a | #VALUE! | n/a | 1 | 1 | 2 | 1.666667 | 1 | 2 | 1.444444 | 2 | (EnerSys, 2023b) | CC BY 4.0 | Battery Information Sheet/Manufacturer Information | https://www.enersys.com/493bb4/globalassets/documents/corporate/sds-or-msds/amer/sds-853020.pdf | SJ | TUB | 4520500%
1307 | BATT | use | BATT_batteryPOM | 16 | 16 06 | 16 06 01* | n/a | 8507 | n/a | 152 | battPb | battPb_sub | battPb_subsub | Lead Acid Electric Storage Battery (Pb non-spillable) | 2 | 2023 | n/a | n/a | batteryComponents | batteryCellAnode | anodeActiveMaterial | n/a | n/a | n/a | n/a | n/a | n/a | n/a | n/a | n/a | n/a | Pb | e-p | MassFraction | n/a | 52.5 | mean | 45 | 60 | wt% | EPD_BOM | n/a | n/a | producerData | 2023 | USA | generic | n/a | n/a | #VALUE! | n/a | 1 | 1 | 2 | 1.666667 | 1 | 2 | 1.444444 | 2 | (EnerSys, 2023c) | CC BY 4.0 | Battery Information Sheet/Manufacturer Information | https://www.enersys.com/48e4ce/globalassets/documents/corporate/sds-or-msds/amer/english/sds-853024.pdf | SJ | TUB | 4520500%
1308 | BATT | use | BATT_batteryPOM | 16 | 16 06 | 16 06 01* | n/a | 8507 | n/a | 152 | battPb | battPb_sub | battPb_subsub | Lead Acid Electric Storage Battery (Pb non-spillable) | 2 | 2023 | n/a | n/a | batteryComponents | batteryCellCathode | cathodeActiveMaterial | n/a | n/a | n/a | undefinedAndMixedMaterials0 | undefinedAndMixedMaterials1 | otherOrUndefinedMaterials2 | cathodeMaterial | leaddioxide | Lead Dioxide PbO2 | 1 | n/a | m-p | MassFraction | n/a | 20 | mean | 15 | 25 | wt% | EPD_BOM | n/a | n/a | producerData | 2023 | USA | generic | n/a | n/a | #VALUE! | n/a | 1 | 1 | 2 | 1.666667 | 1 | 2 | 1.444444 | 2 | (EnerSys, 2023c) | CC BY 4.0 | Battery Information Sheet/Manufacturer Information | https://www.enersys.com/48e4ce/globalassets/documents/corporate/sds-or-msds/amer/english/sds-853024.pdf | SJ | TUB | 4520500%
1309 | BATT | use | BATT_batteryPOM | 16 | 16 06 | 16 06 01* | n/a | 8507 | n/a | 152 | battPb | battPb_sub | battPb_subsub | Lead Acid Electric Storage Battery (Pb non-spillable) | 2 | 2023 | n/a | n/a | batteryComponents | shadowComponentBATT1 | shadowComponentBATT2 | n/a | n/a | n/a | n/a | n/a | n/a | n/a | n/a | n/a | n/a | Sb | e-p | MassFraction | n/a | 2 | singleValue | n/a | n/a | wt% | EPD_BOM | n/a | n/a | producerData | 2023 | USA | generic | n/a | n/a | #VALUE! | n/a | 1 | 1 | 2 | 1.666667 | 1 | 2 | 1.444444 | 2 | (EnerSys, 2023c) | CC BY 4.0 | Battery Information Sheet/Manufacturer Information | https://www.enersys.com/48e4ce/globalassets/documents/corporate/sds-or-msds/amer/english/sds-853024.pdf | SJ | TUB | 4520500%
1310 | BATT | use | BATT_batteryPOM | 16 | 16 06 | 16 06 01* | n/a | 8507 | n/a | 152 | battPb | battPb_sub | battPb_subsub | Lead Acid Electric Storage Battery (Pb non-spillable) | 2 | 2023 | n/a | n/a | batteryComponents | shadowComponentBATT1 | shadowComponentBATT2 | n/a | n/a | n/a | n/a | n/a | n/a | n/a | n/a | n/a | n/a | As | e-p | MassFraction | n/a | 0.2 | singleValue | n/a | n/a | wt% | EPD_BOM | n/a | n/a | producerData | 2023 | USA | generic | n/a | n/a | #VALUE! | n/a | 1 | 1 | 2 | 1.666667 | 1 | 2 | 1.444444 | 2 | (EnerSys, 2023c) | CC BY 4.0 | Battery Information Sheet/Manufacturer Information | https://www.enersys.com/48e4ce/globalassets/documents/corporate/sds-or-msds/amer/english/sds-853024.pdf | SJ | TUB | 4520500%
1311 | BATT | use | BATT_batteryPOM | 16 | 16 06 | 16 06 01* | n/a | 8507 | n/a | 152 | battPb | battPb_sub | battPb_subsub | Lead Acid Electric Storage Battery (Pb non-spillable) | 2 | 2023 | n/a | n/a | batteryComponents | shadowComponentBATT1 | shadowComponentBATT2 | n/a | n/a | n/a | n/a | n/a | n/a | n/a | n/a | n/a | n/a | Sn | e-p | MassFraction | n/a | 0.2 | singleValue | n/a | n/a | wt% | EPD_BOM | n/a | n/a | producerData | 2023 | USA | generic | n/a | n/a | #VALUE! | n/a | 1 | 1 | 2 | 1.666667 | 1 | 2 | 1.444444 | 2 | (EnerSys, 2023c) | CC BY 4.0 | Battery Information Sheet/Manufacturer Information | https://www.enersys.com/48e4ce/globalassets/documents/corporate/sds-or-msds/amer/english/sds-853024.pdf | SJ | TUB | 4520500%
1312 | BATT | use | BATT_batteryPOM | 16 | 16 06 | 16 06 01* | n/a | 8507 | n/a | 152 | battPb | battPb_sub | battPb_subsub | Lead Acid Electric Storage Battery (Pb non-spillable) | 2 | 2023 | n/a | n/a | batteryComponents | batteryCellElectrolyte1 | batteryCellElectrolyte2 | n/a | n/a | n/a | undefinedAndMixedMaterials0 | undefinedAndMixedMaterials1 | otherOrUndefinedMaterials2 | electrolytes | sulfuricAcid | Sulfuric Acid Electrolyte | 1 | n/a | m-p | MassFraction | n/a | 20 | mean | 10 | 30 | wt% | EPD_BOM | n/a | n/a | producerData | 2023 | USA | generic | n/a | n/a | #VALUE! | n/a | 1 | 1 | 2 | 1.666667 | 1 | 2 | 1.444444 | 2 | (EnerSys, 2023c) | CC BY 4.0 | Battery Information Sheet/Manufacturer Information | https://www.enersys.com/48e4ce/globalassets/documents/corporate/sds-or-msds/amer/english/sds-853024.pdf | SJ | TUB | 4520500%
1313 | BATT | use | BATT_batteryPOM | 16 | 16 06 | 16 06 01* | n/a | 8507 | n/a | 152 | battPb | battPb_sub | battPb_subsub | Lead Acid Electric Storage Battery (Pb non-spillable) | 2 | 2023 | n/a | n/a | batteryComponents | shadowComponentBATT1 | shadowComponentBATT2 | n/a | n/a | n/a | organics | plastics | n/a | n/a | n/a | Plastic | 1 | n/a | m-p | MassFraction | n/a | 7.5 | mean | 5 | 10 | wt% | EPD_BOM | n/a | n/a | producerData | 2023 | USA | generic | n/a | n/a | #VALUE! | n/a | 1 | 1 | 2 | 1.666667 | 1 | 2 | 1.444444 | 2 | (EnerSys, 2023c) | CC BY 4.0 | Battery Information Sheet/Manufacturer Information | https://www.enersys.com/48e4ce/globalassets/documents/corporate/sds-or-msds/amer/english/sds-853024.pdf | SJ | TUB | 4520500%
1314 | BATT | use | BATT_batteryPOM | 16 | 16 06 | 16 06 01* | n/a | 8507 | n/a | 152 | battPb | battPb_sub | battPb_subsub | Lead Acid Electric Storage Battery (Pb non-spillable) | 2 | 2023 | n/a | n/a | batteryComponents | shadowComponentBATT1 | shadowComponentBATT2 | n/a | n/a | n/a | undefinedAndMixedMaterials0 | undefinedAndMixedMaterials1 | otherOrUndefinedMaterials2 | otherOrUndefinedMaterials3 | otherOrUndefinedMaterials4 | Other | 1 | n/a | m-p | MassFraction | n/a | 3 | mean | 1 | 5 | wt% | EPD_BOM | n/a | n/a | producerData | 2023 | USA | generic | n/a | n/a | #VALUE! | n/a | 1 | 1 | 2 | 1.666667 | 1 | 2 | 1.444444 | 2 | (EnerSys, 2023c) | CC BY 4.0 | Battery Information Sheet/Manufacturer Information | https://www.enersys.com/48e4ce/globalassets/documents/corporate/sds-or-msds/amer/english/sds-853024.pdf | SJ | TUB | 4520500%
1315 | BATT | use | BATT_batteryPOM | 16 | 16 06 | 16 06 01* | n/a | 8507 | n/a | 153 | battPb | battPbSealed | battPbSealed_subsub | Lead Acid Electric Storage Battery (Pb wet) | 2 | 2020 | n/a | n/a | batteryComponents | shadowComponentBATT1 | shadowComponentBATT2 | n/a | n/a | n/a | non-ferrousMetals | otherMetalsAndMetalAlloys1 | PbAndPbAlloys | n/a | n/a | Lead und Lead Compounds | 1 | n/a | m-p | MassFraction | n/a | 56.5 | mean | 43 | 70 | wt% | EPD_BOM | n/a | n/a | producerData | 2020 | USA | generic | n/a | n/a | #VALUE! | n/a | 1 | 1 | 1 | 1.333333 | 1 | 2 | 1.222222 | 1 | (East Penn, 2020a) | CC BY 4.0 | Battery Information Sheet/Manufacturer Information | https://www.eastpennmanufacturing.com/wp-content/uploads/Wet-Batteries.pdf | SJ | TUB | 4520500%
1316 | BATT | use | BATT_batteryPOM | 16 | 16 06 | 16 06 01* | n/a | 8507 | n/a | 153 | battPb | battPbSealed | battPbSealed_subsub | Lead Acid Electric Storage Battery (Pb wet) | 2 | 2020 | n/a | n/a | batteryComponents | batteryCellElectrolyte1 | batteryCellElectrolyte2 | n/a | n/a | n/a | undefinedAndMixedMaterials0 | undefinedAndMixedMaterials1 | otherOrUndefinedMaterials2 | electrolytes | sulfuricAcid | Sulfuric Acid Electrolyte | 1 | n/a | m-p | MassFraction | n/a | 32 | mean | 20 | 44 | wt% | EPD_BOM | n/a | n/a | producerData | 2020 | USA | generic | n/a | n/a | #VALUE! | n/a | 1 | 1 | 1 | 1.333333 | 1 | 2 | 1.222222 | 1 | (East Penn, 2020a) | CC BY 4.0 | Battery Information Sheet/Manufacturer Information | https://www.eastpennmanufacturing.com/wp-content/uploads/Wet-Batteries.pdf | SJ | TUB | 4520500%
1317 | BATT | use | BATT_batteryPOM | 16 | 16 06 | 16 06 01* | n/a | 8507 | n/a | 153 | battPb | battPbSealed | battPbSealed_subsub | Lead Acid Electric Storage Battery (Pb wet) | 2 | 2020 | n/a | n/a | batteryComponents | shadowComponentBATT1 | shadowComponentBATT2 | n/a | n/a | n/a | n/a | n/a | n/a | n/a | n/a | n/a | n/a | Sb | e-p | MassFraction | n/a | 4 | mean | 3 | 5 | wt% | EPD_BOM | n/a | n/a | producerData | 2020 | USA | generic | n/a | n/a | #VALUE! | n/a | 1 | 1 | 1 | 1.333333 | 1 | 2 | 1.222222 | 1 | (East Penn, 2020a) | CC BY 4.0 | Battery Information Sheet/Manufacturer Information | https://www.eastpennmanufacturing.com/wp-content/uploads/Wet-Batteries.pdf | SJ | TUB | 4520500%
1318 | BATT | use | BATT_batteryPOM | 16 | 16 06 | 16 06 01* | n/a | 8507 | n/a | 154 | battPb | battPbSealed | battPbSealed_subsub | Lead Acid Battery Automotive and Marine | 2 | 2021 | n/a | n/a | batteryComponents | shadowComponentBATT1 | shadowComponentBATT2 | n/a | n/a | n/a | n/a | n/a | n/a | n/a | n/a | n/a | n/a | Pb | e-p | MassFraction | n/a | 45 | mean | 60 | 70 | wt% | EPD_BOM | n/a | n/a | producerData | 2021 | GER | generic | n/a | n/a | #VALUE! | n/a | 1 | 1 | 1 | 1.333333 | 1 | 2 | 1.222222 | 1 | (Bosch, 2021) | CC BY 4.0 | Battery Information Sheet/Manufacturer Information | https://www.boschaftermarket.com/xrm/media/images/country_specific/au/parts_15/batteries_8/sm_mega_power_silver/bosch_sds_lead_acid_battery_automotive_and_marine_maintenance_free_and_accessible_new_zealand.pdf | SJ | TUB | 4520500%
1319 | BATT | use | BATT_batteryPOM | 16 | 16 06 | 16 06 01* | n/a | 8507 | n/a | 154 | battPb | battPbSealed | battPbSealed_subsub | Lead Acid Battery Automotive and Marine | 2 | 2021 | n/a | n/a | batteryComponents | batteryCellElectrolyte1 | batteryCellElectrolyte2 | n/a | n/a | n/a | undefinedAndMixedMaterials0 | undefinedAndMixedMaterials1 | otherOrUndefinedMaterials2 | electrolytes | sulfuricAcid | Sulfuric Acid | 1 | n/a | m-p | MassFraction | n/a | 27.5 | mean | 25 | 30 | wt% | EPD_BOM | n/a | n/a | producerData | 2021 | GER | generic | n/a | n/a | #VALUE! | n/a | 1 | 1 | 1 | 1.333333 | 1 | 2 | 1.222222 | 1 | (Bosch, 2021) | CC BY 4.0 | Battery Information Sheet/Manufacturer Information | https://www.boschaftermarket.com/xrm/media/images/country_specific/au/parts_15/batteries_8/sm_mega_power_silver/bosch_sds_lead_acid_battery_automotive_and_marine_maintenance_free_and_accessible_new_zealand.pdf | SJ | TUB | 4520500%
1320 | BATT | use | BATT_batteryPOM | 16 | 16 06 | 16 06 05 | n/a | 8507 | n/a | 155 | battLiRechargeable | battLiNMC | battLiNMC622 | NMC622 (traction battery) | 2 | n/a | n/a | n/a | batteryComponents | batteryCellCasing1 | batteryCellCasing2 | Cell Housing | 1 | n/a | n/a | n/a | n/a | n/a | n/a | n/a | n/a | n/a | c-p | MassFraction | n/a | 5.8 | singleValue | n/a | n/a | wt% | n/a | n/a | n/a | n/a | n/a | n/a | generic | n/a | n/a | #VALUE! | n/a | 2 | 2 | 2 | 2 | 1 | 2 | 1.833333 | 2 | (Brückner et al., 2020) | CC BY 4.0 | Primary sources (Kwade and Diekmann, 2018) | https://www.mdpi.com/2075-4701/10/8/1107 | FM | TUB | 4520800%
1321 | BATT | use | BATT_batteryPOM | 16 | 16 06 | 16 06 05 | n/a | 8507 | n/a | 155 | battLiRechargeable | battLiNMC | battLiNMC622 | NMC622 (traction battery) | 2 | n/a | n/a | n/a | batteryComponents | batteryAccessories | n/a | Battery System Periphery | 4 | n/a | n/a | n/a | n/a | n/a | n/a | n/a | n/a | n/a | c-p | MassFraction | n/a | 34.4 | singleValue | n/a | n/a | wt% | n/a | n/a | n/a | n/a | n/a | n/a | generic | n/a | n/a | #VALUE! | n/a | 2 | 2 | 2 | 2 | 1 | 2 | 1.833333 | 2 | (Brückner et al., 2020) | CC BY 4.0 | Primary sources (Kwade and Diekmann, 2018) | https://www.mdpi.com/2075-4701/10/8/1107 | FM | TUB | 4520800%
1322 | BATT | use | BATT_batteryPOM | 16 | 16 06 | 16 06 05 | n/a | 8507 | n/a | 155 | battLiRechargeable | battLiNMC | battLiNMC622 | NMC622 (traction battery) | 2 | n/a | n/a | n/a | batteryComponents | batteryAccessories | n/a | Module Periphery | 4 | n/a | n/a | n/a | n/a | n/a | n/a | n/a | n/a | n/a | c-p | MassFraction | n/a | 10 | singleValue | n/a | n/a | wt% | n/a | n/a | n/a | n/a | n/a | n/a | generic | n/a | n/a | #VALUE! | n/a | 2 | 2 | 2 | 2 | 1 | 2 | 1.833333 | 2 | (Brückner et al., 2020) | CC BY 4.0 | Primary sources (Kwade and Diekmann, 2018) | https://www.mdpi.com/2075-4701/10/8/1107 | FM | TUB | 4520800%
1323 | BATT | use | BATT_batteryPOM | 16 | 16 06 | 16 06 05 | n/a | 8507 | n/a | 155 | battLiRechargeable | battLiNMC | battLiNMC622 | NMC622 (traction battery) | 2 | n/a | n/a | n/a | batteryComponents | n/a | n/a | Electrolyte and Separator | 4 | n/a | n/a | n/a | n/a | n/a | n/a | n/a | n/a | n/a | c-p | MassFraction | n/a | 12.1 | singleValue | n/a | n/a | wt% | n/a | n/a | n/a | n/a | n/a | n/a | generic | n/a | n/a | #VALUE! | n/a | 2 | 2 | 2 | 2 | 1 | 2 | 1.833333 | 2 | (Brückner et al., 2020) | CC BY 4.0 | Primary sources (Kwade and Diekmann, 2018) | https://www.mdpi.com/2075-4701/10/8/1107 | FM | TUB | 4520800%
1324 | BATT | use | BATT_batteryPOM | 16 | 16 06 | 16 06 05 | n/a | 8507 | n/a | 155 | battLiRechargeable | battLiNMC | battLiNMC622 | NMC622 (traction battery) | 2 | n/a | n/a | n/a | batteryComponents | batteryCellAnode | currentCollectorAnode | n/a | n/a | n/a | non-ferrousMetals | CuAndCuAlloys | n/a | n/a | n/a | Anode Foil (copper) | 1 | n/a | m-p | MassFraction | n/a | 9.2 | singleValue | n/a | n/a | wt% | n/a | n/a | n/a | n/a | n/a | n/a | generic | n/a | n/a | #VALUE! | n/a | 2 | 2 | 2 | 2 | 1 | 2 | 1.833333 | 2 | (Brückner et al., 2020) | CC BY 4.0 | Primary sources (Kwade and Diekmann, 2018) | https://www.mdpi.com/2075-4701/10/8/1107 | FM | TUB | 4520800%
1325 | BATT | use | BATT_batteryPOM | 16 | 16 06 | 16 06 05 | n/a | 8507 | n/a | 155 | battLiRechargeable | battLiNMC | battLiNMC622 | NMC622 (traction battery) | 2 | n/a | n/a | n/a | batteryComponents | batteryCellAnode | anodeActiveMaterial | n/a | n/a | n/a | minerals | otherMinerals1 | carbon | n/a | n/a | n/a | n/a | C | e-p | MassFraction | n/a | 8.2 | singleValue | n/a | n/a | wt% | n/a | n/a | n/a | n/a | n/a | n/a | generic | n/a | n/a | #VALUE! | n/a | 2 | 2 | 2 | 2 | 1 | 2 | 1.833333 | 2 | (Brückner et al., 2020) | CC BY 4.0 | Primary sources (Kwade and Diekmann, 2018) | https://www.mdpi.com/2075-4701/10/8/1107 | FM | TUB | 4520800%
1326 | BATT | use | BATT_batteryPOM | 16 | 16 06 | 16 06 05 | n/a | 8507 | n/a | 155 | battLiRechargeable | battLiNMC | battLiNMC622 | NMC622 (traction battery) | 2 | n/a | n/a | n/a | batteryComponents | batteryCellCathode | cathodeActiveMaterial | Active Cathode Material (Ni:Mn:Co = 6:2:2) | 1 | n/a | n/a | n/a | n/a | n/a | n/a | n/a | n/a | n/a | c-p | MassFraction | n/a | 14.8 | singleValue | n/a | n/a | wt% | n/a | n/a | n/a | n/a | n/a | n/a | generic | n/a | n/a | #VALUE! | n/a | 2 | 2 | 2 | 2 | 1 | 2 | 1.833333 | 2 | (Brückner et al., 2020) | CC BY 4.0 | Primary sources (Kwade and Diekmann, 2018) | https://www.mdpi.com/2075-4701/10/8/1107 | FM | TUB | 4520800%
1327 | BATT | use | BATT_batteryPOM | 16 | 16 06 | 16 06 05 | n/a | 8507 | n/a | 155 | battLiRechargeable | battLiNMC | battLiNMC622 | NMC622 (traction battery) | 2 | n/a | n/a | n/a | batteryComponents | batteryCellCathode | currentCollectorCathode | n/a | n/a | n/a | n/a | n/a | n/a | n/a | n/a | n/a | n/a | Al | e-p | MassFraction | n/a | 5.5 | singleValue | n/a | n/a | wt% | n/a | n/a | n/a | n/a | n/a | n/a | generic | n/a | n/a | #VALUE! | n/a | 2 | 2 | 2 | 2 | 1 | 2 | 1.833333 | 2 | (Brückner et al., 2020) | CC BY 4.0 | Primary sources (Kwade and Diekmann, 2018) | https://www.mdpi.com/2075-4701/10/8/1107 | FM | TUB | 4520800%
1328 | BATT | use | BATT_batteryPOM | 16 | 16 06 | 16 06 05 | n/a | 8507 | n/a | 156 | battLiRechargeable | battLiNMC | battLiNMC622 | NMC622 (traction battery) | 2 | n/a | n/a | n/a | batteryComponents | shadowComponentBATT1 | shadowComponentBATT2 | n/a | n/a | n/a | n/a | n/a | n/a | n/a | n/a | n/a | n/a | Al | e-p | MassFraction | n/a | 52.2 | singleValue | n/a | n/a | wt% | n/a | n/a | n/a | n/a | n/a | n/a | generic | n/a | n/a | #VALUE! | n/a | 2 | 2 | 2 | 2 | 1 | 2 | 1.833333 | 2 | (Brückner et al., 2020) | CC BY 4.0 | Primary sources (Pistoia and Liaw, 2018) | https://www.mdpi.com/2075-4701/10/8/1107 | FM | TUB | 4520800%
1329 | BATT | use | BATT_batteryPOM | 16 | 16 06 | 16 06 05 | n/a | 8507 | n/a | 156 | battLiRechargeable | battLiNMC | battLiNMC622 | NMC622 (traction battery) | 2 | n/a | n/a | n/a | batteryComponents | batteryCellAnode | anodeActiveMaterial | n/a | n/a | n/a | n/a | n/a | n/a | n/a | n/a | n/a | n/a | C | e-p | MassFraction | n/a | 12.5 | singleValue | n/a | n/a | wt% | n/a | n/a | n/a | n/a | n/a | n/a | generic | n/a | n/a | #VALUE! | n/a | 2 | 2 | 2 | 2 | 1 | 2 | 1.833333 | 2 | (Brückner et al., 2020) | CC BY 4.0 | Primary sources (Pistoia and Liaw, 2018) | https://www.mdpi.com/2075-4701/10/8/1107 | FM | TUB | 4520800%
1330 | BATT | use | BATT_batteryPOM | 16 | 16 06 | 16 06 05 | n/a | 8507 | n/a | 156 | battLiRechargeable | battLiNMC | battLiNMC622 | NMC622 (traction battery) | 2 | n/a | n/a | n/a | batteryComponents | batteryCellCathode | cathodeActiveMaterial | n/a | n/a | n/a | n/a | n/a | n/a | n/a | n/a | n/a | n/a | Co | e-p | MassFraction | n/a | 2.7 | singleValue | n/a | n/a | wt% | n/a | n/a | n/a | n/a | n/a | n/a | generic | n/a | n/a | #VALUE! | n/a | 2 | 2 | 2 | 2 | 1 | 2 | 1.833333 | 2 | (Brückner et al., 2020) | CC BY 4.0 | Primary sources (Pistoia and Liaw, 2018) | https://www.mdpi.com/2075-4701/10/8/1107 | FM | TUB | 4520800%
1331 | BATT | use | BATT_batteryPOM | 16 | 16 06 | 16 06 05 | n/a | 8507 | n/a | 156 | battLiRechargeable | battLiNMC | battLiNMC622 | NMC622 (traction battery) | 2 | n/a | n/a | n/a | batteryComponents | batteryCellCathode | cathodeActiveMaterial | n/a | n/a | n/a | n/a | n/a | n/a | n/a | n/a | n/a | n/a | Mn | e-p | MassFraction | n/a | 2.7 | singleValue | n/a | n/a | wt% | n/a | n/a | n/a | n/a | n/a | n/a | generic | n/a | n/a | #VALUE! | n/a | 2 | 2 | 2 | 2 | 1 | 2 | 1.833333 | 2 | (Brückner et al., 2020) | CC BY 4.0 | Primary sources (Pistoia and Liaw, 2018) | https://www.mdpi.com/2075-4701/10/8/1107 | FM | TUB | 4520800%
1332 | BATT | use | BATT_batteryPOM | 16 | 16 06 | 16 06 05 | n/a | 8507 | n/a | 156 | battLiRechargeable | battLiNMC | battLiNMC622 | NMC622 (traction battery) | 2 | n/a | n/a | n/a | batteryComponents | batteryCellCathode | cathodeActiveMaterial | n/a | n/a | n/a | n/a | n/a | n/a | n/a | n/a | n/a | n/a | Ni | e-p | MassFraction | n/a | 8.2 | singleValue | n/a | n/a | wt% | n/a | n/a | n/a | n/a | n/a | n/a | generic | n/a | n/a | #VALUE! | n/a | 2 | 2 | 2 | 2 | 1 | 2 | 1.833333 | 2 | (Brückner et al., 2020) | CC BY 4.0 | Primary sources (Pistoia and Liaw, 2018) | https://www.mdpi.com/2075-4701/10/8/1107 | FM | TUB | 4520800%
1333 | BATT | use | BATT_batteryPOM | 16 | 16 06 | 16 06 05 | n/a | 8507 | n/a | 156 | battLiRechargeable | battLiNMC | battLiNMC622 | NMC622 (traction battery) | 2 | n/a | n/a | n/a | batteryComponents | batteryCellAnode | currentCollectorAnode | n/a | n/a | n/a | n/a | n/a | n/a | n/a | n/a | n/a | n/a | Cu | e-p | MassFraction | n/a | 14 | singleValue | n/a | n/a | wt% | n/a | n/a | n/a | n/a | n/a | n/a | generic | n/a | n/a | #VALUE! | n/a | 2 | 2 | 2 | 2 | 1 | 2 | 1.833333 | 2 | (Brückner et al., 2020) | CC BY 4.0 | Primary sources (Pistoia and Liaw, 2018) | https://www.mdpi.com/2075-4701/10/8/1107 | FM | TUB | 4520800%
1334 | BATT | use | BATT_batteryPOM | 16 | 16 06 | 16 06 05 | n/a | 8507 | n/a | 156 | battLiRechargeable | battLiNMC | battLiNMC622 | NMC622 (traction battery) | 2 | n/a | n/a | n/a | batteryComponents | shadowComponentBATT1 | shadowComponentBATT2 | n/a | n/a | n/a | n/a | n/a | n/a | n/a | n/a | n/a | n/a | Li | e-p | MassFraction | n/a | 1.5 | singleValue | n/a | n/a | wt% | n/a | n/a | n/a | n/a | n/a | n/a | generic | n/a | n/a | #VALUE! | n/a | 2 | 2 | 2 | 2 | 1 | 2 | 1.833333 | 2 | (Brückner et al., 2020) | CC BY 4.0 | Primary sources (Pistoia and Liaw, 2018) | https://www.mdpi.com/2075-4701/10/8/1107 | FM | TUB | 4520800%
1335 | BATT | use | BATT_batteryPOM | 16 | 16 06 | 16 06 05 | n/a | 8507 | n/a | 157 | battLiRechargeable | battLiNMC | battLiNMC_subsub | LiNixCoyMnzO2 (NCM) | 2 | n/a | n/a | n/a | batteryComponents | shadowComponentBATT1 | shadowComponentBATT2 | n/a | n/a | n/a | organics | plastics | n/a | n/a | n/a | Plastic | 1 | n/a | m-p | MassFraction | n/a | 6 | singleValue | n/a | n/a | wt% | n/a | n/a | n/a | n/a | n/a | n/a | generic | n/a | n/a | #VALUE! | n/a | 4 | 4 | 2 | 2.666667 | 1 | 2 | 2.611111 | 3 | (Zhu et al., 2022) | CC BY 4.0 | No source where the data come from | https://www.mdpi.com/1996-1073/15/5/1611 | FM | TUB | 4520800%
1336 | BATT | use | BATT_batteryPOM | 16 | 16 06 | 16 06 05 | n/a | 8507 | n/a | 157 | battLiRechargeable | battLiNMC | battLiNMC_subsub | LiNixCoyMnzO2 (NCM) | 2 | n/a | n/a | n/a | batteryComponents | batteryCellCathode | cathodeActiveMaterial | n/a | n/a | n/a | undefinedAndMixedMaterials0 | undefinedAndMixedMaterials1 | otherOrUndefinedMaterials2 | cathodeMaterial | lithiumNickelCobaltManganeseOxide | NMC | 1 | n/a | m-p | MassFraction | n/a | 31 | singleValue | n/a | n/a | wt% | n/a | n/a | n/a | n/a | n/a | n/a | generic | n/a | n/a | #VALUE! | n/a | 4 | 4 | 2 | 2.666667 | 1 | 2 | 2.611111 | 3 | (Zhu et al., 2022) | CC BY 4.0 | No source where the data come from | https://www.mdpi.com/1996-1073/15/5/1611 | FM | TUB | 4520800%
1337 | BATT | use | BATT_batteryPOM | 16 | 16 06 | 16 06 05 | n/a | 8507 | n/a | 157 | battLiRechargeable | battLiNMC | battLiNMC_subsub | LiNixCoyMnzO2 (NCM) | 2 | n/a | n/a | n/a | batteryComponents | shadowComponentBATT1 | shadowComponentBATT2 | n/a | n/a | n/a | undefinedAndMixedMaterials0 | undefinedAndMixedMaterials1 | otherOrUndefinedMaterials2 | otherOrUndefinedMaterials3 | otherOrUndefinedMaterials4 | Other | 1 | n/a | m-p | MassFraction | n/a | 3 | singleValue | n/a | n/a | wt% | n/a | n/a | n/a | n/a | n/a | n/a | generic | n/a | n/a | #VALUE! | n/a | 4 | 4 | 2 | 2.666667 | 1 | 2 | 2.611111 | 3 | (Zhu et al., 2022) | CC BY 4.0 | No source where the data come from | https://www.mdpi.com/1996-1073/15/5/1611 | FM | TUB | 4520800%
1338 | BATT | use | BATT_batteryPOM | 16 | 16 06 | 16 06 05 | n/a | 8507 | n/a | 157 | battLiRechargeable | battLiNMC | battLiNMC_subsub | LiNixCoyMnzO2 (NCM) | 2 | n/a | n/a | n/a | batteryComponents | batteryCellAnode | currentCollectorAnode | n/a | n/a | n/a | n/a | n/a | n/a | n/a | n/a | n/a | n/a | Cu | e-p | MassFraction | n/a | 7 | singleValue | n/a | n/a | wt% | n/a | n/a | n/a | n/a | n/a | n/a | generic | n/a | n/a | #VALUE! | n/a | 4 | 4 | 2 | 2.666667 | 1 | 2 | 2.611111 | 3 | (Zhu et al., 2022) | CC BY 4.0 | No source where the data come from | https://www.mdpi.com/1996-1073/15/5/1611 | FM | TUB | 4520800%
1339 | BATT | use | BATT_batteryPOM | 16 | 16 06 | 16 06 05 | n/a | 8507 | n/a | 157 | battLiRechargeable | battLiNMC | battLiNMC_subsub | LiNixCoyMnzO2 (NCM) | 2 | n/a | n/a | n/a | batteryComponents | shadowComponentBATT1 | shadowComponentBATT2 | n/a | n/a | n/a | n/a | n/a | n/a | n/a | n/a | n/a | n/a | Al | e-p | MassFraction | n/a | 18 | singleValue | n/a | n/a | wt% | n/a | n/a | n/a | n/a | n/a | n/a | generic | n/a | n/a | #VALUE! | n/a | 4 | 4 | 2 | 2.666667 | 1 | 2 | 2.611111 | 3 | (Zhu et al., 2022) | CC BY 4.0 | No source where the data come from | https://www.mdpi.com/1996-1073/15/5/1611 | FM | TUB | 4520800%
1340 | BATT | use | BATT_batteryPOM | 16 | 16 06 | 16 06 05 | n/a | 8507 | n/a | 157 | battLiRechargeable | battLiNMC | battLiNMC_subsub | LiNixCoyMnzO2 (NCM) | 2 | n/a | n/a | n/a | batteryComponents | batteryCellAnode | anodeActiveMaterial | n/a | n/a | n/a | minerals | otherMinerals1 | carbon | graphite3 | n/a | n/a | n/a | C | e-p | MassFraction | n/a | 17 | singleValue | n/a | n/a | wt% | n/a | n/a | n/a | n/a | n/a | n/a | generic | n/a | n/a | #VALUE! | n/a | 4 | 4 | 2 | 2.666667 | 1 | 2 | 2.611111 | 3 | (Zhu et al., 2022) | CC BY 4.0 | No source where the data come from | https://www.mdpi.com/1996-1073/15/5/1611 | FM | TUB | 4520800%
1341 | BATT | use | BATT_batteryPOM | 16 | 16 06 | 16 06 05 | n/a | 8507 | n/a | 157 | battLiRechargeable | battLiNMC | battLiNMC_subsub | LiNixCoyMnzO2 (NCM) | 2 | n/a | n/a | n/a | batteryComponents | batteryCellElectrolyte1 | batteryCellElectrolyte2 | n/a | n/a | n/a | undefinedAndMixedMaterials0 | undefinedAndMixedMaterials1 | otherOrUndefinedMaterials2 | electrolytes | undefinedElectrolytes | Conductive agent | 3 | n/a | m-p | MassFraction | n/a | 1 | singleValue | n/a | n/a | wt% | n/a | n/a | n/a | n/a | n/a | n/a | generic | n/a | n/a | #VALUE! | n/a | 4 | 4 | 2 | 2.666667 | 1 | 2 | 2.611111 | 3 | (Zhu et al., 2022) | CC BY 4.0 | No source where the data come from | https://www.mdpi.com/1996-1073/15/5/1611 | FM | TUB | 4520800%
1342 | BATT | use | BATT_batteryPOM | 16 | 16 06 | 16 06 05 | n/a | 8507 | n/a | 157 | battLiRechargeable | battLiNMC | battLiNMC_subsub | LiNixCoyMnzO2 (NCM) | 2 | n/a | n/a | n/a | batteryComponents | batteryCellElectrolyte1 | batteryCellElectrolyte2 | n/a | n/a | n/a | undefinedAndMixedMaterials0 | undefinedAndMixedMaterials1 | otherOrUndefinedMaterials2 | electrolytes | undefinedElectrolytes | Electrolyte | 1 | n/a | m-p | MassFraction | n/a | 17 | singleValue | n/a | n/a | wt% | n/a | n/a | n/a | n/a | n/a | n/a | generic | n/a | n/a | #VALUE! | n/a | 4 | 4 | 2 | 2.666667 | 1 | 2 | 2.611111 | 3 | (Zhu et al., 2022) | CC BY 4.0 | No source where the data come from | https://www.mdpi.com/1996-1073/15/5/1611 | FM | TUB | 4520800%
1343 | BATT | use | BATT_batteryPOM | 16 | 16 06 | 16 06 05 | n/a | 8507 | n/a | 158 | battLiRechargeable | battLiCO | battLiCO_subsub | LiCoO2 (LCO) | 1 | n/a | n/a | n/a | batteryComponents | shadowComponentBATT1 | shadowComponentBATT2 | n/a | n/a | n/a | organics | plastics | n/a | n/a | n/a | Plastic | 1 | n/a | m-p | MassFraction | n/a | 5 | singleValue | n/a | n/a | wt% | n/a | n/a | n/a | n/a | n/a | n/a | generic | n/a | n/a | #VALUE! | n/a | 4 | 4 | 2 | 2.666667 | 1 | 2 | 2.611111 | 3 | (Zhu et al., 2022) | CC BY 4.0 | No source where the data come from | https://www.mdpi.com/1996-1073/15/5/1611 | FM | TUB | 4520800%
1344 | BATT | use | BATT_batteryPOM | 16 | 16 06 | 16 06 05 | n/a | 8507 | n/a | 158 | battLiRechargeable | battLiCO | battLiCO_subsub | LiCoO2 (LCO) | 1 | n/a | n/a | n/a | batteryComponents | batteryCellCathode | cathodeActiveMaterial | n/a | n/a | n/a | undefinedAndMixedMaterials0 | undefinedAndMixedMaterials1 | otherOrUndefinedMaterials2 | cathodeMaterial | lithiumCobaltOxide | LiCoO2 | 1 | n/a | m-p | MassFraction | n/a | 34 | singleValue | n/a | n/a | wt% | n/a | n/a | n/a | n/a | n/a | n/a | generic | n/a | n/a | #VALUE! | n/a | 4 | 4 | 2 | 2.666667 | 1 | 2 | 2.611111 | 3 | (Zhu et al., 2022) | CC BY 4.0 | No source where the data come from | https://www.mdpi.com/1996-1073/15/5/1611 | FM | TUB | 4520800%
1345 | BATT | use | BATT_batteryPOM | 16 | 16 06 | 16 06 05 | n/a | 8507 | n/a | 158 | battLiRechargeable | battLiCO | battLiCO_subsub | LiCoO2 (LCO) | 1 | n/a | n/a | n/a | batteryComponents | shadowComponentBATT1 | shadowComponentBATT2 | n/a | n/a | n/a | undefinedAndMixedMaterials0 | undefinedAndMixedMaterials1 | otherOrUndefinedMaterials2 | otherOrUndefinedMaterials3 | otherOrUndefinedMaterials4 | Other | 1 | n/a | m-p | MassFraction | n/a | 3 | singleValue | n/a | n/a | wt% | n/a | n/a | n/a | n/a | n/a | n/a | generic | n/a | n/a | #VALUE! | n/a | 4 | 4 | 2 | 2.666667 | 1 | 2 | 2.611111 | 3 | (Zhu et al., 2022) | CC BY 4.0 | No source where the data come from | https://www.mdpi.com/1996-1073/15/5/1611 | FM | TUB | 4520800%
1346 | BATT | use | BATT_batteryPOM | 16 | 16 06 | 16 06 05 | n/a | 8507 | n/a | 158 | battLiRechargeable | battLiCO | battLiCO_subsub | LiCoO2 (LCO) | 1 | n/a | n/a | n/a | batteryComponents | batteryCellAnode | currentCollectorAnode | n/a | n/a | n/a | n/a | n/a | n/a | n/a | n/a | n/a | n/a | Cu | e-p | MassFraction | n/a | 7 | singleValue | n/a | n/a | wt% | n/a | n/a | n/a | n/a | n/a | n/a | generic | n/a | n/a | #VALUE! | n/a | 4 | 4 | 2 | 2.666667 | 1 | 2 | 2.611111 | 3 | (Zhu et al., 2022) | CC BY 4.0 | No source where the data come from | https://www.mdpi.com/1996-1073/15/5/1611 | FM | TUB | 4520800%
1347 | BATT | use | BATT_batteryPOM | 16 | 16 06 | 16 06 05 | n/a | 8507 | n/a | 158 | battLiRechargeable | battLiCO | battLiCO_subsub | LiCoO2 (LCO) | 1 | n/a | n/a | n/a | batteryComponents | shadowComponentBATT1 | shadowComponentBATT2 | n/a | n/a | n/a | n/a | n/a | n/a | n/a | n/a | n/a | n/a | Al | e-p | MassFraction | n/a | 20 | singleValue | n/a | n/a | wt% | n/a | n/a | n/a | n/a | n/a | n/a | generic | n/a | n/a | #VALUE! | n/a | 4 | 4 | 2 | 2.666667 | 1 | 2 | 2.611111 | 3 | (Zhu et al., 2022) | CC BY 4.0 | No source where the data come from | https://www.mdpi.com/1996-1073/15/5/1611 | FM | TUB | 4520800%
1348 | BATT | use | BATT_batteryPOM | 16 | 16 06 | 16 06 05 | n/a | 8507 | n/a | 158 | battLiRechargeable | battLiCO | battLiCO_subsub | LiCoO2 (LCO) | 1 | n/a | n/a | n/a | batteryComponents | batteryCellAnode | anodeActiveMaterial | n/a | n/a | n/a | minerals | otherMinerals1 | carbon | graphite3 | n/a | n/a | n/a | C | e-p | MassFraction | n/a | 16 | singleValue | n/a | n/a | wt% | n/a | n/a | n/a | n/a | n/a | n/a | generic | n/a | n/a | #VALUE! | n/a | 4 | 4 | 2 | 2.666667 | 1 | 2 | 2.611111 | 3 | (Zhu et al., 2022) | CC BY 4.0 | No source where the data come from | https://www.mdpi.com/1996-1073/15/5/1611 | FM | TUB | 4520800%
1349 | BATT | use | BATT_batteryPOM | 16 | 16 06 | 16 06 05 | n/a | 8507 | n/a | 158 | battLiRechargeable | battLiCO | battLiCO_subsub | LiCoO2 (LCO) | 1 | n/a | n/a | n/a | batteryComponents | batteryCellElectrolyte1 | batteryCellElectrolyte2 | n/a | n/a | n/a | undefinedAndMixedMaterials0 | undefinedAndMixedMaterials1 | otherOrUndefinedMaterials2 | electrolytes | undefinedElectrolytes | Conductive agent | 3 | n/a | m-p | MassFraction | n/a | 1 | singleValue | n/a | n/a | wt% | n/a | n/a | n/a | n/a | n/a | n/a | generic | n/a | n/a | #VALUE! | n/a | 4 | 4 | 2 | 2.666667 | 1 | 2 | 2.611111 | 3 | (Zhu et al., 2022) | CC BY 4.0 | No source where the data come from | https://www.mdpi.com/1996-1073/15/5/1611 | FM | TUB | 4520800%
1350 | BATT | use | BATT_batteryPOM | 16 | 16 06 | 16 06 05 | n/a | 8507 | n/a | 158 | battLiRechargeable | battLiCO | battLiCO_subsub | LiCoO2 (LCO) | 1 | n/a | n/a | n/a | batteryComponents | batteryCellElectrolyte1 | batteryCellElectrolyte2 | n/a | n/a | n/a | undefinedAndMixedMaterials0 | undefinedAndMixedMaterials1 | otherOrUndefinedMaterials2 | electrolytes | undefinedElectrolytes | Electrolyte | 1 | n/a | m-p | MassFraction | n/a | 16 | singleValue | n/a | n/a | wt% | n/a | n/a | n/a | n/a | n/a | n/a | generic | n/a | n/a | #VALUE! | n/a | 4 | 4 | 2 | 2.666667 | 1 | 2 | 2.611111 | 3 | (Zhu et al., 2022) | CC BY 4.0 | No source where the data come from | https://www.mdpi.com/1996-1073/15/5/1611 | FM | TUB | 4520800%
1351 | BATT | use | BATT_batteryPOM | 16 | 16 06 | 16 06 05 | n/a | 8507 | n/a | 159 | battLiRechargeable | battLiMO | battLiMn | LiMnO2 (LMO) | 1 | n/a | n/a | n/a | batteryComponents | shadowComponentBATT1 | shadowComponentBATT2 | n/a | n/a | n/a | organics | plastics | n/a | n/a | n/a | Plastic | 1 | n/a | m-p | MassFraction | n/a | 5 | singleValue | n/a | n/a | wt% | n/a | n/a | n/a | n/a | n/a | n/a | generic | n/a | n/a | #VALUE! | n/a | 4 | 4 | 3 | 3 | 1 | 2 | 2.833333 | 3 | (Zhu et al., 2022) | CC BY 4.0 | No source where the data come from | https://www.mdpi.com/1996-1073/15/5/1611 | FM | TUB | 4520800%
1352 | BATT | use | BATT_batteryPOM | 16 | 16 06 | 16 06 05 | n/a | 8507 | n/a | 159 | battLiRechargeable | battLiMO | battLiMn | LiMnO2 (LMO) | 1 | n/a | n/a | n/a | batteryComponents | batteryCellCathode | cathodeActiveMaterial | n/a | n/a | n/a | undefinedAndMixedMaterials0 | undefinedAndMixedMaterials1 | otherOrUndefinedMaterials2 | cathodeMaterial | lithiumManganeseOxide | LiMnO2 | 1 | n/a | m-p | MassFraction | n/a | 35 | singleValue | n/a | n/a | wt% | n/a | n/a | n/a | n/a | n/a | n/a | generic | n/a | n/a | #VALUE! | n/a | 4 | 4 | 3 | 3 | 1 | 2 | 2.833333 | 3 | (Zhu et al., 2022) | CC BY 4.0 | No source where the data come from | https://www.mdpi.com/1996-1073/15/5/1611 | FM | TUB | 4520800%
1353 | BATT | use | BATT_batteryPOM | 16 | 16 06 | 16 06 05 | n/a | 8507 | n/a | 159 | battLiRechargeable | battLiMO | battLiMn | LiMnO2 (LMO) | 1 | n/a | n/a | n/a | batteryComponents | shadowComponentBATT1 | shadowComponentBATT2 | n/a | n/a | n/a | undefinedAndMixedMaterials0 | undefinedAndMixedMaterials1 | otherOrUndefinedMaterials2 | otherOrUndefinedMaterials3 | otherOrUndefinedMaterials4 | Other | 1 | n/a | m-p | MassFraction | n/a | 3 | singleValue | n/a | n/a | wt% | n/a | n/a | n/a | n/a | n/a | n/a | generic | n/a | n/a | #VALUE! | n/a | 4 | 4 | 3 | 3 | 1 | 2 | 2.833333 | 3 | (Zhu et al., 2022) | CC BY 4.0 | No source where the data come from | https://www.mdpi.com/1996-1073/15/5/1611 | FM | TUB | 4520800%
1354 | BATT | use | BATT_batteryPOM | 16 | 16 06 | 16 06 05 | n/a | 8507 | n/a | 159 | battLiRechargeable | battLiMO | battLiMn | LiMnO2 (LMO) | 1 | n/a | n/a | n/a | batteryComponents | batteryCellAnode | currentCollectorAnode | n/a | n/a | n/a | n/a | n/a | n/a | n/a | n/a | n/a | n/a | Cu | e-p | MassFraction | n/a | 8 | singleValue | n/a | n/a | wt% | n/a | n/a | n/a | n/a | n/a | n/a | generic | n/a | n/a | #VALUE! | n/a | 4 | 4 | 3 | 3 | 1 | 2 | 2.833333 | 3 | (Zhu et al., 2022) | CC BY 4.0 | No source where the data come from | https://www.mdpi.com/1996-1073/15/5/1611 | FM | TUB | 4520800%
1355 | BATT | use | BATT_batteryPOM | 16 | 16 06 | 16 06 05 | n/a | 8507 | n/a | 159 | battLiRechargeable | battLiMO | battLiMn | LiMnO2 (LMO) | 1 | n/a | n/a | n/a | batteryComponents | shadowComponentBATT1 | shadowComponentBATT2 | n/a | n/a | n/a | n/a | n/a | n/a | n/a | n/a | n/a | n/a | Al | e-p | MassFraction | n/a | 21 | singleValue | n/a | n/a | wt% | n/a | n/a | n/a | n/a | n/a | n/a | generic | n/a | n/a | #VALUE! | n/a | 4 | 4 | 3 | 3 | 1 | 2 | 2.833333 | 3 | (Zhu et al., 2022) | CC BY 4.0 | No source where the data come from | https://www.mdpi.com/1996-1073/15/5/1611 | FM | TUB | 4520800%
1356 | BATT | use | BATT_batteryPOM | 16 | 16 06 | 16 06 05 | n/a | 8507 | n/a | 159 | battLiRechargeable | battLiMO | battLiMn | LiMnO2 (LMO) | 1 | n/a | n/a | n/a | batteryComponents | batteryCellAnode | anodeActiveMaterial | n/a | n/a | n/a | minerals | otherMinerals1 | carbon | graphite3 | n/a | n/a | n/a | C | e-p | MassFraction | n/a | 14 | singleValue | n/a | n/a | wt% | n/a | n/a | n/a | n/a | n/a | n/a | generic | n/a | n/a | #VALUE! | n/a | 4 | 4 | 3 | 3 | 1 | 2 | 2.833333 | 3 | (Zhu et al., 2022) | CC BY 4.0 | No source where the data come from | https://www.mdpi.com/1996-1073/15/5/1611 | FM | TUB | 4520800%
1357 | BATT | use | BATT_batteryPOM | 16 | 16 06 | 16 06 05 | n/a | 8507 | n/a | 159 | battLiRechargeable | battLiMO | battLiMn | LiMnO2 (LMO) | 1 | n/a | n/a | n/a | batteryComponents | batteryCellElectrolyte1 | batteryCellElectrolyte2 | n/a | n/a | n/a | undefinedAndMixedMaterials0 | undefinedAndMixedMaterials1 | otherOrUndefinedMaterials2 | electrolytes | undefinedElectrolytes | Conductive agent | 3 | n/a | m-p | MassFraction | n/a | 1 | singleValue | n/a | n/a | wt% | n/a | n/a | n/a | n/a | n/a | n/a | generic | n/a | n/a | #VALUE! | n/a | 4 | 4 | 3 | 3 | 1 | 2 | 2.833333 | 3 | (Zhu et al., 2022) | CC BY 4.0 | No source where the data come from | https://www.mdpi.com/1996-1073/15/5/1611 | FM | TUB | 4520800%
1358 | BATT | use | BATT_batteryPOM | 16 | 16 06 | 16 06 05 | n/a | 8507 | n/a | 159 | battLiRechargeable | battLiMO | battLiMn | LiMnO2 (LMO) | 1 | n/a | n/a | n/a | batteryComponents | batteryCellElectrolyte1 | batteryCellElectrolyte2 | n/a | n/a | n/a | undefinedAndMixedMaterials0 | undefinedAndMixedMaterials1 | otherOrUndefinedMaterials2 | electrolytes | undefinedElectrolytes | Electrolyte | 1 | n/a | m-p | MassFraction | n/a | 13 | singleValue | n/a | n/a | wt% | n/a | n/a | n/a | n/a | n/a | n/a | generic | n/a | n/a | #VALUE! | n/a | 4 | 4 | 3 | 3 | 1 | 2 | 2.833333 | 3 | (Zhu et al., 2022) | CC BY 4.0 | No source where the data come from | https://www.mdpi.com/1996-1073/15/5/1611 | FM | TUB | 4520800%
1359 | BATT | use | BATT_batteryPOM | 16 | 16 06 | 16 06 05 | n/a | 8507 | n/a | 160 | battLiRechargeable | battLiFP | battLiFP_subsub | LiFePO4 (LFP) | 1 | n/a | n/a | n/a | batteryComponents | shadowComponentBATT1 | shadowComponentBATT2 | n/a | n/a | n/a | organics | plastics | n/a | n/a | n/a | Plastic | 1 | n/a | m-p | MassFraction | n/a | 2 | singleValue | n/a | n/a | wt% | n/a | n/a | n/a | n/a | n/a | n/a | generic | n/a | n/a | #VALUE! | n/a | 4 | 4 | 3 | 3 | 1 | 2 | 2.833333 | 3 | (Zhu et al., 2022) | CC BY 4.0 | No source where the data come from | https://www.mdpi.com/1996-1073/15/5/1611 | FM | TUB | 4520800%
1360 | BATT | use | BATT_batteryPOM | 16 | 16 06 | 16 06 05 | n/a | 8507 | n/a | 160 | battLiRechargeable | battLiFP | battLiFP_subsub | LiFePO4 (LFP) | 1 | n/a | n/a | n/a | batteryComponents | batteryCellCathode | cathodeActiveMaterial | n/a | n/a | n/a | undefinedAndMixedMaterials0 | undefinedAndMixedMaterials1 | otherOrUndefinedMaterials2 | cathodeMaterial | lithiumIronPhosphate | LiFePO4 | 1 | n/a | m-p | MassFraction | n/a | 32 | singleValue | n/a | n/a | wt% | n/a | n/a | n/a | n/a | n/a | n/a | generic | n/a | n/a | #VALUE! | n/a | 4 | 4 | 3 | 3 | 1 | 2 | 2.833333 | 3 | (Zhu et al., 2022) | CC BY 4.0 | No source where the data come from | https://www.mdpi.com/1996-1073/15/5/1611 | FM | TUB | 4520800%
1361 | BATT | use | BATT_batteryPOM | 16 | 16 06 | 16 06 05 | n/a | 8507 | n/a | 160 | battLiRechargeable | battLiFP | battLiFP_subsub | LiFePO4 (LFP) | 1 | n/a | n/a | n/a | batteryComponents | shadowComponentBATT1 | shadowComponentBATT2 | n/a | n/a | n/a | undefinedAndMixedMaterials0 | undefinedAndMixedMaterials1 | otherOrUndefinedMaterials2 | otherOrUndefinedMaterials3 | otherOrUndefinedMaterials4 | Other | 1 | n/a | m-p | MassFraction | n/a | 4 | singleValue | n/a | n/a | wt% | n/a | n/a | n/a | n/a | n/a | n/a | generic | n/a | n/a | #VALUE! | n/a | 4 | 4 | 3 | 3 | 1 | 2 | 2.833333 | 3 | (Zhu et al., 2022) | CC BY 4.0 | No source where the data come from | https://www.mdpi.com/1996-1073/15/5/1611 | FM | TUB | 4520800%
1362 | BATT | use | BATT_batteryPOM | 16 | 16 06 | 16 06 05 | n/a | 8507 | n/a | 160 | battLiRechargeable | battLiFP | battLiFP_subsub | LiFePO4 (LFP) | 1 | n/a | n/a | n/a | batteryComponents | batteryCellAnode | currentCollectorAnode | n/a | n/a | n/a | n/a | n/a | n/a | n/a | n/a | n/a | n/a | Cu | e-p | MassFraction | n/a | 7 | singleValue | n/a | n/a | wt% | n/a | n/a | n/a | n/a | n/a | n/a | generic | n/a | n/a | #VALUE! | n/a | 4 | 4 | 3 | 3 | 1 | 2 | 2.833333 | 3 | (Zhu et al., 2022) | CC BY 4.0 | No source where the data come from | https://www.mdpi.com/1996-1073/15/5/1611 | FM | TUB | 4520800%
1363 | BATT | use | BATT_batteryPOM | 16 | 16 06 | 16 06 05 | n/a | 8507 | n/a | 160 | battLiRechargeable | battLiFP | battLiFP_subsub | LiFePO4 (LFP) | 1 | n/a | n/a | n/a | batteryComponents | shadowComponentBATT1 | shadowComponentBATT2 | n/a | n/a | n/a | n/a | n/a | n/a | n/a | n/a | n/a | n/a | Al | e-p | MassFraction | n/a | 9 | singleValue | n/a | n/a | wt% | n/a | n/a | n/a | n/a | n/a | n/a | generic | n/a | n/a | #VALUE! | n/a | 4 | 4 | 3 | 3 | 1 | 2 | 2.833333 | 3 | (Zhu et al., 2022) | CC BY 4.0 | No source where the data come from | https://www.mdpi.com/1996-1073/15/5/1611 | FM | TUB | 4520800%
1364 | BATT | use | BATT_batteryPOM | 16 | 16 06 | 16 06 05 | n/a | 8507 | n/a | 160 | battLiRechargeable | battLiFP | battLiFP_subsub | LiFePO4 (LFP) | 1 | n/a | n/a | n/a | batteryComponents | batteryCellAnode | anodeActiveMaterial | n/a | n/a | n/a | minerals | otherMinerals1 | carbon | graphite3 | n/a | n/a | n/a | C | e-p | MassFraction | n/a | 13 | singleValue | n/a | n/a | wt% | n/a | n/a | n/a | n/a | n/a | n/a | generic | n/a | n/a | #VALUE! | n/a | 4 | 4 | 3 | 3 | 1 | 2 | 2.833333 | 3 | (Zhu et al., 2022) | CC BY 4.0 | No source where the data come from | https://www.mdpi.com/1996-1073/15/5/1611 | FM | TUB | 4520800%
1365 | BATT | use | BATT_batteryPOM | 16 | 16 06 | 16 06 05 | n/a | 8507 | n/a | 160 | battLiRechargeable | battLiFP | battLiFP_subsub | LiFePO4 (LFP) | 1 | n/a | n/a | n/a | batteryComponents | batteryCellElectrolyte1 | batteryCellElectrolyte2 | n/a | n/a | n/a | undefinedAndMixedMaterials0 | undefinedAndMixedMaterials1 | otherOrUndefinedMaterials2 | electrolytes | undefinedElectrolytes | Conductive agent | 3 | n/a | m-p | MassFraction | n/a | 2 | singleValue | n/a | n/a | wt% | n/a | n/a | n/a | n/a | n/a | n/a | generic | n/a | n/a | #VALUE! | n/a | 4 | 4 | 3 | 3 | 1 | 2 | 2.833333 | 3 | (Zhu et al., 2022) | CC BY 4.0 | No source where the data come from | https://www.mdpi.com/1996-1073/15/5/1611 | FM | TUB | 4520800%
1366 | BATT | use | BATT_batteryPOM | 16 | 16 06 | 16 06 05 | n/a | 8507 | n/a | 160 | battLiRechargeable | battLiFP | battLiFP_subsub | LiFePO4 (LFP) | 1 | n/a | n/a | n/a | batteryComponents | batteryCellElectrolyte1 | batteryCellElectrolyte2 | n/a | n/a | n/a | undefinedAndMixedMaterials0 | undefinedAndMixedMaterials1 | otherOrUndefinedMaterials2 | electrolytes | undefinedElectrolytes | Electrolyte | 1 | n/a | m-p | MassFraction | n/a | 31 | singleValue | n/a | n/a | wt% | n/a | n/a | n/a | n/a | n/a | n/a | generic | n/a | n/a | #VALUE! | n/a | 4 | 4 | 3 | 3 | 1 | 2 | 2.833333 | 3 | (Zhu et al., 2022) | CC BY 4.0 | No source where the data come from | https://www.mdpi.com/1996-1073/15/5/1611 | FM | TUB | 4520800%
1367 | BATT | use | BATT_batteryPOM | 16 | 16 06 | 16 06 05 | n/a | 8507 | n/a | 161 | battLiRechargeable | battLiNMC | battLiNMC_subsub | NMC traction batteries with aluminium housing | 2 | n/a | n/a | n/a | batteryComponents | batteryCellCasing1 | batteryCellCasing2 | n/a | n/a | n/a | ferrousMetals0 | ferrousMetals1 | steelAndSteelAlloys | n/a | n/a | Steel (including screws) | 1 | n/a | m-p | MassFraction | n/a | 7.3 | singleValue | n/a | n/a | wt% | n/a | n/a | n/a | n/a | n/a | n/a | generic | n/a | n/a | #VALUE! | n/a | 2 | 2 | 2 | 2 | 1 | 2 | 1.833333 | 2 | (Buchert and Sutter, 2015) | CC BY 4.0 | Data from LithoRec II experts group | https://www.erneuerbar-mobil.de/sites/default/files/publications/endbericht-kobilanzen-zum-recyclingverfahren-lithorec-ii-fuer-lithium-ionen-batterien_1.pdf | FM | TUB | 4520800%
1368 | BATT | use | BATT_batteryPOM | 16 | 16 06 | 16 06 05 | n/a | 8507 | n/a | 161 | battLiRechargeable | battLiNMC | battLiNMC_subsub | NMC traction batteries with aluminium housing | 2 | n/a | n/a | n/a | batteryComponents | batteryAccessories | batteryPackCable | Cabel | 1 | n/a | n/a | n/a | n/a | n/a | n/a | n/a | n/a | n/a | c-p | MassFraction | n/a | 1.1 | singleValue | n/a | n/a | wt% | n/a | n/a | n/a | n/a | n/a | n/a | generic | n/a | n/a | #VALUE! | n/a | 2 | 2 | 2 | 2 | 1 | 2 | 1.833333 | 2 | (Buchert and Sutter, 2015) | CC BY 4.0 | Data from LithoRec II experts group | https://www.erneuerbar-mobil.de/sites/default/files/publications/endbericht-kobilanzen-zum-recyclingverfahren-lithorec-ii-fuer-lithium-ionen-batterien_1.pdf | FM | TUB | 4520800%
1369 | BATT | use | BATT_batteryPOM | 16 | 16 06 | 16 06 05 | n/a | 8507 | n/a | 161 | battLiRechargeable | battLiNMC | battLiNMC_subsub | NMC traction batteries with aluminium housing | 2 | n/a | n/a | n/a | batteryComponents | batteryAccessories | batteryPackElectronicParts | Electronics | 1 | n/a | n/a | n/a | n/a | n/a | n/a | n/a | n/a | n/a | c-p | MassFraction | n/a | 2.1 | singleValue | n/a | n/a | wt% | n/a | n/a | n/a | n/a | n/a | n/a | generic | n/a | n/a | #VALUE! | n/a | 2 | 2 | 2 | 2 | 1 | 2 | 1.833333 | 2 | (Buchert and Sutter, 2015) | CC BY 4.0 | Data from LithoRec II experts group | https://www.erneuerbar-mobil.de/sites/default/files/publications/endbericht-kobilanzen-zum-recyclingverfahren-lithorec-ii-fuer-lithium-ionen-batterien_1.pdf | FM | TUB | 4520800%
1370 | BATT | use | BATT_batteryPOM | 16 | 16 06 | 16 06 05 | n/a | 8507 | n/a | 161 | battLiRechargeable | battLiNMC | battLiNMC_subsub | NMC traction batteries with aluminium housing | 2 | n/a | n/a | n/a | batteryComponents | shadowComponentBATT1 | shadowComponentBATT2 | n/a | n/a | n/a | organics | plastics | n/a | n/a | n/a | Plastic | 1 | n/a | m-p | MassFraction | n/a | 5.7 | singleValue | n/a | n/a | wt% | n/a | n/a | n/a | n/a | n/a | n/a | generic | n/a | n/a | #VALUE! | n/a | 2 | 2 | 2 | 2 | 1 | 2 | 1.833333 | 2 | (Buchert and Sutter, 2015) | CC BY 4.0 | Data from LithoRec II experts group | https://www.erneuerbar-mobil.de/sites/default/files/publications/endbericht-kobilanzen-zum-recyclingverfahren-lithorec-ii-fuer-lithium-ionen-batterien_1.pdf | FM | TUB | 4520800%
1371 | BATT | use | BATT_batteryPOM | 16 | 16 06 | 16 06 05 | n/a | 8507 | n/a | 161 | battLiRechargeable | battLiNMC | battLiNMC_subsub | NMC traction batteries with aluminium housing | 2 | n/a | n/a | n/a | batteryComponents | batteryPackCasing1 | batteryPackCasing2 | n/a | n/a | n/a | n/a | n/a | n/a | n/a | n/a | n/a | n/a | Al | e-p | MassFraction | n/a | 18.5 | singleValue | n/a | n/a | wt% | n/a | n/a | n/a | n/a | n/a | n/a | generic | n/a | n/a | #VALUE! | n/a | 2 | 2 | 2 | 2 | 1 | 2 | 1.833333 | 2 | (Buchert and Sutter, 2015) | CC BY 4.0 | Data from LithoRec II experts group | https://www.erneuerbar-mobil.de/sites/default/files/publications/endbericht-kobilanzen-zum-recyclingverfahren-lithorec-ii-fuer-lithium-ionen-batterien_1.pdf | FM | TUB | 4520800%
1372 | BATT | use | BATT_batteryPOM | 16 | 16 06 | 16 06 05 | n/a | 8507 | n/a | 161 | battLiRechargeable | battLiNMC | battLiNMC_subsub | NMC traction batteries with aluminium housing | 2 | n/a | n/a | n/a | batteryComponents | batteryCellCasing1 | batteryCellCasing2 | n/a | n/a | n/a | n/a | n/a | n/a | n/a | n/a | n/a | n/a | Al | e-p | MassFraction | n/a | 5.1 | singleValue | n/a | n/a | wt% | n/a | n/a | n/a | n/a | n/a | n/a | generic | n/a | n/a | #VALUE! | n/a | 2 | 2 | 2 | 2 | 1 | 2 | 1.833333 | 2 | (Buchert and Sutter, 2015) | CC BY 4.0 | Data from LithoRec II experts group | https://www.erneuerbar-mobil.de/sites/default/files/publications/endbericht-kobilanzen-zum-recyclingverfahren-lithorec-ii-fuer-lithium-ionen-batterien_1.pdf | FM | TUB | 4520800%
1373 | BATT | use | BATT_batteryPOM | 16 | 16 06 | 16 06 05 | n/a | 8507 | n/a | 161 | battLiRechargeable | battLiNMC | battLiNMC_subsub | NMC traction batteries with aluminium housing | 2 | n/a | n/a | n/a | batteryComponents | batteryCellAnode | anodeActiveMaterial | n/a | n/a | n/a | n/a | n/a | n/a | n/a | n/a | n/a | n/a | C | e-p | MassFraction | n/a | 9.5 | singleValue | n/a | n/a | wt% | n/a | n/a | n/a | n/a | n/a | n/a | generic | n/a | n/a | #VALUE! | n/a | 2 | 2 | 2 | 2 | 1 | 2 | 1.833333 | 2 | (Buchert and Sutter, 2015) | CC BY 4.0 | Data from LithoRec II experts group | https://www.erneuerbar-mobil.de/sites/default/files/publications/endbericht-kobilanzen-zum-recyclingverfahren-lithorec-ii-fuer-lithium-ionen-batterien_1.pdf | FM | TUB | 4520800%
1374 | BATT | use | BATT_batteryPOM | 16 | 16 06 | 16 06 05 | n/a | 8507 | n/a | 161 | battLiRechargeable | battLiNMC | battLiNMC_subsub | NMC traction batteries with aluminium housing | 2 | n/a | n/a | n/a | batteryComponents | batteryCellAnode | currentCollectorAnode | n/a | n/a | n/a | n/a | n/a | n/a | n/a | n/a | n/a | n/a | Cu | e-p | MassFraction | n/a | 10.1 | singleValue | n/a | n/a | wt% | n/a | n/a | n/a | n/a | n/a | n/a | generic | n/a | n/a | #VALUE! | n/a | 2 | 2 | 2 | 2 | 1 | 2 | 1.833333 | 2 | (Buchert and Sutter, 2015) | CC BY 4.0 | Data from LithoRec II experts group | https://www.erneuerbar-mobil.de/sites/default/files/publications/endbericht-kobilanzen-zum-recyclingverfahren-lithorec-ii-fuer-lithium-ionen-batterien_1.pdf | FM | TUB | 4520800%
1375 | BATT | use | BATT_batteryPOM | 16 | 16 06 | 16 06 05 | n/a | 8507 | n/a | 161 | battLiRechargeable | battLiNMC | battLiNMC_subsub | NMC traction batteries with aluminium housing | 2 | n/a | n/a | n/a | batteryComponents | batteryCellAnode | anodeActiveMaterial | n/a | n/a | n/a | n/a | n/a | n/a | n/a | n/a | n/a | n/a | other | e-p | MassFraction | n/a | 0.8 | singleValue | n/a | n/a | wt% | n/a | n/a | n/a | n/a | n/a | n/a | generic | n/a | n/a | #VALUE! | n/a | 2 | 2 | 2 | 2 | 1 | 2 | 1.833333 | 2 | (Buchert and Sutter, 2015) | CC BY 4.0 | Data from LithoRec II experts group | https://www.erneuerbar-mobil.de/sites/default/files/publications/endbericht-kobilanzen-zum-recyclingverfahren-lithorec-ii-fuer-lithium-ionen-batterien_1.pdf | FM | TUB | 4520800%
1376 | BATT | use | BATT_batteryPOM | 16 | 16 06 | 16 06 05 | n/a | 8507 | n/a | 161 | battLiRechargeable | battLiNMC | battLiNMC_subsub | NMC traction batteries with aluminium housing | 2 | n/a | n/a | n/a | batteryComponents | batteryCellCathode | cathodeActiveMaterial | n/a | n/a | n/a | n/a | n/a | n/a | n/a | n/a | n/a | n/a | Mn | e-p | MassFraction | n/a | 7.4 | singleValue | n/a | n/a | wt% | n/a | n/a | n/a | n/a | n/a | n/a | generic | n/a | n/a | #VALUE! | n/a | 2 | 2 | 2 | 2 | 1 | 2 | 1.833333 | 2 | (Buchert and Sutter, 2015) | CC BY 4.0 | Data from LithoRec II experts group | https://www.erneuerbar-mobil.de/sites/default/files/publications/endbericht-kobilanzen-zum-recyclingverfahren-lithorec-ii-fuer-lithium-ionen-batterien_1.pdf | FM | TUB | 4520800%
1377 | BATT | use | BATT_batteryPOM | 16 | 16 06 | 16 06 05 | n/a | 8507 | n/a | 161 | battLiRechargeable | battLiNMC | battLiNMC_subsub | NMC traction batteries with aluminium housing | 2 | n/a | n/a | n/a | batteryComponents | batteryCellCathode | cathodeActiveMaterial | n/a | n/a | n/a | n/a | n/a | n/a | n/a | n/a | n/a | n/a | Li | e-p | MassFraction | n/a | 1.2 | singleValue | n/a | n/a | wt% | n/a | n/a | n/a | n/a | n/a | n/a | generic | n/a | n/a | #VALUE! | n/a | 2 | 2 | 2 | 2 | 1 | 2 | 1.833333 | 2 | (Buchert and Sutter, 2015) | CC BY 4.0 | Data from LithoRec II experts group | https://www.erneuerbar-mobil.de/sites/default/files/publications/endbericht-kobilanzen-zum-recyclingverfahren-lithorec-ii-fuer-lithium-ionen-batterien_1.pdf | FM | TUB | 4520800%
1378 | BATT | use | BATT_batteryPOM | 16 | 16 06 | 16 06 05 | n/a | 8507 | n/a | 161 | battLiRechargeable | battLiNMC | battLiNMC_subsub | NMC traction batteries with aluminium housing | 2 | n/a | n/a | n/a | batteryComponents | batteryCellCathode | cathodeActiveMaterial | n/a | n/a | n/a | n/a | n/a | n/a | n/a | n/a | n/a | n/a | Co | e-p | MassFraction | n/a | 1 | singleValue | n/a | n/a | wt% | n/a | n/a | n/a | n/a | n/a | n/a | generic | n/a | n/a | #VALUE! | n/a | 2 | 2 | 2 | 2 | 1 | 2 | 1.833333 | 2 | (Buchert and Sutter, 2015) | CC BY 4.0 | Data from LithoRec II experts group | https://www.erneuerbar-mobil.de/sites/default/files/publications/endbericht-kobilanzen-zum-recyclingverfahren-lithorec-ii-fuer-lithium-ionen-batterien_1.pdf | FM | TUB | 4520800%
1379 | BATT | use | BATT_batteryPOM | 16 | 16 06 | 16 06 05 | n/a | 8507 | n/a | 161 | battLiRechargeable | battLiNMC | battLiNMC_subsub | NMC traction batteries with aluminium housing | 2 | n/a | n/a | n/a | batteryComponents | batteryCellCathode | cathodeActiveMaterial | n/a | n/a | n/a | n/a | n/a | n/a | n/a | n/a | n/a | n/a | Ni | e-p | MassFraction | n/a | 2 | singleValue | n/a | n/a | wt% | n/a | n/a | n/a | n/a | n/a | n/a | generic | n/a | n/a | #VALUE! | n/a | 2 | 2 | 2 | 2 | 1 | 2 | 1.833333 | 2 | (Buchert and Sutter, 2015) | CC BY 4.0 | Data from LithoRec II experts group | https://www.erneuerbar-mobil.de/sites/default/files/publications/endbericht-kobilanzen-zum-recyclingverfahren-lithorec-ii-fuer-lithium-ionen-batterien_1.pdf | FM | TUB | 4520800%
1380 | BATT | use | BATT_batteryPOM | 16 | 16 06 | 16 06 05 | n/a | 8507 | n/a | 161 | battLiRechargeable | battLiNMC | battLiNMC_subsub | NMC traction batteries with aluminium housing | 2 | n/a | n/a | n/a | batteryComponents | batteryCellCathode | currentCollectorCathode | n/a | n/a | n/a | n/a | n/a | n/a | n/a | n/a | n/a | n/a | Al | e-p | MassFraction | n/a | 6.2 | singleValue | n/a | n/a | wt% | n/a | n/a | n/a | n/a | n/a | n/a | generic | n/a | n/a | #VALUE! | n/a | 2 | 2 | 2 | 2 | 1 | 2 | 1.833333 | 2 | (Buchert and Sutter, 2015) | CC BY 4.0 | Data from LithoRec II experts group | https://www.erneuerbar-mobil.de/sites/default/files/publications/endbericht-kobilanzen-zum-recyclingverfahren-lithorec-ii-fuer-lithium-ionen-batterien_1.pdf | FM | TUB | 4520800%
1381 | BATT | use | BATT_batteryPOM | 16 | 16 06 | 16 06 05 | n/a | 8507 | n/a | 161 | battLiRechargeable | battLiNMC | battLiNMC_subsub | NMC traction batteries with aluminium housing | 2 | n/a | n/a | n/a | batteryComponents | batteryCellCathode | cathodeActiveMaterial | n/a | n/a | n/a | n/a | n/a | n/a | n/a | n/a | n/a | n/a | O | e-p | MassFraction | n/a | 5.5 | singleValue | n/a | n/a | wt% | n/a | n/a | n/a | n/a | n/a | n/a | generic | n/a | n/a | #VALUE! | n/a | 2 | 2 | 2 | 2 | 1 | 2 | 1.833333 | 2 | (Buchert and Sutter, 2015) | CC BY 4.0 | Data from LithoRec II experts group | https://www.erneuerbar-mobil.de/sites/default/files/publications/endbericht-kobilanzen-zum-recyclingverfahren-lithorec-ii-fuer-lithium-ionen-batterien_1.pdf | FM | TUB | 4520800%
1382 | BATT | use | BATT_batteryPOM | 16 | 16 06 | 16 06 05 | n/a | 8507 | n/a | 161 | battLiRechargeable | battLiNMC | battLiNMC_subsub | NMC traction batteries with aluminium housing | 2 | n/a | n/a | n/a | batteryComponents | batteryCellCathode | cathodeActiveMaterial | n/a | n/a | n/a | n/a | n/a | n/a | n/a | n/a | n/a | n/a | other | e-p | MassFraction | n/a | 1.9 | singleValue | n/a | n/a | wt% | n/a | n/a | n/a | n/a | n/a | n/a | generic | n/a | n/a | #VALUE! | n/a | 2 | 2 | 2 | 2 | 1 | 2 | 1.833333 | 2 | (Buchert and Sutter, 2015) | CC BY 4.0 | Data from LithoRec II experts group | https://www.erneuerbar-mobil.de/sites/default/files/publications/endbericht-kobilanzen-zum-recyclingverfahren-lithorec-ii-fuer-lithium-ionen-batterien_1.pdf | FM | TUB | 4520800%
1383 | BATT | use | BATT_batteryPOM | 16 | 16 06 | 16 06 05 | n/a | 8507 | n/a | 161 | battLiRechargeable | battLiNMC | battLiNMC_subsub | NMC traction batteries with aluminium housing | 2 | n/a | n/a | n/a | batteryComponents | batteryCellSeparator1 | batteryCellSeparator2 | n/a | n/a | n/a | organics | plastics | n/a | n/a | n/a | Separator (plastics) | 1 | n/a | m-p | MassFraction | n/a | 4.4 | singleValue | n/a | n/a | wt% | n/a | n/a | n/a | n/a | n/a | n/a | generic | n/a | n/a | #VALUE! | n/a | 2 | 2 | 2 | 2 | 1 | 2 | 1.833333 | 2 | (Buchert and Sutter, 2015) | CC BY 4.0 | Data from LithoRec II experts group | https://www.erneuerbar-mobil.de/sites/default/files/publications/endbericht-kobilanzen-zum-recyclingverfahren-lithorec-ii-fuer-lithium-ionen-batterien_1.pdf | FM | TUB | 4520800%
1384 | BATT | use | BATT_batteryPOM | 16 | 16 06 | 16 06 05 | n/a | 8507 | n/a | 161 | battLiRechargeable | battLiNMC | battLiNMC_subsub | NMC traction batteries with aluminium housing | 2 | n/a | n/a | n/a | batteryComponents | batteryCellAnode | currentCollectorAnode | n/a | n/a | n/a | n/a | n/a | n/a | n/a | n/a | n/a | n/a | Cu | e-p | MassFraction | n/a | 0.5 | singleValue | n/a | n/a | wt% | n/a | n/a | n/a | n/a | n/a | n/a | generic | n/a | n/a | #VALUE! | n/a | 2 | 2 | 2 | 2 | 1 | 2 | 1.833333 | 2 | (Buchert and Sutter, 2015) | CC BY 4.0 | Data from LithoRec II experts group | https://www.erneuerbar-mobil.de/sites/default/files/publications/endbericht-kobilanzen-zum-recyclingverfahren-lithorec-ii-fuer-lithium-ionen-batterien_1.pdf | FM | TUB | 4520800%
1385 | BATT | use | BATT_batteryPOM | 16 | 16 06 | 16 06 05 | n/a | 8507 | n/a | 161 | battLiRechargeable | battLiNMC | battLiNMC_subsub | NMC traction batteries with aluminium housing | 2 | n/a | n/a | n/a | batteryComponents | shadowComponentBATT1 | shadowComponentBATT2 | n/a | n/a | n/a | n/a | n/a | n/a | n/a | n/a | n/a | n/a | Al | e-p | MassFraction | n/a | 0.1 | singleValue | n/a | n/a | wt% | n/a | n/a | n/a | n/a | n/a | n/a | generic | n/a | n/a | #VALUE! | n/a | 2 | 2 | 2 | 2 | 1 | 2 | 1.833333 | 2 | (Buchert and Sutter, 2015) | CC BY 4.0 | Data from LithoRec II experts group | https://www.erneuerbar-mobil.de/sites/default/files/publications/endbericht-kobilanzen-zum-recyclingverfahren-lithorec-ii-fuer-lithium-ionen-batterien_1.pdf | FM | TUB | 4520800%
1386 | BATT | use | BATT_batteryPOM | 16 | 16 06 | 16 06 05 | n/a | 8507 | n/a | 161 | battLiRechargeable | battLiNMC | battLiNMC_subsub | NMC traction batteries with aluminium housing | 2 | n/a | n/a | n/a | batteryComponents | shadowComponentBATT1 | shadowComponentBATT2 | n/a | n/a | n/a | undefinedAndMixedMaterials0 | undefinedAndMixedMaterials1 | otherOrUndefinedMaterials2 | otherOrUndefinedMaterials3 | otherOrUndefinedMaterials4 | Other | 1 | n/a | m-p | MassFraction | n/a | 0.1 | singleValue | n/a | n/a | wt% | n/a | n/a | n/a | n/a | n/a | n/a | generic | n/a | n/a | #VALUE! | n/a | 2 | 2 | 2 | 2 | 1 | 2 | 1.833333 | 2 | (Buchert and Sutter, 2015) | CC BY 4.0 | Data from LithoRec II experts group | https://www.erneuerbar-mobil.de/sites/default/files/publications/endbericht-kobilanzen-zum-recyclingverfahren-lithorec-ii-fuer-lithium-ionen-batterien_1.pdf | FM | TUB | 4520800%
1387 | BATT | use | BATT_batteryPOM | 16 | 16 06 | 16 06 05 | n/a | 8507 | n/a | 161 | battLiRechargeable | battLiNMC | battLiNMC_subsub | NMC traction batteries with aluminium housing | 2 | n/a | n/a | n/a | batteryComponents | batteryCellElectrolyte1 | batteryCellElectrolyte2 | n/a | n/a | n/a | undefinedAndMixedMaterials0 | undefinedAndMixedMaterials1 | otherOrUndefinedMaterials2 | electrolytes | undefinedElectrolytes | Electrolyte | 1 | n/a | m-p | MassFraction | n/a | 9.6 | singleValue | n/a | n/a | wt% | n/a | n/a | n/a | n/a | n/a | n/a | generic | n/a | n/a | #VALUE! | n/a | 2 | 2 | 2 | 2 | 1 | 2 | 1.833333 | 2 | (Buchert and Sutter, 2015) | CC BY 4.0 | Data from LithoRec II experts group | https://www.erneuerbar-mobil.de/sites/default/files/publications/endbericht-kobilanzen-zum-recyclingverfahren-lithorec-ii-fuer-lithium-ionen-batterien_1.pdf | FM | TUB | 4520800%
1388 | BATT | use | BATT_batteryPOM | 16 | 16 06 | 16 06 05 | n/a | 8507 | n/a | 162 | battLiRechargeable | battLiNMC | battLiNMC_subsub | NMC traction batteries with CFK housing | 2 | n/a | n/a | n/a | batteryComponents | batteryCellCasing1 | batteryCellCasing2 | n/a | n/a | n/a | ferrousMetals0 | ferrousMetals1 | steelAndSteelAlloys | n/a | n/a | Steel (including screws) | 1 | n/a | m-p | MassFraction | n/a | 7.7 | singleValue | n/a | n/a | wt% | n/a | n/a | n/a | n/a | n/a | n/a | generic | n/a | n/a | #VALUE! | n/a | 2 | 2 | 2 | 2 | 1 | 2 | 1.833333 | 2 | (Buchert and Sutter, 2015) | CC BY 4.0 | Data from LithoRec II experts group | https://www.erneuerbar-mobil.de/sites/default/files/publications/endbericht-kobilanzen-zum-recyclingverfahren-lithorec-ii-fuer-lithium-ionen-batterien_1.pdf | FM | TUB | 4520800%
1389 | BATT | use | BATT_batteryPOM | 16 | 16 06 | 16 06 05 | n/a | 8507 | n/a | 162 | battLiRechargeable | battLiNMC | battLiNMC_subsub | NMC traction batteries with CFK housing | 2 | n/a | n/a | n/a | batteryComponents | batteryAccessories | batteryPackCable | Cabel | 1 | n/a | n/a | n/a | n/a | n/a | n/a | n/a | n/a | n/a | c-p | MassFraction | n/a | 1.2 | singleValue | n/a | n/a | wt% | n/a | n/a | n/a | n/a | n/a | n/a | generic | n/a | n/a | #VALUE! | n/a | 2 | 2 | 2 | 2 | 1 | 2 | 1.833333 | 2 | (Buchert and Sutter, 2015) | CC BY 4.0 | Data from LithoRec II experts group | https://www.erneuerbar-mobil.de/sites/default/files/publications/endbericht-kobilanzen-zum-recyclingverfahren-lithorec-ii-fuer-lithium-ionen-batterien_1.pdf | FM | TUB | 4520800%
1390 | BATT | use | BATT_batteryPOM | 16 | 16 06 | 16 06 05 | n/a | 8507 | n/a | 162 | battLiRechargeable | battLiNMC | battLiNMC_subsub | NMC traction batteries with CFK housing | 2 | n/a | n/a | n/a | batteryComponents | batteryAccessories | batteryPackElectronicParts | Electronics | 1 | n/a | n/a | n/a | n/a | n/a | n/a | n/a | n/a | n/a | c-p | MassFraction | n/a | 2.2 | singleValue | n/a | n/a | wt% | n/a | n/a | n/a | n/a | n/a | n/a | generic | n/a | n/a | #VALUE! | n/a | 2 | 2 | 2 | 2 | 1 | 2 | 1.833333 | 2 | (Buchert and Sutter, 2015) | CC BY 4.0 | Data from LithoRec II experts group | https://www.erneuerbar-mobil.de/sites/default/files/publications/endbericht-kobilanzen-zum-recyclingverfahren-lithorec-ii-fuer-lithium-ionen-batterien_1.pdf | FM | TUB | 4520800%
1391 | BATT | use | BATT_batteryPOM | 16 | 16 06 | 16 06 05 | n/a | 8507 | n/a | 162 | battLiRechargeable | battLiNMC | battLiNMC_subsub | NMC traction batteries with CFK housing | 2 | n/a | n/a | n/a | batteryComponents | shadowComponentBATT1 | shadowComponentBATT2 | n/a | n/a | n/a | organics | plastics | n/a | n/a | n/a | Plastic | 1 | n/a | m-p | MassFraction | n/a | 6 | singleValue | n/a | n/a | wt% | n/a | n/a | n/a | n/a | n/a | n/a | generic | n/a | n/a | #VALUE! | n/a | 2 | 2 | 2 | 2 | 1 | 2 | 1.833333 | 2 | (Buchert and Sutter, 2015) | CC BY 4.0 | Data from LithoRec II experts group | https://www.erneuerbar-mobil.de/sites/default/files/publications/endbericht-kobilanzen-zum-recyclingverfahren-lithorec-ii-fuer-lithium-ionen-batterien_1.pdf | FM | TUB | 4520800%
1392 | BATT | use | BATT_batteryPOM | 16 | 16 06 | 16 06 05 | n/a | 8507 | n/a | 162 | battLiRechargeable | battLiNMC | battLiNMC_subsub | NMC traction batteries with CFK housing | 2 | n/a | n/a | n/a | batteryComponents | batteryPackCasing1 | batteryPackCasing2 | n/a | n/a | n/a | undefinedAndMixedMaterials0 | undefinedAndMixedMaterials1 | composites | reinforcedPlastics | carbonFiberReinforcedPlastics | CFK | 1 | n/a | m-p | MassFraction | n/a | 9.9 | singleValue | n/a | n/a | wt% | n/a | n/a | n/a | n/a | n/a | n/a | generic | n/a | n/a | #VALUE! | n/a | 2 | 2 | 2 | 2 | 1 | 2 | 1.833333 | 2 | (Buchert and Sutter, 2015) | CC BY 4.0 | Data from LithoRec II experts group | https://www.erneuerbar-mobil.de/sites/default/files/publications/endbericht-kobilanzen-zum-recyclingverfahren-lithorec-ii-fuer-lithium-ionen-batterien_1.pdf | FM | TUB | 4520800%
1393 | BATT | use | BATT_batteryPOM | 16 | 16 06 | 16 06 05 | n/a | 8507 | n/a | 162 | battLiRechargeable | battLiNMC | battLiNMC_subsub | NMC traction batteries with CFK housing | 2 | n/a | n/a | n/a | batteryComponents | batteryPackCasing1 | batteryPackCasing2 | n/a | n/a | n/a | n/a | n/a | n/a | n/a | n/a | n/a | n/a | Al | e-p | MassFraction | n/a | 3.8 | singleValue | n/a | n/a | wt% | n/a | n/a | n/a | n/a | n/a | n/a | generic | n/a | n/a | #VALUE! | n/a | 2 | 2 | 2 | 2 | 1 | 2 | 1.833333 | 2 | (Buchert and Sutter, 2015) | CC BY 4.0 | Data from LithoRec II experts group | https://www.erneuerbar-mobil.de/sites/default/files/publications/endbericht-kobilanzen-zum-recyclingverfahren-lithorec-ii-fuer-lithium-ionen-batterien_1.pdf | FM | TUB | 4520800%
1394 | BATT | use | BATT_batteryPOM | 16 | 16 06 | 16 06 05 | n/a | 8507 | n/a | 162 | battLiRechargeable | battLiNMC | battLiNMC_subsub | NMC traction batteries with CFK housing | 2 | n/a | n/a | n/a | batteryComponents | batteryCellCasing1 | batteryCellCasing2 | n/a | n/a | n/a | non-ferrousMetals | AlAndAlAlloys | n/a | n/a | n/a | Cell Casing (Aluminum) | 1 | n/a | m-p | MassFraction | n/a | 5.4 | singleValue | n/a | n/a | wt% | n/a | n/a | n/a | n/a | n/a | n/a | generic | n/a | n/a | #VALUE! | n/a | 2 | 2 | 2 | 2 | 1 | 2 | 1.833333 | 2 | (Buchert and Sutter, 2015) | CC BY 4.0 | Data from LithoRec II experts group | https://www.erneuerbar-mobil.de/sites/default/files/publications/endbericht-kobilanzen-zum-recyclingverfahren-lithorec-ii-fuer-lithium-ionen-batterien_1.pdf | FM | TUB | 4520800%
1395 | BATT | use | BATT_batteryPOM | 16 | 16 06 | 16 06 05 | n/a | 8507 | n/a | 162 | battLiRechargeable | battLiNMC | battLiNMC_subsub | NMC traction batteries with CFK housing | 2 | n/a | n/a | n/a | batteryComponents | batteryCellAnode | anodeActiveMaterial | n/a | n/a | n/a | n/a | n/a | n/a | n/a | n/a | n/a | n/a | C | e-p | MassFraction | n/a | 10 | singleValue | n/a | n/a | wt% | n/a | n/a | n/a | n/a | n/a | n/a | generic | n/a | n/a | #VALUE! | n/a | 2 | 2 | 2 | 2 | 1 | 2 | 1.833333 | 2 | (Buchert and Sutter, 2015) | CC BY 4.0 | Data from LithoRec II experts group | https://www.erneuerbar-mobil.de/sites/default/files/publications/endbericht-kobilanzen-zum-recyclingverfahren-lithorec-ii-fuer-lithium-ionen-batterien_1.pdf | FM | TUB | 4520800%
1396 | BATT | use | BATT_batteryPOM | 16 | 16 06 | 16 06 05 | n/a | 8507 | n/a | 162 | battLiRechargeable | battLiNMC | battLiNMC_subsub | NMC traction batteries with CFK housing | 2 | n/a | n/a | n/a | batteryComponents | batteryCellAnode | currentCollectorAnode | n/a | n/a | n/a | n/a | n/a | n/a | n/a | n/a | n/a | n/a | Cu | e-p | MassFraction | n/a | 10.7 | singleValue | n/a | n/a | wt% | n/a | n/a | n/a | n/a | n/a | n/a | generic | n/a | n/a | #VALUE! | n/a | 2 | 2 | 2 | 2 | 1 | 2 | 1.833333 | 2 | (Buchert and Sutter, 2015) | CC BY 4.0 | Data from LithoRec II experts group | https://www.erneuerbar-mobil.de/sites/default/files/publications/endbericht-kobilanzen-zum-recyclingverfahren-lithorec-ii-fuer-lithium-ionen-batterien_1.pdf | FM | TUB | 4520800%
1397 | BATT | use | BATT_batteryPOM | 16 | 16 06 | 16 06 05 | n/a | 8507 | n/a | 162 | battLiRechargeable | battLiNMC | battLiNMC_subsub | NMC traction batteries with CFK housing | 2 | n/a | n/a | n/a | batteryComponents | batteryCellAnode | anodeActiveMaterial | n/a | n/a | n/a | n/a | n/a | n/a | n/a | n/a | n/a | n/a | other | e-p | MassFraction | n/a | 0.9 | singleValue | n/a | n/a | wt% | n/a | n/a | n/a | n/a | n/a | n/a | generic | n/a | n/a | #VALUE! | n/a | 2 | 2 | 2 | 2 | 1 | 2 | 1.833333 | 2 | (Buchert and Sutter, 2015) | CC BY 4.0 | Data from LithoRec II experts group | https://www.erneuerbar-mobil.de/sites/default/files/publications/endbericht-kobilanzen-zum-recyclingverfahren-lithorec-ii-fuer-lithium-ionen-batterien_1.pdf | FM | TUB | 4520800%
1398 | BATT | use | BATT_batteryPOM | 16 | 16 06 | 16 06 05 | n/a | 8507 | n/a | 162 | battLiRechargeable | battLiNMC | battLiNMC_subsub | NMC traction batteries with CFK housing | 2 | n/a | n/a | n/a | batteryComponents | batteryCellCathode | cathodeActiveMaterial | n/a | n/a | n/a | n/a | n/a | n/a | n/a | n/a | n/a | n/a | Mn | e-p | MassFraction | n/a | 7.8 | singleValue | n/a | n/a | wt% | n/a | n/a | n/a | n/a | n/a | n/a | generic | n/a | n/a | #VALUE! | n/a | 2 | 2 | 2 | 2 | 1 | 2 | 1.833333 | 2 | (Buchert and Sutter, 2015) | CC BY 4.0 | Data from LithoRec II experts group | https://www.erneuerbar-mobil.de/sites/default/files/publications/endbericht-kobilanzen-zum-recyclingverfahren-lithorec-ii-fuer-lithium-ionen-batterien_1.pdf | FM | TUB | 4520800%
1399 | BATT | use | BATT_batteryPOM | 16 | 16 06 | 16 06 05 | n/a | 8507 | n/a | 162 | battLiRechargeable | battLiNMC | battLiNMC_subsub | NMC traction batteries with CFK housing | 2 | n/a | n/a | n/a | batteryComponents | batteryCellCathode | cathodeActiveMaterial | n/a | n/a | n/a | n/a | n/a | n/a | n/a | n/a | n/a | n/a | Li | e-p | MassFraction | n/a | 1.3 | singleValue | n/a | n/a | wt% | n/a | n/a | n/a | n/a | n/a | n/a | generic | n/a | n/a | #VALUE! | n/a | 2 | 2 | 2 | 2 | 1 | 2 | 1.833333 | 2 | (Buchert and Sutter, 2015) | CC BY 4.0 | Data from LithoRec II experts group | https://www.erneuerbar-mobil.de/sites/default/files/publications/endbericht-kobilanzen-zum-recyclingverfahren-lithorec-ii-fuer-lithium-ionen-batterien_1.pdf | FM | TUB | 4520800%
1400 | BATT | use | BATT_batteryPOM | 16 | 16 06 | 16 06 05 | n/a | 8507 | n/a | 162 | battLiRechargeable | battLiNMC | battLiNMC_subsub | NMC traction batteries with CFK housing | 2 | n/a | n/a | n/a | batteryComponents | batteryCellCathode | cathodeActiveMaterial | n/a | n/a | n/a | n/a | n/a | n/a | n/a | n/a | n/a | n/a | Co | e-p | MassFraction | n/a | 1.1 | singleValue | n/a | n/a | wt% | n/a | n/a | n/a | n/a | n/a | n/a | generic | n/a | n/a | #VALUE! | n/a | 2 | 2 | 2 | 2 | 1 | 2 | 1.833333 | 2 | (Buchert and Sutter, 2015) | CC BY 4.0 | Data from LithoRec II experts group | https://www.erneuerbar-mobil.de/sites/default/files/publications/endbericht-kobilanzen-zum-recyclingverfahren-lithorec-ii-fuer-lithium-ionen-batterien_1.pdf | FM | TUB | 4520800%
1401 | BATT | use | BATT_batteryPOM | 16 | 16 06 | 16 06 05 | n/a | 8507 | n/a | 162 | battLiRechargeable | battLiNMC | battLiNMC_subsub | NMC traction batteries with CFK housing | 2 | n/a | n/a | n/a | batteryComponents | batteryCellCathode | cathodeActiveMaterial | n/a | n/a | n/a | n/a | n/a | n/a | n/a | n/a | n/a | n/a | Ni | e-p | MassFraction | n/a | 2.1 | singleValue | n/a | n/a | wt% | n/a | n/a | n/a | n/a | n/a | n/a | generic | n/a | n/a | #VALUE! | n/a | 2 | 2 | 2 | 2 | 1 | 2 | 1.833333 | 2 | (Buchert and Sutter, 2015) | CC BY 4.0 | Data from LithoRec II experts group | https://www.erneuerbar-mobil.de/sites/default/files/publications/endbericht-kobilanzen-zum-recyclingverfahren-lithorec-ii-fuer-lithium-ionen-batterien_1.pdf | FM | TUB | 4520800%
1402 | BATT | use | BATT_batteryPOM | 16 | 16 06 | 16 06 05 | n/a | 8507 | n/a | 162 | battLiRechargeable | battLiNMC | battLiNMC_subsub | NMC traction batteries with CFK housing | 2 | n/a | n/a | n/a | batteryComponents | batteryCellCathode | currentCollectorCathode | n/a | n/a | n/a | n/a | n/a | n/a | n/a | n/a | n/a | n/a | Al | e-p | MassFraction | n/a | 6.6 | singleValue | n/a | n/a | wt% | n/a | n/a | n/a | n/a | n/a | n/a | generic | n/a | n/a | #VALUE! | n/a | 2 | 2 | 2 | 2 | 1 | 2 | 1.833333 | 2 | (Buchert and Sutter, 2015) | CC BY 4.0 | Data from LithoRec II experts group | https://www.erneuerbar-mobil.de/sites/default/files/publications/endbericht-kobilanzen-zum-recyclingverfahren-lithorec-ii-fuer-lithium-ionen-batterien_1.pdf | FM | TUB | 4520800%
1403 | BATT | use | BATT_batteryPOM | 16 | 16 06 | 16 06 05 | n/a | 8507 | n/a | 162 | battLiRechargeable | battLiNMC | battLiNMC_subsub | NMC traction batteries with CFK housing | 2 | n/a | n/a | n/a | batteryComponents | batteryCellCathode | cathodeActiveMaterial | n/a | n/a | n/a | n/a | n/a | n/a | n/a | n/a | n/a | n/a | O | e-p | MassFraction | n/a | 5.8 | singleValue | n/a | n/a | wt% | n/a | n/a | n/a | n/a | n/a | n/a | generic | n/a | n/a | #VALUE! | n/a | 2 | 2 | 2 | 2 | 1 | 2 | 1.833333 | 2 | (Buchert and Sutter, 2015) | CC BY 4.0 | Data from LithoRec II experts group | https://www.erneuerbar-mobil.de/sites/default/files/publications/endbericht-kobilanzen-zum-recyclingverfahren-lithorec-ii-fuer-lithium-ionen-batterien_1.pdf | FM | TUB | 4520800%
1404 | BATT | use | BATT_batteryPOM | 16 | 16 06 | 16 06 05 | n/a | 8507 | n/a | 162 | battLiRechargeable | battLiNMC | battLiNMC_subsub | NMC traction batteries with CFK housing | 2 | n/a | n/a | n/a | batteryComponents | batteryCellCathode | cathodeActiveMaterial | n/a | n/a | n/a | undefinedAndMixedMaterials0 | undefinedAndMixedMaterials1 | otherOrUndefinedMaterials2 | cathodeMaterial | otherCathodeMaterial | Other | 1 | n/a | m-p | MassFraction | n/a | 2 | singleValue | n/a | n/a | wt% | n/a | n/a | n/a | n/a | n/a | n/a | generic | n/a | n/a | #VALUE! | n/a | 2 | 2 | 2 | 2 | 1 | 2 | 1.833333 | 2 | (Buchert and Sutter, 2015) | CC BY 4.0 | Data from LithoRec II experts group | https://www.erneuerbar-mobil.de/sites/default/files/publications/endbericht-kobilanzen-zum-recyclingverfahren-lithorec-ii-fuer-lithium-ionen-batterien_1.pdf | FM | TUB | 4520800%
1405 | BATT | use | BATT_batteryPOM | 16 | 16 06 | 16 06 05 | n/a | 8507 | n/a | 162 | battLiRechargeable | battLiNMC | battLiNMC_subsub | NMC traction batteries with CFK housing | 2 | n/a | n/a | n/a | batteryComponents | batteryCellSeparator1 | batteryCellSeparator2 | n/a | n/a | n/a | organics | plastics | n/a | n/a | n/a | Separator (plastics) | 1 | n/a | m-p | MassFraction | n/a | 4.7 | singleValue | n/a | n/a | wt% | n/a | n/a | n/a | n/a | n/a | n/a | generic | n/a | n/a | #VALUE! | n/a | 2 | 2 | 2 | 2 | 1 | 2 | 1.833333 | 2 | (Buchert and Sutter, 2015) | CC BY 4.0 | Data from LithoRec II experts group | https://www.erneuerbar-mobil.de/sites/default/files/publications/endbericht-kobilanzen-zum-recyclingverfahren-lithorec-ii-fuer-lithium-ionen-batterien_1.pdf | FM | TUB | 4520800%
1406 | BATT | use | BATT_batteryPOM | 16 | 16 06 | 16 06 05 | n/a | 8507 | n/a | 162 | battLiRechargeable | battLiNMC | battLiNMC_subsub | NMC traction batteries with CFK housing | 2 | n/a | n/a | n/a | batteryComponents | batteryCellAnode | currentCollectorAnode | n/a | n/a | n/a | n/a | n/a | n/a | n/a | n/a | n/a | n/a | Cu | e-p | MassFraction | n/a | 0.5 | singleValue | n/a | n/a | wt% | n/a | n/a | n/a | n/a | n/a | n/a | generic | n/a | n/a | #VALUE! | n/a | 2 | 2 | 2 | 2 | 1 | 2 | 1.833333 | 2 | (Buchert and Sutter, 2015) | CC BY 4.0 | Data from LithoRec II experts group | https://www.erneuerbar-mobil.de/sites/default/files/publications/endbericht-kobilanzen-zum-recyclingverfahren-lithorec-ii-fuer-lithium-ionen-batterien_1.pdf | FM | TUB | 4520800%
1407 | BATT | use | BATT_batteryPOM | 16 | 16 06 | 16 06 05 | n/a | 8507 | n/a | 162 | battLiRechargeable | battLiNMC | battLiNMC_subsub | NMC traction batteries with CFK housing | 2 | n/a | n/a | n/a | batteryComponents | shadowComponentBATT1 | shadowComponentBATT2 | n/a | n/a | n/a | n/a | n/a | n/a | n/a | n/a | n/a | n/a | Al | e-p | MassFraction | n/a | 0.1 | singleValue | n/a | n/a | wt% | n/a | n/a | n/a | n/a | n/a | n/a | generic | n/a | n/a | #VALUE! | n/a | 2 | 2 | 2 | 2 | 1 | 2 | 1.833333 | 2 | (Buchert and Sutter, 2015) | CC BY 4.0 | Data from LithoRec II experts group | https://www.erneuerbar-mobil.de/sites/default/files/publications/endbericht-kobilanzen-zum-recyclingverfahren-lithorec-ii-fuer-lithium-ionen-batterien_1.pdf | FM | TUB | 4520800%
1408 | BATT | use | BATT_batteryPOM | 16 | 16 06 | 16 06 05 | n/a | 8507 | n/a | 162 | battLiRechargeable | battLiNMC | battLiNMC_subsub | NMC traction batteries with CFK housing | 2 | n/a | n/a | n/a | batteryComponents | shadowComponentBATT1 | shadowComponentBATT2 | n/a | n/a | n/a | n/a | n/a | n/a | n/a | n/a | n/a | n/a | others | e-p | MassFraction | n/a | 0.1 | singleValue | n/a | n/a | wt% | n/a | n/a | n/a | n/a | n/a | n/a | generic | n/a | n/a | #VALUE! | n/a | 2 | 2 | 2 | 2 | 1 | 2 | 1.833333 | 2 | (Buchert and Sutter, 2015) | CC BY 4.0 | Data from LithoRec II experts group | https://www.erneuerbar-mobil.de/sites/default/files/publications/endbericht-kobilanzen-zum-recyclingverfahren-lithorec-ii-fuer-lithium-ionen-batterien_1.pdf | FM | TUB | 4520800%
1409 | BATT | use | BATT_batteryPOM | 16 | 16 06 | 16 06 05 | n/a | 8507 | n/a | 162 | battLiRechargeable | battLiNMC | battLiNMC_subsub | NMC traction batteries with CFK housing | 2 | n/a | n/a | n/a | batteryComponents | batteryCellElectrolyte1 | batteryCellElectrolyte2 | n/a | n/a | n/a | undefinedAndMixedMaterials0 | undefinedAndMixedMaterials1 | otherOrUndefinedMaterials2 | electrolytes | undefinedElectrolytes | Electrolyte | 1 | n/a | m-p | MassFraction | n/a | 10.2 | singleValue | n/a | n/a | wt% | n/a | n/a | n/a | n/a | n/a | n/a | generic | n/a | n/a | #VALUE! | n/a | 2 | 2 | 2 | 2 | 1 | 2 | 1.833333 | 2 | (Buchert and Sutter, 2015) | CC BY 4.0 | Data from LithoRec II experts group | https://www.erneuerbar-mobil.de/sites/default/files/publications/endbericht-kobilanzen-zum-recyclingverfahren-lithorec-ii-fuer-lithium-ionen-batterien_1.pdf | FM | TUB | 4520800%
1410 | BATT | use | BATT_batteryPOM | 16 | 16 06 | 16 06 05 | n/a | 8507 | n/a | 163 | battLiRechargeable | battLiNMC | battLiNMC_subsub | NMC traction batteries with steel housing | 2 | n/a | n/a | n/a | batteryComponents | batteryCellCasing1 | batteryCellCasing2 | n/a | n/a | n/a | ferrousMetals0 | ferrousMetals1 | steelAndSteelAlloys | n/a | n/a | Steel (including screws) | 1 | n/a | m-p | MassFraction | n/a | 39 | singleValue | n/a | n/a | wt% | n/a | n/a | n/a | n/a | n/a | n/a | generic | n/a | n/a | #VALUE! | n/a | 2 | 2 | 2 | 2 | 1 | 2 | 1.833333 | 2 | (Buchert and Sutter, 2015) | CC BY 4.0 | Data from LithoRec II experts group | https://www.erneuerbar-mobil.de/sites/default/files/publications/endbericht-kobilanzen-zum-recyclingverfahren-lithorec-ii-fuer-lithium-ionen-batterien_1.pdf | FM | TUB | 4520800%
1411 | BATT | use | BATT_batteryPOM | 16 | 16 06 | 16 06 05 | n/a | 8507 | n/a | 163 | battLiRechargeable | battLiNMC | battLiNMC_subsub | NMC traction batteries with steel housing | 2 | n/a | n/a | n/a | batteryComponents | batteryAccessories | batteryPackCable | Cabel | 1 | n/a | n/a | n/a | n/a | n/a | n/a | n/a | n/a | n/a | c-p | MassFraction | n/a | 1 | singleValue | n/a | n/a | wt% | n/a | n/a | n/a | n/a | n/a | n/a | generic | n/a | n/a | #VALUE! | n/a | 2 | 2 | 2 | 2 | 1 | 2 | 1.833333 | 2 | (Buchert and Sutter, 2015) | CC BY 4.0 | Data from LithoRec II experts group | https://www.erneuerbar-mobil.de/sites/default/files/publications/endbericht-kobilanzen-zum-recyclingverfahren-lithorec-ii-fuer-lithium-ionen-batterien_1.pdf | FM | TUB | 4520800%
1412 | BATT | use | BATT_batteryPOM | 16 | 16 06 | 16 06 05 | n/a | 8507 | n/a | 163 | battLiRechargeable | battLiNMC | battLiNMC_subsub | NMC traction batteries with steel housing | 2 | n/a | n/a | n/a | batteryComponents | batteryAccessories | batteryPackElectronicParts | Electronics | 1 | n/a | n/a | n/a | n/a | n/a | n/a | n/a | n/a | n/a | c-p | MassFraction | n/a | 2 | singleValue | n/a | n/a | wt% | n/a | n/a | n/a | n/a | n/a | n/a | generic | n/a | n/a | #VALUE! | n/a | 2 | 2 | 2 | 2 | 1 | 2 | 1.833333 | 2 | (Buchert and Sutter, 2015) | CC BY 4.0 | Data from LithoRec II experts group | https://www.erneuerbar-mobil.de/sites/default/files/publications/endbericht-kobilanzen-zum-recyclingverfahren-lithorec-ii-fuer-lithium-ionen-batterien_1.pdf | FM | TUB | 4520800%
1413 | BATT | use | BATT_batteryPOM | 16 | 16 06 | 16 06 05 | n/a | 8507 | n/a | 163 | battLiRechargeable | battLiNMC | battLiNMC_subsub | NMC traction batteries with steel housing | 2 | n/a | n/a | n/a | batteryComponents | shadowComponentBATT1 | shadowComponentBATT2 | n/a | n/a | n/a | organics | plastics | n/a | n/a | n/a | Plastic | 1 | n/a | m-p | MassFraction | n/a | 4 | singleValue | n/a | n/a | wt% | n/a | n/a | n/a | n/a | n/a | n/a | generic | n/a | n/a | #VALUE! | n/a | 2 | 2 | 2 | 2 | 1 | 2 | 1.833333 | 2 | (Buchert and Sutter, 2015) | CC BY 4.0 | Data from LithoRec II experts group | https://www.erneuerbar-mobil.de/sites/default/files/publications/endbericht-kobilanzen-zum-recyclingverfahren-lithorec-ii-fuer-lithium-ionen-batterien_1.pdf | FM | TUB | 4520800%
1414 | BATT | use | BATT_batteryPOM | 16 | 16 06 | 16 06 05 | n/a | 8507 | n/a | 163 | battLiRechargeable | battLiNMC | battLiNMC_subsub | NMC traction batteries with steel housing | 2 | n/a | n/a | n/a | batteryComponents | batteryPackCasing1 | batteryPackCasing2 | n/a | n/a | n/a | undefinedAndMixedMaterials0 | undefinedAndMixedMaterials1 | composites | reinforcedPlastics | carbonFiberReinforcedPlastics | CFK | 1 | n/a | m-p | MassFraction | n/a | 0 | singleValue | n/a | n/a | wt% | n/a | n/a | n/a | n/a | n/a | n/a | generic | n/a | n/a | #VALUE! | n/a | 2 | 2 | 2 | 2 | 1 | 2 | 1.833333 | 2 | (Buchert and Sutter, 2015) | CC BY 4.0 | Data from LithoRec II experts group | https://www.erneuerbar-mobil.de/sites/default/files/publications/endbericht-kobilanzen-zum-recyclingverfahren-lithorec-ii-fuer-lithium-ionen-batterien_1.pdf | FM | TUB | 4520800%
1415 | BATT | use | BATT_batteryPOM | 16 | 16 06 | 16 06 05 | n/a | 8507 | n/a | 163 | battLiRechargeable | battLiNMC | battLiNMC_subsub | NMC traction batteries with steel housing | 2 | n/a | n/a | n/a | batteryComponents | batteryPackCasing1 | batteryPackCasing2 | n/a | n/a | n/a | n/a | n/a | n/a | n/a | n/a | n/a | n/a | Al | e-p | MassFraction | n/a | 3 | singleValue | n/a | n/a | wt% | n/a | n/a | n/a | n/a | n/a | n/a | generic | n/a | n/a | #VALUE! | n/a | 2 | 2 | 2 | 2 | 1 | 2 | 1.833333 | 2 | (Buchert and Sutter, 2015) | CC BY 4.0 | Data from LithoRec II experts group | https://www.erneuerbar-mobil.de/sites/default/files/publications/endbericht-kobilanzen-zum-recyclingverfahren-lithorec-ii-fuer-lithium-ionen-batterien_1.pdf | FM | TUB | 4520800%
1416 | BATT | use | BATT_batteryPOM | 16 | 16 06 | 16 06 05 | n/a | 8507 | n/a | 163 | battLiRechargeable | battLiNMC | battLiNMC_subsub | NMC traction batteries with steel housing | 2 | n/a | n/a | n/a | batteryComponents | batteryCellCasing1 | batteryCellCasing2 | n/a | n/a | n/a | n/a | n/a | n/a | n/a | n/a | n/a | n/a | Al | e-p | MassFraction | n/a | 4 | singleValue | n/a | n/a | wt% | n/a | n/a | n/a | n/a | n/a | n/a | generic | n/a | n/a | #VALUE! | n/a | 2 | 2 | 2 | 2 | 1 | 2 | 1.833333 | 2 | (Buchert and Sutter, 2015) | CC BY 4.0 | Data from LithoRec II experts group | https://www.erneuerbar-mobil.de/sites/default/files/publications/endbericht-kobilanzen-zum-recyclingverfahren-lithorec-ii-fuer-lithium-ionen-batterien_1.pdf | FM | TUB | 4520800%
1417 | BATT | use | BATT_batteryPOM | 16 | 16 06 | 16 06 05 | n/a | 8507 | n/a | 163 | battLiRechargeable | battLiNMC | battLiNMC_subsub | NMC traction batteries with steel housing | 2 | n/a | n/a | n/a | batteryComponents | batteryCellAnode | anodeActiveMaterial | n/a | n/a | n/a | n/a | n/a | n/a | n/a | n/a | n/a | n/a | C | e-p | MassFraction | n/a | 7 | singleValue | n/a | n/a | wt% | n/a | n/a | n/a | n/a | n/a | n/a | generic | n/a | n/a | #VALUE! | n/a | 2 | 2 | 2 | 2 | 1 | 2 | 1.833333 | 2 | (Buchert and Sutter, 2015) | CC BY 4.0 | Data from LithoRec II experts group | https://www.erneuerbar-mobil.de/sites/default/files/publications/endbericht-kobilanzen-zum-recyclingverfahren-lithorec-ii-fuer-lithium-ionen-batterien_1.pdf | FM | TUB | 4520800%
1418 | BATT | use | BATT_batteryPOM | 16 | 16 06 | 16 06 05 | n/a | 8507 | n/a | 163 | battLiRechargeable | battLiNMC | battLiNMC_subsub | NMC traction batteries with steel housing | 2 | n/a | n/a | n/a | batteryComponents | batteryCellAnode | currentCollectorAnode | n/a | n/a | n/a | n/a | n/a | n/a | n/a | n/a | n/a | n/a | Cu | e-p | MassFraction | n/a | 8 | singleValue | n/a | n/a | wt% | n/a | n/a | n/a | n/a | n/a | n/a | generic | n/a | n/a | #VALUE! | n/a | 2 | 2 | 2 | 2 | 1 | 2 | 1.833333 | 2 | (Buchert and Sutter, 2015) | CC BY 4.0 | Data from LithoRec II experts group | https://www.erneuerbar-mobil.de/sites/default/files/publications/endbericht-kobilanzen-zum-recyclingverfahren-lithorec-ii-fuer-lithium-ionen-batterien_1.pdf | FM | TUB | 4520800%
1419 | BATT | use | BATT_batteryPOM | 16 | 16 06 | 16 06 05 | n/a | 8507 | n/a | 163 | battLiRechargeable | battLiNMC | battLiNMC_subsub | NMC traction batteries with steel housing | 2 | n/a | n/a | n/a | batteryComponents | batteryCellAnode | currentCollectorAnode | n/a | n/a | n/a | n/a | n/a | n/a | n/a | n/a | n/a | n/a | Cu | e-p | MassFraction | n/a | 1 | singleValue | n/a | n/a | wt% | n/a | n/a | n/a | n/a | n/a | n/a | generic | n/a | n/a | #VALUE! | n/a | 2 | 2 | 2 | 2 | 1 | 2 | 1.833333 | 2 | (Buchert and Sutter, 2015) | CC BY 4.0 | Data from LithoRec II experts group | https://www.erneuerbar-mobil.de/sites/default/files/publications/endbericht-kobilanzen-zum-recyclingverfahren-lithorec-ii-fuer-lithium-ionen-batterien_1.pdf | FM | TUB | 4520800%
1420 | BATT | use | BATT_batteryPOM | 16 | 16 06 | 16 06 05 | n/a | 8507 | n/a | 163 | battLiRechargeable | battLiNMC | battLiNMC_subsub | NMC traction batteries with steel housing | 2 | n/a | n/a | n/a | batteryComponents | batteryCellCathode | cathodeActiveMaterial | n/a | n/a | n/a | n/a | n/a | n/a | n/a | n/a | n/a | n/a | Mn | e-p | MassFraction | n/a | 6 | singleValue | n/a | n/a | wt% | n/a | n/a | n/a | n/a | n/a | n/a | generic | n/a | n/a | #VALUE! | n/a | 2 | 2 | 2 | 2 | 1 | 2 | 1.833333 | 2 | (Buchert and Sutter, 2015) | CC BY 4.0 | Data from LithoRec II experts group | https://www.erneuerbar-mobil.de/sites/default/files/publications/endbericht-kobilanzen-zum-recyclingverfahren-lithorec-ii-fuer-lithium-ionen-batterien_1.pdf | FM | TUB | 4520800%
1421 | BATT | use | BATT_batteryPOM | 16 | 16 06 | 16 06 05 | n/a | 8507 | n/a | 163 | battLiRechargeable | battLiNMC | battLiNMC_subsub | NMC traction batteries with steel housing | 2 | n/a | n/a | n/a | batteryComponents | batteryCellCathode | cathodeActiveMaterial | n/a | n/a | n/a | n/a | n/a | n/a | n/a | n/a | n/a | n/a | Li | e-p | MassFraction | n/a | 1 | singleValue | n/a | n/a | wt% | n/a | n/a | n/a | n/a | n/a | n/a | generic | n/a | n/a | #VALUE! | n/a | 2 | 2 | 2 | 2 | 1 | 2 | 1.833333 | 2 | (Buchert and Sutter, 2015) | CC BY 4.0 | Data from LithoRec II experts group | https://www.erneuerbar-mobil.de/sites/default/files/publications/endbericht-kobilanzen-zum-recyclingverfahren-lithorec-ii-fuer-lithium-ionen-batterien_1.pdf | FM | TUB | 4520800%
1422 | BATT | use | BATT_batteryPOM | 16 | 16 06 | 16 06 05 | n/a | 8507 | n/a | 163 | battLiRechargeable | battLiNMC | battLiNMC_subsub | NMC traction batteries with steel housing | 2 | n/a | n/a | n/a | batteryComponents | batteryCellCathode | cathodeActiveMaterial | n/a | n/a | n/a | n/a | n/a | n/a | n/a | n/a | n/a | n/a | Co | e-p | MassFraction | n/a | 1 | singleValue | n/a | n/a | wt% | n/a | n/a | n/a | n/a | n/a | n/a | generic | n/a | n/a | #VALUE! | n/a | 2 | 2 | 2 | 2 | 1 | 2 | 1.833333 | 2 | (Buchert and Sutter, 2015) | CC BY 4.0 | Data from LithoRec II experts group | https://www.erneuerbar-mobil.de/sites/default/files/publications/endbericht-kobilanzen-zum-recyclingverfahren-lithorec-ii-fuer-lithium-ionen-batterien_1.pdf | FM | TUB | 4520800%
1423 | BATT | use | BATT_batteryPOM | 16 | 16 06 | 16 06 05 | n/a | 8507 | n/a | 163 | battLiRechargeable | battLiNMC | battLiNMC_subsub | NMC traction batteries with steel housing | 2 | n/a | n/a | n/a | batteryComponents | batteryCellCathode | cathodeActiveMaterial | n/a | n/a | n/a | n/a | n/a | n/a | n/a | n/a | n/a | n/a | Ni | e-p | MassFraction | n/a | 2 | singleValue | n/a | n/a | wt% | n/a | n/a | n/a | n/a | n/a | n/a | generic | n/a | n/a | #VALUE! | n/a | 2 | 2 | 2 | 2 | 1 | 2 | 1.833333 | 2 | (Buchert and Sutter, 2015) | CC BY 4.0 | Data from LithoRec II experts group | https://www.erneuerbar-mobil.de/sites/default/files/publications/endbericht-kobilanzen-zum-recyclingverfahren-lithorec-ii-fuer-lithium-ionen-batterien_1.pdf | FM | TUB | 4520800%
1424 | BATT | use | BATT_batteryPOM | 16 | 16 06 | 16 06 05 | n/a | 8507 | n/a | 163 | battLiRechargeable | battLiNMC | battLiNMC_subsub | NMC traction batteries with steel housing | 2 | n/a | n/a | n/a | batteryComponents | batteryCellCathode | currentCollectorCathode | n/a | n/a | n/a | n/a | n/a | n/a | n/a | n/a | n/a | n/a | Al | e-p | MassFraction | n/a | 5 | singleValue | n/a | n/a | wt% | n/a | n/a | n/a | n/a | n/a | n/a | generic | n/a | n/a | #VALUE! | n/a | 2 | 2 | 2 | 2 | 1 | 2 | 1.833333 | 2 | (Buchert and Sutter, 2015) | CC BY 4.0 | Data from LithoRec II experts group | https://www.erneuerbar-mobil.de/sites/default/files/publications/endbericht-kobilanzen-zum-recyclingverfahren-lithorec-ii-fuer-lithium-ionen-batterien_1.pdf | FM | TUB | 4520800%
1425 | BATT | use | BATT_batteryPOM | 16 | 16 06 | 16 06 05 | n/a | 8507 | n/a | 163 | battLiRechargeable | battLiNMC | battLiNMC_subsub | NMC traction batteries with steel housing | 2 | n/a | n/a | n/a | batteryComponents | batteryCellCathode | cathodeActiveMaterial | n/a | n/a | n/a | n/a | n/a | n/a | n/a | n/a | n/a | n/a | O | e-p | MassFraction | n/a | 4 | singleValue | n/a | n/a | wt% | n/a | n/a | n/a | n/a | n/a | n/a | generic | n/a | n/a | #VALUE! | n/a | 2 | 2 | 2 | 2 | 1 | 2 | 1.833333 | 2 | (Buchert and Sutter, 2015) | CC BY 4.0 | Data from LithoRec II experts group | https://www.erneuerbar-mobil.de/sites/default/files/publications/endbericht-kobilanzen-zum-recyclingverfahren-lithorec-ii-fuer-lithium-ionen-batterien_1.pdf | FM | TUB | 4520800%
1426 | BATT | use | BATT_batteryPOM | 16 | 16 06 | 16 06 05 | n/a | 8507 | n/a | 163 | battLiRechargeable | battLiNMC | battLiNMC_subsub | NMC traction batteries with steel housing | 2 | n/a | n/a | n/a | batteryComponents | batteryCellCathode | cathodeActiveMaterial | n/a | n/a | n/a | n/a | n/a | n/a | n/a | n/a | n/a | n/a | other | e-p | MassFraction | n/a | 1 | singleValue | n/a | n/a | wt% | n/a | n/a | n/a | n/a | n/a | n/a | generic | n/a | n/a | #VALUE! | n/a | 2 | 2 | 2 | 2 | 1 | 2 | 1.833333 | 2 | (Buchert and Sutter, 2015) | CC BY 4.0 | Data from LithoRec II experts group | https://www.erneuerbar-mobil.de/sites/default/files/publications/endbericht-kobilanzen-zum-recyclingverfahren-lithorec-ii-fuer-lithium-ionen-batterien_1.pdf | FM | TUB | 4520800%
1427 | BATT | use | BATT_batteryPOM | 16 | 16 06 | 16 06 05 | n/a | 8507 | n/a | 163 | battLiRechargeable | battLiNMC | battLiNMC_subsub | NMC traction batteries with steel housing | 2 | n/a | n/a | n/a | batteryComponents | batteryCellSeparator1 | batteryCellSeparator2 | n/a | n/a | n/a | organics | plastics | n/a | n/a | n/a | Separator (plastics) | 1 | n/a | m-p | MassFraction | n/a | 3 | singleValue | n/a | n/a | wt% | n/a | n/a | n/a | n/a | n/a | n/a | generic | n/a | n/a | #VALUE! | n/a | 2 | 2 | 2 | 2 | 1 | 2 | 1.833333 | 2 | (Buchert and Sutter, 2015) | CC BY 4.0 | Data from LithoRec II experts group | https://www.erneuerbar-mobil.de/sites/default/files/publications/endbericht-kobilanzen-zum-recyclingverfahren-lithorec-ii-fuer-lithium-ionen-batterien_1.pdf | FM | TUB | 4520800%
1428 | BATT | use | BATT_batteryPOM | 16 | 16 06 | 16 06 05 | n/a | 8507 | n/a | 163 | battLiRechargeable | battLiNMC | battLiNMC_subsub | NMC traction batteries with steel housing | 2 | n/a | n/a | n/a | batteryComponents | batteryCellAnode | currentCollectorAnode | n/a | n/a | n/a | n/a | n/a | n/a | n/a | n/a | n/a | n/a | Cu | e-p | MassFraction | n/a | 0 | singleValue | n/a | n/a | wt% | n/a | n/a | n/a | n/a | n/a | n/a | generic | n/a | n/a | #VALUE! | n/a | 2 | 2 | 2 | 2 | 1 | 2 | 1.833333 | 2 | (Buchert and Sutter, 2015) | CC BY 4.0 | Data from LithoRec II experts group | https://www.erneuerbar-mobil.de/sites/default/files/publications/endbericht-kobilanzen-zum-recyclingverfahren-lithorec-ii-fuer-lithium-ionen-batterien_1.pdf | FM | TUB | 4520800%
1429 | BATT | use | BATT_batteryPOM | 16 | 16 06 | 16 06 05 | n/a | 8507 | n/a | 163 | battLiRechargeable | battLiNMC | battLiNMC_subsub | NMC traction batteries with steel housing | 2 | n/a | n/a | n/a | batteryComponents | shadowComponentBATT1 | shadowComponentBATT2 | n/a | n/a | n/a | n/a | n/a | n/a | n/a | n/a | n/a | n/a | Al | e-p | MassFraction | n/a | 0 | singleValue | n/a | n/a | wt% | n/a | n/a | n/a | n/a | n/a | n/a | generic | n/a | n/a | #VALUE! | n/a | 2 | 2 | 2 | 2 | 1 | 2 | 1.833333 | 2 | (Buchert and Sutter, 2015) | CC BY 4.0 | Data from LithoRec II experts group | https://www.erneuerbar-mobil.de/sites/default/files/publications/endbericht-kobilanzen-zum-recyclingverfahren-lithorec-ii-fuer-lithium-ionen-batterien_1.pdf | FM | TUB | 4520800%
1430 | BATT | use | BATT_batteryPOM | 16 | 16 06 | 16 06 05 | n/a | 8507 | n/a | 163 | battLiRechargeable | battLiNMC | battLiNMC_subsub | NMC traction batteries with steel housing | 2 | n/a | n/a | n/a | batteryComponents | shadowComponentBATT1 | shadowComponentBATT2 | n/a | n/a | n/a | n/a | n/a | n/a | n/a | n/a | n/a | n/a | others | e-p | MassFraction | n/a | 0 | singleValue | n/a | n/a | wt% | n/a | n/a | n/a | n/a | n/a | n/a | generic | n/a | n/a | #VALUE! | n/a | 2 | 2 | 2 | 2 | 1 | 2 | 1.833333 | 2 | (Buchert and Sutter, 2015) | CC BY 4.0 | Data from LithoRec II experts group | https://www.erneuerbar-mobil.de/sites/default/files/publications/endbericht-kobilanzen-zum-recyclingverfahren-lithorec-ii-fuer-lithium-ionen-batterien_1.pdf | FM | TUB | 4520800%
1431 | BATT | use | BATT_batteryPOM | 16 | 16 06 | 16 06 05 | n/a | 8507 | n/a | 163 | battLiRechargeable | battLiNMC | battLiNMC_subsub | NMC traction batteries with steel housing | 2 | n/a | n/a | n/a | batteryComponents | batteryCellElectrolyte1 | batteryCellElectrolyte2 | n/a | n/a | n/a | undefinedAndMixedMaterials0 | undefinedAndMixedMaterials1 | otherOrUndefinedMaterials2 | electrolytes | undefinedElectrolytes | Electrolyte | 1 | n/a | m-p | MassFraction | n/a | 7 | singleValue | n/a | n/a | wt% | n/a | n/a | n/a | n/a | n/a | n/a | generic | n/a | n/a | #VALUE! | n/a | 2 | 2 | 2 | 2 | 1 | 2 | 1.833333 | 2 | (Buchert and Sutter, 2015) | CC BY 4.0 | Data from LithoRec II experts group | https://www.erneuerbar-mobil.de/sites/default/files/publications/endbericht-kobilanzen-zum-recyclingverfahren-lithorec-ii-fuer-lithium-ionen-batterien_1.pdf | FM | TUB | 4520800%
1432 | BATT | use | BATT_batteryPOM | 16 | 16 06 | 16 06 05 | n/a | 8507 | n/a | 164 | battLiRechargeable | battLiFP | battLiFP_subsub | LFP traction batteries | 2 | n/a | n/a | n/a | batteryComponents | batteryCellCasing1 | batteryCellCasing2 | n/a | n/a | n/a | ferrousMetals0 | ferrousMetals1 | steelAndSteelAlloys | n/a | n/a | Steel (including screws) | 1 | n/a | m-p | MassFraction | n/a | 7.3 | singleValue | n/a | n/a | wt% | n/a | n/a | n/a | n/a | n/a | n/a | generic | n/a | n/a | #VALUE! | n/a | 2 | 2 | 3 | 2.333333 | 1 | 2 | 2.055556 | 2 | (Buchert and Sutter, 2015) | CC BY 4.0 | Data from LithoRec II experts group | https://www.erneuerbar-mobil.de/sites/default/files/publications/endbericht-kobilanzen-zum-recyclingverfahren-lithorec-ii-fuer-lithium-ionen-batterien_1.pdf | FM | TUB | 4520800%
1433 | BATT | use | BATT_batteryPOM | 16 | 16 06 | 16 06 05 | n/a | 8507 | n/a | 164 | battLiRechargeable | battLiFP | battLiFP_subsub | LFP traction batteries | 2 | n/a | n/a | n/a | batteryComponents | batteryAccessories | batteryPackCable | Cabel | 1 | n/a | n/a | n/a | n/a | n/a | n/a | n/a | n/a | n/a | c-p | MassFraction | n/a | 1.1 | singleValue | n/a | n/a | wt% | n/a | n/a | n/a | n/a | n/a | n/a | generic | n/a | n/a | #VALUE! | n/a | 2 | 2 | 3 | 2.333333 | 1 | 2 | 2.055556 | 2 | (Buchert and Sutter, 2015) | CC BY 4.0 | Data from LithoRec II experts group | https://www.erneuerbar-mobil.de/sites/default/files/publications/endbericht-kobilanzen-zum-recyclingverfahren-lithorec-ii-fuer-lithium-ionen-batterien_1.pdf | FM | TUB | 4520800%
1434 | BATT | use | BATT_batteryPOM | 16 | 16 06 | 16 06 05 | n/a | 8507 | n/a | 164 | battLiRechargeable | battLiFP | battLiFP_subsub | LFP traction batteries | 2 | n/a | n/a | n/a | batteryComponents | batteryAccessories | batteryPackElectronicParts | Electronics | 1 | n/a | n/a | n/a | n/a | n/a | n/a | n/a | n/a | n/a | c-p | MassFraction | n/a | 2.1 | singleValue | n/a | n/a | wt% | n/a | n/a | n/a | n/a | n/a | n/a | generic | n/a | n/a | #VALUE! | n/a | 2 | 2 | 3 | 2.333333 | 1 | 2 | 2.055556 | 2 | (Buchert and Sutter, 2015) | CC BY 4.0 | Data from LithoRec II experts group | https://www.erneuerbar-mobil.de/sites/default/files/publications/endbericht-kobilanzen-zum-recyclingverfahren-lithorec-ii-fuer-lithium-ionen-batterien_1.pdf | FM | TUB | 4520800%
1435 | BATT | use | BATT_batteryPOM | 16 | 16 06 | 16 06 05 | n/a | 8507 | n/a | 164 | battLiRechargeable | battLiFP | battLiFP_subsub | LFP traction batteries | 2 | n/a | n/a | n/a | batteryComponents | shadowComponentBATT1 | shadowComponentBATT2 | n/a | n/a | n/a | organics | plastics | n/a | n/a | n/a | Plastic | 1 | n/a | m-p | MassFraction | n/a | 5.7 | singleValue | n/a | n/a | wt% | n/a | n/a | n/a | n/a | n/a | n/a | generic | n/a | n/a | #VALUE! | n/a | 2 | 2 | 3 | 2.333333 | 1 | 2 | 2.055556 | 2 | (Buchert and Sutter, 2015) | CC BY 4.0 | Data from LithoRec II experts group | https://www.erneuerbar-mobil.de/sites/default/files/publications/endbericht-kobilanzen-zum-recyclingverfahren-lithorec-ii-fuer-lithium-ionen-batterien_1.pdf | FM | TUB | 4520800%
1436 | BATT | use | BATT_batteryPOM | 16 | 16 06 | 16 06 05 | n/a | 8507 | n/a | 164 | battLiRechargeable | battLiFP | battLiFP_subsub | LFP traction batteries | 2 | n/a | n/a | n/a | batteryComponents | batteryPackCasing1 | batteryPackCasing2 | n/a | n/a | n/a | n/a | n/a | n/a | n/a | n/a | n/a | n/a | Al | e-p | MassFraction | n/a | 22.2 | singleValue | n/a | n/a | wt% | n/a | n/a | n/a | n/a | n/a | n/a | generic | n/a | n/a | #VALUE! | n/a | 2 | 2 | 3 | 2.333333 | 1 | 2 | 2.055556 | 2 | (Buchert and Sutter, 2015) | CC BY 4.0 | Data from LithoRec II experts group | https://www.erneuerbar-mobil.de/sites/default/files/publications/endbericht-kobilanzen-zum-recyclingverfahren-lithorec-ii-fuer-lithium-ionen-batterien_1.pdf | FM | TUB | 4520800%
1437 | BATT | use | BATT_batteryPOM | 16 | 16 06 | 16 06 05 | n/a | 8507 | n/a | 164 | battLiRechargeable | battLiFP | battLiFP_subsub | LFP traction batteries | 2 | n/a | n/a | n/a | batteryComponents | batteryCellCasing1 | batteryCellCasing2 | n/a | n/a | n/a | n/a | n/a | n/a | n/a | n/a | n/a | n/a | Al | e-p | MassFraction | n/a | 8.1 | singleValue | n/a | n/a | wt% | n/a | n/a | n/a | n/a | n/a | n/a | generic | n/a | n/a | #VALUE! | n/a | 2 | 2 | 3 | 2.333333 | 1 | 2 | 2.055556 | 2 | (Buchert and Sutter, 2015) | CC BY 4.0 | Data from LithoRec II experts group | https://www.erneuerbar-mobil.de/sites/default/files/publications/endbericht-kobilanzen-zum-recyclingverfahren-lithorec-ii-fuer-lithium-ionen-batterien_1.pdf | FM | TUB | 4520800%
1438 | BATT | use | BATT_batteryPOM | 16 | 16 06 | 16 06 05 | n/a | 8507 | n/a | 164 | battLiRechargeable | battLiFP | battLiFP_subsub | LFP traction batteries | 2 | n/a | n/a | n/a | batteryComponents | batteryCellAnode | anodeActiveMaterial | n/a | n/a | n/a | n/a | n/a | n/a | n/a | n/a | n/a | n/a | C | e-p | MassFraction | n/a | 10.9 | singleValue | n/a | n/a | wt% | n/a | n/a | n/a | n/a | n/a | n/a | generic | n/a | n/a | #VALUE! | n/a | 2 | 2 | 3 | 2.333333 | 1 | 2 | 2.055556 | 2 | (Buchert and Sutter, 2015) | CC BY 4.0 | Data from LithoRec II experts group | https://www.erneuerbar-mobil.de/sites/default/files/publications/endbericht-kobilanzen-zum-recyclingverfahren-lithorec-ii-fuer-lithium-ionen-batterien_1.pdf | FM | TUB | 4520800%
1439 | BATT | use | BATT_batteryPOM | 16 | 16 06 | 16 06 05 | n/a | 8507 | n/a | 164 | battLiRechargeable | battLiFP | battLiFP_subsub | LFP traction batteries | 2 | n/a | n/a | n/a | batteryComponents | batteryCellAnode | currentCollectorAnode | n/a | n/a | n/a | n/a | n/a | n/a | n/a | n/a | n/a | n/a | Cu | e-p | MassFraction | n/a | 10.5 | singleValue | n/a | n/a | wt% | n/a | n/a | n/a | n/a | n/a | n/a | generic | n/a | n/a | #VALUE! | n/a | 2 | 2 | 3 | 2.333333 | 1 | 2 | 2.055556 | 2 | (Buchert and Sutter, 2015) | CC BY 4.0 | Data from LithoRec II experts group | https://www.erneuerbar-mobil.de/sites/default/files/publications/endbericht-kobilanzen-zum-recyclingverfahren-lithorec-ii-fuer-lithium-ionen-batterien_1.pdf | FM | TUB | 4520800%
1440 | BATT | use | BATT_batteryPOM | 16 | 16 06 | 16 06 05 | n/a | 8507 | n/a | 164 | battLiRechargeable | battLiFP | battLiFP_subsub | LFP traction batteries | 2 | n/a | n/a | n/a | batteryComponents | batteryCellCathode | cathodeActiveMaterial | n/a | n/a | n/a | n/a | n/a | n/a | n/a | n/a | n/a | n/a | Li | e-p | MassFraction | n/a | 0.4 | singleValue | n/a | n/a | wt% | n/a | n/a | n/a | n/a | n/a | n/a | generic | n/a | n/a | #VALUE! | n/a | 2 | 2 | 3 | 2.333333 | 1 | 2 | 2.055556 | 2 | (Buchert and Sutter, 2015) | CC BY 4.0 | Data from LithoRec II experts group | https://www.erneuerbar-mobil.de/sites/default/files/publications/endbericht-kobilanzen-zum-recyclingverfahren-lithorec-ii-fuer-lithium-ionen-batterien_1.pdf | FM | TUB | 4520800%
1441 | BATT | use | BATT_batteryPOM | 16 | 16 06 | 16 06 05 | n/a | 8507 | n/a | 164 | battLiRechargeable | battLiFP | battLiFP_subsub | LFP traction batteries | 2 | n/a | n/a | n/a | batteryComponents | batteryCellCathode | currentCollectorCathode | n/a | n/a | n/a | n/a | n/a | n/a | n/a | n/a | n/a | n/a | Al | e-p | MassFraction | n/a | 6.1 | singleValue | n/a | n/a | wt% | n/a | n/a | n/a | n/a | n/a | n/a | generic | n/a | n/a | #VALUE! | n/a | 2 | 2 | 3 | 2.333333 | 1 | 2 | 2.055556 | 2 | (Buchert and Sutter, 2015) | CC BY 4.0 | Data from LithoRec II experts group | https://www.erneuerbar-mobil.de/sites/default/files/publications/endbericht-kobilanzen-zum-recyclingverfahren-lithorec-ii-fuer-lithium-ionen-batterien_1.pdf | FM | TUB | 4520800%
1442 | BATT | use | BATT_batteryPOM | 16 | 16 06 | 16 06 05 | n/a | 8507 | n/a | 164 | battLiRechargeable | battLiFP | battLiFP_subsub | LFP traction batteries | 2 | n/a | n/a | n/a | batteryComponents | batteryCellCathode | cathodeActiveMaterial | n/a | n/a | n/a | n/a | n/a | n/a | n/a | n/a | n/a | n/a | Fe | e-p | MassFraction | n/a | 3.1 | singleValue | n/a | n/a | wt% | n/a | n/a | n/a | n/a | n/a | n/a | generic | n/a | n/a | #VALUE! | n/a | 2 | 2 | 3 | 2.333333 | 1 | 2 | 2.055556 | 2 | (Buchert and Sutter, 2015) | CC BY 4.0 | Data from LithoRec II experts group | https://www.erneuerbar-mobil.de/sites/default/files/publications/endbericht-kobilanzen-zum-recyclingverfahren-lithorec-ii-fuer-lithium-ionen-batterien_1.pdf | FM | TUB | 4520800%
1443 | BATT | use | BATT_batteryPOM | 16 | 16 06 | 16 06 05 | n/a | 8507 | n/a | 164 | battLiRechargeable | battLiFP | battLiFP_subsub | LFP traction batteries | 2 | n/a | n/a | n/a | batteryComponents | batteryCellCathode | cathodeActiveMaterial | n/a | n/a | n/a | n/a | n/a | n/a | n/a | n/a | n/a | n/a | P | e-p | MassFraction | n/a | 1.7 | singleValue | n/a | n/a | wt% | n/a | n/a | n/a | n/a | n/a | n/a | generic | n/a | n/a | #VALUE! | n/a | 2 | 2 | 3 | 2.333333 | 1 | 2 | 2.055556 | 2 | (Buchert and Sutter, 2015) | CC BY 4.0 | Data from LithoRec II experts group | https://www.erneuerbar-mobil.de/sites/default/files/publications/endbericht-kobilanzen-zum-recyclingverfahren-lithorec-ii-fuer-lithium-ionen-batterien_1.pdf | FM | TUB | 4520800%
1444 | BATT | use | BATT_batteryPOM | 16 | 16 06 | 16 06 05 | n/a | 8507 | n/a | 164 | battLiRechargeable | battLiFP | battLiFP_subsub | LFP traction batteries | 2 | n/a | n/a | n/a | batteryComponents | batteryCellCathode | cathodeActiveMaterial | n/a | n/a | n/a | n/a | n/a | n/a | n/a | n/a | n/a | n/a | O | e-p | MassFraction | n/a | 3.5 | singleValue | n/a | n/a | wt% | n/a | n/a | n/a | n/a | n/a | n/a | generic | n/a | n/a | #VALUE! | n/a | 2 | 2 | 3 | 2.333333 | 1 | 2 | 2.055556 | 2 | (Buchert and Sutter, 2015) | CC BY 4.0 | Data from LithoRec II experts group | https://www.erneuerbar-mobil.de/sites/default/files/publications/endbericht-kobilanzen-zum-recyclingverfahren-lithorec-ii-fuer-lithium-ionen-batterien_1.pdf | FM | TUB | 4520800%
1445 | BATT | use | BATT_batteryPOM | 16 | 16 06 | 16 06 05 | n/a | 8507 | n/a | 164 | battLiRechargeable | battLiFP | battLiFP_subsub | LFP traction batteries | 2 | n/a | n/a | n/a | batteryComponents | batteryCellSeparator1 | batteryCellSeparator2 | n/a | n/a | n/a | organics | plastics | n/a | n/a | n/a | Separator (plastics) | 1 | n/a | m-p | MassFraction | n/a | 9.7 | singleValue | n/a | n/a | wt% | n/a | n/a | n/a | n/a | n/a | n/a | generic | n/a | n/a | #VALUE! | n/a | 2 | 2 | 3 | 2.333333 | 1 | 2 | 2.055556 | 2 | (Buchert and Sutter, 2015) | CC BY 4.0 | Data from LithoRec II experts group | https://www.erneuerbar-mobil.de/sites/default/files/publications/endbericht-kobilanzen-zum-recyclingverfahren-lithorec-ii-fuer-lithium-ionen-batterien_1.pdf | FM | TUB | 4520800%
1446 | BATT | use | BATT_batteryPOM | 16 | 16 06 | 16 06 05 | n/a | 8507 | n/a | 164 | battLiRechargeable | battLiFP | battLiFP_subsub | LFP traction batteries | 2 | n/a | n/a | n/a | batteryComponents | batteryCellAnode | currentCollectorAnode | n/a | n/a | n/a | n/a | n/a | n/a | n/a | n/a | n/a | n/a | Cu | e-p | MassFraction | n/a | 0.6 | singleValue | n/a | n/a | wt% | n/a | n/a | n/a | n/a | n/a | n/a | generic | n/a | n/a | #VALUE! | n/a | 2 | 2 | 3 | 2.333333 | 1 | 2 | 2.055556 | 2 | (Buchert and Sutter, 2015) | CC BY 4.0 | Data from LithoRec II experts group | https://www.erneuerbar-mobil.de/sites/default/files/publications/endbericht-kobilanzen-zum-recyclingverfahren-lithorec-ii-fuer-lithium-ionen-batterien_1.pdf | FM | TUB | 4520800%
1447 | BATT | use | BATT_batteryPOM | 16 | 16 06 | 16 06 05 | n/a | 8507 | n/a | 164 | battLiRechargeable | battLiFP | battLiFP_subsub | LFP traction batteries | 2 | n/a | n/a | n/a | batteryComponents | shadowComponentBATT1 | shadowComponentBATT2 | n/a | n/a | n/a | n/a | n/a | n/a | n/a | n/a | n/a | n/a | Al | e-p | MassFraction | n/a | 0 | singleValue | n/a | n/a | wt% | n/a | n/a | n/a | n/a | n/a | n/a | generic | n/a | n/a | #VALUE! | n/a | 2 | 2 | 3 | 2.333333 | 1 | 2 | 2.055556 | 2 | (Buchert and Sutter, 2015) | CC BY 4.0 | Data from LithoRec II experts group | https://www.erneuerbar-mobil.de/sites/default/files/publications/endbericht-kobilanzen-zum-recyclingverfahren-lithorec-ii-fuer-lithium-ionen-batterien_1.pdf | FM | TUB | 4520800%
1448 | BATT | use | BATT_batteryPOM | 16 | 16 06 | 16 06 05 | n/a | 8507 | n/a | 164 | battLiRechargeable | battLiFP | battLiFP_subsub | LFP traction batteries | 2 | n/a | n/a | n/a | batteryComponents | shadowComponentBATT1 | shadowComponentBATT2 | n/a | n/a | n/a | n/a | n/a | n/a | n/a | n/a | n/a | n/a | others | e-p | MassFraction | n/a | 0 | singleValue | n/a | n/a | wt% | n/a | n/a | n/a | n/a | n/a | n/a | generic | n/a | n/a | #VALUE! | n/a | 2 | 2 | 3 | 2.333333 | 1 | 2 | 2.055556 | 2 | (Buchert and Sutter, 2015) | CC BY 4.0 | Data from LithoRec II experts group | https://www.erneuerbar-mobil.de/sites/default/files/publications/endbericht-kobilanzen-zum-recyclingverfahren-lithorec-ii-fuer-lithium-ionen-batterien_1.pdf | FM | TUB | 4520800%
1449 | BATT | use | BATT_batteryPOM | 16 | 16 06 | 16 06 05 | n/a | 8507 | n/a | 164 | battLiRechargeable | battLiFP | battLiFP_subsub | LFP traction batteries | 2 | n/a | n/a | n/a | batteryComponents | batteryCellElectrolyte1 | batteryCellElectrolyte2 | n/a | n/a | n/a | undefinedAndMixedMaterials0 | undefinedAndMixedMaterials1 | otherOrUndefinedMaterials2 | electrolytes | undefinedElectrolytes | Electrolyte | 1 | n/a | m-p | MassFraction | n/a | 7 | singleValue | n/a | n/a | wt% | n/a | n/a | n/a | n/a | n/a | n/a | generic | n/a | n/a | #VALUE! | n/a | 2 | 2 | 3 | 2.333333 | 1 | 2 | 2.055556 | 2 | (Buchert and Sutter, 2015) | CC BY 4.0 | Data from LithoRec II experts group | https://www.erneuerbar-mobil.de/sites/default/files/publications/endbericht-kobilanzen-zum-recyclingverfahren-lithorec-ii-fuer-lithium-ionen-batterien_1.pdf | FM | TUB | 4520800%
1450 | BATT | use | BATT_batteryPOM | 16 | 16 06 | 16 06 04 | n/a | n/a | n/a | 165 | battZn | battZn_ZnMnO2 | battZn_ZnMnO2_subsub | Alkaline batteries | 1 | 2023 | n/a | n/a | batteryComponents | batteryCellCathode | cathodeActiveMaterial | n/a | n/a | n/a | undefinedAndMixedMaterials0 | undefinedAndMixedMaterials1 | otherOrUndefinedMaterials2 | cathodeMaterial | manganeseDioxide | Manganese oxide MnO | 1 | n/a | m-p | MassFraction | n/a | 45 | singleValue | n/a | n/a | wt% | EPD_BOM | n/a | n/a | producerData | 2023 | USA | generic | n/a | n/a | #VALUE! | n/a | 1 | 1 | 1 | 1.333333 | 1 | 2 | 1.222222 | 1 | (HewlettPackard, 2023a) | CC BY 4.0 | Battery Information Sheet/Manufacturer Information | https://www.hpe.com/psnow/doc/a00095679enw.pdf?jumpid=in_pdfviewer-psnow | SJ | TUB | 4520800%
1451 | BATT | use | BATT_batteryPOM | 16 | 16 06 | 16 06 04 | n/a | n/a | n/a | 165 | battZn | battZn_ZnMnO2 | battZn_ZnMnO2_subsub | Alkaline batteries | 1 | 2023 | n/a | n/a | batteryComponents | batteryCellAnode | anodeActiveMaterial | n/a | n/a | n/a | n/a | n/a | n/a | n/a | n/a | n/a | n/a | Zn | e-p | MassFraction | n/a | 25 | singleValue | n/a | n/a | wt% | EPD_BOM | n/a | n/a | producerData | 2023 | USA | generic | n/a | n/a | #VALUE! | n/a | 1 | 1 | 1 | 1.333333 | 1 | 2 | 1.222222 | 1 | (HewlettPackard, 2023a) | CC BY 4.0 | Battery Information Sheet/Manufacturer Information | https://www.hpe.com/psnow/doc/a00095679enw.pdf?jumpid=in_pdfviewer-psnow | SJ | TUB | 4520800%
1452 | BATT | use | BATT_batteryPOM | 16 | 16 06 | 16 06 04 | n/a | n/a | n/a | 165 | battZn | battZn_ZnMnO2 | battZn_ZnMnO2_subsub | Alkaline batteries | 1 | 2023 | n/a | n/a | batteryComponents | shadowComponentBATT1 | shadowComponentBATT2 | n/a | n/a | n/a | n/a | n/a | n/a | n/a | n/a | n/a | n/a | Fe | e-p | MassFraction | n/a | 22 | singleValue | n/a | n/a | wt% | EPD_BOM | n/a | n/a | producerData | 2023 | USA | generic | n/a | n/a | #VALUE! | n/a | 1 | 1 | 1 | 1.333333 | 1 | 2 | 1.222222 | 1 | (HewlettPackard, 2023a) | CC BY 4.0 | Battery Information Sheet/Manufacturer Information | https://www.hpe.com/psnow/doc/a00095679enw.pdf?jumpid=in_pdfviewer-psnow | SJ | TUB | 4520800%
1453 | BATT | use | BATT_batteryPOM | 16 | 16 06 | 16 06 04 | n/a | n/a | n/a | 165 | battZn | battZn_ZnMnO2 | battZn_ZnMnO2_subsub | Alkaline batteries | 1 | 2023 | n/a | n/a | batteryComponents | batteryCellElectrolyte1 | batteryCellElectrolyte2 | n/a | n/a | n/a | undefinedAndMixedMaterials0 | undefinedAndMixedMaterials1 | otherOrUndefinedMaterials2 | electrolytes | potassiumHydroxide | Potassium hydroxide KOH | 1 | n/a | m-p | MassFraction | n/a | 18 | singleValue | n/a | n/a | wt% | EPD_BOM | n/a | n/a | producerData | 2023 | USA | generic | n/a | n/a | #VALUE! | n/a | 1 | 1 | 1 | 1.333333 | 1 | 2 | 1.222222 | 1 | (HewlettPackard, 2023a) | CC BY 4.0 | Battery Information Sheet/Manufacturer Information | https://www.hpe.com/psnow/doc/a00095679enw.pdf?jumpid=in_pdfviewer-psnow | SJ | TUB | 4520800%
1454 | BATT | use | BATT_batteryPOM | 16 | 16 06 | 16 06 04 | n/a | n/a | n/a | 165 | battZn | battZn_ZnMnO2 | battZn_ZnMnO2_subsub | Alkaline batteries | 1 | 2023 | n/a | n/a | batteryComponents | batteryCellCathode | cathodeActiveMaterial | n/a | n/a | n/a | minerals | otherMinerals1 | carbon | graphite3 | n/a | n/a | n/a | C | e-p | MassFraction | n/a | 6 | singleValue | n/a | n/a | wt% | EPD_BOM | n/a | n/a | producerData | 2023 | USA | generic | n/a | n/a | #VALUE! | n/a | 1 | 1 | 1 | 1.333333 | 1 | 2 | 1.222222 | 1 | (HewlettPackard, 2023a) | CC BY 4.0 | Battery Information Sheet/Manufacturer Information | https://www.hpe.com/psnow/doc/a00095679enw.pdf?jumpid=in_pdfviewer-psnow | SJ | TUB | 4520800%
1455 | BATT | use | BATT_batteryPOM | 16 | 16 06 | 16 06 04 | n/a | n/a | n/a | 165 | battZn | battZn_ZnMnO2 | battZn_ZnMnO2_subsub | Alkaline batteries | 1 | 2023 | n/a | n/a | batteryComponents | shadowComponentBATT1 | shadowComponentBATT2 | n/a | n/a | n/a | n/a | n/a | n/a | n/a | n/a | n/a | n/a | Pb | e-p | MassFraction | n/a | 0.004 | singleValue | n/a | n/a | wt% | EPD_BOM | n/a | n/a | producerData | 2023 | USA | generic | n/a | n/a | #VALUE! | n/a | 1 | 1 | 1 | 1.333333 | 1 | 2 | 1.222222 | 1 | (HewlettPackard, 2023a) | CC BY 4.0 | Battery Information Sheet/Manufacturer Information | https://www.hpe.com/psnow/doc/a00095679enw.pdf?jumpid=in_pdfviewer-psnow | SJ | TUB | 4520800%
1456 | BATT | use | BATT_batteryPOM | 16 | 16 06 | 16 06 04 | n/a | n/a | n/a | 165 | battZn | battZn_ZnMnO2 | battZn_ZnMnO2_subsub | Alkaline batteries | 1 | 2023 | n/a | n/a | batteryComponents | shadowComponentBATT1 | shadowComponentBATT2 | n/a | n/a | n/a | n/a | n/a | n/a | n/a | n/a | n/a | n/a | Cd | e-p | MassFraction | n/a | 0.002 | singleValue | n/a | n/a | wt% | EPD_BOM | n/a | n/a | producerData | 2023 | USA | generic | n/a | n/a | #VALUE! | n/a | 1 | 1 | 1 | 1.333333 | 1 | 2 | 1.222222 | 1 | (HewlettPackard, 2023a) | CC BY 4.0 | Battery Information Sheet/Manufacturer Information | https://www.hpe.com/psnow/doc/a00095679enw.pdf?jumpid=in_pdfviewer-psnow | SJ | TUB | 4520800%
1457 | BATT | use | BATT_batteryPOM | 16 | 16 06 | 16 06 04 | n/a | n/a | n/a | 165 | battZn | battZn_ZnMnO2 | battZn_ZnMnO2_subsub | Alkaline batteries | 1 | 2023 | n/a | n/a | batteryComponents | batteryCellCathode | cathodeActiveMaterial | n/a | n/a | n/a | n/a | n/a | n/a | n/a | n/a | n/a | n/a | Hg | e-p | MassFraction | n/a | 0.0001 | singleValue | n/a | n/a | wt% | EPD_BOM | n/a | n/a | producerData | 2023 | USA | generic | n/a | n/a | #VALUE! | n/a | 1 | 1 | 1 | 1.333333 | 1 | 2 | 1.222222 | 1 | (HewlettPackard, 2023a) | CC BY 4.0 | Battery Information Sheet/Manufacturer Information | https://www.hpe.com/psnow/doc/a00095679enw.pdf?jumpid=in_pdfviewer-psnow | SJ | TUB | 4520800%
1458 | BATT | use | BATT_batteryPOM | 16 | 16 06 | 16 06 04 | n/a | n/a | n/a | 166 | battZn | battZn_ZnMnO2 | battZn_ZnMnO2_subsub | Alkaline batteries | 1 | 2025 | n/a | n/a | batteryComponents | batteryCellCathode | cathodeActiveMaterial | n/a | 1 | n/a | minerals | otherMinerals1 | carbon | graphite3 | n/a | n/a | n/a | C | e-p | MassFraction | n/a | 3 | mean | 2 | 4 | wt% | EPD_BOM | n/a | n/a | producerData | 2025 | JPN | generic | n/a | n/a | #VALUE! | n/a | 1 | 1 | 1 | 1.333333 | 1 | 2 | 1.222222 | 1 | (Panasonic, 2025) | CC BY 4.0 | Product Safety Data Sheet/Manufacturer Information | https://energy.panasonic.com/dam/master/pdf/en/psds/dry/2025/ALMN-PSDS-E1-EN.pdf | FM | TUB | 4604300%
1459 | BATT | use | BATT_batteryPOM | 16 | 16 06 | 16 06 04 | n/a | n/a | n/a | 166 | battZn | battZn_ZnMnO2 | battZn_ZnMnO2_subsub | Alkaline batteries | 1 | 2025 | n/a | n/a | batteryComponents | batteryCellCathode | cathodeActiveMaterial | n/a | 1 | n/a | undefinedAndMixedMaterials0 | undefinedAndMixedMaterials1 | otherOrUndefinedMaterials2 | cathodeMaterial | manganeseDioxide | Manganese dioxide MnO2 | 1 | n/a | m-p | MassFraction | n/a | 38 | mean | 30 | 46 | wt% | EPD_BOM | n/a | n/a | producerData | 2025 | JPN | generic | n/a | n/a | #VALUE! | n/a | 1 | 1 | 1 | 1.333333 | 1 | 2 | 1.222222 | 1 | (Panasonic, 2025) | CC BY 4.0 | Product Safety Data Sheet/Manufacturer Information | https://energy.panasonic.com/dam/master/pdf/en/psds/dry/2025/ALMN-PSDS-E1-EN.pdf | FM | TUB | 4604300%
1460 | BATT | use | BATT_batteryPOM | 16 | 16 06 | 16 06 04 | n/a | n/a | n/a | 166 | battZn | battZn_ZnMnO2 | battZn_ZnMnO2_subsub | Alkaline batteries | 1 | 2025 | n/a | n/a | batteryComponents | batteryCellAnode | anodeActiveMaterial | n/a | 1 | n/a | n/a | n/a | n/a | n/a | n/a | n/a | n/a | Zn | e-p | MassFraction | n/a | 13.5 | mean | 10 | 17 | wt% | EPD_BOM | n/a | n/a | producerData | 2025 | JPN | generic | n/a | n/a | #VALUE! | n/a | 1 | 1 | 1 | 1.333333 | 1 | 2 | 1.222222 | 1 | (Panasonic, 2025) | CC BY 4.0 | Product Safety Data Sheet/Manufacturer Information | https://energy.panasonic.com/dam/master/pdf/en/psds/dry/2025/ALMN-PSDS-E1-EN.pdf | FM | TUB | 4604300%
1461 | BATT | use | BATT_batteryPOM | 16 | 16 06 | 16 06 04 | n/a | n/a | n/a | 166 | battZn | battZn_ZnMnO2 | battZn_ZnMnO2_subsub | Alkaline batteries | 1 | 2025 | n/a | n/a | batteryComponents | batteryCellElectrolyte1 | batteryCellElectrolyte2 | n/a | n/a | n/a | undefinedAndMixedMaterials0 | undefinedAndMixedMaterials1 | otherOrUndefinedMaterials2 | electrolytes | potassiumHydroxide | Potassium hydroxide KOH | 1 | n/a | m-p | MassFraction | n/a | 5.5 | mean | 4 | 7 | wt% | EPD_BOM | n/a | n/a | producerData | 2025 | JPN | generic | n/a | n/a | #VALUE! | n/a | 1 | 1 | 1 | 1.333333 | 1 | 2 | 1.222222 | 1 | (Panasonic, 2025) | CC BY 4.0 | Product Safety Data Sheet/Manufacturer Information | https://energy.panasonic.com/dam/master/pdf/en/psds/dry/2025/ALMN-PSDS-E1-EN.pdf | FM | TUB | 4604300%
1462 | BATT | use | BATT_batteryPOM | 16 | 16 06 | 16 06 04 | n/a | n/a | n/a | 166 | battZn | battZn_ZnMnO2 | battZn_ZnMnO2_subsub | Alkaline batteries | 1 | 2025 | n/a | n/a | batteryComponents | batteryCellElectrolyte1 | batteryCellElectrolyte2 | n/a | n/a | n/a | undefinedAndMixedMaterials0 | undefinedAndMixedMaterials1 | otherOrUndefinedMaterials2 | electrolytes | otherElectrolytes | water | 2 | n/a | m-p | MassFraction | n/a | 10 | mean | 7 | 13 | wt% | EPD_BOM | n/a | n/a | producerData | 2025 | JPN | generic | n/a | n/a | #VALUE! | n/a | 1 | 1 | 1 | 1.333333 | 1 | 2 | 1.222222 | 1 | (Panasonic, 2025) | CC BY 4.0 | Product Safety Data Sheet/Manufacturer Information | https://energy.panasonic.com/dam/master/pdf/en/psds/dry/2025/ALMN-PSDS-E1-EN.pdf | FM | TUB | 4604300%
1463 | BATT | use | BATT_batteryPOM | 16 | 16 06 | 16 06 04 | n/a | n/a | n/a | 166 | battZn | battZn_ZnMnO2 | battZn_ZnMnO2_subsub | Alkaline batteries | 1 | 2025 | n/a | n/a | batteryComponents | batteryCellCasing1 | batteryCellCasing2 | n/a | n/a | n/a | ferrousMetals0 | ferrousMetals1 | steelAndSteelAlloys | n/a | n/a | steelParts | 1 | n/a | m-p | MassFraction | n/a | 23 | mean | 12 | 34 | wt% | EPD_BOM | n/a | n/a | producerData | 2025 | JPN | generic | n/a | n/a | #VALUE! | n/a | 1 | 1 | 1 | 1.333333 | 1 | 2 | 1.222222 | 1 | (Panasonic, 2025) | CC BY 4.0 | Product Safety Data Sheet/Manufacturer Information | https://energy.panasonic.com/dam/master/pdf/en/psds/dry/2025/ALMN-PSDS-E1-EN.pdf | FM | TUB | 4604300%
1464 | BATT | use | BATT_batteryPOM | 16 | 16 06 | 16 06 04 | n/a | n/a | n/a | 166 | battZn | battZn_ZnMnO2 | battZn_ZnMnO2_subsub | Alkaline batteries | 1 | 2025 | n/a | n/a | batteryComponents | shadowComponentBATT1 | shadowComponentBATT2 | n/a | n/a | n/a | organics | plastics | n/a | n/a | n/a | plastic | 1 | n/a | m-p | MassFraction | n/a | 7 | mean | 3 | 11 | wt% | EPD_BOM | n/a | n/a | producerData | 2025 | JPN | generic | n/a | n/a | #VALUE! | n/a | 1 | 1 | 1 | 1.333333 | 1 | 2 | 1.222222 | 1 | (Panasonic, 2025) | CC BY 4.0 | Product Safety Data Sheet/Manufacturer Information | https://energy.panasonic.com/dam/master/pdf/en/psds/dry/2025/ALMN-PSDS-E1-EN.pdf | FM | TUB | 4604300%
1465 | BATT | use | BATT_batteryPOM | 16 | 16 06 | 16 06 04 | n/a | n/a | n/a | 167 | battZn | battZn_ZnC | battZn_ZnC_subsub | Zinc Carbon Battery | 1 | 2025 | n/a | n/a | batteryComponents | batteryCellCathode | cathodeActiveMaterial | n/a | 1 | n/a | undefinedAndMixedMaterials0 | undefinedAndMixedMaterials1 | otherOrUndefinedMaterials2 | cathodeMaterial | manganeseDioxide | Manganese dioxide MnO2 | 1 | n/a | m-p | MassFraction | n/a | 27.5 | mean | 20 | 35 | wt% | EPD_BOM | n/a | n/a | producerData | 2025 | JPN | generic | n/a | n/a | #VALUE! | n/a | 1 | 1 | 1 | 1.333333 | 1 | 2 | 1.222222 | 1 | (Panasonic, 2025b) | CC BY 4.0 | Product Safety Data Sheet/Manufacturer Information | https://energy.panasonic.com/dam/master/pdf/en/psds/dry/2025/MN-PSDS-EN.pdf | FM | TUB | 4604300%
1466 | BATT | use | BATT_batteryPOM | 16 | 16 06 | 16 06 04 | n/a | n/a | n/a | 167 | battZn | battZn_ZnC | battZn_ZnC_subsub | Zinc Carbon Battery | 1 | 2025 | n/a | n/a | batteryComponents | batteryCellCathode | cathodeActiveMaterial | n/a | 1 | n/a | undefinedAndMixedMaterials0 | undefinedAndMixedMaterials1 | otherOrUndefinedMaterials2 | cathodeMaterial | acetyleneBlack | n/a | 1 | C | e-p | MassFraction | n/a | 6 | mean | 4 | 8 | wt% | EPD_BOM | n/a | n/a | producerData | 2025 | JPN | generic | n/a | n/a | #VALUE! | n/a | 1 | 1 | 1 | 1.333333 | 1 | 2 | 1.222222 | 1 | (Panasonic, 2025b) | CC BY 4.0 | Product Safety Data Sheet/Manufacturer Information | https://energy.panasonic.com/dam/master/pdf/en/psds/dry/2025/MN-PSDS-EN.pdf | FM | TUB | 4604300%
1467 | BATT | use | BATT_batteryPOM | 16 | 16 06 | 16 06 04 | n/a | n/a | n/a | 167 | battZn | battZn_ZnC | battZn_ZnC_subsub | Zinc Carbon Battery | 1 | 2025 | n/a | n/a | batteryComponents | batteryCellAnode | anodeActiveMaterial | n/a | 1 | n/a | n/a | n/a | n/a | n/a | n/a | n/a | n/a | Zn | e-p | MassFraction | n/a | 13.5 | mean | 5 | 22 | wt% | EPD_BOM | n/a | n/a | producerData | 2025 | JPN | generic | n/a | n/a | #VALUE! | n/a | 1 | 1 | 1 | 1.333333 | 1 | 2 | 1.222222 | 1 | (Panasonic, 2025b) | CC BY 4.0 | Product Safety Data Sheet/Manufacturer Information | https://energy.panasonic.com/dam/master/pdf/en/psds/dry/2025/MN-PSDS-EN.pdf | FM | TUB | 4604300%
1468 | BATT | use | BATT_batteryPOM | 16 | 16 06 | 16 06 04 | n/a | n/a | n/a | 167 | battZn | battZn_ZnC | battZn_ZnC_subsub | Zinc Carbon Battery | 1 | 2025 | n/a | n/a | batteryComponents | batteryCellElectrolyte1 | batteryCellElectrolyte2 | n/a | n/a | n/a | undefinedAndMixedMaterials0 | undefinedAndMixedMaterials1 | otherOrUndefinedMaterials2 | electrolytes | otherElectrolytes | Zinc Chloride ZnCl2 | 4 | n/a | m-p | MassFraction | n/a | 6.5 | mean | 3 | 10 | wt% | EPD_BOM | n/a | n/a | producerData | 2025 | JPN | generic | n/a | n/a | #VALUE! | n/a | 1 | 1 | 1 | 1.333333 | 1 | 2 | 1.222222 | 1 | (Panasonic, 2025b) | CC BY 4.0 | Product Safety Data Sheet/Manufacturer Information | https://energy.panasonic.com/dam/master/pdf/en/psds/dry/2025/MN-PSDS-EN.pdf | FM | TUB | 4604300%
1469 | BATT | use | BATT_batteryPOM | 16 | 16 06 | 16 06 04 | n/a | n/a | n/a | 167 | battZn | battZn_ZnC | battZn_ZnC_subsub | Zinc Carbon Battery | 1 | 2025 | n/a | n/a | batteryComponents | batteryCellElectrolyte1 | batteryCellElectrolyte2 | n/a | n/a | n/a | undefinedAndMixedMaterials0 | undefinedAndMixedMaterials1 | otherOrUndefinedMaterials2 | otherOrUndefinedMaterials3 | additives | Ammonium chloride NH4Cl | 1 | n/a | m-p | MassFraction | n/a | 0.275 | mean | 0.05 | 0.5 | wt% | EPD_BOM | n/a | n/a | producerData | 2025 | JPN | generic | n/a | n/a | #VALUE! | n/a | 1 | 1 | 1 | 1.333333 | 1 | 2 | 1.222222 | 1 | (Panasonic, 2025b) | CC BY 4.0 | Product Safety Data Sheet/Manufacturer Information | https://energy.panasonic.com/dam/master/pdf/en/psds/dry/2025/MN-PSDS-EN.pdf | FM | TUB | 4604300%
1470 | BATT | use | BATT_batteryPOM | 16 | 16 06 | 16 06 04 | n/a | n/a | n/a | 167 | battZn | battZn_ZnC | battZn_ZnC_subsub | Zinc Carbon Battery | 1 | 2025 | n/a | n/a | batteryComponents | batteryCellElectrolyte1 | batteryCellElectrolyte2 | n/a | n/a | n/a | undefinedAndMixedMaterials0 | undefinedAndMixedMaterials1 | otherOrUndefinedMaterials2 | electrolytes | otherElectrolytes | water | 2 | n/a | m-p | MassFraction | n/a | 14.5 | mean | 9 | 20 | wt% | EPD_BOM | n/a | n/a | producerData | 2025 | JPN | generic | n/a | n/a | #VALUE! | n/a | 1 | 1 | 1 | 1.333333 | 1 | 2 | 1.222222 | 1 | (Panasonic, 2025b) | CC BY 4.0 | Product Safety Data Sheet/Manufacturer Information | https://energy.panasonic.com/dam/master/pdf/en/psds/dry/2025/MN-PSDS-EN.pdf | FM | TUB | 4604300%
1471 | BATT | use | BATT_batteryPOM | 16 | 16 06 | 16 06 05 | n/a | n/a | n/a | 168 | battZn | battZn_ZnAgO2 | battZn_ZnAgO2_subsub | Dry di-silver oxide / zinc cells with soaking system | 4 | 2018 | n/a | n/a | batteryComponents | batteryCellCathode | cathodeActiveMaterial | n/a | n/a | n/a | undefinedAndMixedMaterials0 | undefinedAndMixedMaterials1 | otherOrUndefinedMaterials2 | cathodeMaterial | silverOxide | Di silver oxide Ag2O | 1 | n/a | m-p | MassFraction | n/a | 12.5 | mean | 10 | 15 | wt% | EPD_BOM | n/a | n/a | producerData | 2018 | FR | generic | n/a | n/a | #VALUE! | n/a | 1 | 1 | 1 | 1.333333 | 1 | 2 | 1.222222 | 1 | (Saft Group, 2018b) | CC BY 4.0 | Battery Information Sheet/Manufacturer Information | https://www.saft.com/download_file/6X7JMGAnv3Fm6HdmtEv%252B2gtlbZ1bRRVHkjS11M6md92GD2EF7vU%252F3Oybbz3WOlG%252BxR8srpA5iCdJ%252FV3IQzTVHQyiTucngZKEg9KkYCLkowAvgaG1hurlB1Bmp7K10%252BcWwqAA%252FO8lasbQnjj70BeH5CDWhTmQtAw6A%252BkGZmpusC03pPFVTA%253D%253D/BIS%2BAg2O-Zn%2BV2.0%2BEN.PDF | SJ | TUB | 4520900%
1472 | BATT | use | BATT_batteryPOM | 16 | 16 06 | 16 06 05 | n/a | n/a | n/a | 168 | battZn | battZn_ZnAgO2 | battZn_ZnAgO2_subsub | Dry di-silver oxide / zinc cells with soaking system | 4 | 2018 | n/a | n/a | batteryComponents | batteryCellAnode | anodeActiveMaterial | n/a | n/a | n/a | n/a | n/a | n/a | n/a | n/a | n/a | n/a | Zn | e-p | MassFraction | n/a | 3.5 | mean | 2 | 5 | wt% | EPD_BOM | n/a | n/a | producerData | 2018 | FR | generic | n/a | n/a | #VALUE! | n/a | 1 | 1 | 1 | 1.333333 | 1 | 2 | 1.222222 | 1 | (Saft Group, 2018b) | CC BY 4.0 | Battery Information Sheet/Manufacturer Information | https://www.saft.com/download_file/6X7JMGAnv3Fm6HdmtEv%252B2gtlbZ1bRRVHkjS11M6md92GD2EF7vU%252F3Oybbz3WOlG%252BxR8srpA5iCdJ%252FV3IQzTVHQyiTucngZKEg9KkYCLkowAvgaG1hurlB1Bmp7K10%252BcWwqAA%252FO8lasbQnjj70BeH5CDWhTmQtAw6A%252BkGZmpusC03pPFVTA%253D%253D/BIS%2BAg2O-Zn%2BV2.0%2BEN.PDF | SJ | TUB | 4520900%
1473 | BATT | use | BATT_batteryPOM | 16 | 16 06 | 16 06 05 | n/a | n/a | n/a | 168 | battZn | battZn_ZnAgO2 | battZn_ZnAgO2_subsub | Dry di-silver oxide / zinc cells with soaking system | 4 | 2018 | n/a | n/a | batteryComponents | batteryCellElectrolyte1 | batteryCellElectrolyte2 | n/a | n/a | n/a | undefinedAndMixedMaterials0 | undefinedAndMixedMaterials1 | otherOrUndefinedMaterials2 | electrolytes | potassiumHydroxide | Potassium hydroxide KOH | 1 | n/a | m-p | MassFraction | n/a | 11 | mean | 9 | 13 | wt% | EPD_BOM | n/a | n/a | producerData | 2018 | FR | generic | n/a | n/a | #VALUE! | n/a | 1 | 1 | 1 | 1.333333 | 1 | 2 | 1.222222 | 1 | (Saft Group, 2018b) | CC BY 4.0 | Battery Information Sheet/Manufacturer Information | https://www.saft.com/download_file/6X7JMGAnv3Fm6HdmtEv%252B2gtlbZ1bRRVHkjS11M6md92GD2EF7vU%252F3Oybbz3WOlG%252BxR8srpA5iCdJ%252FV3IQzTVHQyiTucngZKEg9KkYCLkowAvgaG1hurlB1Bmp7K10%252BcWwqAA%252FO8lasbQnjj70BeH5CDWhTmQtAw6A%252BkGZmpusC03pPFVTA%253D%253D/BIS%2BAg2O-Zn%2BV2.0%2BEN.PDF | SJ | TUB | 4520900%
1474 | BATT | use | BATT_batteryPOM | 16 | 16 06 | 16 06 05 | n/a | n/a | n/a | 168 | battZn | battZn_ZnAgO2 | battZn_ZnAgO2_subsub | Dry di-silver oxide / zinc cells with soaking system | 4 | 2018 | n/a | n/a | batteryComponents | shadowComponentBATT1 | shadowComponentBATT2 | n/a | n/a | n/a | undefinedAndMixedMaterials0 | undefinedAndMixedMaterials1 | otherOrUndefinedMaterials2 | otherOrUndefinedMaterials3 | otherOrUndefinedMaterials4 | Metallic and inert material | 4 | n/a | m-p | MassFraction | n/a | 55 | mean | 40 | 70 | wt% | EPD_BOM | n/a | n/a | producerData | 2018 | FR | generic | n/a | n/a | #VALUE! | n/a | 1 | 1 | 1 | 1.333333 | 1 | 2 | 1.222222 | 1 | (Saft Group, 2018b) | CC BY 4.0 | Battery Information Sheet/Manufacturer Information | https://www.saft.com/download_file/6X7JMGAnv3Fm6HdmtEv%252B2gtlbZ1bRRVHkjS11M6md92GD2EF7vU%252F3Oybbz3WOlG%252BxR8srpA5iCdJ%252FV3IQzTVHQyiTucngZKEg9KkYCLkowAvgaG1hurlB1Bmp7K10%252BcWwqAA%252FO8lasbQnjj70BeH5CDWhTmQtAw6A%252BkGZmpusC03pPFVTA%253D%253D/BIS%2BAg2O-Zn%2BV2.0%2BEN.PDF | SJ | TUB | 4520900%
1475 | BATT | use | BATT_batteryPOM | 16 | 16 06 | 16 06 05 | n/a | n/a | n/a | 168 | battZn | battZn_ZnAgO2 | battZn_ZnAgO2_subsub | Dry di-silver oxide / zinc cells with soaking system | 4 | 2018 | n/a | n/a | batteryComponents | shadowComponentBATT1 | shadowComponentBATT2 | n/a | n/a | n/a | undefinedAndMixedMaterials0 | undefinedAndMixedMaterials1 | otherOrUndefinedMaterials2 | otherOrUndefinedMaterials3 | otherOrUndefinedMaterials4 | Non metallic material | 4 | n/a | m-p | MassFraction | n/a | 17 | mean | 12 | 22 | wt% | EPD_BOM | n/a | n/a | producerData | 2018 | FR | generic | n/a | n/a | #VALUE! | n/a | 1 | 1 | 1 | 1.333333 | 1 | 2 | 1.222222 | 1 | (Saft Group, 2018b) | CC BY 4.0 | Battery Information Sheet/Manufacturer Information | https://www.saft.com/download_file/6X7JMGAnv3Fm6HdmtEv%252B2gtlbZ1bRRVHkjS11M6md92GD2EF7vU%252F3Oybbz3WOlG%252BxR8srpA5iCdJ%252FV3IQzTVHQyiTucngZKEg9KkYCLkowAvgaG1hurlB1Bmp7K10%252BcWwqAA%252FO8lasbQnjj70BeH5CDWhTmQtAw6A%252BkGZmpusC03pPFVTA%253D%253D/BIS%2BAg2O-Zn%2BV2.0%2BEN.PDF | SJ | TUB | 4520900%
1476 | BATT | use | BATT_batteryPOM | 16 | 16 06 | 16 06 05 | n/a | n/a | n/a | 169 | battZn | battZn_ZnAgO2 | battZn_ZnAgO2_subsub | Dry silver oxide / zinc battery | 4 | 2018 | n/a | n/a | batteryComponents | batteryCellCathode | cathodeActiveMaterial | n/a | n/a | n/a | undefinedAndMixedMaterials0 | undefinedAndMixedMaterials1 | otherOrUndefinedMaterials2 | cathodeMaterial | silverOxide | Silver oxide AgO | 1 | n/a | m-p | MassFraction | n/a | 35 | mean | 25 | 45 | wt% | EPD_BOM | n/a | n/a | producerData | 2018 | FR | generic | n/a | n/a | #VALUE! | n/a | 1 | 1 | 1 | 1.333333 | 1 | 2 | 1.222222 | 1 | (Saft Group, 2018c) | CC BY 4.0 | Battery Information Sheet/Manufacturer Information | https://www.saft.com/download_file/6X7JMGAnv3Fm6HdmtEv%252B2gtlbZ1bRRVHkjS11M6md92GD2EF7vU%252F3Oybbz3WOlG%252BxR8srpA5iCdJ%252FV3IQzTVHQyiTucngZKEg9KkYCLkowAvgaG1huq2kOoQ%252BR1RUvAtm0lNqliTqzik9A3FAPsLH31L88GR7s5gUOL7H9TLJA%252FQJl3nQw%253D%253D/BIS%2BAgO-Zn%2BV2.0%2BEN.PDF | SJ | TUB | 4520900%
1477 | BATT | use | BATT_batteryPOM | 16 | 16 06 | 16 06 05 | n/a | n/a | n/a | 169 | battZn | battZn_ZnAgO2 | battZn_ZnAgO2_subsub | Dry silver oxide / zinc battery | 4 | 2018 | n/a | n/a | batteryComponents | batteryCellAnode | anodeActiveMaterial | n/a | n/a | n/a | n/a | n/a | n/a | n/a | n/a | n/a | n/a | Zn | e-p | MassFraction | n/a | 21 | mean | 15 | 27 | wt% | EPD_BOM | n/a | n/a | producerData | 2018 | FR | generic | n/a | n/a | #VALUE! | n/a | 1 | 1 | 1 | 1.333333 | 1 | 2 | 1.222222 | 1 | (Saft Group, 2018c) | CC BY 4.0 | Battery Information Sheet/Manufacturer Information | https://www.saft.com/download_file/6X7JMGAnv3Fm6HdmtEv%252B2gtlbZ1bRRVHkjS11M6md92GD2EF7vU%252F3Oybbz3WOlG%252BxR8srpA5iCdJ%252FV3IQzTVHQyiTucngZKEg9KkYCLkowAvgaG1huq2kOoQ%252BR1RUvAtm0lNqliTqzik9A3FAPsLH31L88GR7s5gUOL7H9TLJA%252FQJl3nQw%253D%253D/BIS%2BAgO-Zn%2BV2.0%2BEN.PDF | SJ | TUB | 4520900%
1478 | BATT | use | BATT_batteryPOM | 16 | 16 06 | 16 06 05 | n/a | n/a | n/a | 169 | battZn | battZn_ZnAgO2 | battZn_ZnAgO2_subsub | Dry silver oxide / zinc battery | 4 | 2018 | n/a | n/a | batteryComponents | shadowComponentBATT1 | shadowComponentBATT2 | n/a | n/a | n/a | undefinedAndMixedMaterials0 | undefinedAndMixedMaterials1 | otherOrUndefinedMaterials2 | otherOrUndefinedMaterials3 | otherOrUndefinedMaterials4 | Metallic and inert material | 4 | n/a | m-p | MassFraction | n/a | 21.5 | mean | 13 | 30 | wt% | EPD_BOM | n/a | n/a | producerData | 2018 | FR | generic | n/a | n/a | #VALUE! | n/a | 1 | 1 | 1 | 1.333333 | 1 | 2 | 1.222222 | 1 | (Saft Group, 2018c) | CC BY 4.0 | Battery Information Sheet/Manufacturer Information | https://www.saft.com/download_file/6X7JMGAnv3Fm6HdmtEv%252B2gtlbZ1bRRVHkjS11M6md92GD2EF7vU%252F3Oybbz3WOlG%252BxR8srpA5iCdJ%252FV3IQzTVHQyiTucngZKEg9KkYCLkowAvgaG1huq2kOoQ%252BR1RUvAtm0lNqliTqzik9A3FAPsLH31L88GR7s5gUOL7H9TLJA%252FQJl3nQw%253D%253D/BIS%2BAgO-Zn%2BV2.0%2BEN.PDF | SJ | TUB | 4520900%
1479 | BATT | use | BATT_batteryPOM | 16 | 16 06 | 16 06 05 | n/a | n/a | n/a | 169 | battZn | battZn_ZnAgO2 | battZn_ZnAgO2_subsub | Dry silver oxide / zinc battery | 4 | 2018 | n/a | n/a | batteryComponents | shadowComponentBATT1 | shadowComponentBATT2 | n/a | n/a | n/a | undefinedAndMixedMaterials0 | undefinedAndMixedMaterials1 | otherOrUndefinedMaterials2 | otherOrUndefinedMaterials3 | otherOrUndefinedMaterials4 | Non metallic material | 4 | n/a | m-p | MassFraction | n/a | 17.5 | mean | 10 | 25 | wt% | EPD_BOM | n/a | n/a | producerData | 2018 | FR | generic | n/a | n/a | #VALUE! | n/a | 1 | 1 | 1 | 1.333333 | 1 | 2 | 1.222222 | 1 | (Saft Group, 2018c) | CC BY 4.0 | Battery Information Sheet/Manufacturer Information | https://www.saft.com/download_file/6X7JMGAnv3Fm6HdmtEv%252B2gtlbZ1bRRVHkjS11M6md92GD2EF7vU%252F3Oybbz3WOlG%252BxR8srpA5iCdJ%252FV3IQzTVHQyiTucngZKEg9KkYCLkowAvgaG1huq2kOoQ%252BR1RUvAtm0lNqliTqzik9A3FAPsLH31L88GR7s5gUOL7H9TLJA%252FQJl3nQw%253D%253D/BIS%2BAgO-Zn%2BV2.0%2BEN.PDF | SJ | TUB | 4520900%
1480 | BATT | use | BATT_batteryPOM | 16 | 16 06 | 16 06 05 | n/a | 8507 | n/a | 170 | battLiRechargeable | battLiCO | battLiCO_subsub | Polymer Lithium-Ion Rechargeable Battery (LCO) | 1 | 2017 | n/a | n/a | batteryComponents | batteryCellCathode | cathodeActiveMaterial | n/a | n/a | n/a | undefinedAndMixedMaterials0 | undefinedAndMixedMaterials1 | otherOrUndefinedMaterials2 | cathodeMaterial | lithiumCobaltOxide | Lithium Cobalt Oxide LCO | 1 | n/a | m-p | MassFraction | n/a | 38 | singleValue | n/a | n/a | wt% | EPD_BOM | n/a | n/a | producerData | 2017 | USA | generic | n/a | n/a | #VALUE! | n/a | 1 | 1 | 2 | 1.666667 | 1 | 2 | 1.444444 | 2 | (Fitbit, 2017) | CC BY 4.0 | Battery Information Sheet/Manufacturer Information | https://s3-ap-southeast-2.amazonaws.com/wc-prod-pim/Asset_Documents/Fitbit%20Alta%20HR%20Activity%20Tracker%20Small%20Grey%20SDS.pdf | SJ | TUB | 4521000%
1481 | BATT | use | BATT_batteryPOM | 16 | 16 06 | 16 06 05 | n/a | 8507 | n/a | 170 | battLiRechargeable | battLiCO | battLiCO_subsub | Polymer Lithium-Ion Rechargeable Battery (LCO) | 1 | 2017 | n/a | n/a | batteryComponents | batteryCellAnode | anodeActiveMaterial | n/a | n/a | n/a | minerals | otherMinerals1 | carbon | graphite3 | n/a | n/a | n/a | C | e-p | MassFraction | n/a | 19 | singleValue | n/a | n/a | wt% | EPD_BOM | n/a | n/a | producerData | 2017 | USA | generic | n/a | n/a | #VALUE! | n/a | 1 | 1 | 2 | 1.666667 | 1 | 2 | 1.444444 | 2 | (Fitbit, 2017) | CC BY 4.0 | Battery Information Sheet/Manufacturer Information | https://s3-ap-southeast-2.amazonaws.com/wc-prod-pim/Asset_Documents/Fitbit%20Alta%20HR%20Activity%20Tracker%20Small%20Grey%20SDS.pdf | SJ | TUB | 4521000%
1482 | BATT | use | BATT_batteryPOM | 16 | 16 06 | 16 06 05 | n/a | 8507 | n/a | 170 | battLiRechargeable | battLiCO | battLiCO_subsub | Polymer Lithium-Ion Rechargeable Battery (LCO) | 1 | 2017 | n/a | n/a | batteryComponents | batteryCellElectrolyte1 | batteryCellElectrolyte2 | n/a | n/a | n/a | undefinedAndMixedMaterials0 | undefinedAndMixedMaterials1 | otherOrUndefinedMaterials2 | electrolytes | LiPF6 | Lithium hexafluorophosphate LiPF6 | 1 | n/a | m-p | MassFraction | n/a | 2 | singleValue | n/a | n/a | wt% | EPD_BOM | n/a | n/a | producerData | 2017 | USA | generic | n/a | n/a | #VALUE! | n/a | 1 | 1 | 2 | 1.666667 | 1 | 2 | 1.444444 | 2 | (Fitbit, 2017) | CC BY 4.0 | Battery Information Sheet/Manufacturer Information | https://s3-ap-southeast-2.amazonaws.com/wc-prod-pim/Asset_Documents/Fitbit%20Alta%20HR%20Activity%20Tracker%20Small%20Grey%20SDS.pdf | SJ | TUB | 4521000%
1483 | BATT | use | BATT_batteryPOM | 16 | 16 06 | 16 06 05 | n/a | 8507 | n/a | 170 | battLiRechargeable | battLiCO | battLiCO_subsub | Polymer Lithium-Ion Rechargeable Battery (LCO) | 1 | 2017 | n/a | n/a | batteryComponents | batteryCellElectrolyte1 | batteryCellElectrolyte2 | n/a | n/a | n/a | undefinedAndMixedMaterials0 | undefinedAndMixedMaterials1 | otherOrUndefinedMaterials2 | electrolytes | organicSolvents | Ethylene carbonate EC | 1 | n/a | m-p | MassFraction | n/a | 5 | singleValue | n/a | n/a | wt% | EPD_BOM | n/a | n/a | producerData | 2017 | USA | generic | n/a | n/a | #VALUE! | n/a | 1 | 1 | 2 | 1.666667 | 1 | 2 | 1.444444 | 2 | (Fitbit, 2017) | CC BY 4.0 | Battery Information Sheet/Manufacturer Information | https://s3-ap-southeast-2.amazonaws.com/wc-prod-pim/Asset_Documents/Fitbit%20Alta%20HR%20Activity%20Tracker%20Small%20Grey%20SDS.pdf | SJ | TUB | 4521000%
1484 | BATT | use | BATT_batteryPOM | 16 | 16 06 | 16 06 05 | n/a | 8507 | n/a | 170 | battLiRechargeable | battLiCO | battLiCO_subsub | Polymer Lithium-Ion Rechargeable Battery (LCO) | 1 | 2017 | n/a | n/a | batteryComponents | batteryCellElectrolyte1 | batteryCellElectrolyte2 | n/a | n/a | n/a | undefinedAndMixedMaterials0 | undefinedAndMixedMaterials1 | otherOrUndefinedMaterials2 | electrolytes | organicSolvents | Ethyl methyl carbonate EMC | 1 | n/a | m-p | MassFraction | n/a | 8 | singleValue | n/a | n/a | wt% | EPD_BOM | n/a | n/a | producerData | 2017 | USA | generic | n/a | n/a | #VALUE! | n/a | 1 | 1 | 2 | 1.666667 | 1 | 2 | 1.444444 | 2 | (Fitbit, 2017) | CC BY 4.0 | Battery Information Sheet/Manufacturer Information | https://s3-ap-southeast-2.amazonaws.com/wc-prod-pim/Asset_Documents/Fitbit%20Alta%20HR%20Activity%20Tracker%20Small%20Grey%20SDS.pdf | SJ | TUB | 4521000%
1485 | BATT | use | BATT_batteryPOM | 16 | 16 06 | 16 06 05 | n/a | 8507 | n/a | 170 | battLiRechargeable | battLiCO | battLiCO_subsub | Polymer Lithium-Ion Rechargeable Battery (LCO) | 1 | 2017 | n/a | n/a | batteryComponents | batteryCellElectrolyte1 | batteryCellElectrolyte2 | n/a | n/a | n/a | undefinedAndMixedMaterials0 | undefinedAndMixedMaterials1 | otherOrUndefinedMaterials2 | electrolytes | organicSolvents | Propylene carbonate PC | 1 | n/a | m-p | MassFraction | n/a | 1 | singleValue | n/a | n/a | wt% | EPD_BOM | n/a | n/a | producerData | 2017 | USA | generic | n/a | n/a | #VALUE! | n/a | 1 | 1 | 2 | 1.666667 | 1 | 2 | 1.444444 | 2 | (Fitbit, 2017) | CC BY 4.0 | Battery Information Sheet/Manufacturer Information | https://s3-ap-southeast-2.amazonaws.com/wc-prod-pim/Asset_Documents/Fitbit%20Alta%20HR%20Activity%20Tracker%20Small%20Grey%20SDS.pdf | SJ | TUB | 4521000%
1486 | BATT | use | BATT_batteryPOM | 16 | 16 06 | 16 06 05 | n/a | 8507 | n/a | 171 | battLiRechargeable | n/a | n/a | Rechargeable Lithium-Ion battery (NCA, NMC, LFP, LCO) | 3 | 2017 | n/a | n/a | batteryComponents | batteryCellCathode | cathodeActiveMaterial | n/a | n/a | n/a | undefinedAndMixedMaterials0 | undefinedAndMixedMaterials1 | otherOrUndefinedMaterials2 | cathodeMaterial | otherCathodeMaterial | Lithiated metal compounds (NCA, NMC, LFP, LCO) | 4 | n/a | m-p | MassFraction | n/a | 22.5 | mean | 15 | 30 | wt% | EPD_BOM | n/a | n/a | producerData | 2017 | FR | generic | n/a | n/a | #VALUE! | n/a | 1 | 1 | 1 | 1.333333 | 1 | 2 | 1.222222 | 1 | (Saft Group, 2017) | CC BY 4.0 | Battery Information Sheet/Manufacturer Information | https://www.saftlithium.nl/datasheets/BIN_BIS-Li-ion_EN_protected_Feb2018.pdf | SJ | TUB | 4521100%
1487 | BATT | use | BATT_batteryPOM | 16 | 16 06 | 16 06 05 | n/a | 8507 | n/a | 171 | battLiRechargeable | n/a | n/a | Rechargeable Lithium-Ion battery (NCA, NMC, LFP, LCO) | 3 | 2017 | n/a | n/a | batteryComponents | batteryCellElectrolyte1 | batteryCellElectrolyte2 | n/a | n/a | n/a | undefinedAndMixedMaterials0 | undefinedAndMixedMaterials1 | otherOrUndefinedMaterials2 | electrolytes | organicSolvents | Organic Electrolyte | 1 | n/a | m-p | MassFraction | n/a | 15 | mean | 10 | 20 | wt% | EPD_BOM | n/a | n/a | producerData | 2017 | FR | generic | n/a | n/a | #VALUE! | n/a | 1 | 1 | 1 | 1.333333 | 1 | 2 | 1.222222 | 1 | (Saft Group, 2017) | CC BY 4.0 | Battery Information Sheet/Manufacturer Information | https://www.saftlithium.nl/datasheets/BIN_BIS-Li-ion_EN_protected_Feb2018.pdf | SJ | TUB | 4521100%
1488 | BATT | use | BATT_batteryPOM | 16 | 16 06 | 16 06 05 | n/a | 8507 | n/a | 171 | battLiRechargeable | n/a | n/a | Rechargeable Lithium-Ion battery (NCA, NMC, LFP, LCO) | 3 | 2017 | n/a | n/a | batteryComponents | batteryCellAnode | anodeActiveMaterial | n/a | n/a | n/a | minerals | otherMinerals1 | carbon | graphite3 | n/a | n/a | n/a | C | e-p | MassFraction | n/a | 17.5 | mean | 10 | 25 | wt% | EPD_BOM | n/a | n/a | producerData | 2017 | FR | generic | n/a | n/a | #VALUE! | n/a | 1 | 1 | 1 | 1.333333 | 1 | 2 | 1.222222 | 1 | (Saft Group, 2017) | CC BY 4.0 | Battery Information Sheet/Manufacturer Information | https://www.saftlithium.nl/datasheets/BIN_BIS-Li-ion_EN_protected_Feb2018.pdf | SJ | TUB | 4521100%
1489 | BATT | use | BATT_batteryPOM | 16 | 16 06 | 16 06 05 | n/a | 8507 | n/a | 171 | battLiRechargeable | n/a | n/a | Rechargeable Lithium-Ion battery (NCA, NMC, LFP, LCO) | 3 | 2017 | n/a | n/a | batteryComponents | batteryCellAnode | currentCollectorAnode | n/a | n/a | n/a | n/a | n/a | n/a | n/a | n/a | n/a | n/a | Cu | e-p | MassFraction | n/a | 15.5 | mean | 1 | 30 | wt% | EPD_BOM | n/a | n/a | producerData | 2017 | FR | generic | n/a | n/a | #VALUE! | n/a | 1 | 1 | 1 | 1.333333 | 1 | 2 | 1.222222 | 1 | (Saft Group, 2017) | CC BY 4.0 | Battery Information Sheet/Manufacturer Information | https://www.saftlithium.nl/datasheets/BIN_BIS-Li-ion_EN_protected_Feb2018.pdf | SJ | TUB | 4521100%
1490 | BATT | use | BATT_batteryPOM | 16 | 16 06 | 16 06 05 | n/a | 8507 | n/a | 171 | battLiRechargeable | n/a | n/a | Rechargeable Lithium-Ion battery (NCA, NMC, LFP, LCO) | 3 | 2017 | n/a | n/a | batteryComponents | shadowComponentBATT1 | shadowComponentBATT2 | n/a | n/a | n/a | n/a | n/a | n/a | n/a | n/a | n/a | n/a | Al | e-p | MassFraction | n/a | 10.5 | mean | 1 | 20 | wt% | EPD_BOM | n/a | n/a | producerData | 2017 | FR | generic | n/a | n/a | #VALUE! | n/a | 1 | 1 | 1 | 1.333333 | 1 | 2 | 1.222222 | 1 | (Saft Group, 2017) | CC BY 4.0 | Battery Information Sheet/Manufacturer Information | https://www.saftlithium.nl/datasheets/BIN_BIS-Li-ion_EN_protected_Feb2018.pdf | SJ | TUB | 4521100%
1491 | BATT | use | BATT_batteryPOM | 16 | 16 06 | 16 06 05 | n/a | 8507 | n/a | 171 | battLiRechargeable | n/a | n/a | Rechargeable Lithium-Ion battery (NCA, NMC, LFP, LCO) | 3 | 2017 | n/a | n/a | batteryComponents | shadowComponentBATT1 | shadowComponentBATT2 | n/a | n/a | n/a | undefinedAndMixedMaterials0 | undefinedAndMixedMaterials1 | otherOrUndefinedMaterials2 | otherOrUndefinedMaterials3 | otherOrUndefinedMaterials4 | rest (stainless steel, nickel, inert materials) | 3 | n/a | m-p | MassFraction | n/a | 10.5 | mean | 1 | 20 | wt% | EPD_BOM | n/a | n/a | producerData | 2017 | FR | generic | n/a | n/a | #VALUE! | n/a | 1 | 1 | 1 | 1.333333 | 1 | 2 | 1.222222 | 1 | (Saft Group, 2017) | CC BY 4.0 | Battery Information Sheet/Manufacturer Information | https://www.saftlithium.nl/datasheets/BIN_BIS-Li-ion_EN_protected_Feb2018.pdf | SJ | TUB | 4521100%
1492 | BATT | use | BATT_batteryPOM | 16 | 16 06 | 16 06 05 | n/a | 8507 | n/a | 172 | battLiRechargeable | battLiCO | battLiCO_subsub | Battery LCO | 1 | 2020 | n/a | n/a | batteryComponents | batteryCellElectrolyte1 | batteryCellElectrolyte2 | n/a | n/a | n/a | undefinedAndMixedMaterials0 | undefinedAndMixedMaterials1 | otherOrUndefinedMaterials2 | electrolytes | LiPF6 | Electrolyte Salt Lithium hexafulorophosphate LiPF6 | 1 | n/a | m-p | MassFraction | n/a | 2.525 | mean | 0.05 | 5 | wt% | EPD_BOM | n/a | n/a | producerData | 2020 | IN | generic | n/a | n/a | #VALUE! | n/a | 1 | 1 | 2 | 1.666667 | 1 | 2 | 1.444444 | 2 | (Sealed Energy Systems, 2020) | CC BY 4.0 | Battery Information Sheet/Manufacturer Information | https://www.sesbatteries.com/includes/catalog/20200613113637.pdf | SJ | TUB | 4521100%
1493 | BATT | use | BATT_batteryPOM | 16 | 16 06 | 16 06 05 | n/a | 8507 | n/a | 172 | battLiRechargeable | battLiCO | battLiCO_subsub | Battery LCO | 1 | 2020 | n/a | n/a | batteryComponents | batteryCellElectrolyte1 | batteryCellElectrolyte2 | n/a | n/a | n/a | undefinedAndMixedMaterials0 | undefinedAndMixedMaterials1 | otherOrUndefinedMaterials2 | electrolytes | undefinedElectrolytes | Electrolyte Solvent | 1 | n/a | m-p | MassFraction | n/a | 12.5 | mean | 5 | 20 | wt% | EPD_BOM | n/a | n/a | producerData | 2020 | IN | generic | n/a | n/a | #VALUE! | n/a | 1 | 1 | 2 | 1.666667 | 1 | 2 | 1.444444 | 2 | (Sealed Energy Systems, 2020) | CC BY 4.0 | Battery Information Sheet/Manufacturer Information | https://www.sesbatteries.com/includes/catalog/20200613113637.pdf | SJ | TUB | 4521100%
1494 | BATT | use | BATT_batteryPOM | 16 | 16 06 | 16 06 05 | n/a | 8507 | n/a | 172 | battLiRechargeable | battLiCO | battLiCO_subsub | Battery LCO | 1 | 2020 | n/a | n/a | batteryComponents | batteryCellOtherParts | batteryCellBinder | n/a | n/a | n/a | organics | plastics | thermoplastics | otherThermoplastics | polymerPVDF | Polyvinylidene fluoride (PVDF) | 1 | n/a | m-p | MassFraction | n/a | 0.5 | mean | 0 | 1 | wt% | EPD_BOM | n/a | n/a | producerData | 2020 | IN | generic | n/a | n/a | #VALUE! | n/a | 1 | 1 | 2 | 1.666667 | 1 | 2 | 1.444444 | 2 | (Sealed Energy Systems, 2020) | CC BY 4.0 | Battery Information Sheet/Manufacturer Information | https://www.sesbatteries.com/includes/catalog/20200613113637.pdf | SJ | TUB | 4521100%
1495 | BATT | use | BATT_batteryPOM | 16 | 16 06 | 16 06 05 | n/a | 8507 | n/a | 172 | battLiRechargeable | battLiCO | battLiCO_subsub | Battery LCO | 1 | 2020 | n/a | n/a | batteryComponents | batteryCellAnode | currentCollectorAnode | n/a | n/a | n/a | n/a | n/a | n/a | n/a | n/a | n/a | n/a | Cu | e-p | MassFraction | n/a | 0.5 | mean | 0 | 1 | wt% | EPD_BOM | n/a | n/a | producerData | 2020 | IN | generic | n/a | n/a | #VALUE! | n/a | 1 | 1 | 2 | 1.666667 | 1 | 2 | 1.444444 | 2 | (Sealed Energy Systems, 2020) | CC BY 4.0 | Battery Information Sheet/Manufacturer Information | https://www.sesbatteries.com/includes/catalog/20200613113637.pdf | SJ | TUB | 4521100%
1496 | BATT | use | BATT_batteryPOM | 16 | 16 06 | 16 06 05 | n/a | 8507 | n/a | 172 | battLiRechargeable | battLiCO | battLiCO_subsub | Battery LCO | 1 | 2020 | n/a | n/a | batteryComponents | shadowComponentBATT1 | shadowComponentBATT2 | n/a | n/a | n/a | n/a | n/a | n/a | n/a | n/a | n/a | n/a | Al | e-p | MassFraction | n/a | 9 | mean | 3 | 15 | wt% | EPD_BOM | n/a | n/a | producerData | 2020 | IN | generic | n/a | n/a | #VALUE! | n/a | 1 | 1 | 2 | 1.666667 | 1 | 2 | 1.444444 | 2 | (Sealed Energy Systems, 2020) | CC BY 4.0 | Battery Information Sheet/Manufacturer Information | https://www.sesbatteries.com/includes/catalog/20200613113637.pdf | SJ | TUB | 4521100%
1497 | BATT | use | BATT_batteryPOM | 16 | 16 06 | 16 06 05 | n/a | 8507 | n/a | 172 | battLiRechargeable | battLiCO | battLiCO_subsub | Battery LCO | 1 | 2020 | n/a | n/a | batteryComponents | batteryCellCathode | cathodeActiveMaterial | n/a | n/a | n/a | undefinedAndMixedMaterials0 | undefinedAndMixedMaterials1 | otherOrUndefinedMaterials2 | cathodeMaterial | lithiumCobaltOxide | Lithium Cobalt Oxide LCO | 1 | n/a | m-p | MassFraction | n/a | 35 | mean | 20 | 50 | wt% | EPD_BOM | n/a | n/a | producerData | 2020 | IN | generic | n/a | n/a | #VALUE! | n/a | 1 | 1 | 2 | 1.666667 | 1 | 2 | 1.444444 | 2 | (Sealed Energy Systems, 2020) | CC BY 4.0 | Battery Information Sheet/Manufacturer Information | https://www.sesbatteries.com/includes/catalog/20200613113637.pdf | SJ | TUB | 4521100%
1498 | BATT | use | BATT_batteryPOM | 16 | 16 06 | 16 06 05 | n/a | 8507 | n/a | 172 | battLiRechargeable | battLiCO | battLiCO_subsub | Battery LCO | 1 | 2020 | n/a | n/a | batteryComponents | batteryCellAnode | anodeActiveMaterial | n/a | n/a | n/a | minerals | otherMinerals1 | carbon | graphite3 | n/a | n/a | n/a | C | e-p | MassFraction | n/a | 20 | mean | 10 | 30 | wt% | EPD_BOM | n/a | n/a | producerData | 2020 | IN | generic | n/a | n/a | #VALUE! | n/a | 1 | 1 | 2 | 1.666667 | 1 | 2 | 1.444444 | 2 | (Sealed Energy Systems, 2020) | CC BY 4.0 | Battery Information Sheet/Manufacturer Information | https://www.sesbatteries.com/includes/catalog/20200613113637.pdf | SJ | TUB | 4521100%
1499 | BATT | use | BATT_batteryPOM | 16 | 16 06 | 16 06 05 | n/a | 8507 | n/a | 173 | battLiRechargeable | battLiCO | battLiCO_subsub | LCO batteries | 1 | 2023 | n/a | n/a | batteryComponents | batteryCellAnode | anodeActiveMaterial | n/a | n/a | n/a | minerals | otherMinerals1 | carbon | graphite3 | n/a | n/a | n/a | C | e-p | MassFraction | n/a | 15 | mean | 0 | 30 | wt% | EPD_BOM | n/a | n/a | producerData | 2023 | USA | generic | n/a | n/a | #VALUE! | n/a | 1 | 1 | 2 | 1.666667 | 1 | 2 | 1.444444 | 2 | (HewlettPackard, 2023b) | CC BY 4.0 | Battery Information Sheet/Manufacturer Information | https://www.hpe.com/psnow/doc/a00095685enw.pdf?jumpid=in_pdfviewer-psnow | SJ | TUB | 4521200%
1500 | BATT | use | BATT_batteryPOM | 16 | 16 06 | 16 06 05 | n/a | 8507 | n/a | 173 | battLiRechargeable | battLiCO | battLiCO_subsub | LCO batteries | 1 | 2023 | n/a | n/a | batteryComponents | batteryCellCathode | cathodeActiveMaterial | n/a | n/a | n/a | undefinedAndMixedMaterials0 | undefinedAndMixedMaterials1 | otherOrUndefinedMaterials2 | cathodeMaterial | lithiumCobaltOxide | Lithium Cobalt Oxide LCO | 1 | n/a | m-p | MassFraction | n/a | 25 | mean | 0 | 50 | wt% | EPD_BOM | n/a | n/a | producerData | 2023 | USA | generic | n/a | n/a | #VALUE! | n/a | 1 | 1 | 2 | 1.666667 | 1 | 2 | 1.444444 | 2 | (HewlettPackard, 2023b) | CC BY 4.0 | Battery Information Sheet/Manufacturer Information | https://www.hpe.com/psnow/doc/a00095685enw.pdf?jumpid=in_pdfviewer-psnow | SJ | TUB | 4521200%
1501 | BATT | use | BATT_batteryPOM | 16 | 16 06 | 16 06 05 | n/a | 8507 | n/a | 173 | battLiRechargeable | battLiCO | battLiCO_subsub | LCO batteries | 1 | 2023 | n/a | n/a | batteryComponents | batteryCellCathode | cathodeActiveMaterial | n/a | n/a | n/a | undefinedAndMixedMaterials0 | undefinedAndMixedMaterials1 | otherOrUndefinedMaterials2 | cathodeMaterial | otherCathodeMaterial | Cobalt oxide CoO | 4 | n/a | m-p | MassFraction | n/a | 25 | mean | 0 | 50 | wt% | EPD_BOM | n/a | n/a | producerData | 2023 | USA | generic | n/a | n/a | #VALUE! | n/a | 1 | 1 | 2 | 1.666667 | 1 | 2 | 1.444444 | 2 | (HewlettPackard, 2023b) | CC BY 4.0 | Battery Information Sheet/Manufacturer Information | https://www.hpe.com/psnow/doc/a00095685enw.pdf?jumpid=in_pdfviewer-psnow | SJ | TUB | 4521200%
1502 | BATT | use | BATT_batteryPOM | 16 | 16 06 | 16 06 05 | n/a | 8507 | n/a | 173 | battLiRechargeable | battLiCO | battLiCO_subsub | LCO batteries | 1 | 2023 | n/a | n/a | batteryComponents | batteryCellCathode | cathodeActiveMaterial | n/a | n/a | n/a | undefinedAndMixedMaterials0 | undefinedAndMixedMaterials1 | otherOrUndefinedMaterials2 | cathodeMaterial | otherCathodeMaterial | Nickel oxide NiO | 4 | n/a | m-p | MassFraction | n/a | 25 | mean | 0 | 50 | wt% | EPD_BOM | n/a | n/a | producerData | 2023 | USA | generic | n/a | n/a | #VALUE! | n/a | 1 | 1 | 2 | 1.666667 | 1 | 2 | 1.444444 | 2 | (HewlettPackard, 2023b) | CC BY 4.0 | Battery Information Sheet/Manufacturer Information | https://www.hpe.com/psnow/doc/a00095685enw.pdf?jumpid=in_pdfviewer-psnow | SJ | TUB | 4521200%
1503 | BATT | use | BATT_batteryPOM | 16 | 16 06 | 16 06 05 | n/a | 8507 | n/a | 173 | battLiRechargeable | battLiCO | battLiCO_subsub | LCO batteries | 1 | 2023 | n/a | n/a | batteryComponents | batteryCellCathode | cathodeActiveMaterial | n/a | n/a | n/a | undefinedAndMixedMaterials0 | undefinedAndMixedMaterials1 | otherOrUndefinedMaterials2 | cathodeMaterial | manganeseDioxide | Manganese oxide MnO | 1 | n/a | m-p | MassFraction | n/a | 25 | mean | 0 | 50 | wt% | EPD_BOM | n/a | n/a | producerData | 2023 | USA | generic | n/a | n/a | #VALUE! | n/a | 1 | 1 | 2 | 1.666667 | 1 | 2 | 1.444444 | 2 | (HewlettPackard, 2023b) | CC BY 4.0 | Battery Information Sheet/Manufacturer Information | https://www.hpe.com/psnow/doc/a00095685enw.pdf?jumpid=in_pdfviewer-psnow | SJ | TUB | 4521200%
1504 | BATT | use | BATT_batteryPOM | 16 | 16 06 | 16 06 05 | n/a | 8507 | n/a | 173 | battLiRechargeable | battLiCO | battLiCO_subsub | LCO batteries | 1 | 2023 | n/a | n/a | batteryComponents | batteryCellElectrolyte1 | batteryCellElectrolyte2 | n/a | n/a | n/a | undefinedAndMixedMaterials0 | undefinedAndMixedMaterials1 | otherOrUndefinedMaterials2 | electrolytes | organicSolvents | Diethyl carbonate DEC | 1 | n/a | m-p | MassFraction | n/a | 7.5 | mean | 0 | 15 | wt% | EPD_BOM | n/a | n/a | producerData | 2023 | USA | generic | n/a | n/a | #VALUE! | n/a | 1 | 1 | 2 | 1.666667 | 1 | 2 | 1.444444 | 2 | (HewlettPackard, 2023b) | CC BY 4.0 | Battery Information Sheet/Manufacturer Information | https://www.hpe.com/psnow/doc/a00095685enw.pdf?jumpid=in_pdfviewer-psnow | SJ | TUB | 4521200%
1505 | BATT | use | BATT_batteryPOM | 16 | 16 06 | 16 06 05 | n/a | 8507 | n/a | 173 | battLiRechargeable | battLiCO | battLiCO_subsub | LCO batteries | 1 | 2023 | n/a | n/a | batteryComponents | batteryCellElectrolyte1 | batteryCellElectrolyte2 | n/a | n/a | n/a | undefinedAndMixedMaterials0 | undefinedAndMixedMaterials1 | otherOrUndefinedMaterials2 | electrolytes | organicSolvents | Dimethyl carbonate DMC | 1 | n/a | m-p | MassFraction | n/a | 7.5 | mean | 0 | 15 | wt% | EPD_BOM | n/a | n/a | producerData | 2023 | USA | generic | n/a | n/a | #VALUE! | n/a | 1 | 1 | 2 | 1.666667 | 1 | 2 | 1.444444 | 2 | (HewlettPackard, 2023b) | CC BY 4.0 | Battery Information Sheet/Manufacturer Information | https://www.hpe.com/psnow/doc/a00095685enw.pdf?jumpid=in_pdfviewer-psnow | SJ | TUB | 4521200%
1506 | BATT | use | BATT_batteryPOM | 16 | 16 06 | 16 06 05 | n/a | 8507 | n/a | 173 | battLiRechargeable | battLiCO | battLiCO_subsub | LCO batteries | 1 | 2023 | n/a | n/a | batteryComponents | batteryCellElectrolyte1 | batteryCellElectrolyte2 | n/a | n/a | n/a | undefinedAndMixedMaterials0 | undefinedAndMixedMaterials1 | otherOrUndefinedMaterials2 | electrolytes | organicSolvents | Ethyl methyl carbonate EMC | 1 | n/a | m-p | MassFraction | n/a | 7.5 | mean | 0 | 15 | wt% | EPD_BOM | n/a | n/a | producerData | 2023 | USA | generic | n/a | n/a | #VALUE! | n/a | 1 | 1 | 2 | 1.666667 | 1 | 2 | 1.444444 | 2 | (HewlettPackard, 2023b) | CC BY 4.0 | Battery Information Sheet/Manufacturer Information | https://www.hpe.com/psnow/doc/a00095685enw.pdf?jumpid=in_pdfviewer-psnow | SJ | TUB | 4521200%
1507 | BATT | use | BATT_batteryPOM | 16 | 16 06 | 16 06 05 | n/a | 8507 | n/a | 173 | battLiRechargeable | battLiCO | battLiCO_subsub | LCO batteries | 1 | 2023 | n/a | n/a | batteryComponents | batteryCellElectrolyte1 | batteryCellElectrolyte2 | n/a | n/a | n/a | undefinedAndMixedMaterials0 | undefinedAndMixedMaterials1 | otherOrUndefinedMaterials2 | electrolytes | organicSolvents | Propylene carbonate PC | 1 | n/a | m-p | MassFraction | n/a | 7.5 | mean | 0 | 15 | wt% | EPD_BOM | n/a | n/a | producerData | 2023 | USA | generic | n/a | n/a | #VALUE! | n/a | 1 | 1 | 2 | 1.666667 | 1 | 2 | 1.444444 | 2 | (HewlettPackard, 2023b) | CC BY 4.0 | Battery Information Sheet/Manufacturer Information | https://www.hpe.com/psnow/doc/a00095685enw.pdf?jumpid=in_pdfviewer-psnow | SJ | TUB | 4521200%
1508 | BATT | use | BATT_batteryPOM | 16 | 16 06 | 16 06 05 | n/a | 8507 | n/a | 173 | battLiRechargeable | battLiCO | battLiCO_subsub | LCO batteries | 1 | 2023 | n/a | n/a | batteryComponents | batteryCellElectrolyte1 | batteryCellElectrolyte2 | n/a | n/a | n/a | undefinedAndMixedMaterials0 | undefinedAndMixedMaterials1 | otherOrUndefinedMaterials2 | electrolytes | organicSolvents | Ethylene carbonate EC | 1 | n/a | m-p | MassFraction | n/a | 7.5 | mean | 0 | 15 | wt% | EPD_BOM | n/a | n/a | producerData | 2023 | USA | generic | n/a | n/a | #VALUE! | n/a | 1 | 1 | 2 | 1.666667 | 1 | 2 | 1.444444 | 2 | (HewlettPackard, 2023b) | CC BY 4.0 | Battery Information Sheet/Manufacturer Information | https://www.hpe.com/psnow/doc/a00095685enw.pdf?jumpid=in_pdfviewer-psnow | SJ | TUB | 4521200%
1509 | BATT | use | BATT_batteryPOM | 16 | 16 06 | 16 06 05 | n/a | 8507 | n/a | 173 | battLiRechargeable | battLiCO | battLiCO_subsub | LCO batteries | 1 | 2023 | n/a | n/a | batteryComponents | batteryCellOtherParts | batteryCellBinder | n/a | n/a | n/a | organics | plastics | thermoplastics | otherThermoplastics | polymerPVDF | Polyvinylidine fluoride PVDF | 4 | n/a | m-p | MassFraction | n/a | 5 | mean | 0 | 10 | wt% | EPD_BOM | n/a | n/a | producerData | 2023 | USA | generic | n/a | n/a | #VALUE! | n/a | 1 | 1 | 2 | 1.666667 | 1 | 2 | 1.444444 | 2 | (HewlettPackard, 2023b) | CC BY 4.0 | Battery Information Sheet/Manufacturer Information | https://www.hpe.com/psnow/doc/a00095685enw.pdf?jumpid=in_pdfviewer-psnow | SJ | TUB | 4521200%
1510 | BATT | use | BATT_batteryPOM | 16 | 16 06 | 16 06 05 | n/a | 8507 | n/a | 173 | battLiRechargeable | battLiCO | battLiCO_subsub | LCO batteries | 1 | 2023 | n/a | n/a | batteryComponents | batteryCellElectrolyte1 | batteryCellElectrolyte2 | n/a | n/a | n/a | undefinedAndMixedMaterials0 | undefinedAndMixedMaterials1 | otherOrUndefinedMaterials2 | electrolytes | otherElectrolytes | Hexafluoropropylene-vinylidene fluoride copolymer PVDF-HFP | 4 | n/a | m-p | MassFraction | n/a | 7.5 | mean | 0 | 15 | wt% | EPD_BOM | n/a | n/a | producerData | 2023 | USA | generic | n/a | n/a | #VALUE! | n/a | 1 | 1 | 2 | 1.666667 | 1 | 2 | 1.444444 | 2 | (HewlettPackard, 2023b) | CC BY 4.0 | Battery Information Sheet/Manufacturer Information | https://www.hpe.com/psnow/doc/a00095685enw.pdf?jumpid=in_pdfviewer-psnow | SJ | TUB | 4521200%
1511 | BATT | use | BATT_batteryPOM | 16 | 16 06 | 16 06 05 | n/a | 8507 | n/a | 173 | battLiRechargeable | battLiCO | battLiCO_subsub | LCO batteries | 1 | 2023 | n/a | n/a | batteryComponents | batteryCellElectrolyte1 | batteryCellElectrolyte2 | n/a | n/a | n/a | undefinedAndMixedMaterials0 | undefinedAndMixedMaterials1 | otherOrUndefinedMaterials2 | electrolytes | LiPF6 | Lithium hexafluorophosphate LiPF6 | 1 | n/a | m-p | MassFraction | n/a | 2.5 | mean | 0 | 5 | wt% | EPD_BOM | n/a | n/a | producerData | 2023 | USA | generic | n/a | n/a | #VALUE! | n/a | 1 | 1 | 2 | 1.666667 | 1 | 2 | 1.444444 | 2 | (HewlettPackard, 2023b) | CC BY 4.0 | Battery Information Sheet/Manufacturer Information | https://www.hpe.com/psnow/doc/a00095685enw.pdf?jumpid=in_pdfviewer-psnow | SJ | TUB | 4521200%
1512 | BATT | use | BATT_batteryPOM | 16 | 16 06 | 16 06 05 | n/a | 8507 | n/a | 173 | battLiRechargeable | battLiCO | battLiCO_subsub | LCO batteries | 1 | 2023 | n/a | n/a | batteryComponents | shadowComponentBATT1 | shadowComponentBATT2 | n/a | n/a | n/a | n/a | n/a | n/a | n/a | n/a | n/a | n/a | Al | e-p | MassFraction | n/a | 5 | mean | 0 | 10 | wt% | EPD_BOM | n/a | n/a | producerData | 2023 | USA | generic | n/a | n/a | #VALUE! | n/a | 1 | 1 | 2 | 1.666667 | 1 | 2 | 1.444444 | 2 | (HewlettPackard, 2023b) | CC BY 4.0 | Battery Information Sheet/Manufacturer Information | https://www.hpe.com/psnow/doc/a00095685enw.pdf?jumpid=in_pdfviewer-psnow | SJ | TUB | 4521200%
1513 | BATT | use | BATT_batteryPOM | 16 | 16 06 | 16 06 05 | n/a | 8507 | n/a | 173 | battLiRechargeable | battLiCO | battLiCO_subsub | LCO batteries | 1 | 2023 | n/a | n/a | batteryComponents | batteryCellAnode | currentCollectorAnode | n/a | n/a | n/a | n/a | n/a | n/a | n/a | n/a | n/a | n/a | Cu | e-p | MassFraction | n/a | 7.5 | mean | 0 | 15 | wt% | EPD_BOM | n/a | n/a | producerData | 2023 | USA | generic | n/a | n/a | #VALUE! | n/a | 1 | 1 | 2 | 1.666667 | 1 | 2 | 1.444444 | 2 | (HewlettPackard, 2023b) | CC BY 4.0 | Battery Information Sheet/Manufacturer Information | https://www.hpe.com/psnow/doc/a00095685enw.pdf?jumpid=in_pdfviewer-psnow | SJ | TUB | 4521200%
1514 | BATT | use | BATT_batteryPOM | 16 | 16 06 | 16 06 05 | n/a | 8507 | n/a | 173 | battLiRechargeable | battLiCO | battLiCO_subsub | LCO batteries | 1 | 2023 | n/a | n/a | batteryComponents | shadowComponentBATT1 | shadowComponentBATT2 | n/a | n/a | n/a | n/a | n/a | n/a | n/a | n/a | n/a | n/a | Ni | e-p | MassFraction | n/a | 7.5 | mean | 0 | 15 | wt% | EPD_BOM | n/a | n/a | producerData | 2023 | USA | generic | n/a | n/a | #VALUE! | n/a | 1 | 1 | 2 | 1.666667 | 1 | 2 | 1.444444 | 2 | (HewlettPackard, 2023b) | CC BY 4.0 | Battery Information Sheet/Manufacturer Information | https://www.hpe.com/psnow/doc/a00095685enw.pdf?jumpid=in_pdfviewer-psnow | SJ | TUB | 4521200%
1515 | BATT | use | BATT_batteryPOM | 16 | 16 06 | 16 06 05 | n/a | 8507 | n/a | 173 | battLiRechargeable | battLiCO | battLiCO_subsub | LCO batteries | 1 | 2023 | n/a | n/a | batteryComponents | batteryCellOtherParts | batteryCellBinder | n/a | n/a | n/a | organics | plastics | elastomers | rubberBased | polymerSBR | Styrene–Butadiene-Rubber | 1 | n/a | m-p | MassFraction | n/a | 2.5 | mean | 0 | 5 | wt% | EPD_BOM | n/a | n/a | producerData | 2023 | USA | generic | n/a | n/a | #VALUE! | n/a | 1 | 1 | 2 | 1.666667 | 1 | 2 | 1.444444 | 2 | (HewlettPackard, 2023b) | CC BY 4.0 | Battery Information Sheet/Manufacturer Information | https://www.hpe.com/psnow/doc/a00095685enw.pdf?jumpid=in_pdfviewer-psnow | SJ | TUB | 4521200%
1516 | BATT | use | BATT_batteryPOM | 16 | 16 06 | 16 06 05 | n/a | 8507 | n/a | 173 | battLiRechargeable | battLiCO | battLiCO_subsub | LCO batteries | 1 | 2023 | n/a | n/a | batteryComponents | shadowComponentBATT1 | shadowComponentBATT2 | n/a | n/a | n/a | n/a | n/a | n/a | n/a | n/a | n/a | n/a | Fe | e-p | MassFraction | n/a | 12.5 | mean | 0 | 25 | wt% | EPD_BOM | n/a | n/a | producerData | 2023 | USA | generic | n/a | n/a | #VALUE! | n/a | 1 | 1 | 2 | 1.666667 | 1 | 2 | 1.444444 | 2 | (HewlettPackard, 2023b) | CC BY 4.0 | Battery Information Sheet/Manufacturer Information | https://www.hpe.com/psnow/doc/a00095685enw.pdf?jumpid=in_pdfviewer-psnow | SJ | TUB | 4521200%
1517 | BATT | use | BATT_batteryPOM | 16 | 16 06 | 16 06 05 | n/a | 8507 | n/a | 173 | battLiRechargeable | battLiCO | battLiCO_subsub | LCO batteries | 1 | 2023 | n/a | n/a | batteryComponents | shadowComponentBATT1 | shadowComponentBATT2 | n/a | n/a | n/a | n/a | n/a | n/a | n/a | n/a | n/a | n/a | Mn | e-p | MassFraction | n/a | 7.5 | mean | 0 | 15 | wt% | EPD_BOM | n/a | n/a | producerData | 2023 | USA | generic | n/a | n/a | #VALUE! | n/a | 1 | 1 | 2 | 1.666667 | 1 | 2 | 1.444444 | 2 | (HewlettPackard, 2023b) | CC BY 4.0 | Battery Information Sheet/Manufacturer Information | https://www.hpe.com/psnow/doc/a00095685enw.pdf?jumpid=in_pdfviewer-psnow | SJ | TUB | 4521200%
1518 | BATT | use | BATT_batteryPOM | 16 | 16 06 | 16 06 05 | n/a | 8507 | n/a | 173 | battLiRechargeable | battLiCO | battLiCO_subsub | LCO batteries | 1 | 2023 | n/a | n/a | batteryComponents | batteryCellCathode | cathodeActiveMaterial | n/a | n/a | n/a | undefinedAndMixedMaterials0 | undefinedAndMixedMaterials1 | otherOrUndefinedMaterials2 | cathodeMaterial | acetyleneBlack | n/a | 1 | C | e-p | MassFraction | n/a | 1 | mean | 0 | 2 | wt% | EPD_BOM | n/a | n/a | producerData | 2023 | USA | generic | n/a | n/a | #VALUE! | n/a | 1 | 1 | 2 | 1.666667 | 1 | 2 | 1.444444 | 2 | (HewlettPackard, 2023b) | CC BY 4.0 | Battery Information Sheet/Manufacturer Information | https://www.hpe.com/psnow/doc/a00095685enw.pdf?jumpid=in_pdfviewer-psnow | SJ | TUB | 4521200%
1519 | BATT | use | BATT_batteryPOM | 16 | 16 06 | 16 06 05 | n/a | 8507 | n/a | 174 | battLiRechargeable | battLiCO | battLiCO_subsub | LCO batteries | 1 | 2020 | n/a | n/a | batteryComponents | batteryCellCathode | cathodeActiveMaterial | n/a | n/a | n/a | undefinedAndMixedMaterials0 | undefinedAndMixedMaterials1 | otherOrUndefinedMaterials2 | cathodeMaterial | lithiumCobaltOxide | Lithium Cobalt Oxide LCO | 1 | n/a | m-p | MassFraction | n/a | 30 | mean | 20 | 40 | wt% | EPD_BOM | n/a | n/a | producerData | 2020 | CHN | generic | n/a | n/a | #VALUE! | n/a | 1 | 1 | 2 | 1.666667 | 1 | 2 | 1.444444 | 2 | (Intellect Battery Co., 2020) | CC BY 4.0 | Safety Data Sheet/Manufacture Information | https://www.spectro.com/-/media/ametekspectro/documents/msds/msds-lithium-polymer-battery-artno75040816-17-en082017.pdf?la=en&revision=90300c07-b057-47fa-9cca-6a2315204f1e&hash=E045C7056F70DB729DB8E7476D2C63E8 | SJ | TUB | 4521700%
1520 | BATT | use | BATT_batteryPOM | 16 | 16 06 | 16 06 05 | n/a | 8507 | n/a | 174 | battLiRechargeable | battLiCO | battLiCO_subsub | LCO batteries | 1 | 2020 | n/a | n/a | batteryComponents | batteryCellAnode | anodeActiveMaterial | n/a | n/a | n/a | minerals | otherMinerals1 | carbon | graphite3 | n/a | n/a | n/a | C | e-p | MassFraction | n/a | 20 | mean | 10 | 30 | wt% | EPD_BOM | n/a | n/a | producerData | 2020 | CHN | generic | n/a | n/a | #VALUE! | n/a | 1 | 1 | 2 | 1.666667 | 1 | 2 | 1.444444 | 2 | (Intellect Battery Co., 2020) | CC BY 4.0 | Safety Data Sheet/Manufacture Information | https://www.spectro.com/-/media/ametekspectro/documents/msds/msds-lithium-polymer-battery-artno75040816-17-en082017.pdf?la=en&revision=90300c07-b057-47fa-9cca-6a2315204f1e&hash=E045C7056F70DB729DB8E7476D2C63E8 | SJ | TUB | 4521700%
1521 | BATT | use | BATT_batteryPOM | 16 | 16 06 | 16 06 05 | n/a | 8507 | n/a | 174 | battLiRechargeable | battLiCO | battLiCO_subsub | LCO batteries | 1 | 2020 | n/a | n/a | batteryComponents | shadowComponentBATT1 | shadowComponentBATT2 | n/a | n/a | n/a | non-ferrousMetals | AlAndAlAlloys | n/a | n/a | n/a | aluminum metal | 1 | n/a | m-p | MassFraction | n/a | 10 | mean | 5 | 15 | wt% | EPD_BOM | n/a | n/a | producerData | 2020 | CHN | generic | n/a | n/a | #VALUE! | n/a | 1 | 1 | 2 | 1.666667 | 1 | 2 | 1.444444 | 2 | (Intellect Battery Co., 2020) | CC BY 4.0 | Safety Data Sheet/Manufacture Information | https://www.spectro.com/-/media/ametekspectro/documents/msds/msds-lithium-polymer-battery-artno75040816-17-en082017.pdf?la=en&revision=90300c07-b057-47fa-9cca-6a2315204f1e&hash=E045C7056F70DB729DB8E7476D2C63E8 | SJ | TUB | 4521700%
1522 | BATT | use | BATT_batteryPOM | 16 | 16 06 | 16 06 05 | n/a | 8507 | n/a | 174 | battLiRechargeable | battLiCO | battLiCO_subsub | LCO batteries | 1 | 2020 | n/a | n/a | batteryComponents | batteryCellAnode | currentCollectorAnode | n/a | n/a | n/a | non-ferrousMetals | CuAndCuAlloys | n/a | n/a | n/a | copper metal | 1 | n/a | m-p | MassFraction | n/a | 10 | mean | 5 | 15 | wt% | EPD_BOM | n/a | n/a | producerData | 2020 | CHN | generic | n/a | n/a | #VALUE! | n/a | 1 | 1 | 2 | 1.666667 | 1 | 2 | 1.444444 | 2 | (Intellect Battery Co., 2020) | CC BY 4.0 | Safety Data Sheet/Manufacture Information | https://www.spectro.com/-/media/ametekspectro/documents/msds/msds-lithium-polymer-battery-artno75040816-17-en082017.pdf?la=en&revision=90300c07-b057-47fa-9cca-6a2315204f1e&hash=E045C7056F70DB729DB8E7476D2C63E8 | SJ | TUB | 4521700%
1523 | BATT | use | BATT_batteryPOM | 16 | 16 06 | 16 06 05 | n/a | 8507 | n/a | 174 | battLiRechargeable | battLiCO | battLiCO_subsub | LCO batteries | 1 | 2020 | n/a | n/a | batteryComponents | batteryCellElectrolyte1 | batteryCellElectrolyte2 | n/a | n/a | n/a | undefinedAndMixedMaterials0 | undefinedAndMixedMaterials1 | otherOrUndefinedMaterials2 | electrolytes | undefinedElectrolytes | Electrolyte Mixture | 1 | n/a | m-p | MassFraction | n/a | 17.5 | mean | 10 | 25 | wt% | EPD_BOM | n/a | n/a | producerData | 2020 | CHN | generic | n/a | n/a | #VALUE! | n/a | 1 | 1 | 2 | 1.666667 | 1 | 2 | 1.444444 | 2 | (Intellect Battery Co., 2020) | CC BY 4.0 | Safety Data Sheet/Manufacture Information | https://www.spectro.com/-/media/ametekspectro/documents/msds/msds-lithium-polymer-battery-artno75040816-17-en082017.pdf?la=en&revision=90300c07-b057-47fa-9cca-6a2315204f1e&hash=E045C7056F70DB729DB8E7476D2C63E8 | SJ | TUB | 4521700%
1524 | BATT | use | BATT_batteryPOM | 16 | 16 06 | 16 06 05 | n/a | 8507 | n/a | 175 | battLiRechargeable | battLiCO | battLiCO_subsub | Cobalt titanium rechargeable lithium battery | 1 | 2023 | n/a | n/a | batteryComponents | batteryCellCathode | cathodeActiveMaterial | n/a | 1 | n/a | undefinedAndMixedMaterials0 | undefinedAndMixedMaterials1 | otherOrUndefinedMaterials2 | cathodeMaterial | lithiumCobaltOxide | Lithium Cobalt Oxide LCO | 1 | n/a | m-p | MassFraction | n/a | 13 | mean | 8 | 18 | wt% | EPD_BOM | n/a | n/a | producerData | 2023 | JPN | generic | n/a | n/a | #VALUE! | n/a | 1 | 1 | 2 | 1.666667 | 1 | 2 | 1.444444 | 2 | (Panasonic, 2023b) | CC BY 4.0 | Product Safety Data Sheet/Manufacturer Information | https://industrial.panasonic.com/cdbs/www-data/pdf/AAF4000/ast-ind-183046.pdf | SJ | TUB | 4521200%
1525 | BATT | use | BATT_batteryPOM | 16 | 16 06 | 16 06 05 | n/a | 8507 | n/a | 175 | battLiRechargeable | battLiCO | battLiCO_subsub | Cobalt titanium rechargeable lithium battery | 1 | 2023 | n/a | n/a | batteryComponents | batteryCellAnode | anodeActiveMaterial | n/a | 1 | n/a | undefinedAndMixedMaterials0 | undefinedAndMixedMaterials1 | otherOrUndefinedMaterials2 | anodeMaterial | lithiumTitanateSpinel | Lithium titanium oxide LTO | 1 | n/a | m-p | MassFraction | n/a | 10 | mean | 5 | 15 | wt% | EPD_BOM | n/a | n/a | producerData | 2023 | JPN | generic | n/a | n/a | #VALUE! | n/a | 1 | 1 | 2 | 1.666667 | 1 | 2 | 1.444444 | 2 | (Panasonic, 2023b) | CC BY 4.0 | Product Safety Data Sheet/Manufacturer Information | https://industrial.panasonic.com/cdbs/www-data/pdf/AAF4000/ast-ind-183046.pdf | SJ | TUB | 4521200%
1526 | BATT | use | BATT_batteryPOM | 16 | 16 06 | 16 06 05 | n/a | 8507 | n/a | 175 | battLiRechargeable | battLiCO | battLiCO_subsub | Cobalt titanium rechargeable lithium battery | 1 | 2023 | n/a | n/a | batteryComponents | batteryCellElectrolyte1 | batteryCellElectrolyte2 | n/a | n/a | n/a | undefinedAndMixedMaterials0 | undefinedAndMixedMaterials1 | otherOrUndefinedMaterials2 | otherOrUndefinedMaterials3 | additives | 1,3-propanesultone (CH2)3SO3 | 1 | n/a | m-p | MassFraction | n/a | 0.065 | mean | 0.05 | 0.08 | wt% | EPD_BOM | n/a | n/a | producerData | 2023 | JPN | generic | n/a | n/a | #VALUE! | n/a | 1 | 1 | 2 | 1.666667 | 1 | 2 | 1.444444 | 2 | (Panasonic, 2023b) | CC BY 4.0 | Product Safety Data Sheet/Manufacturer Information | https://industrial.panasonic.com/cdbs/www-data/pdf/AAF4000/ast-ind-183046.pdf | SJ | TUB | 4521200%
1527 | BATT | use | BATT_batteryPOM | 16 | 16 06 | 16 06 05 | n/a | 8507 | n/a | 175 | battLiRechargeable | battLiCO | battLiCO_subsub | Cobalt titanium rechargeable lithium battery | 1 | 2023 | n/a | n/a | batteryComponents | batteryCellElectrolyte1 | batteryCellElectrolyte2 | n/a | n/a | n/a | undefinedAndMixedMaterials0 | undefinedAndMixedMaterials1 | otherOrUndefinedMaterials2 | electrolytes | organicSolvents | Propylene carbonate PC | 1 | n/a | m-p | MassFraction | n/a | 10 | mean | 5 | 15 | wt% | EPD_BOM | n/a | n/a | producerData | 2023 | JPN | generic | n/a | n/a | #VALUE! | n/a | 1 | 1 | 2 | 1.666667 | 1 | 2 | 1.444444 | 2 | (Panasonic, 2023b) | CC BY 4.0 | Product Safety Data Sheet/Manufacturer Information | https://industrial.panasonic.com/cdbs/www-data/pdf/AAF4000/ast-ind-183046.pdf | SJ | TUB | 4521200%
1528 | BATT | use | BATT_batteryPOM | 16 | 16 06 | 16 06 05 | n/a | 8507 | n/a | 175 | battLiRechargeable | battLiCO | battLiCO_subsub | Cobalt titanium rechargeable lithium battery | 1 | 2023 | n/a | n/a | batteryComponents | shadowComponentBATT1 | shadowComponentBATT2 | n/a | n/a | n/a | organics | plastics | thermoplastics | polyolefines | polymerPP | Polypropylen (PP) | 1 | n/a | m-p | MassFraction | n/a | 8 | mean | 1 | 15 | wt% | EPD_BOM | n/a | n/a | producerData | 2023 | JPN | generic | n/a | n/a | #VALUE! | n/a | 1 | 1 | 2 | 1.666667 | 1 | 2 | 1.444444 | 2 | (Panasonic, 2023b) | CC BY 4.0 | Product Safety Data Sheet/Manufacturer Information | https://industrial.panasonic.com/cdbs/www-data/pdf/AAF4000/ast-ind-183046.pdf | SJ | TUB | 4521200%
1529 | BATT | use | BATT_batteryPOM | 16 | 16 06 | 16 06 05 | n/a | 8507 | n/a | 175 | battLiRechargeable | battLiCO | battLiCO_subsub | Cobalt titanium rechargeable lithium battery | 1 | 2023 | n/a | n/a | batteryComponents | batteryCellCasing1 | batteryCellCasing2 | n/a | n/a | n/a | ferrousMetals0 | ferrousMetals1 | steelAndSteelAlloys | n/a | n/a | steelParts | 1 | n/a | m-p | MassFraction | n/a | 65 | mean | 50 | 80 | wt% | EPD_BOM | n/a | n/a | producerData | 2023 | JPN | generic | n/a | n/a | #VALUE! | n/a | 1 | 1 | 2 | 1.666667 | 1 | 2 | 1.444444 | 2 | (Panasonic, 2023b) | CC BY 4.0 | Product Safety Data Sheet/Manufacturer Information | https://industrial.panasonic.com/cdbs/www-data/pdf/AAF4000/ast-ind-183046.pdf | SJ | TUB | 4521200%
1530 | BATT | use | BATT_batteryPOM | 16 | 16 06 | 16 06 05 | n/a | 8507 | n/a | 176 | battLiRechargeable | n/a | n/a | Manganese silicon lithium rechargeable battery | 4 | 2023 | n/a | n/a | batteryComponents | batteryCellCathode | cathodeActiveMaterial | n/a | 1 | n/a | undefinedAndMixedMaterials0 | undefinedAndMixedMaterials1 | otherOrUndefinedMaterials2 | cathodeMaterial | lithiumManganeseOxide | Lithium manganese oxide LMO | 1 | n/a | m-p | MassFraction | n/a | 13 | mean | 5 | 21 | wt% | EPD_BOM | n/a | n/a | producerData | 2023 | JPN | generic | n/a | n/a | #VALUE! | n/a | 1 | 1 | 1 | 1.333333 | 1 | 2 | 1.222222 | 1 | (Panasonic, 2023e) | CC BY 4.0 | Product Safety Data Sheet/Manufacturer Information | https://industrial.panasonic.com/content/data/BT/docs/psds/ww/MSE-PSDS-01.pdf | SJ | TUB | 4521200%
1531 | BATT | use | BATT_batteryPOM | 16 | 16 06 | 16 06 05 | n/a | 8507 | n/a | 176 | battLiRechargeable | n/a | n/a | Manganese silicon lithium rechargeable battery | 4 | 2023 | n/a | n/a | batteryComponents | batteryCellAnode | anodeActiveMaterial | n/a | 1 | n/a | n/a | n/a | n/a | n/a | n/a | n/a | n/a | Li | e-p | MassFraction | n/a | 1.1 | mean | 0.2 | 2 | wt% | EPD_BOM | n/a | n/a | producerData | 2023 | JPN | generic | n/a | n/a | #VALUE! | n/a | 1 | 1 | 1 | 1.333333 | 1 | 2 | 1.222222 | 1 | (Panasonic, 2023e) | CC BY 4.0 | Product Safety Data Sheet/Manufacturer Information | https://industrial.panasonic.com/content/data/BT/docs/psds/ww/MSE-PSDS-01.pdf | SJ | TUB | 4521200%
1532 | BATT | use | BATT_batteryPOM | 16 | 16 06 | 16 06 05 | n/a | 8507 | n/a | 176 | battLiRechargeable | n/a | n/a | Manganese silicon lithium rechargeable battery | 4 | 2023 | n/a | n/a | batteryComponents | batteryCellAnode | anodeActiveMaterial | n/a | 1 | n/a | n/a | n/a | n/a | n/a | n/a | n/a | n/a | Si | e-p | MassFraction | n/a | 4.5 | mean | 2 | 7 | wt% | EPD_BOM | n/a | n/a | producerData | 2023 | JPN | generic | n/a | n/a | #VALUE! | n/a | 1 | 1 | 1 | 1.333333 | 1 | 2 | 1.222222 | 1 | (Panasonic, 2023e) | CC BY 4.0 | Product Safety Data Sheet/Manufacturer Information | https://industrial.panasonic.com/content/data/BT/docs/psds/ww/MSE-PSDS-01.pdf | SJ | TUB | 4521200%
1533 | BATT | use | BATT_batteryPOM | 16 | 16 06 | 16 06 05 | n/a | 8507 | n/a | 176 | battLiRechargeable | n/a | n/a | Manganese silicon lithium rechargeable battery | 4 | 2023 | n/a | n/a | batteryComponents | batteryCellElectrolyte1 | batteryCellElectrolyte2 | n/a | n/a | n/a | undefinedAndMixedMaterials0 | undefinedAndMixedMaterials1 | otherOrUndefinedMaterials2 | electrolytes | organicSolvents | 1,2-dimethoxyethane DME | 1 | n/a | m-p | MassFraction | n/a | 1.5 | mean | 1 | 2 | wt% | EPD_BOM | n/a | n/a | producerData | 2023 | JPN | generic | n/a | n/a | #VALUE! | n/a | 1 | 1 | 1 | 1.333333 | 1 | 2 | 1.222222 | 1 | (Panasonic, 2023e) | CC BY 4.0 | Product Safety Data Sheet/Manufacturer Information | https://industrial.panasonic.com/content/data/BT/docs/psds/ww/MSE-PSDS-01.pdf | SJ | TUB | 4521200%
1534 | BATT | use | BATT_batteryPOM | 16 | 16 06 | 16 06 05 | n/a | 8507 | n/a | 176 | battLiRechargeable | n/a | n/a | Manganese silicon lithium rechargeable battery | 4 | 2023 | n/a | n/a | batteryComponents | batteryCellElectrolyte1 | batteryCellElectrolyte2 | n/a | n/a | n/a | undefinedAndMixedMaterials0 | undefinedAndMixedMaterials1 | otherOrUndefinedMaterials2 | electrolytes | organicSolvents | Propylene carbonate PC | 1 | n/a | m-p | MassFraction | n/a | 4 | mean | 3 | 5 | wt% | EPD_BOM | n/a | n/a | producerData | 2023 | JPN | generic | n/a | n/a | #VALUE! | n/a | 1 | 1 | 1 | 1.333333 | 1 | 2 | 1.222222 | 1 | (Panasonic, 2023e) | CC BY 4.0 | Product Safety Data Sheet/Manufacturer Information | https://industrial.panasonic.com/content/data/BT/docs/psds/ww/MSE-PSDS-01.pdf | SJ | TUB | 4521200%
1535 | BATT | use | BATT_batteryPOM | 16 | 16 06 | 16 06 05 | n/a | 8507 | n/a | 176 | battLiRechargeable | n/a | n/a | Manganese silicon lithium rechargeable battery | 4 | 2023 | n/a | n/a | batteryComponents | shadowComponentBATT1 | shadowComponentBATT2 | n/a | n/a | n/a | organics | plastics | thermoplastics | polyolefines | polymerPP | Polypropylen (PP) | 1 | n/a | m-p | MassFraction | n/a | 8.5 | mean | 2 | 15 | wt% | EPD_BOM | n/a | n/a | producerData | 2023 | JPN | generic | n/a | n/a | #VALUE! | n/a | 1 | 1 | 1 | 1.333333 | 1 | 2 | 1.222222 | 1 | (Panasonic, 2023e) | CC BY 4.0 | Product Safety Data Sheet/Manufacturer Information | https://industrial.panasonic.com/content/data/BT/docs/psds/ww/MSE-PSDS-01.pdf | SJ | TUB | 4521200%
1536 | BATT | use | BATT_batteryPOM | 16 | 16 06 | 16 06 05 | n/a | 8507 | n/a | 176 | battLiRechargeable | n/a | n/a | Manganese silicon lithium rechargeable battery | 4 | 2023 | n/a | n/a | batteryComponents | batteryCellCasing1 | batteryCellCasing2 | n/a | n/a | n/a | ferrousMetals0 | ferrousMetals1 | steelAndSteelAlloys | n/a | n/a | steelParts | 1 | n/a | m-p | MassFraction | n/a | 72.5 | mean | 60 | 85 | wt% | EPD_BOM | n/a | n/a | producerData | 2023 | JPN | generic | n/a | n/a | #VALUE! | n/a | 1 | 1 | 1 | 1.333333 | 1 | 2 | 1.222222 | 1 | (Panasonic, 2023e) | CC BY 4.0 | Product Safety Data Sheet/Manufacturer Information | https://industrial.panasonic.com/content/data/BT/docs/psds/ww/MSE-PSDS-01.pdf | SJ | TUB | 4521200%
1537 | BATT | use | BATT_batteryPOM | 16 | 16 06 | 16 06 05 | n/a | 8507 | n/a | 177 | battLiRechargeable | n/a | n/a | Manganese Titanium lithium rechargeable battery | 4 | 2023 | n/a | n/a | batteryComponents | batteryCellCathode | cathodeActiveMaterial | n/a | 1 | n/a | undefinedAndMixedMaterials0 | undefinedAndMixedMaterials1 | otherOrUndefinedMaterials2 | cathodeMaterial | lithiumManganeseOxide | Lithium manganese complex oxide LMO | 1 | n/a | m-p | MassFraction | n/a | 11.5 | mean | 5 | 18 | wt% | EPD_BOM | n/a | n/a | producerData | 2023 | JPN | generic | n/a | n/a | #VALUE! | n/a | 1 | 1 | 1 | 1.333333 | 1 | 2 | 1.222222 | 1 | (Panasonic, 2023f) | CC BY 4.0 | Product Safety Data Sheet/Manufacturer Information | https://industrial.panasonic.com/cdbs/www-data/pdf/AAF4000/ast-ind-183044.pdf | SJ | TUB | 4521200%
1538 | BATT | use | BATT_batteryPOM | 16 | 16 06 | 16 06 05 | n/a | 8507 | n/a | 177 | battLiRechargeable | n/a | n/a | Manganese Titanium lithium rechargeable battery | 4 | 2023 | n/a | n/a | batteryComponents | batteryCellAnode | anodeActiveMaterial | n/a | 1 | n/a | undefinedAndMixedMaterials0 | undefinedAndMixedMaterials1 | otherOrUndefinedMaterials2 | anodeMaterial | lithiumTitanateSpinel | Lithium titanium complex alloy LTO | 1 | n/a | m-p | MassFraction | n/a | 8.5 | mean | 3 | 14 | wt% | EPD_BOM | n/a | n/a | producerData | 2023 | JPN | generic | n/a | n/a | #VALUE! | n/a | 1 | 1 | 1 | 1.333333 | 1 | 2 | 1.222222 | 1 | (Panasonic, 2023f) | CC BY 4.0 | Product Safety Data Sheet/Manufacturer Information | https://industrial.panasonic.com/cdbs/www-data/pdf/AAF4000/ast-ind-183044.pdf | SJ | TUB | 4521200%
1539 | BATT | use | BATT_batteryPOM | 16 | 16 06 | 16 06 05 | n/a | 8507 | n/a | 177 | battLiRechargeable | n/a | n/a | Manganese Titanium lithium rechargeable battery | 4 | 2023 | n/a | n/a | batteryComponents | batteryCellElectrolyte1 | batteryCellElectrolyte2 | n/a | n/a | n/a | undefinedAndMixedMaterials0 | undefinedAndMixedMaterials1 | otherOrUndefinedMaterials2 | electrolytes | organicSolvents | 1,2-dimethoxyethane DME | 1 | n/a | m-p | MassFraction | n/a | 0.555 | mean | 0.11 | 1 | wt% | EPD_BOM | n/a | n/a | producerData | 2023 | JPN | generic | n/a | n/a | #VALUE! | n/a | 1 | 1 | 1 | 1.333333 | 1 | 2 | 1.222222 | 1 | (Panasonic, 2023f) | CC BY 4.0 | Product Safety Data Sheet/Manufacturer Information | https://industrial.panasonic.com/cdbs/www-data/pdf/AAF4000/ast-ind-183044.pdf | SJ | TUB | 4521200%
1540 | BATT | use | BATT_batteryPOM | 16 | 16 06 | 16 06 05 | n/a | 8507 | n/a | 177 | battLiRechargeable | n/a | n/a | Manganese Titanium lithium rechargeable battery | 4 | 2023 | n/a | n/a | batteryComponents | batteryCellElectrolyte1 | batteryCellElectrolyte2 | n/a | n/a | n/a | undefinedAndMixedMaterials0 | undefinedAndMixedMaterials1 | otherOrUndefinedMaterials2 | electrolytes | organicSolvents | Propylene carbonate PC | 1 | n/a | m-p | MassFraction | n/a | 8.5 | mean | 3 | 14 | wt% | EPD_BOM | n/a | n/a | producerData | 2023 | JPN | generic | n/a | n/a | #VALUE! | n/a | 1 | 1 | 1 | 1.333333 | 1 | 2 | 1.222222 | 1 | (Panasonic, 2023f) | CC BY 4.0 | Product Safety Data Sheet/Manufacturer Information | https://industrial.panasonic.com/cdbs/www-data/pdf/AAF4000/ast-ind-183044.pdf | SJ | TUB | 4521200%
1541 | BATT | use | BATT_batteryPOM | 16 | 16 06 | 16 06 05 | n/a | 8507 | n/a | 177 | battLiRechargeable | n/a | n/a | Manganese Titanium lithium rechargeable battery | 4 | 2023 | n/a | n/a | batteryComponents | shadowComponentBATT1 | shadowComponentBATT2 | n/a | n/a | n/a | organics | plastics | thermoplastics | polyolefines | polymerPP | Polypropylen (PP) | 1 | n/a | m-p | MassFraction | n/a | 13.5 | mean | 2 | 25 | wt% | EPD_BOM | n/a | n/a | producerData | 2023 | JPN | generic | n/a | n/a | #VALUE! | n/a | 1 | 1 | 1 | 1.333333 | 1 | 2 | 1.222222 | 1 | (Panasonic, 2023f) | CC BY 4.0 | Product Safety Data Sheet/Manufacturer Information | https://industrial.panasonic.com/cdbs/www-data/pdf/AAF4000/ast-ind-183044.pdf | SJ | TUB | 4521200%
1542 | BATT | use | BATT_batteryPOM | 16 | 16 06 | 16 06 05 | n/a | 8507 | n/a | 177 | battLiRechargeable | n/a | n/a | Manganese Titanium lithium rechargeable battery | 4 | 2023 | n/a | n/a | batteryComponents | batteryCellCasing1 | batteryCellCasing2 | n/a | n/a | n/a | ferrousMetals0 | ferrousMetals1 | steelAndSteelAlloys | n/a | n/a | steelParts | 1 | n/a | m-p | MassFraction | n/a | 67.5 | mean | 50 | 85 | wt% | EPD_BOM | n/a | n/a | producerData | 2023 | JPN | generic | n/a | n/a | #VALUE! | n/a | 1 | 1 | 1 | 1.333333 | 1 | 2 | 1.222222 | 1 | (Panasonic, 2023f) | CC BY 4.0 | Product Safety Data Sheet/Manufacturer Information | https://industrial.panasonic.com/cdbs/www-data/pdf/AAF4000/ast-ind-183044.pdf | SJ | TUB | 4521200%
1543 | BATT | use | BATT_batteryPOM | 16 | 16 06 | 16 06 05 | n/a | 8507 | n/a | 178 | battLiRechargeable | n/a | n/a | Manganese lithium rechargeable battery | 4 | 2023 | n/a | n/a | batteryComponents | batteryCellCathode | cathodeActiveMaterial | n/a | 1 | n/a | undefinedAndMixedMaterials0 | undefinedAndMixedMaterials1 | otherOrUndefinedMaterials2 | cathodeMaterial | lithiumManganeseOxide | Lithium manganese oxide LMO | 1 | n/a | m-p | MassFraction | n/a | 18.5 | mean | 9 | 28 | wt% | EPD_BOM | n/a | n/a | producerData | 2023 | JPN | generic | n/a | n/a | #VALUE! | n/a | 1 | 1 | 1 | 1.333333 | 1 | 2 | 1.222222 | 1 | (Panasonic, 2023g) | CC BY 4.0 | Product Safety Data Sheet/Manufacturer Information | https://industrial.panasonic.com/cdbs/www-data/pdf/AAF4000/ast-ind-183047.pdf | SJ | TUB | 4521200%
1544 | BATT | use | BATT_batteryPOM | 16 | 16 06 | 16 06 05 | n/a | 8507 | n/a | 178 | battLiRechargeable | n/a | n/a | Manganese lithium rechargeable battery | 4 | 2023 | n/a | n/a | batteryComponents | batteryCellAnode | anodeActiveMaterial | n/a | 1 | n/a | n/a | n/a | n/a | n/a | n/a | n/a | n/a | Al | e-p | MassFraction | n/a | 6.5 | mean | 2 | 11 | wt% | EPD_BOM | n/a | n/a | producerData | 2023 | JPN | generic | n/a | n/a | #VALUE! | n/a | 1 | 1 | 1 | 1.333333 | 1 | 2 | 1.222222 | 1 | (Panasonic, 2023g) | CC BY 4.0 | Product Safety Data Sheet/Manufacturer Information | https://industrial.panasonic.com/cdbs/www-data/pdf/AAF4000/ast-ind-183047.pdf | SJ | TUB | 4521200%
1545 | BATT | use | BATT_batteryPOM | 16 | 16 06 | 16 06 05 | n/a | 8507 | n/a | 178 | battLiRechargeable | n/a | n/a | Manganese lithium rechargeable battery | 4 | 2023 | n/a | n/a | batteryComponents | batteryCellAnode | anodeActiveMaterial | n/a | 1 | n/a | n/a | n/a | n/a | n/a | n/a | n/a | n/a | Li | e-p | MassFraction | n/a | 1.7 | mean | 0.4 | 3 | wt% | EPD_BOM | n/a | n/a | producerData | 2023 | JPN | generic | n/a | n/a | #VALUE! | n/a | 1 | 1 | 1 | 1.333333 | 1 | 2 | 1.222222 | 1 | (Panasonic, 2023g) | CC BY 4.0 | Product Safety Data Sheet/Manufacturer Information | https://industrial.panasonic.com/cdbs/www-data/pdf/AAF4000/ast-ind-183047.pdf | SJ | TUB | 4521200%
1546 | BATT | use | BATT_batteryPOM | 16 | 16 06 | 16 06 05 | n/a | 8507 | n/a | 178 | battLiRechargeable | n/a | n/a | Manganese lithium rechargeable battery | 4 | 2023 | n/a | n/a | batteryComponents | batteryCellElectrolyte1 | batteryCellElectrolyte2 | n/a | n/a | n/a | undefinedAndMixedMaterials0 | undefinedAndMixedMaterials1 | otherOrUndefinedMaterials2 | electrolytes | organicSolvents | 1,2-dimethoxyethane DME | 1 | n/a | m-p | MassFraction | n/a | 2.5 | mean | 1 | 4 | wt% | EPD_BOM | n/a | n/a | producerData | 2023 | JPN | generic | n/a | n/a | #VALUE! | n/a | 1 | 1 | 1 | 1.333333 | 1 | 2 | 1.222222 | 1 | (Panasonic, 2023g) | CC BY 4.0 | Product Safety Data Sheet/Manufacturer Information | https://industrial.panasonic.com/cdbs/www-data/pdf/AAF4000/ast-ind-183047.pdf | SJ | TUB | 4521200%
1547 | BATT | use | BATT_batteryPOM | 16 | 16 06 | 16 06 05 | n/a | 8507 | n/a | 178 | battLiRechargeable | n/a | n/a | Manganese lithium rechargeable battery | 4 | 2023 | n/a | n/a | batteryComponents | batteryCellElectrolyte1 | batteryCellElectrolyte2 | n/a | n/a | n/a | undefinedAndMixedMaterials0 | undefinedAndMixedMaterials1 | otherOrUndefinedMaterials2 | electrolytes | organicSolvents | Propylene carbonate PC | 1 | n/a | m-p | MassFraction | n/a | 7 | mean | 3 | 11 | wt% | EPD_BOM | n/a | n/a | producerData | 2023 | JPN | generic | n/a | n/a | #VALUE! | n/a | 1 | 1 | 1 | 1.333333 | 1 | 2 | 1.222222 | 1 | (Panasonic, 2023g) | CC BY 4.0 | Product Safety Data Sheet/Manufacturer Information | https://industrial.panasonic.com/cdbs/www-data/pdf/AAF4000/ast-ind-183047.pdf | SJ | TUB | 4521200%
1548 | BATT | use | BATT_batteryPOM | 16 | 16 06 | 16 06 05 | n/a | 8507 | n/a | 178 | battLiRechargeable | n/a | n/a | Manganese lithium rechargeable battery | 4 | 2023 | n/a | n/a | batteryComponents | shadowComponentBATT1 | shadowComponentBATT2 | n/a | n/a | n/a | organics | plastics | thermoplastics | polyolefines | polymerPP | Polypropylen (PP) | 1 | n/a | m-p | MassFraction | n/a | 8 | mean | 1 | 15 | wt% | EPD_BOM | n/a | n/a | producerData | 2023 | JPN | generic | n/a | n/a | #VALUE! | n/a | 1 | 1 | 1 | 1.333333 | 1 | 2 | 1.222222 | 1 | (Panasonic, 2023g) | CC BY 4.0 | Product Safety Data Sheet/Manufacturer Information | https://industrial.panasonic.com/cdbs/www-data/pdf/AAF4000/ast-ind-183047.pdf | SJ | TUB | 4521200%
1549 | BATT | use | BATT_batteryPOM | 16 | 16 06 | 16 06 05 | n/a | 8507 | n/a | 178 | battLiRechargeable | n/a | n/a | Manganese lithium rechargeable battery | 4 | 2023 | n/a | n/a | batteryComponents | batteryCellCasing1 | batteryCellCasing2 | n/a | n/a | n/a | ferrousMetals0 | ferrousMetals1 | steelAndSteelAlloys | n/a | n/a | steelParts | 1 | n/a | m-p | MassFraction | n/a | 72.5 | mean | 60 | 85 | wt% | EPD_BOM | n/a | n/a | producerData | 2023 | JPN | generic | n/a | n/a | #VALUE! | n/a | 1 | 1 | 1 | 1.333333 | 1 | 2 | 1.222222 | 1 | (Panasonic, 2023g) | CC BY 4.0 | Product Safety Data Sheet/Manufacturer Information | https://industrial.panasonic.com/cdbs/www-data/pdf/AAF4000/ast-ind-183047.pdf | SJ | TUB | 4521200%
1550 | BATT | use | BATT_batteryPOM | 16 | 16 06 | 16 06 05 | n/a | 8507 | n/a | 179 | battLiRechargeable | n/a | n/a | Vanadium pent-oxide lithium rechargeable battery | 4 | 2023 | n/a | n/a | batteryComponents | batteryCellCathode | cathodeActiveMaterial | n/a | 1 | n/a | undefinedAndMixedMaterials0 | undefinedAndMixedMaterials1 | otherOrUndefinedMaterials2 | cathodeMaterial | otherCathodeMaterial | Vanadium pent-oxide | 4 | n/a | m-p | MassFraction | n/a | 13 | mean | 5 | 21 | wt% | EPD_BOM | n/a | n/a | producerData | 2023 | JPN | generic | n/a | n/a | #VALUE! | n/a | 1 | 1 | 1 | 1.333333 | 1 | 2 | 1.222222 | 1 | (Panasonic, 2023h) | CC BY 4.0 | Product Safety Data Sheet/Manufacturer Information | https://industrial.panasonic.com/cdbs/www-data/pdf/AAF4000/ast-ind-183045.pdf | SJ | TUB | 4521200%
1551 | BATT | use | BATT_batteryPOM | 16 | 16 06 | 16 06 05 | n/a | 8507 | n/a | 179 | battLiRechargeable | n/a | n/a | Vanadium pent-oxide lithium rechargeable battery | 4 | 2023 | n/a | n/a | batteryComponents | batteryCellAnode | anodeActiveMaterial | n/a | 1 | n/a | n/a | n/a | n/a | n/a | n/a | n/a | n/a | Al | e-p | MassFraction | n/a | 7.5 | mean | 2 | 13 | wt% | EPD_BOM | n/a | n/a | producerData | 2023 | JPN | generic | n/a | n/a | #VALUE! | n/a | 1 | 1 | 1 | 1.333333 | 1 | 2 | 1.222222 | 1 | (Panasonic, 2023h) | CC BY 4.0 | Product Safety Data Sheet/Manufacturer Information | https://industrial.panasonic.com/cdbs/www-data/pdf/AAF4000/ast-ind-183045.pdf | SJ | TUB | 4521200%
1552 | BATT | use | BATT_batteryPOM | 16 | 16 06 | 16 06 05 | n/a | 8507 | n/a | 179 | battLiRechargeable | n/a | n/a | Vanadium pent-oxide lithium rechargeable battery | 4 | 2023 | n/a | n/a | batteryComponents | batteryCellAnode | anodeActiveMaterial | n/a | 1 | n/a | n/a | n/a | n/a | n/a | n/a | n/a | n/a | Li | e-p | MassFraction | n/a | 1.1 | mean | 0.2 | 2 | wt% | EPD_BOM | n/a | n/a | producerData | 2023 | JPN | generic | n/a | n/a | #VALUE! | n/a | 1 | 1 | 1 | 1.333333 | 1 | 2 | 1.222222 | 1 | (Panasonic, 2023h) | CC BY 4.0 | Product Safety Data Sheet/Manufacturer Information | https://industrial.panasonic.com/cdbs/www-data/pdf/AAF4000/ast-ind-183045.pdf | SJ | TUB | 4521200%
1553 | BATT | use | BATT_batteryPOM | 16 | 16 06 | 16 06 05 | n/a | 8507 | n/a | 179 | battLiRechargeable | n/a | n/a | Vanadium pent-oxide lithium rechargeable battery | 4 | 2023 | n/a | n/a | batteryComponents | batteryCellElectrolyte1 | batteryCellElectrolyte2 | n/a | n/a | n/a | undefinedAndMixedMaterials0 | undefinedAndMixedMaterials1 | otherOrUndefinedMaterials2 | electrolytes | organicSolvents | 1,2-dimethoxyethane DME | 1 | n/a | m-p | MassFraction | n/a | 3 | mean | 1.5 | 4.5 | wt% | EPD_BOM | n/a | n/a | producerData | 2023 | JPN | generic | n/a | n/a | #VALUE! | n/a | 1 | 1 | 1 | 1.333333 | 1 | 2 | 1.222222 | 1 | (Panasonic, 2023h) | CC BY 4.0 | Product Safety Data Sheet/Manufacturer Information | https://industrial.panasonic.com/cdbs/www-data/pdf/AAF4000/ast-ind-183045.pdf | SJ | TUB | 4521200%
1554 | BATT | use | BATT_batteryPOM | 16 | 16 06 | 16 06 05 | n/a | 8507 | n/a | 179 | battLiRechargeable | n/a | n/a | Vanadium pent-oxide lithium rechargeable battery | 4 | 2023 | n/a | n/a | batteryComponents | batteryCellElectrolyte1 | batteryCellElectrolyte2 | n/a | n/a | n/a | undefinedAndMixedMaterials0 | undefinedAndMixedMaterials1 | otherOrUndefinedMaterials2 | electrolytes | organicSolvents | Propylene carbonate PC | 1 | n/a | m-p | MassFraction | n/a | 7 | mean | 4 | 10 | wt% | EPD_BOM | n/a | n/a | producerData | 2023 | JPN | generic | n/a | n/a | #VALUE! | n/a | 1 | 1 | 1 | 1.333333 | 1 | 2 | 1.222222 | 1 | (Panasonic, 2023h) | CC BY 4.0 | Product Safety Data Sheet/Manufacturer Information | https://industrial.panasonic.com/cdbs/www-data/pdf/AAF4000/ast-ind-183045.pdf | SJ | TUB | 4521200%
1555 | BATT | use | BATT_batteryPOM | 16 | 16 06 | 16 06 05 | n/a | 8507 | n/a | 179 | battLiRechargeable | n/a | n/a | Vanadium pent-oxide lithium rechargeable battery | 4 | 2023 | n/a | n/a | batteryComponents | shadowComponentBATT1 | shadowComponentBATT2 | n/a | n/a | n/a | organics | plastics | thermoplastics | polyolefines | polymerPP | Polypropylen (PP) | 1 | n/a | m-p | MassFraction | n/a | 6 | mean | 1 | 11 | wt% | EPD_BOM | n/a | n/a | producerData | 2023 | JPN | generic | n/a | n/a | #VALUE! | n/a | 1 | 1 | 1 | 1.333333 | 1 | 2 | 1.222222 | 1 | (Panasonic, 2023h) | CC BY 4.0 | Product Safety Data Sheet/Manufacturer Information | https://industrial.panasonic.com/cdbs/www-data/pdf/AAF4000/ast-ind-183045.pdf | SJ | TUB | 4521200%
1556 | BATT | use | BATT_batteryPOM | 16 | 16 06 | 16 06 05 | n/a | 8507 | n/a | 179 | battLiRechargeable | n/a | n/a | Vanadium pent-oxide lithium rechargeable battery | 4 | 2023 | n/a | n/a | batteryComponents | batteryCellCasing1 | batteryCellCasing2 | n/a | n/a | n/a | ferrousMetals0 | ferrousMetals1 | steelAndSteelAlloys | n/a | n/a | steelParts | 1 | n/a | m-p | MassFraction | n/a | 70 | mean | 53 | 87 | wt% | EPD_BOM | n/a | n/a | producerData | 2023 | JPN | generic | n/a | n/a | #VALUE! | n/a | 1 | 1 | 1 | 1.333333 | 1 | 2 | 1.222222 | 1 | (Panasonic, 2023h) | CC BY 4.0 | Product Safety Data Sheet/Manufacturer Information | https://industrial.panasonic.com/cdbs/www-data/pdf/AAF4000/ast-ind-183045.pdf | SJ | TUB | 4521200%
1557 | BATT | use | BATT_batteryPOM | 16 | 16 06 | 16 06 05 | n/a | 8507 | n/a | 180 | battLiRechargeable | battLiNMC | battLiNMC111 | NMC111 | 1 | n/a | n/a | n/a | batteryComponents | batteryCellCasing1 | batteryCellCasing2 | n/a | n/a | n/a | ferrousMetals0 | ferrousMetals1 | steelAndSteelAlloys | n/a | n/a | Steel | 1 | n/a | m-p | MassFraction | n/a | 10 | singleValue | n/a | n/a | wt% | n/a | n/a | n/a | n/a | n/a | n/a | generic | n/a | n/a | #VALUE! | n/a | 4 | 3 | 2 | 2.333333 | 1 | 2 | 2.388889 | 3 | (Melin, 2018) | CC BY 4.0 | n/a | https://www.energimyndigheten.se/globalassets/forskning--innovation/overgripande/state-of-the-art-in-reuse-and-recycling-of-lithium-ion-batteries-2019.pdf | FM | TUB | 4521100%
1558 | BATT | use | BATT_batteryPOM | 16 | 16 06 | 16 06 05 | n/a | 8507 | n/a | 180 | battLiRechargeable | battLiNMC | battLiNMC111 | NMC111 | 1 | n/a | n/a | n/a | batteryComponents | batteryCellCasing1 | batteryCellCasing2 | n/a | n/a | n/a | non-ferrousMetals | AlAndAlAlloys | n/a | n/a | n/a | aluminum | 1 | n/a | m-p | MassFraction | n/a | 10 | singleValue | n/a | n/a | wt% | n/a | n/a | n/a | n/a | n/a | n/a | generic | n/a | n/a | #VALUE! | n/a | 4 | 3 | 2 | 2.333333 | 1 | 2 | 2.388889 | 3 | (Melin, 2018) | CC BY 4.0 | n/a | https://www.energimyndigheten.se/globalassets/forskning--innovation/overgripande/state-of-the-art-in-reuse-and-recycling-of-lithium-ion-batteries-2019.pdf | FM | TUB | 4521100%
1559 | BATT | use | BATT_batteryPOM | 16 | 16 06 | 16 06 05 | n/a | 8507 | n/a | 180 | battLiRechargeable | battLiNMC | battLiNMC111 | NMC111 | 1 | n/a | n/a | n/a | batteryComponents | batteryCellCathode | currentCollectorCathode | n/a | n/a | n/a | non-ferrousMetals | AlAndAlAlloys | n/a | n/a | n/a | aluminum | 1 | n/a | m-p | MassFraction | n/a | 5 | singleValue | n/a | n/a | wt% | n/a | n/a | n/a | n/a | n/a | n/a | generic | n/a | n/a | #VALUE! | n/a | 4 | 3 | 2 | 2.333333 | 1 | 2 | 2.388889 | 3 | (Melin, 2018) | CC BY 4.0 | n/a | https://www.energimyndigheten.se/globalassets/forskning--innovation/overgripande/state-of-the-art-in-reuse-and-recycling-of-lithium-ion-batteries-2019.pdf | FM | TUB | 4521100%
1560 | BATT | use | BATT_batteryPOM | 16 | 16 06 | 16 06 05 | n/a | 8507 | n/a | 180 | battLiRechargeable | battLiNMC | battLiNMC111 | NMC111 | 1 | n/a | n/a | n/a | batteryComponents | batteryCellAnode | currentCollectorAnode | n/a | n/a | n/a | non-ferrousMetals | CuAndCuAlloys | n/a | n/a | n/a | copper | 1 | n/a | m-p | MassFraction | n/a | 7 | singleValue | n/a | n/a | wt% | n/a | n/a | n/a | n/a | n/a | n/a | generic | n/a | n/a | #VALUE! | n/a | 4 | 3 | 2 | 2.333333 | 1 | 2 | 2.388889 | 3 | (Melin, 2018) | CC BY 4.0 | n/a | https://www.energimyndigheten.se/globalassets/forskning--innovation/overgripande/state-of-the-art-in-reuse-and-recycling-of-lithium-ion-batteries-2019.pdf | FM | TUB | 4521100%
1561 | BATT | use | BATT_batteryPOM | 16 | 16 06 | 16 06 05 | n/a | 8507 | n/a | 180 | battLiRechargeable | battLiNMC | battLiNMC111 | NMC111 | 1 | n/a | n/a | n/a | batteryComponents | batteryCellAnode | anodeActiveMaterial | n/a | n/a | n/a | minerals | otherMinerals1 | carbon | graphite3 | n/a | n/a | n/a | C | e-p | MassFraction | n/a | 18.1 | singleValue | n/a | n/a | wt% | n/a | n/a | n/a | n/a | n/a | n/a | generic | n/a | n/a | #VALUE! | n/a | 4 | 3 | 2 | 2.333333 | 1 | 2 | 2.388889 | 3 | (Melin, 2018) | CC BY 4.0 | n/a | https://www.energimyndigheten.se/globalassets/forskning--innovation/overgripande/state-of-the-art-in-reuse-and-recycling-of-lithium-ion-batteries-2019.pdf | FM | TUB | 4521100%
1562 | BATT | use | BATT_batteryPOM | 16 | 16 06 | 16 06 05 | n/a | 8507 | n/a | 180 | battLiRechargeable | battLiNMC | battLiNMC111 | NMC111 | 1 | n/a | n/a | n/a | batteryComponents | batteryCellCathode | cathodeActiveMaterial | n/a | n/a | n/a | n/a | n/a | n/a | n/a | n/a | n/a | n/a | Mn | e-p | MassFraction | n/a | 6.1 | singleValue | n/a | n/a | wt% | n/a | n/a | n/a | n/a | n/a | n/a | generic | n/a | n/a | #VALUE! | n/a | 4 | 3 | 2 | 2.333333 | 1 | 2 | 2.388889 | 3 | (Melin, 2018) | CC BY 4.0 | n/a | https://www.energimyndigheten.se/globalassets/forskning--innovation/overgripande/state-of-the-art-in-reuse-and-recycling-of-lithium-ion-batteries-2019.pdf | FM | TUB | 4521100%
1563 | BATT | use | BATT_batteryPOM | 16 | 16 06 | 16 06 05 | n/a | 8507 | n/a | 180 | battLiRechargeable | battLiNMC | battLiNMC111 | NMC111 | 1 | n/a | n/a | n/a | batteryComponents | batteryCellCathode | cathodeActiveMaterial | n/a | n/a | n/a | n/a | n/a | n/a | n/a | n/a | n/a | n/a | Li | e-p | MassFraction | n/a | 2.3 | singleValue | n/a | n/a | wt% | n/a | n/a | n/a | n/a | n/a | n/a | generic | n/a | n/a | #VALUE! | n/a | 4 | 3 | 2 | 2.333333 | 1 | 2 | 2.388889 | 3 | (Melin, 2018) | CC BY 4.0 | n/a | https://www.energimyndigheten.se/globalassets/forskning--innovation/overgripande/state-of-the-art-in-reuse-and-recycling-of-lithium-ion-batteries-2019.pdf | FM | TUB | 4521100%
1564 | BATT | use | BATT_batteryPOM | 16 | 16 06 | 16 06 05 | n/a | 8507 | n/a | 180 | battLiRechargeable | battLiNMC | battLiNMC111 | NMC111 | 1 | n/a | n/a | n/a | batteryComponents | batteryCellCathode | cathodeActiveMaterial | n/a | n/a | n/a | n/a | n/a | n/a | n/a | n/a | n/a | n/a | Co | e-p | MassFraction | n/a | 6.5 | singleValue | n/a | n/a | wt% | n/a | n/a | n/a | n/a | n/a | n/a | generic | n/a | n/a | #VALUE! | n/a | 4 | 3 | 2 | 2.333333 | 1 | 2 | 2.388889 | 3 | (Melin, 2018) | CC BY 4.0 | n/a | https://www.energimyndigheten.se/globalassets/forskning--innovation/overgripande/state-of-the-art-in-reuse-and-recycling-of-lithium-ion-batteries-2019.pdf | FM | TUB | 4521100%
1565 | BATT | use | BATT_batteryPOM | 16 | 16 06 | 16 06 05 | n/a | 8507 | n/a | 180 | battLiRechargeable | battLiNMC | battLiNMC111 | NMC111 | 1 | n/a | n/a | n/a | batteryComponents | batteryCellCathode | cathodeActiveMaterial | n/a | n/a | n/a | n/a | n/a | n/a | n/a | n/a | n/a | n/a | Ni | e-p | MassFraction | n/a | 6.5 | singleValue | n/a | n/a | wt% | n/a | n/a | n/a | n/a | n/a | n/a | generic | n/a | n/a | #VALUE! | n/a | 4 | 3 | 2 | 2.333333 | 1 | 2 | 2.388889 | 3 | (Melin, 2018) | CC BY 4.0 | n/a | https://www.energimyndigheten.se/globalassets/forskning--innovation/overgripande/state-of-the-art-in-reuse-and-recycling-of-lithium-ion-batteries-2019.pdf | FM | TUB | 4521100%
1566 | BATT | use | BATT_batteryPOM | 16 | 16 06 | 16 06 05 | n/a | 8507 | n/a | 181 | battLiRechargeable | battLiNMC | battLiNMC532 | NMC532 | 1 | n/a | n/a | n/a | batteryComponents | batteryCellCasing1 | batteryCellCasing2 | n/a | n/a | n/a | ferrousMetals0 | ferrousMetals1 | steelAndSteelAlloys | n/a | n/a | Steel | 1 | n/a | m-p | MassFraction | n/a | 10 | singleValue | n/a | n/a | wt% | n/a | n/a | n/a | n/a | n/a | n/a | generic | n/a | n/a | #VALUE! | n/a | 4 | 3 | 1 | 2 | 1 | 2 | 2.166667 | 2 | (Melin, 2018) | CC BY 4.0 | n/a | https://www.energimyndigheten.se/globalassets/forskning--innovation/overgripande/state-of-the-art-in-reuse-and-recycling-of-lithium-ion-batteries-2019.pdf | FM | TUB | 4521100%
1567 | BATT | use | BATT_batteryPOM | 16 | 16 06 | 16 06 05 | n/a | 8507 | n/a | 181 | battLiRechargeable | battLiNMC | battLiNMC532 | NMC532 | 1 | n/a | n/a | n/a | batteryComponents | batteryCellCasing1 | batteryCellCasing2 | n/a | n/a | n/a | non-ferrousMetals | AlAndAlAlloys | n/a | n/a | n/a | aluminum | 1 | n/a | m-p | MassFraction | n/a | 10 | singleValue | n/a | n/a | wt% | n/a | n/a | n/a | n/a | n/a | n/a | generic | n/a | n/a | #VALUE! | n/a | 4 | 3 | 1 | 2 | 1 | 2 | 2.166667 | 2 | (Melin, 2018) | CC BY 4.0 | n/a | https://www.energimyndigheten.se/globalassets/forskning--innovation/overgripande/state-of-the-art-in-reuse-and-recycling-of-lithium-ion-batteries-2019.pdf | FM | TUB | 4521100%
1568 | BATT | use | BATT_batteryPOM | 16 | 16 06 | 16 06 05 | n/a | 8507 | n/a | 181 | battLiRechargeable | battLiNMC | battLiNMC532 | NMC532 | 1 | n/a | n/a | n/a | batteryComponents | batteryCellCathode | currentCollectorCathode | n/a | n/a | n/a | non-ferrousMetals | AlAndAlAlloys | n/a | n/a | n/a | aluminum | 1 | n/a | m-p | MassFraction | n/a | 5 | singleValue | n/a | n/a | wt% | n/a | n/a | n/a | n/a | n/a | n/a | generic | n/a | n/a | #VALUE! | n/a | 4 | 3 | 1 | 2 | 1 | 2 | 2.166667 | 2 | (Melin, 2018) | CC BY 4.0 | n/a | https://www.energimyndigheten.se/globalassets/forskning--innovation/overgripande/state-of-the-art-in-reuse-and-recycling-of-lithium-ion-batteries-2019.pdf | FM | TUB | 4521100%
1569 | BATT | use | BATT_batteryPOM | 16 | 16 06 | 16 06 05 | n/a | 8507 | n/a | 181 | battLiRechargeable | battLiNMC | battLiNMC532 | NMC532 | 1 | n/a | n/a | n/a | batteryComponents | batteryCellAnode | currentCollectorAnode | n/a | n/a | n/a | non-ferrousMetals | CuAndCuAlloys | n/a | n/a | n/a | copper | 1 | n/a | m-p | MassFraction | n/a | 7 | singleValue | n/a | n/a | wt% | n/a | n/a | n/a | n/a | n/a | n/a | generic | n/a | n/a | #VALUE! | n/a | 4 | 3 | 1 | 2 | 1 | 2 | 2.166667 | 2 | (Melin, 2018) | CC BY 4.0 | n/a | https://www.energimyndigheten.se/globalassets/forskning--innovation/overgripande/state-of-the-art-in-reuse-and-recycling-of-lithium-ion-batteries-2019.pdf | FM | TUB | 4521100%
1570 | BATT | use | BATT_batteryPOM | 16 | 16 06 | 16 06 05 | n/a | 8507 | n/a | 181 | battLiRechargeable | battLiNMC | battLiNMC532 | NMC532 | 1 | n/a | n/a | n/a | batteryComponents | batteryCellAnode | anodeActiveMaterial | n/a | n/a | n/a | minerals | otherMinerals1 | carbon | graphite3 | n/a | n/a | n/a | C | e-p | MassFraction | n/a | 18.1 | singleValue | n/a | n/a | wt% | n/a | n/a | n/a | n/a | n/a | n/a | generic | n/a | n/a | #VALUE! | n/a | 4 | 3 | 1 | 2 | 1 | 2 | 2.166667 | 2 | (Melin, 2018) | CC BY 4.0 | n/a | https://www.energimyndigheten.se/globalassets/forskning--innovation/overgripande/state-of-the-art-in-reuse-and-recycling-of-lithium-ion-batteries-2019.pdf | FM | TUB | 4521100%
1571 | BATT | use | BATT_batteryPOM | 16 | 16 06 | 16 06 05 | n/a | 8507 | n/a | 181 | battLiRechargeable | battLiNMC | battLiNMC532 | NMC532 | 1 | n/a | n/a | n/a | batteryComponents | batteryCellCathode | cathodeActiveMaterial | n/a | n/a | n/a | n/a | n/a | n/a | n/a | n/a | n/a | n/a | Mn | e-p | MassFraction | n/a | 5.5 | singleValue | n/a | n/a | wt% | n/a | n/a | n/a | n/a | n/a | n/a | generic | n/a | n/a | #VALUE! | n/a | 4 | 3 | 1 | 2 | 1 | 2 | 2.166667 | 2 | (Melin, 2018) | CC BY 4.0 | n/a | https://www.energimyndigheten.se/globalassets/forskning--innovation/overgripande/state-of-the-art-in-reuse-and-recycling-of-lithium-ion-batteries-2019.pdf | FM | TUB | 4521100%
1572 | BATT | use | BATT_batteryPOM | 16 | 16 06 | 16 06 05 | n/a | 8507 | n/a | 181 | battLiRechargeable | battLiNMC | battLiNMC532 | NMC532 | 1 | n/a | n/a | n/a | batteryComponents | batteryCellCathode | cathodeActiveMaterial | n/a | n/a | n/a | n/a | n/a | n/a | n/a | n/a | n/a | n/a | Li | e-p | MassFraction | n/a | 2.3 | singleValue | n/a | n/a | wt% | n/a | n/a | n/a | n/a | n/a | n/a | generic | n/a | n/a | #VALUE! | n/a | 4 | 3 | 1 | 2 | 1 | 2 | 2.166667 | 2 | (Melin, 2018) | CC BY 4.0 | n/a | https://www.energimyndigheten.se/globalassets/forskning--innovation/overgripande/state-of-the-art-in-reuse-and-recycling-of-lithium-ion-batteries-2019.pdf | FM | TUB | 4521100%
1573 | BATT | use | BATT_batteryPOM | 16 | 16 06 | 16 06 05 | n/a | 8507 | n/a | 181 | battLiRechargeable | battLiNMC | battLiNMC532 | NMC532 | 1 | n/a | n/a | n/a | batteryComponents | batteryCellCathode | cathodeActiveMaterial | n/a | n/a | n/a | n/a | n/a | n/a | n/a | n/a | n/a | n/a | Co | e-p | MassFraction | n/a | 3.9 | singleValue | n/a | n/a | wt% | n/a | n/a | n/a | n/a | n/a | n/a | generic | n/a | n/a | #VALUE! | n/a | 4 | 3 | 1 | 2 | 1 | 2 | 2.166667 | 2 | (Melin, 2018) | CC BY 4.0 | n/a | https://www.energimyndigheten.se/globalassets/forskning--innovation/overgripande/state-of-the-art-in-reuse-and-recycling-of-lithium-ion-batteries-2019.pdf | FM | TUB | 4521100%
1574 | BATT | use | BATT_batteryPOM | 16 | 16 06 | 16 06 05 | n/a | 8507 | n/a | 181 | battLiRechargeable | battLiNMC | battLiNMC532 | NMC532 | 1 | n/a | n/a | n/a | batteryComponents | batteryCellCathode | cathodeActiveMaterial | n/a | n/a | n/a | n/a | n/a | n/a | n/a | n/a | n/a | n/a | Ni | e-p | MassFraction | n/a | 9.7 | singleValue | n/a | n/a | wt% | n/a | n/a | n/a | n/a | n/a | n/a | generic | n/a | n/a | #VALUE! | n/a | 4 | 3 | 1 | 2 | 1 | 2 | 2.166667 | 2 | (Melin, 2018) | CC BY 4.0 | n/a | https://www.energimyndigheten.se/globalassets/forskning--innovation/overgripande/state-of-the-art-in-reuse-and-recycling-of-lithium-ion-batteries-2019.pdf | FM | TUB | 4521100%
1575 | BATT | use | BATT_batteryPOM | 16 | 16 06 | 16 06 05 | n/a | 8507 | n/a | 182 | battLiRechargeable | battLiNMC | battLiNMC622 | NMC622 | 1 | n/a | n/a | n/a | batteryComponents | batteryCellCasing1 | batteryCellCasing2 | n/a | n/a | n/a | ferrousMetals0 | ferrousMetals1 | steelAndSteelAlloys | n/a | n/a | Steel | 1 | n/a | m-p | MassFraction | n/a | 10 | singleValue | n/a | n/a | wt% | n/a | n/a | n/a | n/a | n/a | n/a | generic | n/a | n/a | #VALUE! | n/a | 4 | 3 | 2 | 2.333333 | 1 | 2 | 2.388889 | 3 | (Melin, 2018) | CC BY 4.0 | n/a | https://www.energimyndigheten.se/globalassets/forskning--innovation/overgripande/state-of-the-art-in-reuse-and-recycling-of-lithium-ion-batteries-2019.pdf | FM | TUB | 4521100%
1576 | BATT | use | BATT_batteryPOM | 16 | 16 06 | 16 06 05 | n/a | 8507 | n/a | 182 | battLiRechargeable | battLiNMC | battLiNMC622 | NMC622 | 1 | n/a | n/a | n/a | batteryComponents | batteryCellCasing1 | batteryCellCasing2 | n/a | n/a | n/a | non-ferrousMetals | AlAndAlAlloys | n/a | n/a | n/a | aluminum | 1 | n/a | m-p | MassFraction | n/a | 10 | singleValue | n/a | n/a | wt% | n/a | n/a | n/a | n/a | n/a | n/a | generic | n/a | n/a | #VALUE! | n/a | 4 | 3 | 2 | 2.333333 | 1 | 2 | 2.388889 | 3 | (Melin, 2018) | CC BY 4.0 | n/a | https://www.energimyndigheten.se/globalassets/forskning--innovation/overgripande/state-of-the-art-in-reuse-and-recycling-of-lithium-ion-batteries-2019.pdf | FM | TUB | 4521100%
1577 | BATT | use | BATT_batteryPOM | 16 | 16 06 | 16 06 05 | n/a | 8507 | n/a | 182 | battLiRechargeable | battLiNMC | battLiNMC622 | NMC622 | 1 | n/a | n/a | n/a | batteryComponents | batteryCellCathode | currentCollectorCathode | n/a | n/a | n/a | non-ferrousMetals | AlAndAlAlloys | n/a | n/a | n/a | aluminum | 1 | n/a | m-p | MassFraction | n/a | 5 | singleValue | n/a | n/a | wt% | n/a | n/a | n/a | n/a | n/a | n/a | generic | n/a | n/a | #VALUE! | n/a | 4 | 3 | 2 | 2.333333 | 1 | 2 | 2.388889 | 3 | (Melin, 2018) | CC BY 4.0 | n/a | https://www.energimyndigheten.se/globalassets/forskning--innovation/overgripande/state-of-the-art-in-reuse-and-recycling-of-lithium-ion-batteries-2019.pdf | FM | TUB | 4521100%
1578 | BATT | use | BATT_batteryPOM | 16 | 16 06 | 16 06 05 | n/a | 8507 | n/a | 182 | battLiRechargeable | battLiNMC | battLiNMC622 | NMC622 | 1 | n/a | n/a | n/a | batteryComponents | batteryCellAnode | currentCollectorAnode | n/a | n/a | n/a | non-ferrousMetals | CuAndCuAlloys | n/a | n/a | n/a | copper | 1 | n/a | m-p | MassFraction | n/a | 7 | singleValue | n/a | n/a | wt% | n/a | n/a | n/a | n/a | n/a | n/a | generic | n/a | n/a | #VALUE! | n/a | 4 | 3 | 2 | 2.333333 | 1 | 2 | 2.388889 | 3 | (Melin, 2018) | CC BY 4.0 | n/a | https://www.energimyndigheten.se/globalassets/forskning--innovation/overgripande/state-of-the-art-in-reuse-and-recycling-of-lithium-ion-batteries-2019.pdf | FM | TUB | 4521100%
1579 | BATT | use | BATT_batteryPOM | 16 | 16 06 | 16 06 05 | n/a | 8507 | n/a | 182 | battLiRechargeable | battLiNMC | battLiNMC622 | NMC622 | 1 | n/a | n/a | n/a | batteryComponents | batteryCellAnode | anodeActiveMaterial | n/a | n/a | n/a | minerals | otherMinerals1 | carbon | graphite3 | n/a | n/a | n/a | C | e-p | MassFraction | n/a | 18.1 | singleValue | n/a | n/a | wt% | n/a | n/a | n/a | n/a | n/a | n/a | generic | n/a | n/a | #VALUE! | n/a | 4 | 3 | 2 | 2.333333 | 1 | 2 | 2.388889 | 3 | (Melin, 2018) | CC BY 4.0 | n/a | https://www.energimyndigheten.se/globalassets/forskning--innovation/overgripande/state-of-the-art-in-reuse-and-recycling-of-lithium-ion-batteries-2019.pdf | FM | TUB | 4521100%
1580 | BATT | use | BATT_batteryPOM | 16 | 16 06 | 16 06 05 | n/a | 8507 | n/a | 182 | battLiRechargeable | battLiNMC | battLiNMC622 | NMC622 | 1 | n/a | n/a | n/a | batteryComponents | batteryCellCathode | cathodeActiveMaterial | n/a | n/a | n/a | n/a | n/a | n/a | n/a | n/a | n/a | n/a | Mn | e-p | MassFraction | n/a | 3.6 | singleValue | n/a | n/a | wt% | n/a | n/a | n/a | n/a | n/a | n/a | generic | n/a | n/a | #VALUE! | n/a | 4 | 3 | 2 | 2.333333 | 1 | 2 | 2.388889 | 3 | (Melin, 2018) | CC BY 4.0 | n/a | https://www.energimyndigheten.se/globalassets/forskning--innovation/overgripande/state-of-the-art-in-reuse-and-recycling-of-lithium-ion-batteries-2019.pdf | FM | TUB | 4521100%
1581 | BATT | use | BATT_batteryPOM | 16 | 16 06 | 16 06 05 | n/a | 8507 | n/a | 182 | battLiRechargeable | battLiNMC | battLiNMC622 | NMC622 | 1 | n/a | n/a | n/a | batteryComponents | batteryCellCathode | cathodeActiveMaterial | n/a | n/a | n/a | n/a | n/a | n/a | n/a | n/a | n/a | n/a | Li | e-p | MassFraction | n/a | 2.3 | singleValue | n/a | n/a | wt% | n/a | n/a | n/a | n/a | n/a | n/a | generic | n/a | n/a | #VALUE! | n/a | 4 | 3 | 2 | 2.333333 | 1 | 2 | 2.388889 | 3 | (Melin, 2018) | CC BY 4.0 | n/a | https://www.energimyndigheten.se/globalassets/forskning--innovation/overgripande/state-of-the-art-in-reuse-and-recycling-of-lithium-ion-batteries-2019.pdf | FM | TUB | 4521100%
1582 | BATT | use | BATT_batteryPOM | 16 | 16 06 | 16 06 05 | n/a | 8507 | n/a | 182 | battLiRechargeable | battLiNMC | battLiNMC622 | NMC622 | 1 | n/a | n/a | n/a | batteryComponents | batteryCellCathode | cathodeActiveMaterial | n/a | n/a | n/a | n/a | n/a | n/a | n/a | n/a | n/a | n/a | Co | e-p | MassFraction | n/a | 3.9 | singleValue | n/a | n/a | wt% | n/a | n/a | n/a | n/a | n/a | n/a | generic | n/a | n/a | #VALUE! | n/a | 4 | 3 | 2 | 2.333333 | 1 | 2 | 2.388889 | 3 | (Melin, 2018) | CC BY 4.0 | n/a | https://www.energimyndigheten.se/globalassets/forskning--innovation/overgripande/state-of-the-art-in-reuse-and-recycling-of-lithium-ion-batteries-2019.pdf | FM | TUB | 4521100%
1583 | BATT | use | BATT_batteryPOM | 16 | 16 06 | 16 06 05 | n/a | 8507 | n/a | 182 | battLiRechargeable | battLiNMC | battLiNMC622 | NMC622 | 1 | n/a | n/a | n/a | batteryComponents | batteryCellCathode | cathodeActiveMaterial | n/a | n/a | n/a | n/a | n/a | n/a | n/a | n/a | n/a | n/a | Ni | e-p | MassFraction | n/a | 11.6 | singleValue | n/a | n/a | wt% | n/a | n/a | n/a | n/a | n/a | n/a | generic | n/a | n/a | #VALUE! | n/a | 4 | 3 | 2 | 2.333333 | 1 | 2 | 2.388889 | 3 | (Melin, 2018) | CC BY 4.0 | n/a | https://www.energimyndigheten.se/globalassets/forskning--innovation/overgripande/state-of-the-art-in-reuse-and-recycling-of-lithium-ion-batteries-2019.pdf | FM | TUB | 4521100%
1584 | BATT | use | BATT_batteryPOM | 16 | 16 06 | 16 06 05 | n/a | 8507 | n/a | 183 | battLiRechargeable | battLiNMC | battLiNMC811 | NMC811 | 1 | n/a | n/a | n/a | batteryComponents | batteryCellCasing1 | batteryCellCasing2 | n/a | n/a | n/a | ferrousMetals0 | ferrousMetals1 | steelAndSteelAlloys | n/a | n/a | Steel | 1 | n/a | m-p | MassFraction | n/a | 10 | singleValue | n/a | n/a | wt% | n/a | n/a | n/a | n/a | n/a | n/a | generic | n/a | n/a | #VALUE! | n/a | 4 | 3 | 2 | 2.333333 | 1 | 2 | 2.388889 | 3 | (Melin, 2018) | CC BY 4.0 | n/a | https://www.energimyndigheten.se/globalassets/forskning--innovation/overgripande/state-of-the-art-in-reuse-and-recycling-of-lithium-ion-batteries-2019.pdf | FM | TUB | 4521100%
1585 | BATT | use | BATT_batteryPOM | 16 | 16 06 | 16 06 05 | n/a | 8507 | n/a | 183 | battLiRechargeable | battLiNMC | battLiNMC811 | NMC811 | 1 | n/a | n/a | n/a | batteryComponents | batteryCellCasing1 | batteryCellCasing2 | n/a | n/a | n/a | non-ferrousMetals | AlAndAlAlloys | n/a | n/a | n/a | aluminum | 1 | n/a | m-p | MassFraction | n/a | 10 | singleValue | n/a | n/a | wt% | n/a | n/a | n/a | n/a | n/a | n/a | generic | n/a | n/a | #VALUE! | n/a | 4 | 3 | 2 | 2.333333 | 1 | 2 | 2.388889 | 3 | (Melin, 2018) | CC BY 4.0 | n/a | https://www.energimyndigheten.se/globalassets/forskning--innovation/overgripande/state-of-the-art-in-reuse-and-recycling-of-lithium-ion-batteries-2019.pdf | FM | TUB | 4521100%
1586 | BATT | use | BATT_batteryPOM | 16 | 16 06 | 16 06 05 | n/a | 8507 | n/a | 183 | battLiRechargeable | battLiNMC | battLiNMC811 | NMC811 | 1 | n/a | n/a | n/a | batteryComponents | batteryCellCathode | currentCollectorCathode | n/a | n/a | n/a | non-ferrousMetals | AlAndAlAlloys | n/a | n/a | n/a | aluminum | 1 | n/a | m-p | MassFraction | n/a | 5 | singleValue | n/a | n/a | wt% | n/a | n/a | n/a | n/a | n/a | n/a | generic | n/a | n/a | #VALUE! | n/a | 4 | 3 | 2 | 2.333333 | 1 | 2 | 2.388889 | 3 | (Melin, 2018) | CC BY 4.0 | n/a | https://www.energimyndigheten.se/globalassets/forskning--innovation/overgripande/state-of-the-art-in-reuse-and-recycling-of-lithium-ion-batteries-2019.pdf | FM | TUB | 4521100%
1587 | BATT | use | BATT_batteryPOM | 16 | 16 06 | 16 06 05 | n/a | 8507 | n/a | 183 | battLiRechargeable | battLiNMC | battLiNMC811 | NMC811 | 1 | n/a | n/a | n/a | batteryComponents | batteryCellAnode | currentCollectorAnode | n/a | n/a | n/a | non-ferrousMetals | CuAndCuAlloys | n/a | n/a | n/a | copper | 1 | n/a | m-p | MassFraction | n/a | 7 | singleValue | n/a | n/a | wt% | n/a | n/a | n/a | n/a | n/a | n/a | generic | n/a | n/a | #VALUE! | n/a | 4 | 3 | 2 | 2.333333 | 1 | 2 | 2.388889 | 3 | (Melin, 2018) | CC BY 4.0 | n/a | https://www.energimyndigheten.se/globalassets/forskning--innovation/overgripande/state-of-the-art-in-reuse-and-recycling-of-lithium-ion-batteries-2019.pdf | FM | TUB | 4521100%
1588 | BATT | use | BATT_batteryPOM | 16 | 16 06 | 16 06 05 | n/a | 8507 | n/a | 183 | battLiRechargeable | battLiNMC | battLiNMC811 | NMC811 | 1 | n/a | n/a | n/a | batteryComponents | batteryCellAnode | anodeActiveMaterial | n/a | n/a | n/a | minerals | otherMinerals1 | carbon | graphite3 | n/a | n/a | n/a | C | e-p | MassFraction | n/a | 18.1 | singleValue | n/a | n/a | wt% | n/a | n/a | n/a | n/a | n/a | n/a | generic | n/a | n/a | #VALUE! | n/a | 4 | 3 | 2 | 2.333333 | 1 | 2 | 2.388889 | 3 | (Melin, 2018) | CC BY 4.0 | n/a | https://www.energimyndigheten.se/globalassets/forskning--innovation/overgripande/state-of-the-art-in-reuse-and-recycling-of-lithium-ion-batteries-2019.pdf | FM | TUB | 4521100%
1589 | BATT | use | BATT_batteryPOM | 16 | 16 06 | 16 06 05 | n/a | 8507 | n/a | 183 | battLiRechargeable | battLiNMC | battLiNMC811 | NMC811 | 1 | n/a | n/a | n/a | batteryComponents | batteryCellCathode | cathodeActiveMaterial | n/a | n/a | n/a | n/a | n/a | n/a | n/a | n/a | n/a | n/a | Mn | e-p | MassFraction | n/a | 1.8 | singleValue | n/a | n/a | wt% | n/a | n/a | n/a | n/a | n/a | n/a | generic | n/a | n/a | #VALUE! | n/a | 4 | 3 | 2 | 2.333333 | 1 | 2 | 2.388889 | 3 | (Melin, 2018) | CC BY 4.0 | n/a | https://www.energimyndigheten.se/globalassets/forskning--innovation/overgripande/state-of-the-art-in-reuse-and-recycling-of-lithium-ion-batteries-2019.pdf | FM | TUB | 4521100%
1590 | BATT | use | BATT_batteryPOM | 16 | 16 06 | 16 06 05 | n/a | 8507 | n/a | 183 | battLiRechargeable | battLiNMC | battLiNMC811 | NMC811 | 1 | n/a | n/a | n/a | batteryComponents | batteryCellCathode | cathodeActiveMaterial | n/a | n/a | n/a | n/a | n/a | n/a | n/a | n/a | n/a | n/a | Li | e-p | MassFraction | n/a | 1.9 | singleValue | n/a | n/a | wt% | n/a | n/a | n/a | n/a | n/a | n/a | generic | n/a | n/a | #VALUE! | n/a | 4 | 3 | 2 | 2.333333 | 1 | 2 | 2.388889 | 3 | (Melin, 2018) | CC BY 4.0 | n/a | https://www.energimyndigheten.se/globalassets/forskning--innovation/overgripande/state-of-the-art-in-reuse-and-recycling-of-lithium-ion-batteries-2019.pdf | FM | TUB | 4521100%
1591 | BATT | use | BATT_batteryPOM | 16 | 16 06 | 16 06 05 | n/a | 8507 | n/a | 183 | battLiRechargeable | battLiNMC | battLiNMC811 | NMC811 | 1 | n/a | n/a | n/a | batteryComponents | batteryCellCathode | cathodeActiveMaterial | n/a | n/a | n/a | n/a | n/a | n/a | n/a | n/a | n/a | n/a | Co | e-p | MassFraction | n/a | 1.9 | singleValue | n/a | n/a | wt% | n/a | n/a | n/a | n/a | n/a | n/a | generic | n/a | n/a | #VALUE! | n/a | 4 | 3 | 2 | 2.333333 | 1 | 2 | 2.388889 | 3 | (Melin, 2018) | CC BY 4.0 | n/a | https://www.energimyndigheten.se/globalassets/forskning--innovation/overgripande/state-of-the-art-in-reuse-and-recycling-of-lithium-ion-batteries-2019.pdf | FM | TUB | 4521100%
1592 | BATT | use | BATT_batteryPOM | 16 | 16 06 | 16 06 05 | n/a | 8507 | n/a | 183 | battLiRechargeable | battLiNMC | battLiNMC811 | NMC811 | 1 | n/a | n/a | n/a | batteryComponents | batteryCellCathode | cathodeActiveMaterial | n/a | n/a | n/a | n/a | n/a | n/a | n/a | n/a | n/a | n/a | Ni | e-p | MassFraction | n/a | 15.4 | singleValue | n/a | n/a | wt% | n/a | n/a | n/a | n/a | n/a | n/a | generic | n/a | n/a | #VALUE! | n/a | 4 | 3 | 2 | 2.333333 | 1 | 2 | 2.388889 | 3 | (Melin, 2018) | CC BY 4.0 | n/a | https://www.energimyndigheten.se/globalassets/forskning--innovation/overgripande/state-of-the-art-in-reuse-and-recycling-of-lithium-ion-batteries-2019.pdf | FM | TUB | 4521100%
1593 | BATT | use | BATT_batteryPOM | 16 | 16 06 | 16 06 05 | n/a | 8507 | n/a | 184 | battLiRechargeable | battLiNCA | battLiNCA_subsub | NCA | 1 | n/a | n/a | n/a | batteryComponents | batteryCellCasing1 | batteryCellCasing2 | n/a | n/a | n/a | ferrousMetals0 | ferrousMetals1 | steelAndSteelAlloys | n/a | n/a | Steel | 1 | n/a | m-p | MassFraction | n/a | 10 | singleValue | n/a | n/a | wt% | n/a | n/a | n/a | n/a | n/a | n/a | generic | n/a | n/a | #VALUE! | n/a | 4 | 3 | 2 | 2.333333 | 1 | 2 | 2.388889 | 3 | (Melin, 2018) | CC BY 4.0 | n/a | https://www.energimyndigheten.se/globalassets/forskning--innovation/overgripande/state-of-the-art-in-reuse-and-recycling-of-lithium-ion-batteries-2019.pdf | FM | TUB | 4521100%
1594 | BATT | use | BATT_batteryPOM | 16 | 16 06 | 16 06 05 | n/a | 8507 | n/a | 184 | battLiRechargeable | battLiNCA | battLiNCA_subsub | NCA | 1 | n/a | n/a | n/a | batteryComponents | batteryCellCasing1 | batteryCellCasing2 | n/a | n/a | n/a | non-ferrousMetals | AlAndAlAlloys | n/a | n/a | n/a | aluminum | 1 | n/a | m-p | MassFraction | n/a | 10 | singleValue | n/a | n/a | wt% | n/a | n/a | n/a | n/a | n/a | n/a | generic | n/a | n/a | #VALUE! | n/a | 4 | 3 | 2 | 2.333333 | 1 | 2 | 2.388889 | 3 | (Melin, 2018) | CC BY 4.0 | n/a | https://www.energimyndigheten.se/globalassets/forskning--innovation/overgripande/state-of-the-art-in-reuse-and-recycling-of-lithium-ion-batteries-2019.pdf | FM | TUB | 4521100%
1595 | BATT | use | BATT_batteryPOM | 16 | 16 06 | 16 06 05 | n/a | 8507 | n/a | 184 | battLiRechargeable | battLiNCA | battLiNCA_subsub | NCA | 1 | n/a | n/a | n/a | batteryComponents | batteryCellCathode | currentCollectorCathode | n/a | n/a | n/a | non-ferrousMetals | AlAndAlAlloys | n/a | n/a | n/a | aluminum | 1 | n/a | m-p | MassFraction | n/a | 5 | singleValue | n/a | n/a | wt% | n/a | n/a | n/a | n/a | n/a | n/a | generic | n/a | n/a | #VALUE! | n/a | 4 | 3 | 2 | 2.333333 | 1 | 2 | 2.388889 | 3 | (Melin, 2018) | CC BY 4.0 | n/a | https://www.energimyndigheten.se/globalassets/forskning--innovation/overgripande/state-of-the-art-in-reuse-and-recycling-of-lithium-ion-batteries-2019.pdf | FM | TUB | 4521100%
1596 | BATT | use | BATT_batteryPOM | 16 | 16 06 | 16 06 05 | n/a | 8507 | n/a | 184 | battLiRechargeable | battLiNCA | battLiNCA_subsub | NCA | 1 | n/a | n/a | n/a | batteryComponents | batteryCellAnode | currentCollectorAnode | n/a | n/a | n/a | non-ferrousMetals | CuAndCuAlloys | n/a | n/a | n/a | copper | 1 | n/a | m-p | MassFraction | n/a | 7 | singleValue | n/a | n/a | wt% | n/a | n/a | n/a | n/a | n/a | n/a | generic | n/a | n/a | #VALUE! | n/a | 4 | 3 | 2 | 2.333333 | 1 | 2 | 2.388889 | 3 | (Melin, 2018) | CC BY 4.0 | n/a | https://www.energimyndigheten.se/globalassets/forskning--innovation/overgripande/state-of-the-art-in-reuse-and-recycling-of-lithium-ion-batteries-2019.pdf | FM | TUB | 4521100%
1597 | BATT | use | BATT_batteryPOM | 16 | 16 06 | 16 06 05 | n/a | 8507 | n/a | 184 | battLiRechargeable | battLiNCA | battLiNCA_subsub | NCA | 1 | n/a | n/a | n/a | batteryComponents | batteryCellAnode | anodeActiveMaterial | n/a | n/a | n/a | minerals | otherMinerals1 | carbon | graphite3 | n/a | n/a | n/a | C | e-p | MassFraction | n/a | 18.1 | singleValue | n/a | n/a | wt% | n/a | n/a | n/a | n/a | n/a | n/a | generic | n/a | n/a | #VALUE! | n/a | 4 | 3 | 2 | 2.333333 | 1 | 2 | 2.388889 | 3 | (Melin, 2018) | CC BY 4.0 | n/a | https://www.energimyndigheten.se/globalassets/forskning--innovation/overgripande/state-of-the-art-in-reuse-and-recycling-of-lithium-ion-batteries-2019.pdf | FM | TUB | 4521100%
1598 | BATT | use | BATT_batteryPOM | 16 | 16 06 | 16 06 05 | n/a | 8507 | n/a | 184 | battLiRechargeable | battLiNCA | battLiNCA_subsub | NCA | 1 | n/a | n/a | n/a | batteryComponents | batteryCellCathode | cathodeActiveMaterial | n/a | n/a | n/a | n/a | n/a | n/a | n/a | n/a | n/a | n/a | Li | e-p | MassFraction | n/a | 2.3 | singleValue | n/a | n/a | wt% | n/a | n/a | n/a | n/a | n/a | n/a | generic | n/a | n/a | #VALUE! | n/a | 4 | 3 | 2 | 2.333333 | 1 | 2 | 2.388889 | 3 | (Melin, 2018) | CC BY 4.0 | n/a | https://www.energimyndigheten.se/globalassets/forskning--innovation/overgripande/state-of-the-art-in-reuse-and-recycling-of-lithium-ion-batteries-2019.pdf | FM | TUB | 4521100%
1599 | BATT | use | BATT_batteryPOM | 16 | 16 06 | 16 06 05 | n/a | 8507 | n/a | 184 | battLiRechargeable | battLiNCA | battLiNCA_subsub | NCA | 1 | n/a | n/a | n/a | batteryComponents | batteryCellCathode | cathodeActiveMaterial | n/a | n/a | n/a | n/a | n/a | n/a | n/a | n/a | n/a | n/a | Co | e-p | MassFraction | n/a | 2.9 | singleValue | n/a | n/a | wt% | n/a | n/a | n/a | n/a | n/a | n/a | generic | n/a | n/a | #VALUE! | n/a | 4 | 3 | 2 | 2.333333 | 1 | 2 | 2.388889 | 3 | (Melin, 2018) | CC BY 4.0 | n/a | https://www.energimyndigheten.se/globalassets/forskning--innovation/overgripande/state-of-the-art-in-reuse-and-recycling-of-lithium-ion-batteries-2019.pdf | FM | TUB | 4521100%
1600 | BATT | use | BATT_batteryPOM | 16 | 16 06 | 16 06 05 | n/a | 8507 | n/a | 184 | battLiRechargeable | battLiNCA | battLiNCA_subsub | NCA | 1 | n/a | n/a | n/a | batteryComponents | batteryCellCathode | cathodeActiveMaterial | n/a | n/a | n/a | n/a | n/a | n/a | n/a | n/a | n/a | n/a | Ni | e-p | MassFraction | n/a | 15.6 | singleValue | n/a | n/a | wt% | n/a | n/a | n/a | n/a | n/a | n/a | generic | n/a | n/a | #VALUE! | n/a | 4 | 3 | 2 | 2.333333 | 1 | 2 | 2.388889 | 3 | (Melin, 2018) | CC BY 4.0 | n/a | https://www.energimyndigheten.se/globalassets/forskning--innovation/overgripande/state-of-the-art-in-reuse-and-recycling-of-lithium-ion-batteries-2019.pdf | FM | TUB | 4521100%
1601 | BATT | use | BATT_batteryPOM | 16 | 16 06 | 16 06 05 | n/a | 8507 | n/a | 184 | battLiRechargeable | battLiNCA | battLiNCA_subsub | NCA | 1 | n/a | n/a | n/a | batteryComponents | batteryCellCathode | cathodeActiveMaterial | n/a | n/a | n/a | n/a | n/a | n/a | n/a | n/a | n/a | n/a | Al | e-p | MassFraction | n/a | 0.4 | singleValue | n/a | n/a | wt% | n/a | n/a | n/a | n/a | n/a | n/a | generic | n/a | n/a | #VALUE! | n/a | 4 | 3 | 2 | 2.333333 | 1 | 2 | 2.388889 | 3 | (Melin, 2018) | CC BY 4.0 | n/a | https://www.energimyndigheten.se/globalassets/forskning--innovation/overgripande/state-of-the-art-in-reuse-and-recycling-of-lithium-ion-batteries-2019.pdf | FM | TUB | 4521100%
1602 | BATT | use | BATT_batteryPOM | 16 | 16 06 | 16 06 05 | n/a | 8507 | n/a | 185 | battLiRechargeable | battLiFP | battLiFP_subsub | LFP | 1 | n/a | n/a | n/a | batteryComponents | batteryCellCasing1 | batteryCellCasing2 | n/a | n/a | n/a | ferrousMetals0 | ferrousMetals1 | steelAndSteelAlloys | n/a | n/a | Steel | 1 | n/a | m-p | MassFraction | n/a | 10 | singleValue | n/a | n/a | wt% | n/a | n/a | n/a | n/a | n/a | n/a | generic | n/a | n/a | #VALUE! | n/a | 4 | 3 | 3 | 2.666667 | 1 | 2 | 2.611111 | 3 | (Melin, 2018) | CC BY 4.0 | n/a | https://www.energimyndigheten.se/globalassets/forskning--innovation/overgripande/state-of-the-art-in-reuse-and-recycling-of-lithium-ion-batteries-2019.pdf | FM | TUB | 4521100%
1603 | BATT | use | BATT_batteryPOM | 16 | 16 06 | 16 06 05 | n/a | 8507 | n/a | 185 | battLiRechargeable | battLiFP | battLiFP_subsub | LFP | 1 | n/a | n/a | n/a | batteryComponents | batteryCellCasing1 | batteryCellCasing2 | n/a | n/a | n/a | non-ferrousMetals | AlAndAlAlloys | n/a | n/a | n/a | aluminum | 1 | n/a | m-p | MassFraction | n/a | 10 | singleValue | n/a | n/a | wt% | n/a | n/a | n/a | n/a | n/a | n/a | generic | n/a | n/a | #VALUE! | n/a | 4 | 3 | 3 | 2.666667 | 1 | 2 | 2.611111 | 3 | (Melin, 2018) | CC BY 4.0 | n/a | https://www.energimyndigheten.se/globalassets/forskning--innovation/overgripande/state-of-the-art-in-reuse-and-recycling-of-lithium-ion-batteries-2019.pdf | FM | TUB | 4521100%
1604 | BATT | use | BATT_batteryPOM | 16 | 16 06 | 16 06 05 | n/a | 8507 | n/a | 185 | battLiRechargeable | battLiFP | battLiFP_subsub | LFP | 1 | n/a | n/a | n/a | batteryComponents | batteryCellCathode | currentCollectorCathode | n/a | n/a | n/a | non-ferrousMetals | AlAndAlAlloys | n/a | n/a | n/a | aluminum | 1 | n/a | m-p | MassFraction | n/a | 5 | singleValue | n/a | n/a | wt% | n/a | n/a | n/a | n/a | n/a | n/a | generic | n/a | n/a | #VALUE! | n/a | 4 | 3 | 3 | 2.666667 | 1 | 2 | 2.611111 | 3 | (Melin, 2018) | CC BY 4.0 | n/a | https://www.energimyndigheten.se/globalassets/forskning--innovation/overgripande/state-of-the-art-in-reuse-and-recycling-of-lithium-ion-batteries-2019.pdf | FM | TUB | 4521100%
1605 | BATT | use | BATT_batteryPOM | 16 | 16 06 | 16 06 05 | n/a | 8507 | n/a | 185 | battLiRechargeable | battLiFP | battLiFP_subsub | LFP | 1 | n/a | n/a | n/a | batteryComponents | batteryCellAnode | currentCollectorAnode | n/a | n/a | n/a | non-ferrousMetals | CuAndCuAlloys | n/a | n/a | n/a | copper | 1 | n/a | m-p | MassFraction | n/a | 7 | singleValue | n/a | n/a | wt% | n/a | n/a | n/a | n/a | n/a | n/a | generic | n/a | n/a | #VALUE! | n/a | 4 | 3 | 3 | 2.666667 | 1 | 2 | 2.611111 | 3 | (Melin, 2018) | CC BY 4.0 | n/a | https://www.energimyndigheten.se/globalassets/forskning--innovation/overgripande/state-of-the-art-in-reuse-and-recycling-of-lithium-ion-batteries-2019.pdf | FM | TUB | 4521100%
1606 | BATT | use | BATT_batteryPOM | 16 | 16 06 | 16 06 05 | n/a | 8507 | n/a | 185 | battLiRechargeable | battLiFP | battLiFP_subsub | LFP | 1 | n/a | n/a | n/a | batteryComponents | batteryCellAnode | anodeActiveMaterial | n/a | n/a | n/a | minerals | otherMinerals1 | carbon | graphite3 | n/a | n/a | n/a | C | e-p | MassFraction | n/a | 18.1 | singleValue | n/a | n/a | wt% | n/a | n/a | n/a | n/a | n/a | n/a | generic | n/a | n/a | #VALUE! | n/a | 4 | 3 | 3 | 2.666667 | 1 | 2 | 2.611111 | 3 | (Melin, 2018) | CC BY 4.0 | n/a | https://www.energimyndigheten.se/globalassets/forskning--innovation/overgripande/state-of-the-art-in-reuse-and-recycling-of-lithium-ion-batteries-2019.pdf | FM | TUB | 4521100%
1607 | BATT | use | BATT_batteryPOM | 16 | 16 06 | 16 06 05 | n/a | 8507 | n/a | 185 | battLiRechargeable | battLiFP | battLiFP_subsub | LFP | 1 | n/a | n/a | n/a | batteryComponents | batteryCellCathode | cathodeActiveMaterial | n/a | n/a | n/a | n/a | n/a | n/a | n/a | n/a | n/a | n/a | Li | e-p | MassFraction | n/a | 1.4 | singleValue | n/a | n/a | wt% | n/a | n/a | n/a | n/a | n/a | n/a | generic | n/a | n/a | #VALUE! | n/a | 4 | 3 | 3 | 2.666667 | 1 | 2 | 2.611111 | 3 | (Melin, 2018) | CC BY 4.0 | n/a | https://www.energimyndigheten.se/globalassets/forskning--innovation/overgripande/state-of-the-art-in-reuse-and-recycling-of-lithium-ion-batteries-2019.pdf | FM | TUB | 4521100%
1608 | BATT | use | BATT_batteryPOM | 16 | 16 06 | 16 06 05 | n/a | 8507 | n/a | 185 | battLiRechargeable | battLiFP | battLiFP_subsub | LFP | 1 | n/a | n/a | n/a | batteryComponents | batteryCellCathode | cathodeActiveMaterial | n/a | n/a | n/a | n/a | n/a | n/a | n/a | n/a | n/a | n/a | Fe | e-p | MassFraction | n/a | 11.3 | singleValue | n/a | n/a | wt% | n/a | n/a | n/a | n/a | n/a | n/a | generic | n/a | n/a | #VALUE! | n/a | 4 | 3 | 3 | 2.666667 | 1 | 2 | 2.611111 | 3 | (Melin, 2018) | CC BY 4.0 | n/a | https://www.energimyndigheten.se/globalassets/forskning--innovation/overgripande/state-of-the-art-in-reuse-and-recycling-of-lithium-ion-batteries-2019.pdf | FM | TUB | 4521100%
1609 | BATT | use | BATT_batteryPOM | 16 | 16 06 | 16 06 05 | n/a | 8507 | n/a | 186 | battLiRechargeable | battLiMO | battLiMn | LMO | 1 | n/a | n/a | n/a | batteryComponents | batteryCellCasing1 | batteryCellCasing2 | n/a | n/a | n/a | ferrousMetals0 | ferrousMetals1 | steelAndSteelAlloys | n/a | n/a | Steel | 1 | n/a | m-p | MassFraction | n/a | 10 | singleValue | n/a | n/a | wt% | n/a | n/a | n/a | n/a | n/a | n/a | generic | n/a | n/a | #VALUE! | n/a | 4 | 3 | 3 | 2.666667 | 1 | 2 | 2.611111 | 3 | (Melin, 2018) | CC BY 4.0 | n/a | https://www.energimyndigheten.se/globalassets/forskning--innovation/overgripande/state-of-the-art-in-reuse-and-recycling-of-lithium-ion-batteries-2019.pdf | FM | TUB | 4521100%
1610 | BATT | use | BATT_batteryPOM | 16 | 16 06 | 16 06 05 | n/a | 8507 | n/a | 186 | battLiRechargeable | battLiMO | battLiMn | LMO | 1 | n/a | n/a | n/a | batteryComponents | batteryCellCasing1 | batteryCellCasing2 | n/a | n/a | n/a | non-ferrousMetals | AlAndAlAlloys | n/a | n/a | n/a | aluminum | 1 | n/a | m-p | MassFraction | n/a | 10 | singleValue | n/a | n/a | wt% | n/a | n/a | n/a | n/a | n/a | n/a | generic | n/a | n/a | #VALUE! | n/a | 4 | 3 | 3 | 2.666667 | 1 | 2 | 2.611111 | 3 | (Melin, 2018) | CC BY 4.0 | n/a | https://www.energimyndigheten.se/globalassets/forskning--innovation/overgripande/state-of-the-art-in-reuse-and-recycling-of-lithium-ion-batteries-2019.pdf | FM | TUB | 4521100%
1611 | BATT | use | BATT_batteryPOM | 16 | 16 06 | 16 06 05 | n/a | 8507 | n/a | 186 | battLiRechargeable | battLiMO | battLiMn | LMO | 1 | n/a | n/a | n/a | batteryComponents | batteryCellCathode | currentCollectorCathode | n/a | n/a | n/a | non-ferrousMetals | AlAndAlAlloys | n/a | n/a | n/a | aluminum | 1 | n/a | m-p | MassFraction | n/a | 5 | singleValue | n/a | n/a | wt% | n/a | n/a | n/a | n/a | n/a | n/a | generic | n/a | n/a | #VALUE! | n/a | 4 | 3 | 3 | 2.666667 | 1 | 2 | 2.611111 | 3 | (Melin, 2018) | CC BY 4.0 | n/a | https://www.energimyndigheten.se/globalassets/forskning--innovation/overgripande/state-of-the-art-in-reuse-and-recycling-of-lithium-ion-batteries-2019.pdf | FM | TUB | 4521100%
1612 | BATT | use | BATT_batteryPOM | 16 | 16 06 | 16 06 05 | n/a | 8507 | n/a | 186 | battLiRechargeable | battLiMO | battLiMn | LMO | 1 | n/a | n/a | n/a | batteryComponents | batteryCellAnode | currentCollectorAnode | n/a | n/a | n/a | non-ferrousMetals | CuAndCuAlloys | n/a | n/a | n/a | copper | 1 | n/a | m-p | MassFraction | n/a | 7 | singleValue | n/a | n/a | wt% | n/a | n/a | n/a | n/a | n/a | n/a | generic | n/a | n/a | #VALUE! | n/a | 4 | 3 | 3 | 2.666667 | 1 | 2 | 2.611111 | 3 | (Melin, 2018) | CC BY 4.0 | n/a | https://www.energimyndigheten.se/globalassets/forskning--innovation/overgripande/state-of-the-art-in-reuse-and-recycling-of-lithium-ion-batteries-2019.pdf | FM | TUB | 4521100%
1613 | BATT | use | BATT_batteryPOM | 16 | 16 06 | 16 06 05 | n/a | 8507 | n/a | 186 | battLiRechargeable | battLiMO | battLiMn | LMO | 1 | n/a | n/a | n/a | batteryComponents | batteryCellAnode | anodeActiveMaterial | n/a | n/a | n/a | minerals | otherMinerals1 | carbon | graphite3 | n/a | n/a | n/a | C | e-p | MassFraction | n/a | 18.1 | singleValue | n/a | n/a | wt% | n/a | n/a | n/a | n/a | n/a | n/a | generic | n/a | n/a | #VALUE! | n/a | 4 | 3 | 3 | 2.666667 | 1 | 2 | 2.611111 | 3 | (Melin, 2018) | CC BY 4.0 | n/a | https://www.energimyndigheten.se/globalassets/forskning--innovation/overgripande/state-of-the-art-in-reuse-and-recycling-of-lithium-ion-batteries-2019.pdf | FM | TUB | 4521100%
1614 | BATT | use | BATT_batteryPOM | 16 | 16 06 | 16 06 05 | n/a | 8507 | n/a | 186 | battLiRechargeable | battLiMO | battLiMn | LMO | 1 | n/a | n/a | n/a | batteryComponents | batteryCellCathode | cathodeActiveMaterial | n/a | n/a | n/a | n/a | n/a | n/a | n/a | n/a | n/a | n/a | Mn | e-p | MassFraction | n/a | 19.4 | singleValue | n/a | n/a | wt% | n/a | n/a | n/a | n/a | n/a | n/a | generic | n/a | n/a | #VALUE! | n/a | 4 | 3 | 3 | 2.666667 | 1 | 2 | 2.611111 | 3 | (Melin, 2018) | CC BY 4.0 | n/a | https://www.energimyndigheten.se/globalassets/forskning--innovation/overgripande/state-of-the-art-in-reuse-and-recycling-of-lithium-ion-batteries-2019.pdf | FM | TUB | 4521100%
1615 | BATT | use | BATT_batteryPOM | 16 | 16 06 | 16 06 05 | n/a | 8507 | n/a | 186 | battLiRechargeable | battLiMO | battLiMn | LMO | 1 | n/a | n/a | n/a | batteryComponents | batteryCellCathode | cathodeActiveMaterial | n/a | n/a | n/a | n/a | n/a | n/a | n/a | n/a | n/a | n/a | Li | e-p | MassFraction | n/a | 1.2 | singleValue | n/a | n/a | wt% | n/a | n/a | n/a | n/a | n/a | n/a | generic | n/a | n/a | #VALUE! | n/a | 4 | 3 | 3 | 2.666667 | 1 | 2 | 2.611111 | 3 | (Melin, 2018) | CC BY 4.0 | n/a | https://www.energimyndigheten.se/globalassets/forskning--innovation/overgripande/state-of-the-art-in-reuse-and-recycling-of-lithium-ion-batteries-2019.pdf | FM | TUB | 4521100%
1616 | BATT | use | BATT_batteryPOM | 16 | 16 06 | 16 06 05 | n/a | 8507 | n/a | 187 | battLiRechargeable | battLiCO | battLiCO_subsub | LCO | 1 | n/a | n/a | n/a | batteryComponents | batteryCellCasing1 | batteryCellCasing2 | n/a | n/a | n/a | ferrousMetals0 | ferrousMetals1 | steelAndSteelAlloys | n/a | n/a | Steel | 1 | n/a | m-p | MassFraction | n/a | 10 | singleValue | n/a | n/a | wt% | n/a | n/a | n/a | n/a | n/a | n/a | generic | n/a | n/a | #VALUE! | n/a | 4 | 3 | 2 | 2.333333 | 1 | 2 | 2.388889 | 3 | (Melin, 2018) | CC BY 4.0 | n/a | https://www.energimyndigheten.se/globalassets/forskning--innovation/overgripande/state-of-the-art-in-reuse-and-recycling-of-lithium-ion-batteries-2019.pdf | FM | TUB | 4521100%
1617 | BATT | use | BATT_batteryPOM | 16 | 16 06 | 16 06 05 | n/a | 8507 | n/a | 187 | battLiRechargeable | battLiCO | battLiCO_subsub | LCO | 1 | n/a | n/a | n/a | batteryComponents | batteryCellCasing1 | batteryCellCasing2 | n/a | n/a | n/a | non-ferrousMetals | AlAndAlAlloys | n/a | n/a | n/a | aluminum | 1 | n/a | m-p | MassFraction | n/a | 10 | singleValue | n/a | n/a | wt% | n/a | n/a | n/a | n/a | n/a | n/a | generic | n/a | n/a | #VALUE! | n/a | 4 | 3 | 2 | 2.333333 | 1 | 2 | 2.388889 | 3 | (Melin, 2018) | CC BY 4.0 | n/a | https://www.energimyndigheten.se/globalassets/forskning--innovation/overgripande/state-of-the-art-in-reuse-and-recycling-of-lithium-ion-batteries-2019.pdf | FM | TUB | 4521100%
1618 | BATT | use | BATT_batteryPOM | 16 | 16 06 | 16 06 05 | n/a | 8507 | n/a | 187 | battLiRechargeable | battLiCO | battLiCO_subsub | LCO | 1 | n/a | n/a | n/a | batteryComponents | batteryCellCathode | currentCollectorCathode | n/a | n/a | n/a | non-ferrousMetals | AlAndAlAlloys | n/a | n/a | n/a | aluminum | 1 | n/a | m-p | MassFraction | n/a | 5 | singleValue | n/a | n/a | wt% | n/a | n/a | n/a | n/a | n/a | n/a | generic | n/a | n/a | #VALUE! | n/a | 4 | 3 | 2 | 2.333333 | 1 | 2 | 2.388889 | 3 | (Melin, 2018) | CC BY 4.0 | n/a | https://www.energimyndigheten.se/globalassets/forskning--innovation/overgripande/state-of-the-art-in-reuse-and-recycling-of-lithium-ion-batteries-2019.pdf | FM | TUB | 4521100%
1619 | BATT | use | BATT_batteryPOM | 16 | 16 06 | 16 06 05 | n/a | 8507 | n/a | 187 | battLiRechargeable | battLiCO | battLiCO_subsub | LCO | 1 | n/a | n/a | n/a | batteryComponents | batteryCellAnode | currentCollectorAnode | n/a | n/a | n/a | non-ferrousMetals | CuAndCuAlloys | n/a | n/a | n/a | copper | 1 | n/a | m-p | MassFraction | n/a | 7 | singleValue | n/a | n/a | wt% | n/a | n/a | n/a | n/a | n/a | n/a | generic | n/a | n/a | #VALUE! | n/a | 4 | 3 | 2 | 2.333333 | 1 | 2 | 2.388889 | 3 | (Melin, 2018) | CC BY 4.0 | n/a | https://www.energimyndigheten.se/globalassets/forskning--innovation/overgripande/state-of-the-art-in-reuse-and-recycling-of-lithium-ion-batteries-2019.pdf | FM | TUB | 4521100%
1620 | BATT | use | BATT_batteryPOM | 16 | 16 06 | 16 06 05 | n/a | 8507 | n/a | 187 | battLiRechargeable | battLiCO | battLiCO_subsub | LCO | 1 | n/a | n/a | n/a | batteryComponents | batteryCellAnode | anodeActiveMaterial | n/a | n/a | n/a | minerals | otherMinerals1 | carbon | graphite3 | n/a | n/a | n/a | C | e-p | MassFraction | n/a | 18.1 | singleValue | n/a | n/a | wt% | n/a | n/a | n/a | n/a | n/a | n/a | generic | n/a | n/a | #VALUE! | n/a | 4 | 3 | 2 | 2.333333 | 1 | 2 | 2.388889 | 3 | (Melin, 2018) | CC BY 4.0 | n/a | https://www.energimyndigheten.se/globalassets/forskning--innovation/overgripande/state-of-the-art-in-reuse-and-recycling-of-lithium-ion-batteries-2019.pdf | FM | TUB | 4521100%
1621 | BATT | use | BATT_batteryPOM | 16 | 16 06 | 16 06 05 | n/a | 8507 | n/a | 187 | battLiRechargeable | battLiCO | battLiCO_subsub | LCO | 1 | n/a | n/a | n/a | batteryComponents | batteryCellCathode | cathodeActiveMaterial | n/a | n/a | n/a | n/a | n/a | n/a | n/a | n/a | n/a | n/a | Li | e-p | MassFraction | n/a | 2.3 | singleValue | n/a | n/a | wt% | n/a | n/a | n/a | n/a | n/a | n/a | generic | n/a | n/a | #VALUE! | n/a | 4 | 3 | 2 | 2.333333 | 1 | 2 | 2.388889 | 3 | (Melin, 2018) | CC BY 4.0 | n/a | https://www.energimyndigheten.se/globalassets/forskning--innovation/overgripande/state-of-the-art-in-reuse-and-recycling-of-lithium-ion-batteries-2019.pdf | FM | TUB | 4521100%
1622 | BATT | use | BATT_batteryPOM | 16 | 16 06 | 16 06 05 | n/a | 8507 | n/a | 187 | battLiRechargeable | battLiCO | battLiCO_subsub | LCO | 1 | n/a | n/a | n/a | batteryComponents | batteryCellCathode | cathodeActiveMaterial | n/a | n/a | n/a | n/a | n/a | n/a | n/a | n/a | n/a | n/a | Co | e-p | MassFraction | n/a | 19.3 | singleValue | n/a | n/a | wt% | n/a | n/a | n/a | n/a | n/a | n/a | generic | n/a | n/a | #VALUE! | n/a | 4 | 3 | 2 | 2.333333 | 1 | 2 | 2.388889 | 3 | (Melin, 2018) | CC BY 4.0 | n/a | https://www.energimyndigheten.se/globalassets/forskning--innovation/overgripande/state-of-the-art-in-reuse-and-recycling-of-lithium-ion-batteries-2019.pdf | FM | TUB | 4521100%
1623 | BATT | use | BATT_batteryPOM | 16 | 16 06 | 16 06 05 | n/a | 8507 | n/a | 188 | battLiRechargeable | battLiFP | battLiFP_subsub | LFP (cylindrical) | 1 | n/a | n/a | n/a | batteryComponents | batteryCellCathode | cathodeActiveMaterial | Cathode | 1 | n/a | n/a | n/a | n/a | n/a | n/a | n/a | n/a | Li | e-c | MassFraction | n/a | 45.7 | singleValue | n/a | n/a | wt% | meas | n/a | aquaRegia | AAS/XRF | 2022 | BRA | generic | n/a | n/a | #VALUE! | n/a | 2 | 2 | 3 | 2.333333 | 1 | 2 | 2.055556 | 2 | (Guimares et al., 2023) | CC BY 4.0 | n/a | https://link.springer.com/article/10.1007/s11837-023-05961-w | FM | TUB | 4521200%
1624 | BATT | use | BATT_batteryPOM | 16 | 16 06 | 16 06 05 | n/a | 8507 | n/a | 188 | battLiRechargeable | battLiFP | battLiFP_subsub | LFP (cylindrical) | 1 | n/a | n/a | n/a | batteryComponents | batteryCellCathode | cathodeActiveMaterial | Cathode | 1 | n/a | n/a | n/a | n/a | n/a | n/a | n/a | n/a | Fe | e-c | MassFraction | n/a | 26.4 | singleValue | n/a | n/a | wt% | meas | n/a | aquaRegia | AAS/XRF | 2022 | BRA | generic | n/a | n/a | #VALUE! | n/a | 2 | 2 | 3 | 2.333333 | 1 | 2 | 2.055556 | 2 | (Guimares et al., 2023) | CC BY 4.0 | n/a | https://link.springer.com/article/10.1007/s11837-023-05961-w | FM | TUB | 4521200%
1625 | BATT | use | BATT_batteryPOM | 16 | 16 06 | 16 06 05 | n/a | 8507 | n/a | 188 | battLiRechargeable | battLiFP | battLiFP_subsub | LFP (cylindrical) | 1 | n/a | n/a | n/a | batteryComponents | batteryCellCathode | cathodeActiveMaterial | Cathode | 1 | n/a | undefinedAndMixedMaterials0 | undefinedAndMixedMaterials1 | otherOrUndefinedMaterials2 | cathodeMaterial | lithiumIronPhosphate | PO4 | 1 | n/a | m-c | MassFraction | n/a | 44.8 | singleValue | n/a | n/a | wt% | meas | n/a | aquaRegia | AAS/XRF | 2022 | BRA | generic | n/a | n/a | #VALUE! | n/a | 2 | 2 | 3 | 2.333333 | 1 | 2 | 2.055556 | 2 | (Guimares et al., 2023) | CC BY 4.0 | n/a | https://link.springer.com/article/10.1007/s11837-023-05961-w | FM | TUB | 4521200%
1626 | BATT | use | BATT_batteryPOM | 16 | 16 06 | 16 06 05 | n/a | 8507 | n/a | 188 | battLiRechargeable | battLiFP | battLiFP_subsub | LFP (cylindrical) | 1 | n/a | n/a | n/a | batteryComponents | batteryCellCathode | currentCollectorCathode | Cathode | 1 | n/a | n/a | n/a | n/a | n/a | n/a | n/a | n/a | Al | e-c | MassFraction | n/a | 19.6 | singleValue | n/a | n/a | wt% | meas | n/a | aquaRegia | AAS/XRF | 2022 | BRA | generic | n/a | n/a | #VALUE! | n/a | 2 | 2 | 3 | 2.333333 | 1 | 2 | 2.055556 | 2 | (Guimares et al., 2023) | CC BY 4.0 | n/a | https://link.springer.com/article/10.1007/s11837-023-05961-w | FM | TUB | 4521200%
1627 | BATT | use | BATT_batteryPOM | 16 | 16 06 | 16 06 05 | n/a | 8507 | n/a | 188 | battLiRechargeable | battLiFP | battLiFP_subsub | LFP (cylindrical) | 1 | n/a | n/a | n/a | batteryComponents | batteryCellAnode | currentCollectorAnode | Anode | 1 | n/a | n/a | n/a | n/a | n/a | n/a | n/a | n/a | Cu | e-c | MassFraction | n/a | 47.5 | singleValue | n/a | n/a | wt% | meas | n/a | aquaRegia | AAS/XRF | 2022 | BRA | generic | n/a | n/a | #VALUE! | n/a | 2 | 2 | 3 | 2.333333 | 1 | 2 | 2.055556 | 2 | (Guimares et al., 2023) | CC BY 4.0 | n/a | https://link.springer.com/article/10.1007/s11837-023-05961-w | FM | TUB | 4521200%
1628 | BATT | use | BATT_batteryPOM | 16 | 16 06 | 16 06 05 | n/a | 8507 | n/a | 188 | battLiRechargeable | battLiFP | battLiFP_subsub | LFP (cylindrical) | 1 | n/a | n/a | n/a | batteryComponents | batteryCellAnode | anodeActiveMaterial | Anode | 1 | n/a | n/a | n/a | n/a | n/a | n/a | n/a | n/a | C | e-c | MassFraction | n/a | 46.3 | singleValue | n/a | n/a | wt% | meas | n/a | aquaRegia | AAS/XRF | 2022 | BRA | generic | n/a | n/a | #VALUE! | n/a | 2 | 2 | 3 | 2.333333 | 1 | 2 | 2.055556 | 2 | (Guimares et al., 2023) | CC BY 4.0 | n/a | https://link.springer.com/article/10.1007/s11837-023-05961-w | FM | TUB | 4521200%
1629 | BATT | use | BATT_batteryPOM | 16 | 16 06 | 16 06 05 | n/a | 8507 | n/a | 188 | battLiRechargeable | battLiFP | battLiFP_subsub | LFP (cylindrical) | 1 | n/a | n/a | n/a | batteryComponents | batteryCellCasing1 | batteryCellCasing2 | External structure | 1 | n/a | n/a | n/a | n/a | n/a | n/a | n/a | n/a | n/a | c-p | MassFraction | n/a | 13.3 | singleValue | n/a | n/a | wt% | meas | n/a | n/a | weighting | 2022 | BRA | generic | n/a | n/a | #VALUE! | n/a | 2 | 2 | 3 | 2.333333 | 1 | 2 | 2.055556 | 2 | (Guimares et al., 2023) | CC BY 4.0 | n/a | https://link.springer.com/article/10.1007/s11837-023-05961-w | FM | TUB | 4521200%
1630 | BATT | use | BATT_batteryPOM | 16 | 16 06 | 16 06 05 | n/a | 8507 | n/a | 188 | battLiRechargeable | battLiFP | battLiFP_subsub | LFP (cylindrical) | 1 | n/a | n/a | n/a | batteryComponents | batteryCellCathode | n/a | Cathode | 1 | n/a | n/a | n/a | n/a | n/a | n/a | n/a | n/a | n/a | c-p | MassFraction | n/a | 39.9 | singleValue | n/a | n/a | wt% | meas | n/a | n/a | weighting | 2022 | BRA | generic | n/a | n/a | #VALUE! | n/a | 2 | 2 | 3 | 2.333333 | 1 | 2 | 2.055556 | 2 | (Guimares et al., 2023) | CC BY 4.0 | n/a | https://link.springer.com/article/10.1007/s11837-023-05961-w | FM | TUB | 4521200%
1631 | BATT | use | BATT_batteryPOM | 16 | 16 06 | 16 06 05 | n/a | 8507 | n/a | 188 | battLiRechargeable | battLiFP | battLiFP_subsub | LFP (cylindrical) | 1 | n/a | n/a | n/a | batteryComponents | batteryCellAnode | n/a | Anode | 1 | n/a | n/a | n/a | n/a | n/a | n/a | n/a | n/a | n/a | c-p | MassFraction | n/a | 30.1 | singleValue | n/a | n/a | wt% | meas | n/a | n/a | weighting | 2022 | BRA | generic | n/a | n/a | #VALUE! | n/a | 2 | 2 | 3 | 2.333333 | 1 | 2 | 2.055556 | 2 | (Guimares et al., 2023) | CC BY 4.0 | n/a | https://link.springer.com/article/10.1007/s11837-023-05961-w | FM | TUB | 4521200%
1632 | BATT | use | BATT_batteryPOM | 16 | 16 06 | 16 06 05 | n/a | 8507 | n/a | 188 | battLiRechargeable | battLiFP | battLiFP_subsub | LFP (cylindrical) | 1 | n/a | n/a | n/a | batteryComponents | batteryCellSeparator1 | batteryCellSeparator2 | Separator | 1 | n/a | n/a | n/a | n/a | n/a | n/a | n/a | n/a | n/a | c-p | MassFraction | n/a | 5 | singleValue | n/a | n/a | wt% | meas | n/a | n/a | weighting | 2022 | BRA | generic | n/a | n/a | #VALUE! | n/a | 2 | 2 | 3 | 2.333333 | 1 | 2 | 2.055556 | 2 | (Guimares et al., 2023) | CC BY 4.0 | n/a | https://link.springer.com/article/10.1007/s11837-023-05961-w | FM | TUB | 4521200%
1633 | BATT | use | BATT_batteryPOM | 16 | 16 06 | 16 06 05 | n/a | 8507 | n/a | 188 | battLiRechargeable | battLiFP | battLiFP_subsub | LFP (cylindrical) | 1 | n/a | n/a | n/a | batteryComponents | batteryCellElectrolyte1 | batteryCellElectrolyte2 | n/a | n/a | n/a | undefinedAndMixedMaterials0 | undefinedAndMixedMaterials1 | otherOrUndefinedMaterials2 | electrolytes | undefinedElectrolytes | Electrolyte | 1 | n/a | m-p | MassFraction | n/a | 11.7 | singleValue | n/a | n/a | wt% | meas | n/a | n/a | weighting | 2022 | BRA | generic | n/a | n/a | #VALUE! | n/a | 2 | 2 | 3 | 2.333333 | 1 | 2 | 2.055556 | 2 | (Guimares et al., 2023) | CC BY 4.0 | n/a | https://link.springer.com/article/10.1007/s11837-023-05961-w | FM | TUB | 4521200%
1634 | BATT | use | BATT_batteryPOM | 16 | 16 06 | 16 06 05 | n/a | 8507 | n/a | 189 | battLiRechargeable | battLiNMC | battLiNMC811 | NMC811 (cyclindrical) | 1 | n/a | n/a | n/a | batteryComponents | batteryCellCathode | cathodeActiveMaterial | Cathode | 1 | n/a | n/a | n/a | n/a | n/a | n/a | n/a | n/a | Ni | e-c | MassFraction | n/a | 33.9 | singleValue | n/a | n/a | wt% | meas | n/a | aquaRegia | AAS/XRF | 2022 | BRA | generic | n/a | n/a | #VALUE! | n/a | 2 | 2 | 2 | 2 | 1 | 2 | 1.833333 | 2 | (Guimares et al., 2023) | CC BY 4.0 | n/a | https://link.springer.com/article/10.1007/s11837-023-05961-w | FM | TUB | 4521200%
1635 | BATT | use | BATT_batteryPOM | 16 | 16 06 | 16 06 05 | n/a | 8507 | n/a | 189 | battLiRechargeable | battLiNMC | battLiNMC811 | NMC811 (cyclindrical) | 1 | n/a | n/a | n/a | batteryComponents | batteryCellCathode | cathodeActiveMaterial | Cathode | 1 | n/a | n/a | n/a | n/a | n/a | n/a | n/a | n/a | Mn | e-c | MassFraction | n/a | 6.5 | singleValue | n/a | n/a | wt% | meas | n/a | aquaRegia | AAS/XRF | 2022 | BRA | generic | n/a | n/a | #VALUE! | n/a | 2 | 2 | 2 | 2 | 1 | 2 | 1.833333 | 2 | (Guimares et al., 2023) | CC BY 4.0 | n/a | https://link.springer.com/article/10.1007/s11837-023-05961-w | FM | TUB | 4521200%
1636 | BATT | use | BATT_batteryPOM | 16 | 16 06 | 16 06 05 | n/a | 8507 | n/a | 189 | battLiRechargeable | battLiNMC | battLiNMC811 | NMC811 (cyclindrical) | 1 | n/a | n/a | n/a | batteryComponents | batteryCellCathode | cathodeActiveMaterial | Cathode | 1 | n/a | n/a | n/a | n/a | n/a | n/a | n/a | n/a | Co | e-c | MassFraction | n/a | 6.7 | singleValue | n/a | n/a | wt% | meas | n/a | aquaRegia | AAS/XRF | 2022 | BRA | generic | n/a | n/a | #VALUE! | n/a | 2 | 2 | 2 | 2 | 1 | 2 | 1.833333 | 2 | (Guimares et al., 2023) | CC BY 4.0 | n/a | https://link.springer.com/article/10.1007/s11837-023-05961-w | FM | TUB | 4521200%
1637 | BATT | use | BATT_batteryPOM | 16 | 16 06 | 16 06 05 | n/a | 8507 | n/a | 189 | battLiRechargeable | battLiNMC | battLiNMC811 | NMC811 (cyclindrical) | 1 | n/a | n/a | n/a | batteryComponents | batteryCellCathode | cathodeActiveMaterial | Cathode | 1 | n/a | n/a | n/a | n/a | n/a | n/a | n/a | n/a | Li | e-c | MassFraction | n/a | 4.1 | singleValue | n/a | n/a | wt% | meas | n/a | aquaRegia | AAS/XRF | 2022 | BRA | generic | n/a | n/a | #VALUE! | n/a | 2 | 2 | 2 | 2 | 1 | 2 | 1.833333 | 2 | (Guimares et al., 2023) | CC BY 4.0 | n/a | https://link.springer.com/article/10.1007/s11837-023-05961-w | FM | TUB | 4521200%
1638 | BATT | use | BATT_batteryPOM | 16 | 16 06 | 16 06 05 | n/a | 8507 | n/a | 189 | battLiRechargeable | battLiNMC | battLiNMC811 | NMC811 (cyclindrical) | 1 | n/a | n/a | n/a | batteryComponents | batteryCellCathode | currentCollectorCathode | Cathode | 1 | n/a | n/a | n/a | n/a | n/a | n/a | n/a | n/a | Al | e-c | MassFraction | n/a | 7.1 | singleValue | n/a | n/a | wt% | meas | n/a | aquaRegia | AAS/XRF | 2022 | BRA | generic | n/a | n/a | #VALUE! | n/a | 2 | 2 | 2 | 2 | 1 | 2 | 1.833333 | 2 | (Guimares et al., 2023) | CC BY 4.0 | n/a | https://link.springer.com/article/10.1007/s11837-023-05961-w | FM | TUB | 4521200%
1639 | BATT | use | BATT_batteryPOM | 16 | 16 06 | 16 06 05 | n/a | 8507 | n/a | 189 | battLiRechargeable | battLiNMC | battLiNMC811 | NMC811 (cyclindrical) | 1 | n/a | n/a | n/a | batteryComponents | batteryCellAnode | currentCollectorAnode | Anode | 1 | n/a | n/a | n/a | n/a | n/a | n/a | n/a | n/a | Cu | e-c | MassFraction | n/a | 44.6 | singleValue | n/a | n/a | wt% | meas | n/a | aquaRegia | AAS/XRF | 2022 | BRA | generic | n/a | n/a | #VALUE! | n/a | 2 | 2 | 2 | 2 | 1 | 2 | 1.833333 | 2 | (Guimares et al., 2023) | CC BY 4.0 | n/a | https://link.springer.com/article/10.1007/s11837-023-05961-w | FM | TUB | 4521200%
1640 | BATT | use | BATT_batteryPOM | 16 | 16 06 | 16 06 05 | n/a | 8507 | n/a | 189 | battLiRechargeable | battLiNMC | battLiNMC811 | NMC811 (cyclindrical) | 1 | n/a | n/a | n/a | batteryComponents | batteryCellAnode | anodeActiveMaterial | Anode | 1 | n/a | n/a | n/a | n/a | n/a | n/a | n/a | n/a | C | e-c | MassFraction | n/a | 42.4 | singleValue | n/a | n/a | wt% | meas | n/a | aquaRegia | AAS/XRF | 2022 | BRA | generic | n/a | n/a | #VALUE! | n/a | 2 | 2 | 2 | 2 | 1 | 2 | 1.833333 | 2 | (Guimares et al., 2023) | CC BY 4.0 | n/a | https://link.springer.com/article/10.1007/s11837-023-05961-w | FM | TUB | 4521200%
1641 | BATT | use | BATT_batteryPOM | 16 | 16 06 | 16 06 05 | n/a | 8507 | n/a | 189 | battLiRechargeable | battLiNMC | battLiNMC811 | NMC811 (cyclindrical) | 1 | n/a | n/a | n/a | batteryComponents | batteryCellCasing1 | batteryCellCasing2 | External structure | 1 | n/a | n/a | n/a | n/a | n/a | n/a | n/a | n/a | n/a | c-p | MassFraction | n/a | 15.1 | singleValue | n/a | n/a | wt% | meas | n/a | n/a | weighting | 2022 | BRA | generic | n/a | n/a | #VALUE! | n/a | 2 | 2 | 2 | 2 | 1 | 2 | 1.833333 | 2 | (Guimares et al., 2023) | CC BY 4.0 | n/a | https://link.springer.com/article/10.1007/s11837-023-05961-w | FM | TUB | 4521200%
1642 | BATT | use | BATT_batteryPOM | 16 | 16 06 | 16 06 05 | n/a | 8507 | n/a | 189 | battLiRechargeable | battLiNMC | battLiNMC811 | NMC811 (cyclindrical) | 1 | n/a | n/a | n/a | batteryComponents | batteryCellCathode | n/a | Cathode | 1 | n/a | n/a | n/a | n/a | n/a | n/a | n/a | n/a | n/a | c-p | MassFraction | n/a | 41.5 | singleValue | n/a | n/a | wt% | meas | n/a | n/a | weighting | 2022 | BRA | generic | n/a | n/a | #VALUE! | n/a | 2 | 2 | 2 | 2 | 1 | 2 | 1.833333 | 2 | (Guimares et al., 2023) | CC BY 4.0 | n/a | https://link.springer.com/article/10.1007/s11837-023-05961-w | FM | TUB | 4521200%
1643 | BATT | use | BATT_batteryPOM | 16 | 16 06 | 16 06 05 | n/a | 8507 | n/a | 189 | battLiRechargeable | battLiNMC | battLiNMC811 | NMC811 (cyclindrical) | 1 | n/a | n/a | n/a | batteryComponents | batteryCellAnode | n/a | Anode | 1 | n/a | n/a | n/a | n/a | n/a | n/a | n/a | n/a | n/a | c-p | MassFraction | n/a | 26.5 | singleValue | n/a | n/a | wt% | meas | n/a | n/a | weighting | 2022 | BRA | generic | n/a | n/a | #VALUE! | n/a | 2 | 2 | 2 | 2 | 1 | 2 | 1.833333 | 2 | (Guimares et al., 2023) | CC BY 4.0 | n/a | https://link.springer.com/article/10.1007/s11837-023-05961-w | FM | TUB | 4521200%
1644 | BATT | use | BATT_batteryPOM | 16 | 16 06 | 16 06 05 | n/a | 8507 | n/a | 189 | battLiRechargeable | battLiNMC | battLiNMC811 | NMC811 (cyclindrical) | 1 | n/a | n/a | n/a | batteryComponents | batteryCellSeparator1 | batteryCellSeparator2 | Separator | 1 | n/a | n/a | n/a | n/a | n/a | n/a | n/a | n/a | n/a | c-p | MassFraction | n/a | 1.1 | singleValue | n/a | n/a | wt% | meas | n/a | n/a | weighting | 2022 | BRA | generic | n/a | n/a | #VALUE! | n/a | 2 | 2 | 2 | 2 | 1 | 2 | 1.833333 | 2 | (Guimares et al., 2023) | CC BY 4.0 | n/a | https://link.springer.com/article/10.1007/s11837-023-05961-w | FM | TUB | 4521200%
1645 | BATT | use | BATT_batteryPOM | 16 | 16 06 | 16 06 05 | n/a | 8507 | n/a | 189 | battLiRechargeable | battLiNMC | battLiNMC811 | NMC811 (cyclindrical) | 1 | n/a | n/a | n/a | batteryComponents | batteryCellElectrolyte1 | batteryCellElectrolyte2 | n/a | n/a | n/a | undefinedAndMixedMaterials0 | undefinedAndMixedMaterials1 | otherOrUndefinedMaterials2 | electrolytes | undefinedElectrolytes | Electrolyte | 1 | n/a | m-p | MassFraction | n/a | 15.8 | singleValue | n/a | n/a | wt% | meas | n/a | n/a | weighting | 2022 | BRA | generic | n/a | n/a | #VALUE! | n/a | 2 | 2 | 2 | 2 | 1 | 2 | 1.833333 | 2 | (Guimares et al., 2023) | CC BY 4.0 | n/a | https://link.springer.com/article/10.1007/s11837-023-05961-w | FM | TUB | 4521200%
1646 | BATT | use | BATT_batteryPOM | 16 | 16 06 | 16 06 05 | n/a | 8507 | n/a | 190 | battLiRechargeable | battLiNCA | battLiNCA_subsub | NCA (cylindrical) | 1 | n/a | n/a | n/a | batteryComponents | batteryCellCathode | cathodeActiveMaterial | Cathode | 1 | n/a | n/a | n/a | n/a | n/a | n/a | n/a | n/a | Ni | e-c | MassFraction | n/a | 45.7 | singleValue | n/a | n/a | wt% | meas | n/a | aquaRegia | AAS/XRF | 2022 | BRA | generic | n/a | n/a | #VALUE! | n/a | 2 | 2 | 2 | 2 | 1 | 2 | 1.833333 | 2 | (Guimares et al., 2023) | CC BY 4.0 | n/a | https://link.springer.com/article/10.1007/s11837-023-05961-w | FM | TUB | 4521200%
1647 | BATT | use | BATT_batteryPOM | 16 | 16 06 | 16 06 05 | n/a | 8507 | n/a | 190 | battLiRechargeable | battLiNCA | battLiNCA_subsub | NCA (cylindrical) | 1 | n/a | n/a | n/a | batteryComponents | batteryCellCathode | cathodeActiveMaterial | Cathode | 1 | n/a | n/a | n/a | n/a | n/a | n/a | n/a | n/a | Co | e-c | MassFraction | n/a | 6.5 | singleValue | n/a | n/a | wt% | meas | n/a | aquaRegia | AAS/XRF | 2022 | BRA | generic | n/a | n/a | #VALUE! | n/a | 2 | 2 | 2 | 2 | 1 | 2 | 1.833333 | 2 | (Guimares et al., 2023) | CC BY 4.0 | n/a | https://link.springer.com/article/10.1007/s11837-023-05961-w | FM | TUB | 4521200%
1648 | BATT | use | BATT_batteryPOM | 16 | 16 06 | 16 06 05 | n/a | 8507 | n/a | 190 | battLiRechargeable | battLiNCA | battLiNCA_subsub | NCA (cylindrical) | 1 | n/a | n/a | n/a | batteryComponents | batteryCellCathode | cathodeActiveMaterial | Cathode | 1 | n/a | n/a | n/a | n/a | n/a | n/a | n/a | n/a | Li | e-c | MassFraction | n/a | 5.7 | singleValue | n/a | n/a | wt% | meas | n/a | aquaRegia | AAS/XRF | 2022 | BRA | generic | n/a | n/a | #VALUE! | n/a | 2 | 2 | 2 | 2 | 1 | 2 | 1.833333 | 2 | (Guimares et al., 2023) | CC BY 4.0 | n/a | https://link.springer.com/article/10.1007/s11837-023-05961-w | FM | TUB | 4521200%
1649 | BATT | use | BATT_batteryPOM | 16 | 16 06 | 16 06 05 | n/a | 8507 | n/a | 190 | battLiRechargeable | battLiNCA | battLiNCA_subsub | NCA (cylindrical) | 1 | n/a | n/a | n/a | batteryComponents | batteryCellCathode | cathodeActiveMaterial | Cathode | 1 | n/a | n/a | n/a | n/a | n/a | n/a | n/a | n/a | Al | e-c | MassFraction | n/a | 1.6 | singleValue | n/a | n/a | wt% | meas | n/a | aquaRegia | AAS/XRF | 2022 | BRA | generic | n/a | n/a | #VALUE! | n/a | 2 | 2 | 2 | 2 | 1 | 2 | 1.833333 | 2 | (Guimares et al., 2023) | CC BY 4.0 | n/a | https://link.springer.com/article/10.1007/s11837-023-05961-w | FM | TUB | 4521200%
1650 | BATT | use | BATT_batteryPOM | 16 | 16 06 | 16 06 05 | n/a | 8507 | n/a | 190 | battLiRechargeable | battLiNCA | battLiNCA_subsub | NCA (cylindrical) | 1 | n/a | n/a | n/a | batteryComponents | batteryCellCathode | currentCollectorCathode | Cathode | 1 | n/a | n/a | n/a | n/a | n/a | n/a | n/a | n/a | Al | e-c | MassFraction | n/a | 7.6 | singleValue | n/a | n/a | wt% | meas | n/a | aquaRegia | AAS/XRF | 2022 | BRA | generic | n/a | n/a | #VALUE! | n/a | 2 | 2 | 2 | 2 | 1 | 2 | 1.833333 | 2 | (Guimares et al., 2023) | CC BY 4.0 | n/a | https://link.springer.com/article/10.1007/s11837-023-05961-w | FM | TUB | 4521200%
1651 | BATT | use | BATT_batteryPOM | 16 | 16 06 | 16 06 05 | n/a | 8507 | n/a | 190 | battLiRechargeable | battLiNCA | battLiNCA_subsub | NCA (cylindrical) | 1 | n/a | n/a | n/a | batteryComponents | batteryCellAnode | currentCollectorAnode | Anode | 1 | n/a | n/a | n/a | n/a | n/a | n/a | n/a | n/a | Cu | e-c | MassFraction | n/a | 24.5 | singleValue | n/a | n/a | wt% | meas | n/a | aquaRegia | AAS/XRF | 2022 | BRA | generic | n/a | n/a | #VALUE! | n/a | 2 | 2 | 2 | 2 | 1 | 2 | 1.833333 | 2 | (Guimares et al., 2023) | CC BY 4.0 | n/a | https://link.springer.com/article/10.1007/s11837-023-05961-w | FM | TUB | 4521200%
1652 | BATT | use | BATT_batteryPOM | 16 | 16 06 | 16 06 05 | n/a | 8507 | n/a | 190 | battLiRechargeable | battLiNCA | battLiNCA_subsub | NCA (cylindrical) | 1 | n/a | n/a | n/a | batteryComponents | batteryCellAnode | anodeActiveMaterial | Anode | 1 | n/a | n/a | n/a | n/a | n/a | n/a | n/a | n/a | C | e-c | MassFraction | n/a | 61 | singleValue | n/a | n/a | wt% | meas | n/a | aquaRegia | AAS/XRF | 2022 | BRA | generic | n/a | n/a | #VALUE! | n/a | 2 | 2 | 2 | 2 | 1 | 2 | 1.833333 | 2 | (Guimares et al., 2023) | CC BY 4.0 | n/a | https://link.springer.com/article/10.1007/s11837-023-05961-w | FM | TUB | 4521200%
1653 | BATT | use | BATT_batteryPOM | 16 | 16 06 | 16 06 05 | n/a | 8507 | n/a | 190 | battLiRechargeable | battLiNCA | battLiNCA_subsub | NCA (cylindrical) | 1 | n/a | n/a | n/a | batteryComponents | batteryCellCasing1 | batteryCellCasing2 | External structure | 1 | n/a | n/a | n/a | n/a | n/a | n/a | n/a | n/a | n/a | c-p | MassFraction | n/a | 17.5 | singleValue | n/a | n/a | wt% | meas | n/a | n/a | weighting | 2022 | BRA | generic | n/a | n/a | #VALUE! | n/a | 2 | 2 | 2 | 2 | 1 | 2 | 1.833333 | 2 | (Guimares et al., 2023) | CC BY 4.0 | n/a | https://link.springer.com/article/10.1007/s11837-023-05961-w | FM | TUB | 4521200%
1654 | BATT | use | BATT_batteryPOM | 16 | 16 06 | 16 06 05 | n/a | 8507 | n/a | 190 | battLiRechargeable | battLiNCA | battLiNCA_subsub | NCA (cylindrical) | 1 | n/a | n/a | n/a | batteryComponents | batteryCellCathode | n/a | Cathode | 1 | n/a | n/a | n/a | n/a | n/a | n/a | n/a | n/a | n/a | c-p | MassFraction | n/a | 42.4 | singleValue | n/a | n/a | wt% | meas | n/a | n/a | weighting | 2022 | BRA | generic | n/a | n/a | #VALUE! | n/a | 2 | 2 | 2 | 2 | 1 | 2 | 1.833333 | 2 | (Guimares et al., 2023) | CC BY 4.0 | n/a | https://link.springer.com/article/10.1007/s11837-023-05961-w | FM | TUB | 4521200%
1655 | BATT | use | BATT_batteryPOM | 16 | 16 06 | 16 06 05 | n/a | 8507 | n/a | 190 | battLiRechargeable | battLiNCA | battLiNCA_subsub | NCA (cylindrical) | 1 | n/a | n/a | n/a | batteryComponents | batteryCellAnode | n/a | Anode | 1 | n/a | n/a | n/a | n/a | n/a | n/a | n/a | n/a | n/a | c-p | MassFraction | n/a | 26.9 | singleValue | n/a | n/a | wt% | meas | n/a | n/a | weighting | 2022 | BRA | generic | n/a | n/a | #VALUE! | n/a | 2 | 2 | 2 | 2 | 1 | 2 | 1.833333 | 2 | (Guimares et al., 2023) | CC BY 4.0 | n/a | https://link.springer.com/article/10.1007/s11837-023-05961-w | FM | TUB | 4521200%
1656 | BATT | use | BATT_batteryPOM | 16 | 16 06 | 16 06 05 | n/a | 8507 | n/a | 190 | battLiRechargeable | battLiNCA | battLiNCA_subsub | NCA (cylindrical) | 1 | n/a | n/a | n/a | batteryComponents | batteryCellSeparator1 | batteryCellSeparator2 | Separator | 1 | n/a | n/a | n/a | n/a | n/a | n/a | n/a | n/a | n/a | c-p | MassFraction | n/a | 3 | singleValue | n/a | n/a | wt% | meas | n/a | n/a | weighting | 2022 | BRA | generic | n/a | n/a | #VALUE! | n/a | 2 | 2 | 2 | 2 | 1 | 2 | 1.833333 | 2 | (Guimares et al., 2023) | CC BY 4.0 | n/a | https://link.springer.com/article/10.1007/s11837-023-05961-w | FM | TUB | 4521200%
1657 | BATT | use | BATT_batteryPOM | 16 | 16 06 | 16 06 05 | n/a | 8507 | n/a | 190 | battLiRechargeable | battLiNCA | battLiNCA_subsub | NCA (cylindrical) | 1 | n/a | n/a | n/a | batteryComponents | batteryCellElectrolyte1 | batteryCellElectrolyte2 | n/a | n/a | n/a | undefinedAndMixedMaterials0 | undefinedAndMixedMaterials1 | otherOrUndefinedMaterials2 | electrolytes | undefinedElectrolytes | Electrolyte | 1 | n/a | m-p | MassFraction | n/a | 10.2 | singleValue | n/a | n/a | wt% | meas | n/a | n/a | weighting | 2022 | BRA | generic | n/a | n/a | #VALUE! | n/a | 2 | 2 | 2 | 2 | 1 | 2 | 1.833333 | 2 | (Guimares et al., 2023) | CC BY 4.0 | n/a | https://link.springer.com/article/10.1007/s11837-023-05961-w | FM | TUB | 4521200%
1658 | BATT | use | BATT_batteryPOM | 16 | 16 06 | 16 06 05 | n/a | 8507 | n/a | 191 | battLiRechargeable | battLiCO | battLiCO_subsub | LCO batteries | 1 | n/a | n/a | n/a | batteryComponents | batteryCellCathode | cathodeActiveMaterial | n/a | n/a | n/a | undefinedAndMixedMaterials0 | undefinedAndMixedMaterials1 | otherOrUndefinedMaterials2 | cathodeMaterial | lithiumCobaltOxide | LCO | 1 | n/a | m-p | MassFraction | n/a | 50 | singleValue | n/a | n/a | wt% | EPD_BOM | n/a | n/a | producerData | 2021 | USA | generic | n/a | n/a | #VALUE! | n/a | 1 | 1 | 2 | 1.666667 | 1 | 2 | 1.444444 | 2 | (AA Portable Power Corp, 2021a) | CC BY 4.0 | Also used by (Ezekoye, 2022) | https://www.batteryspace.com/prod-specs/MSDS/2021/SDS-LiCoO2-2021-2.pdf | FM | TUB | 4521200%
1659 | BATT | use | BATT_batteryPOM | 16 | 16 06 | 16 06 05 | n/a | 8507 | n/a | 191 | battLiRechargeable | battLiCO | battLiCO_subsub | LCO batteries | 1 | n/a | n/a | n/a | batteryComponents | batteryCellAnode | anodeActiveMaterial | n/a | n/a | n/a | n/a | n/a | n/a | n/a | n/a | n/a | n/a | C | e-p | MassFraction | n/a | 10 | singleValue | n/a | n/a | wt% | EPD_BOM | n/a | n/a | producerData | 2021 | USA | generic | n/a | n/a | #VALUE! | n/a | 1 | 1 | 2 | 1.666667 | 1 | 2 | 1.444444 | 2 | (AA Portable Power Corp, 2021a) | CC BY 4.0 | Also used by (Ezekoye, 2022) | https://www.batteryspace.com/prod-specs/MSDS/2021/SDS-LiCoO2-2021-2.pdf | FM | TUB | 4521200%
1660 | BATT | use | BATT_batteryPOM | 16 | 16 06 | 16 06 05 | n/a | 8507 | n/a | 191 | battLiRechargeable | battLiCO | battLiCO_subsub | LCO batteries | 1 | n/a | n/a | n/a | batteryComponents | batteryCellAnode | currentCollectorAnode | n/a | n/a | n/a | n/a | n/a | n/a | n/a | n/a | n/a | n/a | Cu | e-p | MassFraction | n/a | 5 | singleValue | n/a | n/a | wt% | EPD_BOM | n/a | n/a | producerData | 2021 | USA | generic | n/a | n/a | #VALUE! | n/a | 1 | 1 | 2 | 1.666667 | 1 | 2 | 1.444444 | 2 | (AA Portable Power Corp, 2021a) | CC BY 4.0 | Also used by (Ezekoye, 2022) | https://www.batteryspace.com/prod-specs/MSDS/2021/SDS-LiCoO2-2021-2.pdf | FM | TUB | 4521200%
1661 | BATT | use | BATT_batteryPOM | 16 | 16 06 | 16 06 05 | n/a | 8507 | n/a | 191 | battLiRechargeable | battLiCO | battLiCO_subsub | LCO batteries | 1 | n/a | n/a | n/a | batteryComponents | shadowComponentBATT1 | shadowComponentBATT2 | n/a | n/a | n/a | n/a | n/a | n/a | n/a | n/a | n/a | n/a | Al | e-p | MassFraction | n/a | 5 | singleValue | n/a | n/a | wt% | EPD_BOM | n/a | n/a | producerData | 2021 | USA | generic | n/a | n/a | #VALUE! | n/a | 1 | 1 | 2 | 1.666667 | 1 | 2 | 1.444444 | 2 | (AA Portable Power Corp, 2021a) | CC BY 4.0 | Also used by (Ezekoye, 2022) | https://www.batteryspace.com/prod-specs/MSDS/2021/SDS-LiCoO2-2021-2.pdf | FM | TUB | 4521200%
1662 | BATT | use | BATT_batteryPOM | 16 | 16 06 | 16 06 05 | n/a | 8507 | n/a | 191 | battLiRechargeable | battLiCO | battLiCO_subsub | LCO batteries | 1 | n/a | n/a | n/a | batteryComponents | shadowComponentBATT1 | shadowComponentBATT2 | n/a | n/a | n/a | n/a | n/a | n/a | n/a | n/a | n/a | n/a | Ni | e-p | MassFraction | n/a | 2.5 | singleValue | n/a | n/a | wt% | EPD_BOM | n/a | n/a | producerData | 2021 | USA | generic | n/a | n/a | #VALUE! | n/a | 1 | 1 | 2 | 1.666667 | 1 | 2 | 1.444444 | 2 | (AA Portable Power Corp, 2021a) | CC BY 4.0 | Also used by (Ezekoye, 2022) | https://www.batteryspace.com/prod-specs/MSDS/2021/SDS-LiCoO2-2021-2.pdf | FM | TUB | 4521200%
1663 | BATT | use | BATT_batteryPOM | 16 | 16 06 | 16 06 05 | n/a | 8507 | n/a | 191 | battLiRechargeable | battLiCO | battLiCO_subsub | LCO batteries | 1 | n/a | n/a | n/a | batteryComponents | shadowComponentBATT1 | shadowComponentBATT2 | n/a | n/a | n/a | organics | plastics | thermoplastics | polyolefines | polymerPP | Polypropylen (PP) | 1 | n/a | m-p | MassFraction | n/a | 5 | singleValue | n/a | n/a | wt% | EPD_BOM | n/a | n/a | producerData | 2021 | USA | generic | n/a | n/a | #VALUE! | n/a | 1 | 1 | 2 | 1.666667 | 1 | 2 | 1.444444 | 2 | (AA Portable Power Corp, 2021a) | CC BY 4.0 | Also used by (Ezekoye, 2022) | https://www.batteryspace.com/prod-specs/MSDS/2021/SDS-LiCoO2-2021-2.pdf | FM | TUB | 4521200%
1664 | BATT | use | BATT_batteryPOM | 16 | 16 06 | 16 06 05 | n/a | 8507 | n/a | 191 | battLiRechargeable | battLiCO | battLiCO_subsub | LCO batteries | 1 | n/a | n/a | n/a | batteryComponents | shadowComponentBATT1 | shadowComponentBATT2 | n/a | n/a | n/a | organics | plastics | thermoplastics | polyolefines | polymerPE | Polyethylene (PE) | 1 | n/a | m-p | MassFraction | n/a | 5 | singleValue | n/a | n/a | wt% | EPD_BOM | n/a | n/a | producerData | 2021 | USA | generic | n/a | n/a | #VALUE! | n/a | 1 | 1 | 2 | 1.666667 | 1 | 2 | 1.444444 | 2 | (AA Portable Power Corp, 2021a) | CC BY 4.0 | Also used by (Ezekoye, 2022) | https://www.batteryspace.com/prod-specs/MSDS/2021/SDS-LiCoO2-2021-2.pdf | FM | TUB | 4521200%
1665 | BATT | use | BATT_batteryPOM | 16 | 16 06 | 16 06 05 | n/a | 8507 | n/a | 191 | battLiRechargeable | battLiCO | battLiCO_subsub | LCO batteries | 1 | n/a | n/a | n/a | batteryComponents | batteryCellOtherParts | batteryCellBinder | n/a | n/a | n/a | organics | plastics | thermoplastics | otherThermoplastics | polymerPVDF | Polyvinylidene fluoride (PVDF) | 1 | n/a | m-p | MassFraction | n/a | 2 | singleValue | n/a | n/a | wt% | EPD_BOM | n/a | n/a | producerData | 2021 | USA | generic | n/a | n/a | #VALUE! | n/a | 1 | 1 | 2 | 1.666667 | 1 | 2 | 1.444444 | 2 | (AA Portable Power Corp, 2021a) | CC BY 4.0 | Also used by (Ezekoye, 2022) | https://www.batteryspace.com/prod-specs/MSDS/2021/SDS-LiCoO2-2021-2.pdf | FM | TUB | 4521200%
1666 | BATT | use | BATT_batteryPOM | 16 | 16 06 | 16 06 05 | n/a | 8507 | n/a | 191 | battLiRechargeable | battLiCO | battLiCO_subsub | LCO batteries | 1 | n/a | n/a | n/a | batteryComponents | batteryCellOtherParts | batteryCellBinder | n/a | n/a | n/a | undefinedAndMixedMaterials0 | undefinedAndMixedMaterials1 | otherOrUndefinedMaterials2 | otherOrUndefinedMaterials3 | additives | Carboxymethyl cellulose (CMC) | 1 | n/a | m-p | MassFraction | n/a | 0.5 | singleValue | n/a | n/a | wt% | EPD_BOM | n/a | n/a | producerData | 2021 | USA | generic | n/a | n/a | #VALUE! | n/a | 1 | 1 | 2 | 1.666667 | 1 | 2 | 1.444444 | 2 | (AA Portable Power Corp, 2021a) | CC BY 4.0 | Also used by (Ezekoye, 2022) | https://www.batteryspace.com/prod-specs/MSDS/2021/SDS-LiCoO2-2021-2.pdf | FM | TUB | 4521200%
1667 | BATT | use | BATT_batteryPOM | 16 | 16 06 | 16 06 05 | n/a | 8507 | n/a | 191 | battLiRechargeable | battLiCO | battLiCO_subsub | LCO batteries | 1 | n/a | n/a | n/a | batteryComponents | batteryCellElectrolyte1 | batteryCellElectrolyte2 | n/a | n/a | n/a | undefinedAndMixedMaterials0 | undefinedAndMixedMaterials1 | otherOrUndefinedMaterials2 | electrolytes | LiPF6 | LiPF6 | 1 | n/a | m-p | MassFraction | n/a | 5 | singleValue | n/a | n/a | wt% | EPD_BOM | n/a | n/a | producerData | 2021 | USA | generic | n/a | n/a | #VALUE! | n/a | 1 | 1 | 2 | 1.666667 | 1 | 2 | 1.444444 | 2 | (AA Portable Power Corp, 2021a) | CC BY 4.0 | Also used by (Ezekoye, 2022) | https://www.batteryspace.com/prod-specs/MSDS/2021/SDS-LiCoO2-2021-2.pdf | FM | TUB | 4521200%
1668 | BATT | use | BATT_batteryPOM | 16 | 16 06 | 16 06 05 | n/a | 8507 | n/a | 191 | battLiRechargeable | battLiCO | battLiCO_subsub | LCO batteries | 1 | n/a | n/a | n/a | batteryComponents | batteryCellElectrolyte1 | batteryCellElectrolyte2 | n/a | n/a | n/a | undefinedAndMixedMaterials0 | undefinedAndMixedMaterials1 | otherOrUndefinedMaterials2 | electrolytes | organicSolvents | Ethylene carbonate (EC) | 4 | n/a | m-p | MassFraction | n/a | 5 | singleValue | n/a | n/a | wt% | EPD_BOM | n/a | n/a | producerData | 2021 | USA | generic | n/a | n/a | #VALUE! | n/a | 1 | 1 | 2 | 1.666667 | 1 | 2 | 1.444444 | 2 | (AA Portable Power Corp, 2021a) | CC BY 4.0 | Also used by (Ezekoye, 2022) | https://www.batteryspace.com/prod-specs/MSDS/2021/SDS-LiCoO2-2021-2.pdf | FM | TUB | 4521200%
1669 | BATT | use | BATT_batteryPOM | 16 | 16 06 | 16 06 05 | n/a | 8507 | n/a | 191 | battLiRechargeable | battLiCO | battLiCO_subsub | LCO batteries | 1 | n/a | n/a | n/a | batteryComponents | batteryCellElectrolyte1 | batteryCellElectrolyte2 | n/a | n/a | n/a | undefinedAndMixedMaterials0 | undefinedAndMixedMaterials1 | otherOrUndefinedMaterials2 | electrolytes | organicSolvents | Dimethyl carbonate (DMC) | 4 | n/a | m-p | MassFraction | n/a | 5 | singleValue | n/a | n/a | wt% | EPD_BOM | n/a | n/a | producerData | 2021 | USA | generic | n/a | n/a | #VALUE! | n/a | 1 | 1 | 2 | 1.666667 | 1 | 2 | 1.444444 | 2 | (AA Portable Power Corp, 2021a) | CC BY 4.0 | Also used by (Ezekoye, 2022) | https://www.batteryspace.com/prod-specs/MSDS/2021/SDS-LiCoO2-2021-2.pdf | FM | TUB | 4521200%
1670 | BATT | use | BATT_batteryPOM | 16 | 16 06 | 16 06 05 | n/a | 8507 | n/a | 192 | battLiRechargeable | battLiCO | battLiCO_subsub | LCO (pouch cell, 5Ah) | 1 | n/a | n/a | n/a | batteryComponents | batteryCellCasing1 | batteryCellCasing2 | Pouch | 1 | n/a | n/a | n/a | n/a | n/a | n/a | n/a | n/a | n/a | c-p | MassFraction | n/a | 3.1 | singleValue | n/a | n/a | wt% | meas | n/a | n/a | weighting | 2021 | USA | generic | n/a | n/a | #VALUE! | n/a | 2 | 2 | 2 | 2 | 1 | 2 | 1.833333 | 2 | (Ezekoye et al., 2022) | CC BY 4.0 | Used as reference from (Guimares et al., 2023) | https://www.sciencedirect.com/science/article/pii/S2352152X22000925 | FM | TUB | 4521200%
1671 | BATT | use | BATT_batteryPOM | 16 | 16 06 | 16 06 05 | n/a | 8507 | n/a | 192 | battLiRechargeable | battLiCO | battLiCO_subsub | LCO (pouch cell, 5Ah) | 1 | n/a | n/a | n/a | batteryComponents | batteryCellCathode | n/a | Cathode | 1 | n/a | n/a | n/a | n/a | n/a | n/a | n/a | n/a | n/a | c-p | MassFraction | n/a | 49.1 | singleValue | n/a | n/a | wt% | meas | n/a | n/a | weighting | 2021 | USA | generic | n/a | n/a | #VALUE! | n/a | 2 | 2 | 2 | 2 | 1 | 2 | 1.833333 | 2 | (Ezekoye et al., 2022) | CC BY 4.0 | Used as reference from (Guimares et al., 2023) | https://www.sciencedirect.com/science/article/pii/S2352152X22000925 | FM | TUB | 4521200%
1672 | BATT | use | BATT_batteryPOM | 16 | 16 06 | 16 06 05 | n/a | 8507 | n/a | 192 | battLiRechargeable | battLiCO | battLiCO_subsub | LCO (pouch cell, 5Ah) | 1 | n/a | n/a | n/a | batteryComponents | batteryCellAnode | n/a | Anode | 1 | n/a | n/a | n/a | n/a | n/a | n/a | n/a | n/a | n/a | c-p | MassFraction | n/a | 33 | singleValue | n/a | n/a | wt% | meas | n/a | n/a | weighting | 2021 | USA | generic | n/a | n/a | #VALUE! | n/a | 2 | 2 | 2 | 2 | 1 | 2 | 1.833333 | 2 | (Ezekoye et al., 2022) | CC BY 4.0 | Used as reference from (Guimares et al., 2023) | https://www.sciencedirect.com/science/article/pii/S2352152X22000925 | FM | TUB | 4521200%
1673 | BATT | use | BATT_batteryPOM | 16 | 16 06 | 16 06 05 | n/a | 8507 | n/a | 192 | battLiRechargeable | battLiCO | battLiCO_subsub | LCO (pouch cell, 5Ah) | 1 | n/a | n/a | n/a | batteryComponents | batteryCellSeparator1 | batteryCellSeparator2 | Separator | 1 | n/a | n/a | n/a | n/a | n/a | n/a | n/a | n/a | n/a | c-p | MassFraction | n/a | 5.1 | singleValue | n/a | n/a | wt% | meas | n/a | n/a | weighting | 2021 | USA | generic | n/a | n/a | #VALUE! | n/a | 2 | 2 | 2 | 2 | 1 | 2 | 1.833333 | 2 | (Ezekoye et al., 2022) | CC BY 4.0 | Used as reference from (Guimares et al., 2023) | https://www.sciencedirect.com/science/article/pii/S2352152X22000925 | FM | TUB | 4521200%
1674 | BATT | use | BATT_batteryPOM | 16 | 16 06 | 16 06 05 | n/a | 8507 | n/a | 192 | battLiRechargeable | battLiCO | battLiCO_subsub | LCO (pouch cell, 5Ah) | 1 | n/a | n/a | n/a | batteryComponents | batteryCellElectrolyte1 | batteryCellElectrolyte2 | n/a | n/a | n/a | undefinedAndMixedMaterials0 | undefinedAndMixedMaterials1 | otherOrUndefinedMaterials2 | electrolytes | undefinedElectrolytes | Electrolyte | 1 | n/a | m-p | MassFraction | n/a | 9.7 | singleValue | n/a | n/a | wt% | meas | n/a | n/a | weighting | 2021 | USA | generic | n/a | n/a | #VALUE! | n/a | 2 | 2 | 2 | 2 | 1 | 2 | 1.833333 | 2 | (Ezekoye et al., 2022) | CC BY 4.0 | Used as reference from (Guimares et al., 2023) | https://www.sciencedirect.com/science/article/pii/S2352152X22000925 | FM | TUB | 4521200%
1675 | BATT | use | BATT_batteryPOM | 16 | 16 06 | 16 06 05 | n/a | 8507 | n/a | 193 | battLiRechargeable | battLiCO | battLiCO_subsub | LCO (pouch cell, 10Ah) | 1 | n/a | n/a | n/a | batteryComponents | batteryCellCasing1 | batteryCellCasing2 | Pouch | 1 | n/a | n/a | n/a | n/a | n/a | n/a | n/a | n/a | n/a | c-p | MassFraction | n/a | 2.8 | singleValue | n/a | n/a | wt% | meas | n/a | n/a | weighting | 2021 | USA | generic | n/a | n/a | #VALUE! | n/a | 2 | 2 | 2 | 2 | 1 | 2 | 1.833333 | 2 | (Ezekoye et al., 2022) | CC BY 4.0 | Used as reference from (Guimares et al., 2023) | https://www.sciencedirect.com/science/article/pii/S2352152X22000925 | FM | TUB | 4521200%
1676 | BATT | use | BATT_batteryPOM | 16 | 16 06 | 16 06 05 | n/a | 8507 | n/a | 193 | battLiRechargeable | battLiCO | battLiCO_subsub | LCO (pouch cell, 10Ah) | 1 | n/a | n/a | n/a | batteryComponents | batteryCellCathode | n/a | Cathode | 1 | n/a | n/a | n/a | n/a | n/a | n/a | n/a | n/a | n/a | c-p | MassFraction | n/a | 47.3 | singleValue | n/a | n/a | wt% | meas | n/a | n/a | weighting | 2021 | USA | generic | n/a | n/a | #VALUE! | n/a | 2 | 2 | 2 | 2 | 1 | 2 | 1.833333 | 2 | (Ezekoye et al., 2022) | CC BY 4.0 | Used as reference from (Guimares et al., 2023) | https://www.sciencedirect.com/science/article/pii/S2352152X22000925 | FM | TUB | 4521200%
1677 | BATT | use | BATT_batteryPOM | 16 | 16 06 | 16 06 05 | n/a | 8507 | n/a | 193 | battLiRechargeable | battLiCO | battLiCO_subsub | LCO (pouch cell, 10Ah) | 1 | n/a | n/a | n/a | batteryComponents | batteryCellAnode | n/a | Anode | 1 | n/a | n/a | n/a | n/a | n/a | n/a | n/a | n/a | n/a | c-p | MassFraction | n/a | 32.9 | singleValue | n/a | n/a | wt% | meas | n/a | n/a | weighting | 2021 | USA | generic | n/a | n/a | #VALUE! | n/a | 2 | 2 | 2 | 2 | 1 | 2 | 1.833333 | 2 | (Ezekoye et al., 2022) | CC BY 4.0 | Used as reference from (Guimares et al., 2023) | https://www.sciencedirect.com/science/article/pii/S2352152X22000925 | FM | TUB | 4521200%
1678 | BATT | use | BATT_batteryPOM | 16 | 16 06 | 16 06 05 | n/a | 8507 | n/a | 193 | battLiRechargeable | battLiCO | battLiCO_subsub | LCO (pouch cell, 10Ah) | 1 | n/a | n/a | n/a | batteryComponents | batteryCellSeparator1 | batteryCellSeparator2 | Separator | 1 | n/a | n/a | n/a | n/a | n/a | n/a | n/a | n/a | n/a | c-p | MassFraction | n/a | 5 | singleValue | n/a | n/a | wt% | meas | n/a | n/a | weighting | 2021 | USA | generic | n/a | n/a | #VALUE! | n/a | 2 | 2 | 2 | 2 | 1 | 2 | 1.833333 | 2 | (Ezekoye et al., 2022) | CC BY 4.0 | Used as reference from (Guimares et al., 2023) | https://www.sciencedirect.com/science/article/pii/S2352152X22000925 | FM | TUB | 4521200%
1679 | BATT | use | BATT_batteryPOM | 16 | 16 06 | 16 06 05 | n/a | 8507 | n/a | 193 | battLiRechargeable | battLiCO | battLiCO_subsub | LCO (pouch cell, 10Ah) | 1 | n/a | n/a | n/a | batteryComponents | batteryCellElectrolyte1 | batteryCellElectrolyte2 | n/a | n/a | n/a | undefinedAndMixedMaterials0 | undefinedAndMixedMaterials1 | otherOrUndefinedMaterials2 | electrolytes | undefinedElectrolytes | Electrolyte | 1 | n/a | m-p | MassFraction | n/a | 12 | singleValue | n/a | n/a | wt% | meas | n/a | n/a | weighting | 2021 | USA | generic | n/a | n/a | #VALUE! | n/a | 2 | 2 | 2 | 2 | 1 | 2 | 1.833333 | 2 | (Ezekoye et al., 2022) | CC BY 4.0 | Used as reference from (Guimares et al., 2023) | https://www.sciencedirect.com/science/article/pii/S2352152X22000925 | FM | TUB | 4521200%
1680 | BATT | use | BATT_batteryPOM | 16 | 16 06 | 16 06 05 | n/a | 8507 | n/a | 194 | battLiRechargeable | battLiCO | battLiCO_subsub | LCO (pouch cell, 20Ah) | 1 | n/a | n/a | n/a | batteryComponents | batteryCellCasing1 | batteryCellCasing2 | Pouch | 1 | n/a | n/a | n/a | n/a | n/a | n/a | n/a | n/a | n/a | c-p | MassFraction | n/a | 2.5 | singleValue | n/a | n/a | wt% | meas | n/a | n/a | weighting | 2021 | USA | generic | n/a | n/a | #VALUE! | n/a | 2 | 2 | 2 | 2 | 1 | 2 | 1.833333 | 2 | (Ezekoye et al., 2022) | CC BY 4.0 | Used as reference from (Guimares et al., 2023) | https://www.sciencedirect.com/science/article/pii/S2352152X22000925 | FM | TUB | 4521200%
1681 | BATT | use | BATT_batteryPOM | 16 | 16 06 | 16 06 05 | n/a | 8507 | n/a | 194 | battLiRechargeable | battLiCO | battLiCO_subsub | LCO (pouch cell, 20Ah) | 1 | n/a | n/a | n/a | batteryComponents | batteryCellCathode | n/a | Cathode | 1 | n/a | n/a | n/a | n/a | n/a | n/a | n/a | n/a | n/a | c-p | MassFraction | n/a | 48.4 | singleValue | n/a | n/a | wt% | meas | n/a | n/a | weighting | 2021 | USA | generic | n/a | n/a | #VALUE! | n/a | 2 | 2 | 2 | 2 | 1 | 2 | 1.833333 | 2 | (Ezekoye et al., 2022) | CC BY 4.0 | Used as reference from (Guimares et al., 2023) | https://www.sciencedirect.com/science/article/pii/S2352152X22000925 | FM | TUB | 4521200%
1682 | BATT | use | BATT_batteryPOM | 16 | 16 06 | 16 06 05 | n/a | 8507 | n/a | 194 | battLiRechargeable | battLiCO | battLiCO_subsub | LCO (pouch cell, 20Ah) | 1 | n/a | n/a | n/a | batteryComponents | batteryCellAnode | n/a | Anode | 1 | n/a | n/a | n/a | n/a | n/a | n/a | n/a | n/a | n/a | c-p | MassFraction | n/a | 32.4 | singleValue | n/a | n/a | wt% | meas | n/a | n/a | weighting | 2021 | USA | generic | n/a | n/a | #VALUE! | n/a | 2 | 2 | 2 | 2 | 1 | 2 | 1.833333 | 2 | (Ezekoye et al., 2022) | CC BY 4.0 | Used as reference from (Guimares et al., 2023) | https://www.sciencedirect.com/science/article/pii/S2352152X22000925 | FM | TUB | 4521200%
1683 | BATT | use | BATT_batteryPOM | 16 | 16 06 | 16 06 05 | n/a | 8507 | n/a | 194 | battLiRechargeable | battLiCO | battLiCO_subsub | LCO (pouch cell, 20Ah) | 1 | n/a | n/a | n/a | batteryComponents | batteryCellSeparator1 | batteryCellSeparator2 | Separator | 1 | n/a | n/a | n/a | n/a | n/a | n/a | n/a | n/a | n/a | c-p | MassFraction | n/a | 4.5 | singleValue | n/a | n/a | wt% | meas | n/a | n/a | weighting | 2021 | USA | generic | n/a | n/a | #VALUE! | n/a | 2 | 2 | 2 | 2 | 1 | 2 | 1.833333 | 2 | (Ezekoye et al., 2022) | CC BY 4.0 | Used as reference from (Guimares et al., 2023) | https://www.sciencedirect.com/science/article/pii/S2352152X22000925 | FM | TUB | 4521200%
1684 | BATT | use | BATT_batteryPOM | 16 | 16 06 | 16 06 05 | n/a | 8507 | n/a | 194 | battLiRechargeable | battLiCO | battLiCO_subsub | LCO (pouch cell, 20Ah) | 1 | n/a | n/a | n/a | batteryComponents | batteryCellElectrolyte1 | batteryCellElectrolyte2 | n/a | n/a | n/a | undefinedAndMixedMaterials0 | undefinedAndMixedMaterials1 | otherOrUndefinedMaterials2 | electrolytes | undefinedElectrolytes | Electrolyte | 1 | n/a | m-p | MassFraction | n/a | 12.3 | singleValue | n/a | n/a | wt% | meas | n/a | n/a | weighting | 2021 | USA | generic | n/a | n/a | #VALUE! | n/a | 2 | 2 | 2 | 2 | 1 | 2 | 1.833333 | 2 | (Ezekoye et al., 2022) | CC BY 4.0 | Used as reference from (Guimares et al., 2023) | https://www.sciencedirect.com/science/article/pii/S2352152X22000925 | FM | TUB | 4521200%
1685 | BATT | use | BATT_batteryPOM | 16 | 16 06 | 16 06 05 | n/a | 8507 | n/a | 195 | battLiRechargeable | battLiNMC | battLiNMC532 | NMC532 | 1 | n/a | n/a | n/a | batteryComponents | batteryCellCathode | cathodeActiveMaterial | n/a | n/a | n/a | undefinedAndMixedMaterials0 | undefinedAndMixedMaterials1 | otherOrUndefinedMaterials2 | cathodeMaterial | manganeseDioxide | Manganese compound | 1 | n/a | m-p | MassFraction | n/a | 10.5 | mean | 6 | 15 | wt% | EPD_BOM | n/a | n/a | producerData | 2020 | n/a | generic | n/a | n/a | #VALUE! | n/a | 1 | 1 | 1 | 1.333333 | 1 | 2 | 1.222222 | 1 | (Kennedy et al., 2023) | CC BY 4.0 | Primary source is material safety data sheet of NMC battery | https://www.sciencedirect.com/science/article/abs/pii/S2352152X23000798 | FM | TUB | 4521200%
1686 | BATT | use | BATT_batteryPOM | 16 | 16 06 | 16 06 05 | n/a | 8507 | n/a | 195 | battLiRechargeable | battLiNMC | battLiNMC532 | NMC532 | 1 | n/a | n/a | n/a | batteryComponents | batteryCellAnode | anodeActiveMaterial | n/a | n/a | n/a | n/a | n/a | n/a | n/a | n/a | n/a | n/a | C | e-p | MassFraction | n/a | 20 | mean | 10 | 30 | wt% | EPD_BOM | n/a | n/a | producerData | 2020 | n/a | generic | n/a | n/a | #VALUE! | n/a | 1 | 1 | 1 | 1.333333 | 1 | 2 | 1.222222 | 1 | (Kennedy et al., 2023) | CC BY 4.0 | Primary source is material safety data sheet of NMC battery | https://www.sciencedirect.com/science/article/abs/pii/S2352152X23000798 | FM | TUB | 4521200%
1687 | BATT | use | BATT_batteryPOM | 16 | 16 06 | 16 06 05 | n/a | 8507 | n/a | 195 | battLiRechargeable | battLiNMC | battLiNMC532 | NMC532 | 1 | n/a | n/a | n/a | batteryComponents | batteryCellElectrolyte1 | batteryCellElectrolyte2 | n/a | n/a | n/a | undefinedAndMixedMaterials0 | undefinedAndMixedMaterials1 | otherOrUndefinedMaterials2 | electrolytes | undefinedElectrolytes | Electrolyte | 1 | n/a | m-p | MassFraction | n/a | 15 | mean | 10 | 20 | wt% | EPD_BOM | n/a | n/a | producerData | 2020 | n/a | generic | n/a | n/a | #VALUE! | n/a | 1 | 1 | 1 | 1.333333 | 1 | 2 | 1.222222 | 1 | (Kennedy et al., 2023) | CC BY 4.0 | Primary source is material safety data sheet of NMC battery | https://www.sciencedirect.com/science/article/abs/pii/S2352152X23000798 | FM | TUB | 4521200%
1688 | BATT | use | BATT_batteryPOM | 16 | 16 06 | 16 06 05 | n/a | 8507 | n/a | 195 | battLiRechargeable | battLiNMC | battLiNMC532 | NMC532 | 1 | n/a | n/a | n/a | batteryComponents | batteryCellOtherParts | batteryCellBinder | n/a | n/a | n/a | organics | plastics | thermoplastics | otherThermoplastics | polymerPVDF | Polyvinylidene fluoride (PVDF) | 1 | n/a | m-p | MassFraction | n/a | 2.5 | mean | 0 | 5 | wt% | EPD_BOM | n/a | n/a | producerData | 2020 | n/a | generic | n/a | n/a | #VALUE! | n/a | 1 | 1 | 1 | 1.333333 | 1 | 2 | 1.222222 | 1 | (Kennedy et al., 2023) | CC BY 4.0 | Primary source is material safety data sheet of NMC battery | https://www.sciencedirect.com/science/article/abs/pii/S2352152X23000798 | FM | TUB | 4521200%
1689 | BATT | use | BATT_batteryPOM | 16 | 16 06 | 16 06 05 | n/a | 8507 | n/a | 195 | battLiRechargeable | battLiNMC | battLiNMC532 | NMC532 | 1 | n/a | n/a | n/a | batteryComponents | batteryCellOtherParts | batteryCellBinder | n/a | n/a | n/a | organics | plastics | elastomers | rubberBased | polymerSBR | Styrene–Butadiene-Rubber | 1 | n/a | m-p | MassFraction | n/a | 0.5 | mean | 0 | 1 | wt% | EPD_BOM | n/a | n/a | producerData | 2020 | n/a | generic | n/a | n/a | #VALUE! | n/a | 1 | 1 | 1 | 1.333333 | 1 | 2 | 1.222222 | 1 | (Kennedy et al., 2023) | CC BY 4.0 | Primary source is material safety data sheet of NMC battery | https://www.sciencedirect.com/science/article/abs/pii/S2352152X23000798 | FM | TUB | 4521200%
1690 | BATT | use | BATT_batteryPOM | 16 | 16 06 | 16 06 05 | n/a | 8507 | n/a | 195 | battLiRechargeable | battLiNMC | battLiNMC532 | NMC532 | 1 | n/a | n/a | n/a | batteryComponents | batteryCellCathode | cathodeActiveMaterial | n/a | n/a | n/a | undefinedAndMixedMaterials0 | undefinedAndMixedMaterials1 | otherOrUndefinedMaterials2 | cathodeMaterial | otherCathodeMaterial | Cobalt compound | 3 | n/a | m-p | MassFraction | n/a | 7 | mean | 4 | 10 | wt% | EPD_BOM | n/a | n/a | producerData | 2020 | n/a | generic | n/a | n/a | #VALUE! | n/a | 1 | 1 | 1 | 1.333333 | 1 | 2 | 1.222222 | 1 | (Kennedy et al., 2023) | CC BY 4.0 | Primary source is material safety data sheet of NMC battery | https://www.sciencedirect.com/science/article/abs/pii/S2352152X23000798 | FM | TUB | 4521200%
1691 | BATT | use | BATT_batteryPOM | 16 | 16 06 | 16 06 05 | n/a | 8507 | n/a | 195 | battLiRechargeable | battLiNMC | battLiNMC532 | NMC532 | 1 | n/a | n/a | n/a | batteryComponents | batteryCellCathode | cathodeActiveMaterial | n/a | n/a | n/a | undefinedAndMixedMaterials0 | undefinedAndMixedMaterials1 | otherOrUndefinedMaterials2 | cathodeMaterial | otherCathodeMaterial | Nickel compound | 3 | n/a | m-p | MassFraction | n/a | 17.5 | mean | 10 | 25 | wt% | EPD_BOM | n/a | n/a | producerData | 2020 | n/a | generic | n/a | n/a | #VALUE! | n/a | 1 | 1 | 1 | 1.333333 | 1 | 2 | 1.222222 | 1 | (Kennedy et al., 2023) | CC BY 4.0 | Primary source is material safety data sheet of NMC battery | https://www.sciencedirect.com/science/article/abs/pii/S2352152X23000798 | FM | TUB | 4521200%
1692 | BATT | use | BATT_batteryPOM | 16 | 16 06 | 16 06 05 | n/a | 8507 | n/a | 195 | battLiRechargeable | battLiNMC | battLiNMC532 | NMC532 | 1 | n/a | n/a | n/a | batteryComponents | batteryCellAnode | currentCollectorAnode | n/a | n/a | n/a | non-ferrousMetals | CuAndCuAlloys | n/a | n/a | n/a | copper foil | 1 | n/a | m-p | MassFraction | n/a | 6 | mean | 2 | 10 | wt% | EPD_BOM | n/a | n/a | producerData | 2020 | n/a | generic | n/a | n/a | #VALUE! | n/a | 1 | 1 | 1 | 1.333333 | 1 | 2 | 1.222222 | 1 | (Kennedy et al., 2023) | CC BY 4.0 | Primary source is material safety data sheet of NMC battery | https://www.sciencedirect.com/science/article/abs/pii/S2352152X23000798 | FM | TUB | 4521200%
1693 | BATT | use | BATT_batteryPOM | 16 | 16 06 | 16 06 05 | n/a | 8507 | n/a | 195 | battLiRechargeable | battLiNMC | battLiNMC532 | NMC532 | 1 | n/a | n/a | n/a | batteryComponents | batteryCellCathode | currentCollectorCathode | n/a | n/a | n/a | n/a | n/a | n/a | n/a | n/a | n/a | n/a | Al | e-p | MassFraction | n/a | 6 | mean | 2 | 10 | wt% | EPD_BOM | n/a | n/a | producerData | 2020 | n/a | generic | n/a | n/a | #VALUE! | n/a | 1 | 1 | 1 | 1.333333 | 1 | 2 | 1.222222 | 1 | (Kennedy et al., 2023) | CC BY 4.0 | Primary source is material safety data sheet of NMC battery | https://www.sciencedirect.com/science/article/abs/pii/S2352152X23000798 | FM | TUB | 4521200%
1694 | BATT | use | BATT_batteryPOM | 16 | 16 06 | 16 06 05 | n/a | 8507 | n/a | 195 | battLiRechargeable | battLiNMC | battLiNMC532 | NMC532 | 1 | n/a | n/a | n/a | batteryComponents | shadowComponentBATT1 | shadowComponentBATT2 | n/a | n/a | n/a | undefinedAndMixedMaterials0 | undefinedAndMixedMaterials1 | otherOrUndefinedMaterials2 | otherOrUndefinedMaterials3 | otherOrUndefinedMaterials4 | rest (stainless steel, nickel, inert materials) | 3 | n/a | m-p | MassFraction | n/a | 15 | mean | 2 | 10 | wt% | EPD_BOM | n/a | n/a | producerData | 2020 | n/a | generic | n/a | n/a | #VALUE! | n/a | 1 | 1 | 1 | 1.333333 | 1 | 2 | 1.222222 | 1 | (Kennedy et al., 2023) | CC BY 4.0 | Primary source is material safety data sheet of NMC battery | https://www.sciencedirect.com/science/article/abs/pii/S2352152X23000798 | FM | TUB | 4521200%
1695 | BATT | use | BATT_batteryPOM | 16 | 16 06 | 16 06 05 | n/a | 8507 | n/a | 196 | battLiRechargeable | battLiNMC | battLiNMC532 | NMC532 | 1 | n/a | n/a | n/a | batteryComponents | batteryCellCasing1 | batteryCellCasing2 | Pouch | 1 | n/a | n/a | n/a | n/a | n/a | n/a | n/a | n/a | n/a | c-p | MassFraction | n/a | 3.1 | singleValue | n/a | n/a | wt% | meas | n/a | n/a | weighting | 2020 | n/a | generic | n/a | n/a | #VALUE! | n/a | 2 | 2 | 1 | 1.666667 | 1 | 2 | 1.611111 | 2 | (Kennedy et al., 2023) | CC BY 4.0 | n/a | https://www.sciencedirect.com/science/article/abs/pii/S2352152X23000798 | FM | TUB | 4521200%
1696 | BATT | use | BATT_batteryPOM | 16 | 16 06 | 16 06 05 | n/a | 8507 | n/a | 196 | battLiRechargeable | battLiNMC | battLiNMC532 | NMC532 | 1 | n/a | n/a | n/a | batteryComponents | batteryCellCathode | n/a | Cathode | 1 | n/a | n/a | n/a | n/a | n/a | n/a | n/a | n/a | n/a | c-p | MassFraction | n/a | 44.2 | singleValue | n/a | n/a | wt% | meas | n/a | n/a | weighting | 2020 | n/a | generic | n/a | n/a | #VALUE! | n/a | 2 | 2 | 1 | 1.666667 | 1 | 2 | 1.611111 | 2 | (Kennedy et al., 2023) | CC BY 4.0 | n/a | https://www.sciencedirect.com/science/article/abs/pii/S2352152X23000798 | FM | TUB | 4521200%
1697 | BATT | use | BATT_batteryPOM | 16 | 16 06 | 16 06 05 | n/a | 8507 | n/a | 196 | battLiRechargeable | battLiNMC | battLiNMC532 | NMC532 | 1 | n/a | n/a | n/a | batteryComponents | batteryCellAnode | n/a | Anode | 1 | n/a | n/a | n/a | n/a | n/a | n/a | n/a | n/a | n/a | c-p | MassFraction | n/a | 35.7 | singleValue | n/a | n/a | wt% | meas | n/a | n/a | weighting | 2020 | n/a | generic | n/a | n/a | #VALUE! | n/a | 2 | 2 | 1 | 1.666667 | 1 | 2 | 1.611111 | 2 | (Kennedy et al., 2023) | CC BY 4.0 | n/a | https://www.sciencedirect.com/science/article/abs/pii/S2352152X23000798 | FM | TUB | 4521200%
1698 | BATT | use | BATT_batteryPOM | 16 | 16 06 | 16 06 05 | n/a | 8507 | n/a | 196 | battLiRechargeable | battLiNMC | battLiNMC532 | NMC532 | 1 | n/a | n/a | n/a | batteryComponents | batteryCellSeparator1 | batteryCellSeparator2 | Separator | 1 | n/a | n/a | n/a | n/a | n/a | n/a | n/a | n/a | n/a | c-p | MassFraction | n/a | 6.2 | singleValue | n/a | n/a | wt% | meas | n/a | n/a | weighting | 2020 | n/a | generic | n/a | n/a | #VALUE! | n/a | 2 | 2 | 1 | 1.666667 | 1 | 2 | 1.611111 | 2 | (Kennedy et al., 2023) | CC BY 4.0 | n/a | https://www.sciencedirect.com/science/article/abs/pii/S2352152X23000798 | FM | TUB | 4521200%
1699 | BATT | use | BATT_batteryPOM | 16 | 16 06 | 16 06 05 | n/a | 8507 | n/a | 196 | battLiRechargeable | battLiNMC | battLiNMC532 | NMC532 | 1 | n/a | n/a | n/a | batteryComponents | batteryCellElectrolyte1 | batteryCellElectrolyte2 | n/a | n/a | n/a | undefinedAndMixedMaterials0 | undefinedAndMixedMaterials1 | otherOrUndefinedMaterials2 | electrolytes | undefinedElectrolytes | Electrolyte | 1 | n/a | m-p | MassFraction | n/a | 10.7 | singleValue | n/a | n/a | wt% | meas | n/a | n/a | weighting | 2020 | n/a | generic | n/a | n/a | #VALUE! | n/a | 2 | 2 | 1 | 1.666667 | 1 | 2 | 1.611111 | 2 | (Kennedy et al., 2023) | CC BY 4.0 | n/a | https://www.sciencedirect.com/science/article/abs/pii/S2352152X23000798 | FM | TUB | 4521200%
1700 | BATT | use | BATT_batteryPOM | 16 | 16 06 | 16 06 05 | n/a | 8507 | n/a | 197 | battLiRechargeable | battLiNMC | battLiNMC532 | NMC532 | 1 | n/a | n/a | n/a | batteryComponents | batteryCellCathode | cathodeActiveMaterial | Active Cathode Material | 1 | n/a | n/a | n/a | n/a | n/a | n/a | n/a | n/a | C | e-c | MassFraction | n/a | 29.33 | singleValue | n/a | n/a | wt% | meas | n/a | n/a | EDX | 2020 | n/a | generic | n/a | n/a | #VALUE! | n/a | 2 | 3 | 1 | 2 | 1 | 2 | 1.833333 | 2 | (Kennedy et al., 2023) | CC BY 4.0 | n/a | https://www.sciencedirect.com/science/article/abs/pii/S2352152X23000798 | FM | TUB | 4521200%
1701 | BATT | use | BATT_batteryPOM | 16 | 16 06 | 16 06 05 | n/a | 8507 | n/a | 197 | battLiRechargeable | battLiNMC | battLiNMC532 | NMC532 | 1 | n/a | n/a | n/a | batteryComponents | batteryCellCathode | cathodeActiveMaterial | Active Cathode Material | 1 | n/a | n/a | n/a | n/a | n/a | n/a | n/a | n/a | O | e-c | MassFraction | n/a | 26.98 | singleValue | n/a | n/a | wt% | meas | n/a | n/a | EDX | 2020 | n/a | generic | n/a | n/a | #VALUE! | n/a | 2 | 3 | 1 | 2 | 1 | 2 | 1.833333 | 2 | (Kennedy et al., 2023) | CC BY 4.0 | n/a | https://www.sciencedirect.com/science/article/abs/pii/S2352152X23000798 | FM | TUB | 4521200%
1702 | BATT | use | BATT_batteryPOM | 16 | 16 06 | 16 06 05 | n/a | 8507 | n/a | 197 | battLiRechargeable | battLiNMC | battLiNMC532 | NMC532 | 1 | n/a | n/a | n/a | batteryComponents | batteryCellCathode | cathodeActiveMaterial | Active Cathode Material | 1 | n/a | n/a | n/a | n/a | n/a | n/a | n/a | n/a | F | e-c | MassFraction | n/a | 8.56 | singleValue | n/a | n/a | wt% | meas | n/a | n/a | EDX | 2020 | n/a | generic | n/a | n/a | #VALUE! | n/a | 2 | 3 | 1 | 2 | 1 | 2 | 1.833333 | 2 | (Kennedy et al., 2023) | CC BY 4.0 | n/a | https://www.sciencedirect.com/science/article/abs/pii/S2352152X23000798 | FM | TUB | 4521200%
1703 | BATT | use | BATT_batteryPOM | 16 | 16 06 | 16 06 05 | n/a | 8507 | n/a | 197 | battLiRechargeable | battLiNMC | battLiNMC532 | NMC532 | 1 | n/a | n/a | n/a | batteryComponents | batteryCellCathode | cathodeActiveMaterial | Active Cathode Material | 1 | n/a | n/a | n/a | n/a | n/a | n/a | n/a | n/a | P | e-c | MassFraction | n/a | 11.18 | singleValue | n/a | n/a | wt% | meas | n/a | n/a | EDX | 2020 | n/a | generic | n/a | n/a | #VALUE! | n/a | 2 | 3 | 1 | 2 | 1 | 2 | 1.833333 | 2 | (Kennedy et al., 2023) | CC BY 4.0 | n/a | https://www.sciencedirect.com/science/article/abs/pii/S2352152X23000798 | FM | TUB | 4521200%
1704 | BATT | use | BATT_batteryPOM | 16 | 16 06 | 16 06 05 | n/a | 8507 | n/a | 197 | battLiRechargeable | battLiNMC | battLiNMC532 | NMC532 | 1 | n/a | n/a | n/a | batteryComponents | batteryCellCathode | cathodeActiveMaterial | Active Cathode Material | 1 | n/a | n/a | n/a | n/a | n/a | n/a | n/a | n/a | Mn | e-c | MassFraction | n/a | 6.77 | singleValue | n/a | n/a | wt% | meas | n/a | n/a | EDX | 2020 | n/a | generic | n/a | n/a | #VALUE! | n/a | 2 | 3 | 1 | 2 | 1 | 2 | 1.833333 | 2 | (Kennedy et al., 2023) | CC BY 4.0 | n/a | https://www.sciencedirect.com/science/article/abs/pii/S2352152X23000798 | FM | TUB | 4521200%
1705 | BATT | use | BATT_batteryPOM | 16 | 16 06 | 16 06 05 | n/a | 8507 | n/a | 197 | battLiRechargeable | battLiNMC | battLiNMC532 | NMC532 | 1 | n/a | n/a | n/a | batteryComponents | batteryCellCathode | cathodeActiveMaterial | Active Cathode Material | 1 | n/a | n/a | n/a | n/a | n/a | n/a | n/a | n/a | Co | e-c | MassFraction | n/a | 3.98 | singleValue | n/a | n/a | wt% | meas | n/a | n/a | EDX | 2020 | n/a | generic | n/a | n/a | #VALUE! | n/a | 2 | 3 | 1 | 2 | 1 | 2 | 1.833333 | 2 | (Kennedy et al., 2023) | CC BY 4.0 | n/a | https://www.sciencedirect.com/science/article/abs/pii/S2352152X23000798 | FM | TUB | 4521200%
1706 | BATT | use | BATT_batteryPOM | 16 | 16 06 | 16 06 05 | n/a | 8507 | n/a | 197 | battLiRechargeable | battLiNMC | battLiNMC532 | NMC532 | 1 | n/a | n/a | n/a | batteryComponents | batteryCellCathode | cathodeActiveMaterial | Active Cathode Material | 1 | n/a | n/a | n/a | n/a | n/a | n/a | n/a | n/a | Ni | e-c | MassFraction | n/a | 10.57 | singleValue | n/a | n/a | wt% | meas | n/a | n/a | EDX | 2020 | n/a | generic | n/a | n/a | #VALUE! | n/a | 2 | 3 | 1 | 2 | 1 | 2 | 1.833333 | 2 | (Kennedy et al., 2023) | CC BY 4.0 | n/a | https://www.sciencedirect.com/science/article/abs/pii/S2352152X23000798 | FM | TUB | 4521200%
1707 | BATT | use | BATT_batteryPOM | 16 | 16 06 | 16 06 05 | n/a | 8507 | n/a | 197 | battLiRechargeable | battLiNMC | battLiNMC532 | NMC532 | 1 | n/a | n/a | n/a | batteryComponents | batteryCellCathode | cathodeActiveMaterial | Active Cathode Material | 1 | n/a | n/a | n/a | n/a | n/a | n/a | n/a | n/a | Si | e-c | MassFraction | n/a | 0.47 | singleValue | n/a | n/a | wt% | meas | n/a | n/a | EDX | 2020 | n/a | generic | n/a | n/a | #VALUE! | n/a | 2 | 3 | 1 | 2 | 1 | 2 | 1.833333 | 2 | (Kennedy et al., 2023) | CC BY 4.0 | n/a | https://www.sciencedirect.com/science/article/abs/pii/S2352152X23000798 | FM | TUB | 4521200%
1708 | BATT | use | BATT_batteryPOM | 16 | 16 06 | 16 06 05 | n/a | 8507 | n/a | 197 | battLiRechargeable | battLiNMC | battLiNMC532 | NMC532 | 1 | n/a | n/a | n/a | batteryComponents | batteryCellCathode | cathodeActiveMaterial | Active Cathode Material | 1 | n/a | n/a | n/a | n/a | n/a | n/a | n/a | n/a | Al | e-c | MassFraction | n/a | 0.12 | singleValue | n/a | n/a | wt% | meas | n/a | n/a | EDX | 2020 | n/a | generic | n/a | n/a | #VALUE! | n/a | 2 | 3 | 1 | 2 | 1 | 2 | 1.833333 | 2 | (Kennedy et al., 2023) | CC BY 4.0 | n/a | https://www.sciencedirect.com/science/article/abs/pii/S2352152X23000798 | FM | TUB | 4521200%
1709 | BATT | use | BATT_batteryPOM | 16 | 16 06 | 16 06 05 | n/a | 8507 | n/a | 197 | battLiRechargeable | battLiNMC | battLiNMC532 | NMC532 | 1 | n/a | n/a | n/a | batteryComponents | batteryCellCathode | cathodeActiveMaterial | Active Cathode Material | 1 | n/a | n/a | n/a | n/a | n/a | n/a | n/a | n/a | S | e-c | MassFraction | n/a | 2.03 | singleValue | n/a | n/a | wt% | meas | n/a | n/a | EDX | 2020 | n/a | generic | n/a | n/a | #VALUE! | n/a | 2 | 3 | 1 | 2 | 1 | 2 | 1.833333 | 2 | (Kennedy et al., 2023) | CC BY 4.0 | n/a | https://www.sciencedirect.com/science/article/abs/pii/S2352152X23000798 | FM | TUB | 4521200%
1710 | BATT | use | BATT_batteryPOM | 16 | 16 06 | 16 06 05 | n/a | 8507 | n/a | 198 | battLiRechargeable | battLiNMC | battLiNMC532 | NMC532 | 1 | n/a | n/a | n/a | batteryComponents | shadowComponentBATT1 | shadowComponentBATT2 | n/a | n/a | n/a | undefinedAndMixedMaterials0 | undefinedAndMixedMaterials1 | otherOrUndefinedMaterials2 | otherOrUndefinedMaterials3 | otherOrUndefinedMaterials4 | Other Pack Materials | 1 | n/a | m-p | MassFraction | n/a | 30.97 | singleValue | n/a | n/a | wt% | n/a | n/a | n/a | n/a | n/a | n/a | generic | n/a | n/a | #VALUE! | n/a | 2 | 3 | 1 | 2 | 1 | 2 | 1.833333 | 2 | (Rajaeifar et al., 2022) | CC BY 4.0 | n/a | https://www.sciencedirect.com/science/article/abs/pii/S0921344921007527 | FM | TUB | 4521200%
1711 | BATT | use | BATT_batteryPOM | 16 | 16 06 | 16 06 05 | n/a | 8507 | n/a | 198 | battLiRechargeable | battLiNMC | battLiNMC532 | NMC532 | 1 | n/a | n/a | n/a | batteryComponents | shadowComponentBATT1 | shadowComponentBATT2 | n/a | n/a | n/a | undefinedAndMixedMaterials0 | undefinedAndMixedMaterials1 | otherOrUndefinedMaterials2 | otherOrUndefinedMaterials3 | otherOrUndefinedMaterials4 | Other Module Materials | 1 | n/a | m-p | MassFraction | n/a | 11.06 | singleValue | n/a | n/a | wt% | n/a | n/a | n/a | n/a | n/a | n/a | generic | n/a | n/a | #VALUE! | n/a | 2 | 3 | 1 | 2 | 1 | 2 | 1.833333 | 2 | (Rajaeifar et al., 2022) | CC BY 4.0 | n/a | https://www.sciencedirect.com/science/article/abs/pii/S0921344921007527 | FM | TUB | 4521200%
1712 | BATT | use | BATT_batteryPOM | 16 | 16 06 | 16 06 05 | n/a | 8507 | n/a | 198 | battLiRechargeable | battLiNMC | battLiNMC532 | NMC532 | 1 | n/a | n/a | n/a | batteryComponents | shadowComponentBATT1 | shadowComponentBATT2 | n/a | n/a | n/a | undefinedAndMixedMaterials0 | undefinedAndMixedMaterials1 | otherOrUndefinedMaterials2 | otherOrUndefinedMaterials3 | otherOrUndefinedMaterials4 | Other Cell Materials | 1 | n/a | m-p | MassFraction | n/a | 13.37 | singleValue | n/a | n/a | wt% | n/a | n/a | n/a | n/a | n/a | n/a | generic | n/a | n/a | #VALUE! | n/a | 2 | 3 | 1 | 2 | 1 | 2 | 1.833333 | 2 | (Rajaeifar et al., 2022) | CC BY 4.0 | n/a | https://www.sciencedirect.com/science/article/abs/pii/S0921344921007527 | FM | TUB | 4521200%
1713 | BATT | use | BATT_batteryPOM | 16 | 16 06 | 16 06 05 | n/a | 8507 | n/a | 198 | battLiRechargeable | battLiNMC | battLiNMC532 | NMC532 | 1 | n/a | n/a | n/a | batteryComponents | batteryCellAnode | anodeActiveMaterial | n/a | n/a | n/a | n/a | n/a | n/a | n/a | n/a | n/a | n/a | C | e-p | MassFraction | n/a | 18.78 | singleValue | n/a | n/a | wt% | n/a | n/a | n/a | n/a | n/a | n/a | generic | n/a | n/a | #VALUE! | n/a | 2 | 3 | 1 | 2 | 1 | 2 | 1.833333 | 2 | (Rajaeifar et al., 2022) | CC BY 4.0 | n/a | https://www.sciencedirect.com/science/article/abs/pii/S0921344921007527 | FM | TUB | 4521200%
1714 | BATT | use | BATT_batteryPOM | 16 | 16 06 | 16 06 05 | n/a | 8507 | n/a | 198 | battLiRechargeable | battLiNMC | battLiNMC532 | NMC532 | 1 | n/a | n/a | n/a | batteryComponents | batteryCellCathode | cathodeActiveMaterial | n/a | n/a | n/a | n/a | n/a | n/a | n/a | n/a | n/a | n/a | Li | e-p | MassFraction | n/a | 1.86 | singleValue | n/a | n/a | wt% | n/a | n/a | n/a | n/a | n/a | n/a | generic | n/a | n/a | #VALUE! | n/a | 2 | 3 | 1 | 2 | 1 | 2 | 1.833333 | 2 | (Rajaeifar et al., 2022) | CC BY 4.0 | n/a | https://www.sciencedirect.com/science/article/abs/pii/S0921344921007527 | FM | TUB | 4521200%
1715 | BATT | use | BATT_batteryPOM | 16 | 16 06 | 16 06 05 | n/a | 8507 | n/a | 198 | battLiRechargeable | battLiNMC | battLiNMC532 | NMC532 | 1 | n/a | n/a | n/a | batteryComponents | batteryCellCathode | cathodeActiveMaterial | n/a | n/a | n/a | n/a | n/a | n/a | n/a | n/a | n/a | n/a | Co | e-p | MassFraction | n/a | 3.15 | singleValue | n/a | n/a | wt% | n/a | n/a | n/a | n/a | n/a | n/a | generic | n/a | n/a | #VALUE! | n/a | 2 | 3 | 1 | 2 | 1 | 2 | 1.833333 | 2 | (Rajaeifar et al., 2022) | CC BY 4.0 | n/a | https://www.sciencedirect.com/science/article/abs/pii/S0921344921007527 | FM | TUB | 4521200%
1716 | BATT | use | BATT_batteryPOM | 16 | 16 06 | 16 06 05 | n/a | 8507 | n/a | 198 | battLiRechargeable | battLiNMC | battLiNMC532 | NMC532 | 1 | n/a | n/a | n/a | batteryComponents | batteryCellCathode | cathodeActiveMaterial | n/a | n/a | n/a | n/a | n/a | n/a | n/a | n/a | n/a | n/a | Ni | e-p | MassFraction | n/a | 4.41 | singleValue | n/a | n/a | wt% | n/a | n/a | n/a | n/a | n/a | n/a | generic | n/a | n/a | #VALUE! | n/a | 2 | 3 | 1 | 2 | 1 | 2 | 1.833333 | 2 | (Rajaeifar et al., 2022) | CC BY 4.0 | n/a | https://www.sciencedirect.com/science/article/abs/pii/S0921344921007527 | FM | TUB | 4521200%
1717 | BATT | use | BATT_batteryPOM | 16 | 16 06 | 16 06 05 | n/a | 8507 | n/a | 198 | battLiRechargeable | battLiNMC | battLiNMC532 | NMC532 | 1 | n/a | n/a | n/a | batteryComponents | batteryCellCathode | cathodeActiveMaterial | n/a | n/a | n/a | n/a | n/a | n/a | n/a | n/a | n/a | n/a | Mn | e-p | MassFraction | n/a | 7.85 | singleValue | n/a | n/a | wt% | n/a | n/a | n/a | n/a | n/a | n/a | generic | n/a | n/a | #VALUE! | n/a | 2 | 3 | 1 | 2 | 1 | 2 | 1.833333 | 2 | (Rajaeifar et al., 2022) | CC BY 4.0 | n/a | https://www.sciencedirect.com/science/article/abs/pii/S0921344921007527 | FM | TUB | 4521200%
1718 | BATT | use | BATT_batteryPOM | 16 | 16 06 | 16 06 05 | n/a | 8507 | n/a | 198 | battLiRechargeable | battLiNMC | battLiNMC532 | NMC532 | 1 | n/a | n/a | n/a | batteryComponents | batteryCellCathode | cathodeActiveMaterial | n/a | n/a | n/a | n/a | n/a | n/a | n/a | n/a | n/a | n/a | O | e-p | MassFraction | n/a | 8.55 | singleValue | n/a | n/a | wt% | n/a | n/a | n/a | n/a | n/a | n/a | generic | n/a | n/a | #VALUE! | n/a | 2 | 3 | 1 | 2 | 1 | 2 | 1.833333 | 2 | (Rajaeifar et al., 2022) | CC BY 4.0 | n/a | https://www.sciencedirect.com/science/article/abs/pii/S0921344921007527 | FM | TUB | 4521200%
1719 | BATT | use | BATT_batteryPOM | 16 | 16 06 | 16 06 05 | n/a | 8507 | n/a | 199 | battLiRechargeable | battLiMO | battLiMn | LiMn2O4 (HEV) | 1 | n/a | n/a | n/a | batteryComponents | batteryCellCathode | cathodeActiveMaterial | n/a | n/a | n/a | undefinedAndMixedMaterials0 | undefinedAndMixedMaterials1 | otherOrUndefinedMaterials2 | cathodeMaterial | lithiumManganeseOxide | LiMn2O4 | 1 | n/a | m-p | MassFraction | n/a | 27 | singleValue | n/a | n/a | wt% | n/a | n/a | n/a | n/a | n/a | n/a | generic | n/a | n/a | #VALUE! | n/a | 2 | 2 | 3 | 2.333333 | 1 | 2 | 2.055556 | 2 | (Dunn et al., 2014) | CC BY 4.0 | Primary source is BatPac | https://greet.es.anl.gov/files/li-ion | FM | TUB | 4521200%
1720 | BATT | use | BATT_batteryPOM | 16 | 16 06 | 16 06 05 | n/a | 8507 | n/a | 199 | battLiRechargeable | battLiMO | battLiMn | LiMn2O4 (HEV) | 1 | n/a | n/a | n/a | batteryComponents | batteryCellAnode | anodeActiveMaterial | n/a | n/a | n/a | n/a | n/a | n/a | n/a | n/a | n/a | n/a | C | e-p | MassFraction | n/a | 12 | singleValue | n/a | n/a | wt% | n/a | n/a | n/a | n/a | n/a | n/a | generic | n/a | n/a | #VALUE! | n/a | 2 | 2 | 3 | 2.333333 | 1 | 2 | 2.055556 | 2 | (Dunn et al., 2014) | CC BY 4.0 | Primary source is BatPac | https://greet.es.anl.gov/files/li-ion | FM | TUB | 4521200%
1721 | BATT | use | BATT_batteryPOM | 16 | 16 06 | 16 06 05 | n/a | 8507 | n/a | 199 | battLiRechargeable | battLiMO | battLiMn | LiMn2O4 (HEV) | 1 | n/a | n/a | n/a | batteryComponents | batteryCellOtherParts | batteryCellBinder | Binders | 1 | n/a | n/a | n/a | n/a | n/a | n/a | n/a | n/a | n/a | c-p | MassFraction | n/a | 2.1 | singleValue | n/a | n/a | wt% | n/a | n/a | n/a | n/a | n/a | n/a | generic | n/a | n/a | #VALUE! | n/a | 2 | 2 | 3 | 2.333333 | 1 | 2 | 2.055556 | 2 | (Dunn et al., 2014) | CC BY 4.0 | Primary source is BatPac | https://greet.es.anl.gov/files/li-ion | FM | TUB | 4521200%
1722 | BATT | use | BATT_batteryPOM | 16 | 16 06 | 16 06 05 | n/a | 8507 | n/a | 199 | battLiRechargeable | battLiMO | battLiMn | LiMn2O4 (HEV) | 1 | n/a | n/a | n/a | batteryComponents | batteryCellAnode | currentCollectorAnode | n/a | n/a | n/a | n/a | n/a | n/a | n/a | n/a | n/a | n/a | Cu | e-p | MassFraction | n/a | 13 | singleValue | n/a | n/a | wt% | n/a | n/a | n/a | n/a | n/a | n/a | generic | n/a | n/a | #VALUE! | n/a | 2 | 2 | 3 | 2.333333 | 1 | 2 | 2.055556 | 2 | (Dunn et al., 2014) | CC BY 4.0 | Primary source is BatPac | https://greet.es.anl.gov/files/li-ion | FM | TUB | 4521200%
1723 | BATT | use | BATT_batteryPOM | 16 | 16 06 | 16 06 05 | n/a | 8507 | n/a | 199 | battLiRechargeable | battLiMO | battLiMn | LiMn2O4 (HEV) | 1 | n/a | n/a | n/a | batteryComponents | shadowComponentBATT1 | shadowComponentBATT2 | n/a | n/a | n/a | non-ferrousMetals | AlAndAlAlloys | wroughtAlAlloys | n/a | n/a | wrought aluminum | 1 | n/a | m-p | MassFraction | n/a | 24 | singleValue | n/a | n/a | wt% | n/a | n/a | n/a | n/a | n/a | n/a | generic | n/a | n/a | #VALUE! | n/a | 2 | 2 | 3 | 2.333333 | 1 | 2 | 2.055556 | 2 | (Dunn et al., 2014) | CC BY 4.0 | Primary source is BatPac | https://greet.es.anl.gov/files/li-ion | FM | TUB | 4521200%
1724 | BATT | use | BATT_batteryPOM | 16 | 16 06 | 16 06 05 | n/a | 8507 | n/a | 199 | battLiRechargeable | battLiMO | battLiMn | LiMn2O4 (HEV) | 1 | n/a | n/a | n/a | batteryComponents | batteryCellElectrolyte1 | batteryCellElectrolyte2 | n/a | n/a | n/a | undefinedAndMixedMaterials0 | undefinedAndMixedMaterials1 | otherOrUndefinedMaterials2 | electrolytes | LiPF6 | LiPF6 | 1 | n/a | m-p | MassFraction | n/a | 1.5 | singleValue | n/a | n/a | wt% | n/a | n/a | n/a | n/a | n/a | n/a | generic | n/a | n/a | #VALUE! | n/a | 2 | 2 | 3 | 2.333333 | 1 | 2 | 2.055556 | 2 | (Dunn et al., 2014) | CC BY 4.0 | Primary source is BatPac | https://greet.es.anl.gov/files/li-ion | FM | TUB | 4521200%
1725 | BATT | use | BATT_batteryPOM | 16 | 16 06 | 16 06 05 | n/a | 8507 | n/a | 199 | battLiRechargeable | battLiMO | battLiMn | LiMn2O4 (HEV) | 1 | n/a | n/a | n/a | batteryComponents | batteryCellElectrolyte1 | batteryCellElectrolyte2 | n/a | n/a | n/a | undefinedAndMixedMaterials0 | undefinedAndMixedMaterials1 | otherOrUndefinedMaterials2 | electrolytes | organicSolvents | Ethylene carbonate (EC) | 4 | n/a | m-p | MassFraction | n/a | 4.4 | singleValue | n/a | n/a | wt% | n/a | n/a | n/a | n/a | n/a | n/a | generic | n/a | n/a | #VALUE! | n/a | 2 | 2 | 3 | 2.333333 | 1 | 2 | 2.055556 | 2 | (Dunn et al., 2014) | CC BY 4.0 | Primary source is BatPac | https://greet.es.anl.gov/files/li-ion | FM | TUB | 4521200%
1726 | BATT | use | BATT_batteryPOM | 16 | 16 06 | 16 06 05 | n/a | 8507 | n/a | 199 | battLiRechargeable | battLiMO | battLiMn | LiMn2O4 (HEV) | 1 | n/a | n/a | n/a | batteryComponents | batteryCellElectrolyte1 | batteryCellElectrolyte2 | n/a | n/a | n/a | undefinedAndMixedMaterials0 | undefinedAndMixedMaterials1 | otherOrUndefinedMaterials2 | electrolytes | organicSolvents | Dimethyl carbonate (DMC) | 4 | n/a | m-p | MassFraction | n/a | 4.4 | singleValue | n/a | n/a | wt% | n/a | n/a | n/a | n/a | n/a | n/a | generic | n/a | n/a | #VALUE! | n/a | 2 | 2 | 3 | 2.333333 | 1 | 2 | 2.055556 | 2 | (Dunn et al., 2014) | CC BY 4.0 | Primary source is BatPac | https://greet.es.anl.gov/files/li-ion | FM | TUB | 4521200%
1727 | BATT | use | BATT_batteryPOM | 16 | 16 06 | 16 06 05 | n/a | 8507 | n/a | 199 | battLiRechargeable | battLiMO | battLiMn | LiMn2O4 (HEV) | 1 | n/a | n/a | n/a | batteryComponents | shadowComponentBATT1 | shadowComponentBATT2 | n/a | n/a | n/a | organics | plastics | thermoplastics | polyolefines | polymerPP | Polypropylen (PP) | 1 | n/a | m-p | MassFraction | n/a | 2 | singleValue | n/a | n/a | wt% | n/a | n/a | n/a | n/a | n/a | n/a | generic | n/a | n/a | #VALUE! | n/a | 2 | 2 | 3 | 2.333333 | 1 | 2 | 2.055556 | 2 | (Dunn et al., 2014) | CC BY 4.0 | Primary source is BatPac | https://greet.es.anl.gov/files/li-ion | FM | TUB | 4521200%
1728 | BATT | use | BATT_batteryPOM | 16 | 16 06 | 16 06 05 | n/a | 8507 | n/a | 199 | battLiRechargeable | battLiMO | battLiMn | LiMn2O4 (HEV) | 1 | n/a | n/a | n/a | batteryComponents | shadowComponentBATT1 | shadowComponentBATT2 | n/a | n/a | n/a | organics | plastics | thermoplastics | polyolefines | polymerPE | Polyethylene (PE) | 1 | n/a | m-p | MassFraction | n/a | 0.26 | singleValue | n/a | n/a | wt% | n/a | n/a | n/a | n/a | n/a | n/a | generic | n/a | n/a | #VALUE! | n/a | 2 | 2 | 3 | 2.333333 | 1 | 2 | 2.055556 | 2 | (Dunn et al., 2014) | CC BY 4.0 | Primary source is BatPac | https://greet.es.anl.gov/files/li-ion | FM | TUB | 4521200%
1729 | BATT | use | BATT_batteryPOM | 16 | 16 06 | 16 06 05 | n/a | 8507 | n/a | 199 | battLiRechargeable | battLiMO | battLiMn | LiMn2O4 (HEV) | 1 | n/a | n/a | n/a | batteryComponents | shadowComponentBATT1 | shadowComponentBATT2 | n/a | n/a | n/a | organics | plastics | thermoplastics | polyesters | polymerPET | Polyethylenterephthalat (PET) | 1 | n/a | m-p | MassFraction | n/a | 2.2 | singleValue | n/a | n/a | wt% | n/a | n/a | n/a | n/a | n/a | n/a | generic | n/a | n/a | #VALUE! | n/a | 2 | 2 | 3 | 2.333333 | 1 | 2 | 2.055556 | 2 | (Dunn et al., 2014) | CC BY 4.0 | Primary source is BatPac | https://greet.es.anl.gov/files/li-ion | FM | TUB | 4521200%
1730 | BATT | use | BATT_batteryPOM | 16 | 16 06 | 16 06 05 | n/a | 8507 | n/a | 199 | battLiRechargeable | battLiMO | battLiMn | LiMn2O4 (HEV) | 1 | n/a | n/a | n/a | batteryComponents | batteryCellCasing1 | batteryCellCasing2 | n/a | n/a | n/a | ferrousMetals0 | ferrousMetals1 | steelAndSteelAlloys | n/a | n/a | Steel | 1 | n/a | m-p | MassFraction | n/a | 2.8 | singleValue | n/a | n/a | wt% | n/a | n/a | n/a | n/a | n/a | n/a | generic | n/a | n/a | #VALUE! | n/a | 2 | 2 | 3 | 2.333333 | 1 | 2 | 2.055556 | 2 | (Dunn et al., 2014) | CC BY 4.0 | Primary source is BatPac | https://greet.es.anl.gov/files/li-ion | FM | TUB | 4521200%
1731 | BATT | use | BATT_batteryPOM | 16 | 16 06 | 16 06 05 | n/a | 8507 | n/a | 199 | battLiRechargeable | battLiMO | battLiMn | LiMn2O4 (HEV) | 1 | n/a | n/a | n/a | batteryComponents | batteryAccessories | batteryThermalInsulation | Thermal insulation | 1 | n/a | n/a | n/a | n/a | n/a | n/a | n/a | n/a | n/a | c-p | MassFraction | n/a | 0.43 | singleValue | n/a | n/a | wt% | n/a | n/a | n/a | n/a | n/a | n/a | generic | n/a | n/a | #VALUE! | n/a | 2 | 2 | 3 | 2.333333 | 1 | 2 | 2.055556 | 2 | (Dunn et al., 2014) | CC BY 4.0 | Primary source is BatPac | https://greet.es.anl.gov/files/li-ion | FM | TUB | 4521200%
1732 | BATT | use | BATT_batteryPOM | 16 | 16 06 | 16 06 05 | n/a | 8507 | n/a | 199 | battLiRechargeable | battLiMO | battLiMn | LiMn2O4 (HEV) | 1 | n/a | n/a | n/a | batteryComponents | batteryCellElectrolyte1 | batteryCellElectrolyte2 | n/a | n/a | n/a | undefinedAndMixedMaterials0 | undefinedAndMixedMaterials1 | otherOrUndefinedMaterials2 | electrolytes | organicSolvents | Glycol | 1 | n/a | m-p | MassFraction | n/a | 2.3 | singleValue | n/a | n/a | wt% | n/a | n/a | n/a | n/a | n/a | n/a | generic | n/a | n/a | #VALUE! | n/a | 2 | 2 | 3 | 2.333333 | 1 | 2 | 2.055556 | 2 | (Dunn et al., 2014) | CC BY 4.0 | Primary source is BatPac | https://greet.es.anl.gov/files/li-ion | FM | TUB | 4521200%
1733 | BATT | use | BATT_batteryPOM | 16 | 16 06 | 16 06 05 | n/a | 8507 | n/a | 199 | battLiRechargeable | battLiMO | battLiMn | LiMn2O4 (HEV) | 1 | n/a | n/a | n/a | batteryComponents | batteryAccessories | batteryPackElectronicParts | Electronic parts | 1 | n/a | n/a | n/a | n/a | n/a | n/a | n/a | n/a | n/a | c-p | MassFraction | n/a | 1.5 | singleValue | n/a | n/a | wt% | n/a | n/a | n/a | n/a | n/a | n/a | generic | n/a | n/a | #VALUE! | n/a | 2 | 2 | 3 | 2.333333 | 1 | 2 | 2.055556 | 2 | (Dunn et al., 2014) | CC BY 4.0 | Primary source is BatPac | https://greet.es.anl.gov/files/li-ion | FM | TUB | 4521200%
1734 | BATT | use | BATT_batteryPOM | 16 | 16 06 | 16 06 05 | n/a | 8507 | n/a | 200 | battLiRechargeable | battLiMO | battLiMn | LiMn2O4 (PHEV) | 1 | n/a | n/a | n/a | batteryComponents | batteryCellCathode | cathodeActiveMaterial | n/a | n/a | n/a | undefinedAndMixedMaterials0 | undefinedAndMixedMaterials1 | otherOrUndefinedMaterials2 | cathodeMaterial | lithiumManganeseOxide | LiMn2O4 | 1 | n/a | m-p | MassFraction | n/a | 28 | singleValue | n/a | n/a | wt% | n/a | n/a | n/a | n/a | n/a | n/a | generic | n/a | n/a | #VALUE! | n/a | 2 | 2 | 3 | 2.333333 | 1 | 2 | 2.055556 | 2 | (Dunn et al., 2014) | CC BY 4.0 | Primary source is BatPac | https://greet.es.anl.gov/files/li-ion | FM | TUB | 4521200%
1735 | BATT | use | BATT_batteryPOM | 16 | 16 06 | 16 06 05 | n/a | 8507 | n/a | 200 | battLiRechargeable | battLiMO | battLiMn | LiMn2O4 (PHEV) | 1 | n/a | n/a | n/a | batteryComponents | batteryCellAnode | anodeActiveMaterial | n/a | n/a | n/a | n/a | n/a | n/a | n/a | n/a | n/a | n/a | C | e-p | MassFraction | n/a | 12 | singleValue | n/a | n/a | wt% | n/a | n/a | n/a | n/a | n/a | n/a | generic | n/a | n/a | #VALUE! | n/a | 2 | 2 | 3 | 2.333333 | 1 | 2 | 2.055556 | 2 | (Dunn et al., 2014) | CC BY 4.0 | Primary source is BatPac | https://greet.es.anl.gov/files/li-ion | FM | TUB | 4521200%
1736 | BATT | use | BATT_batteryPOM | 16 | 16 06 | 16 06 05 | n/a | 8507 | n/a | 200 | battLiRechargeable | battLiMO | battLiMn | LiMn2O4 (PHEV) | 1 | n/a | n/a | n/a | batteryComponents | batteryCellOtherParts | batteryCellBinder | Binders | 1 | n/a | n/a | n/a | n/a | n/a | n/a | n/a | n/a | n/a | c-p | MassFraction | n/a | 2.1 | singleValue | n/a | n/a | wt% | n/a | n/a | n/a | n/a | n/a | n/a | generic | n/a | n/a | #VALUE! | n/a | 2 | 2 | 3 | 2.333333 | 1 | 2 | 2.055556 | 2 | (Dunn et al., 2014) | CC BY 4.0 | Primary source is BatPac | https://greet.es.anl.gov/files/li-ion | FM | TUB | 4521200%
1737 | BATT | use | BATT_batteryPOM | 16 | 16 06 | 16 06 05 | n/a | 8507 | n/a | 200 | battLiRechargeable | battLiMO | battLiMn | LiMn2O4 (PHEV) | 1 | n/a | n/a | n/a | batteryComponents | batteryCellAnode | currentCollectorAnode | n/a | n/a | n/a | n/a | n/a | n/a | n/a | n/a | n/a | n/a | Cu | e-p | MassFraction | n/a | 15 | singleValue | n/a | n/a | wt% | n/a | n/a | n/a | n/a | n/a | n/a | generic | n/a | n/a | #VALUE! | n/a | 2 | 2 | 3 | 2.333333 | 1 | 2 | 2.055556 | 2 | (Dunn et al., 2014) | CC BY 4.0 | Primary source is BatPac | https://greet.es.anl.gov/files/li-ion | FM | TUB | 4521200%
1738 | BATT | use | BATT_batteryPOM | 16 | 16 06 | 16 06 05 | n/a | 8507 | n/a | 200 | battLiRechargeable | battLiMO | battLiMn | LiMn2O4 (PHEV) | 1 | n/a | n/a | n/a | batteryComponents | shadowComponentBATT1 | shadowComponentBATT2 | n/a | n/a | n/a | non-ferrousMetals | AlAndAlAlloys | wroughtAlAlloys | n/a | n/a | wrought aluminum | 1 | n/a | m-p | MassFraction | n/a | 23 | singleValue | n/a | n/a | wt% | n/a | n/a | n/a | n/a | n/a | n/a | generic | n/a | n/a | #VALUE! | n/a | 2 | 2 | 3 | 2.333333 | 1 | 2 | 2.055556 | 2 | (Dunn et al., 2014) | CC BY 4.0 | Primary source is BatPac | https://greet.es.anl.gov/files/li-ion | FM | TUB | 4521200%
1739 | BATT | use | BATT_batteryPOM | 16 | 16 06 | 16 06 05 | n/a | 8507 | n/a | 200 | battLiRechargeable | battLiMO | battLiMn | LiMn2O4 (PHEV) | 1 | n/a | n/a | n/a | batteryComponents | batteryCellElectrolyte1 | batteryCellElectrolyte2 | n/a | n/a | n/a | undefinedAndMixedMaterials0 | undefinedAndMixedMaterials1 | otherOrUndefinedMaterials2 | electrolytes | LiPF6 | LiPF6 | 1 | n/a | m-p | MassFraction | n/a | 1.7 | singleValue | n/a | n/a | wt% | n/a | n/a | n/a | n/a | n/a | n/a | generic | n/a | n/a | #VALUE! | n/a | 2 | 2 | 3 | 2.333333 | 1 | 2 | 2.055556 | 2 | (Dunn et al., 2014) | CC BY 4.0 | Primary source is BatPac | https://greet.es.anl.gov/files/li-ion | FM | TUB | 4521200%
1740 | BATT | use | BATT_batteryPOM | 16 | 16 06 | 16 06 05 | n/a | 8507 | n/a | 200 | battLiRechargeable | battLiMO | battLiMn | LiMn2O4 (PHEV) | 1 | n/a | n/a | n/a | batteryComponents | batteryCellElectrolyte1 | batteryCellElectrolyte2 | n/a | n/a | n/a | undefinedAndMixedMaterials0 | undefinedAndMixedMaterials1 | otherOrUndefinedMaterials2 | electrolytes | organicSolvents | Ethylene carbonate (EC) | 4 | n/a | m-p | MassFraction | n/a | 4.9 | singleValue | n/a | n/a | wt% | n/a | n/a | n/a | n/a | n/a | n/a | generic | n/a | n/a | #VALUE! | n/a | 2 | 2 | 3 | 2.333333 | 1 | 2 | 2.055556 | 2 | (Dunn et al., 2014) | CC BY 4.0 | Primary source is BatPac | https://greet.es.anl.gov/files/li-ion | FM | TUB | 4521200%
1741 | BATT | use | BATT_batteryPOM | 16 | 16 06 | 16 06 05 | n/a | 8507 | n/a | 200 | battLiRechargeable | battLiMO | battLiMn | LiMn2O4 (PHEV) | 1 | n/a | n/a | n/a | batteryComponents | batteryCellElectrolyte1 | batteryCellElectrolyte2 | n/a | n/a | n/a | undefinedAndMixedMaterials0 | undefinedAndMixedMaterials1 | otherOrUndefinedMaterials2 | electrolytes | organicSolvents | Dimethyl carbonate (DMC) | 4 | n/a | m-p | MassFraction | n/a | 4.9 | singleValue | n/a | n/a | wt% | n/a | n/a | n/a | n/a | n/a | n/a | generic | n/a | n/a | #VALUE! | n/a | 2 | 2 | 3 | 2.333333 | 1 | 2 | 2.055556 | 2 | (Dunn et al., 2014) | CC BY 4.0 | Primary source is BatPac | https://greet.es.anl.gov/files/li-ion | FM | TUB | 4521200%
1742 | BATT | use | BATT_batteryPOM | 16 | 16 06 | 16 06 05 | n/a | 8507 | n/a | 200 | battLiRechargeable | battLiMO | battLiMn | LiMn2O4 (PHEV) | 1 | n/a | n/a | n/a | batteryComponents | shadowComponentBATT1 | shadowComponentBATT2 | n/a | n/a | n/a | organics | plastics | thermoplastics | polyolefines | polymerPP | Polypropylen (PP) | 1 | n/a | m-p | MassFraction | n/a | 2.2 | singleValue | n/a | n/a | wt% | n/a | n/a | n/a | n/a | n/a | n/a | generic | n/a | n/a | #VALUE! | n/a | 2 | 2 | 3 | 2.333333 | 1 | 2 | 2.055556 | 2 | (Dunn et al., 2014) | CC BY 4.0 | Primary source is BatPac | https://greet.es.anl.gov/files/li-ion | FM | TUB | 4521200%
1743 | BATT | use | BATT_batteryPOM | 16 | 16 06 | 16 06 05 | n/a | 8507 | n/a | 200 | battLiRechargeable | battLiMO | battLiMn | LiMn2O4 (PHEV) | 1 | n/a | n/a | n/a | batteryComponents | shadowComponentBATT1 | shadowComponentBATT2 | n/a | n/a | n/a | organics | plastics | thermoplastics | polyolefines | polymerPE | Polyethylene (PE) | 1 | n/a | m-p | MassFraction | n/a | 0.4 | singleValue | n/a | n/a | wt% | n/a | n/a | n/a | n/a | n/a | n/a | generic | n/a | n/a | #VALUE! | n/a | 2 | 2 | 3 | 2.333333 | 1 | 2 | 2.055556 | 2 | (Dunn et al., 2014) | CC BY 4.0 | Primary source is BatPac | https://greet.es.anl.gov/files/li-ion | FM | TUB | 4521200%
1744 | BATT | use | BATT_batteryPOM | 16 | 16 06 | 16 06 05 | n/a | 8507 | n/a | 200 | battLiRechargeable | battLiMO | battLiMn | LiMn2O4 (PHEV) | 1 | n/a | n/a | n/a | batteryComponents | shadowComponentBATT1 | shadowComponentBATT2 | n/a | n/a | n/a | organics | plastics | thermoplastics | polyesters | polymerPET | Polyethylenterephthalat (PET) | 1 | n/a | m-p | MassFraction | n/a | 1.7 | singleValue | n/a | n/a | wt% | n/a | n/a | n/a | n/a | n/a | n/a | generic | n/a | n/a | #VALUE! | n/a | 2 | 2 | 3 | 2.333333 | 1 | 2 | 2.055556 | 2 | (Dunn et al., 2014) | CC BY 4.0 | Primary source is BatPac | https://greet.es.anl.gov/files/li-ion | FM | TUB | 4521200%
1745 | BATT | use | BATT_batteryPOM | 16 | 16 06 | 16 06 05 | n/a | 8507 | n/a | 200 | battLiRechargeable | battLiMO | battLiMn | LiMn2O4 (PHEV) | 1 | n/a | n/a | n/a | batteryComponents | batteryCellCasing1 | batteryCellCasing2 | n/a | n/a | n/a | ferrousMetals0 | ferrousMetals1 | steelAndSteelAlloys | n/a | n/a | Steel | 1 | n/a | m-p | MassFraction | n/a | 1.9 | singleValue | n/a | n/a | wt% | n/a | n/a | n/a | n/a | n/a | n/a | generic | n/a | n/a | #VALUE! | n/a | 2 | 2 | 3 | 2.333333 | 1 | 2 | 2.055556 | 2 | (Dunn et al., 2014) | CC BY 4.0 | Primary source is BatPac | https://greet.es.anl.gov/files/li-ion | FM | TUB | 4521200%
1746 | BATT | use | BATT_batteryPOM | 16 | 16 06 | 16 06 05 | n/a | 8507 | n/a | 200 | battLiRechargeable | battLiMO | battLiMn | LiMn2O4 (PHEV) | 1 | n/a | n/a | n/a | batteryComponents | batteryAccessories | batteryThermalInsulation | Thermal insulation | 1 | n/a | n/a | n/a | n/a | n/a | n/a | n/a | n/a | n/a | c-p | MassFraction | n/a | 0.33 | singleValue | n/a | n/a | wt% | n/a | n/a | n/a | n/a | n/a | n/a | generic | n/a | n/a | #VALUE! | n/a | 2 | 2 | 3 | 2.333333 | 1 | 2 | 2.055556 | 2 | (Dunn et al., 2014) | CC BY 4.0 | Primary source is BatPac | https://greet.es.anl.gov/files/li-ion | FM | TUB | 4521200%
1747 | BATT | use | BATT_batteryPOM | 16 | 16 06 | 16 06 05 | n/a | 8507 | n/a | 200 | battLiRechargeable | battLiMO | battLiMn | LiMn2O4 (PHEV) | 1 | n/a | n/a | n/a | batteryComponents | batteryCellElectrolyte1 | batteryCellElectrolyte2 | n/a | n/a | n/a | undefinedAndMixedMaterials0 | undefinedAndMixedMaterials1 | otherOrUndefinedMaterials2 | electrolytes | organicSolvents | Glycol | 1 | n/a | m-p | MassFraction | n/a | 1.3 | singleValue | n/a | n/a | wt% | n/a | n/a | n/a | n/a | n/a | n/a | generic | n/a | n/a | #VALUE! | n/a | 2 | 2 | 3 | 2.333333 | 1 | 2 | 2.055556 | 2 | (Dunn et al., 2014) | CC BY 4.0 | Primary source is BatPac | https://greet.es.anl.gov/files/li-ion | FM | TUB | 4521200%
1748 | BATT | use | BATT_batteryPOM | 16 | 16 06 | 16 06 05 | n/a | 8507 | n/a | 200 | battLiRechargeable | battLiMO | battLiMn | LiMn2O4 (PHEV) | 1 | n/a | n/a | n/a | batteryComponents | batteryAccessories | batteryPackElectronicParts | Electronic parts | 1 | n/a | n/a | n/a | n/a | n/a | n/a | n/a | n/a | n/a | c-p | MassFraction | n/a | 0.9 | singleValue | n/a | n/a | wt% | n/a | n/a | n/a | n/a | n/a | n/a | generic | n/a | n/a | #VALUE! | n/a | 2 | 2 | 3 | 2.333333 | 1 | 2 | 2.055556 | 2 | (Dunn et al., 2014) | CC BY 4.0 | Primary source is BatPac | https://greet.es.anl.gov/files/li-ion | FM | TUB | 4521200%
1749 | BATT | use | BATT_batteryPOM | 16 | 16 06 | 16 06 05 | n/a | 8507 | n/a | 201 | battLiRechargeable | battLiMO | battLiMn | LiMn2O4 (EV) | 1 | n/a | n/a | n/a | batteryComponents | batteryCellCathode | cathodeActiveMaterial | n/a | n/a | n/a | undefinedAndMixedMaterials0 | undefinedAndMixedMaterials1 | otherOrUndefinedMaterials2 | cathodeMaterial | lithiumManganeseOxide | LiMn2O4 | 1 | n/a | m-p | MassFraction | n/a | 33 | singleValue | n/a | n/a | wt% | n/a | n/a | n/a | n/a | n/a | n/a | generic | n/a | n/a | #VALUE! | n/a | 2 | 2 | 3 | 2.333333 | 1 | 2 | 2.055556 | 2 | (Dunn et al., 2014) | CC BY 4.0 | Primary source is BatPac | https://greet.es.anl.gov/files/li-ion | FM | TUB | 4521200%
1750 | BATT | use | BATT_batteryPOM | 16 | 16 06 | 16 06 05 | n/a | 8507 | n/a | 201 | battLiRechargeable | battLiMO | battLiMn | LiMn2O4 (EV) | 1 | n/a | n/a | n/a | batteryComponents | batteryCellAnode | anodeActiveMaterial | n/a | n/a | n/a | n/a | n/a | n/a | n/a | n/a | n/a | n/a | C | e-p | MassFraction | n/a | 15 | singleValue | n/a | n/a | wt% | n/a | n/a | n/a | n/a | n/a | n/a | generic | n/a | n/a | #VALUE! | n/a | 2 | 2 | 3 | 2.333333 | 1 | 2 | 2.055556 | 2 | (Dunn et al., 2014) | CC BY 4.0 | Primary source is BatPac | https://greet.es.anl.gov/files/li-ion | FM | TUB | 4521200%
1751 | BATT | use | BATT_batteryPOM | 16 | 16 06 | 16 06 05 | n/a | 8507 | n/a | 201 | battLiRechargeable | battLiMO | battLiMn | LiMn2O4 (EV) | 1 | n/a | n/a | n/a | batteryComponents | batteryCellOtherParts | batteryCellBinder | Binders | 1 | n/a | n/a | n/a | n/a | n/a | n/a | n/a | n/a | n/a | c-p | MassFraction | n/a | 2.5 | singleValue | n/a | n/a | wt% | n/a | n/a | n/a | n/a | n/a | n/a | generic | n/a | n/a | #VALUE! | n/a | 2 | 2 | 3 | 2.333333 | 1 | 2 | 2.055556 | 2 | (Dunn et al., 2014) | CC BY 4.0 | Primary source is BatPac | https://greet.es.anl.gov/files/li-ion | FM | TUB | 4521200%
1752 | BATT | use | BATT_batteryPOM | 16 | 16 06 | 16 06 05 | n/a | 8507 | n/a | 201 | battLiRechargeable | battLiMO | battLiMn | LiMn2O4 (EV) | 1 | n/a | n/a | n/a | batteryComponents | batteryCellAnode | currentCollectorAnode | n/a | n/a | n/a | n/a | n/a | n/a | n/a | n/a | n/a | n/a | Cu | e-p | MassFraction | n/a | 11 | singleValue | n/a | n/a | wt% | n/a | n/a | n/a | n/a | n/a | n/a | generic | n/a | n/a | #VALUE! | n/a | 2 | 2 | 3 | 2.333333 | 1 | 2 | 2.055556 | 2 | (Dunn et al., 2014) | CC BY 4.0 | Primary source is BatPac | https://greet.es.anl.gov/files/li-ion | FM | TUB | 4521200%
1753 | BATT | use | BATT_batteryPOM | 16 | 16 06 | 16 06 05 | n/a | 8507 | n/a | 201 | battLiRechargeable | battLiMO | battLiMn | LiMn2O4 (EV) | 1 | n/a | n/a | n/a | batteryComponents | shadowComponentBATT1 | shadowComponentBATT2 | n/a | n/a | n/a | non-ferrousMetals | AlAndAlAlloys | wroughtAlAlloys | n/a | n/a | wrought aluminum | 1 | n/a | m-p | MassFraction | n/a | 19 | singleValue | n/a | n/a | wt% | n/a | n/a | n/a | n/a | n/a | n/a | generic | n/a | n/a | #VALUE! | n/a | 2 | 2 | 3 | 2.333333 | 1 | 2 | 2.055556 | 2 | (Dunn et al., 2014) | CC BY 4.0 | Primary source is BatPac | https://greet.es.anl.gov/files/li-ion | FM | TUB | 4521200%
1754 | BATT | use | BATT_batteryPOM | 16 | 16 06 | 16 06 05 | n/a | 8507 | n/a | 201 | battLiRechargeable | battLiMO | battLiMn | LiMn2O4 (EV) | 1 | n/a | n/a | n/a | batteryComponents | batteryCellElectrolyte1 | batteryCellElectrolyte2 | n/a | n/a | n/a | undefinedAndMixedMaterials0 | undefinedAndMixedMaterials1 | otherOrUndefinedMaterials2 | electrolytes | LiPF6 | LiPF6 | 1 | n/a | m-p | MassFraction | n/a | 1.8 | singleValue | n/a | n/a | wt% | n/a | n/a | n/a | n/a | n/a | n/a | generic | n/a | n/a | #VALUE! | n/a | 2 | 2 | 3 | 2.333333 | 1 | 2 | 2.055556 | 2 | (Dunn et al., 2014) | CC BY 4.0 | Primary source is BatPac | https://greet.es.anl.gov/files/li-ion | FM | TUB | 4521200%
1755 | BATT | use | BATT_batteryPOM | 16 | 16 06 | 16 06 05 | n/a | 8507 | n/a | 201 | battLiRechargeable | battLiMO | battLiMn | LiMn2O4 (EV) | 1 | n/a | n/a | n/a | batteryComponents | batteryCellElectrolyte1 | batteryCellElectrolyte2 | n/a | n/a | n/a | undefinedAndMixedMaterials0 | undefinedAndMixedMaterials1 | otherOrUndefinedMaterials2 | electrolytes | organicSolvents | Ethylene carbonate (EC) | 4 | n/a | m-p | MassFraction | n/a | 5.4 | singleValue | n/a | n/a | wt% | n/a | n/a | n/a | n/a | n/a | n/a | generic | n/a | n/a | #VALUE! | n/a | 2 | 2 | 3 | 2.333333 | 1 | 2 | 2.055556 | 2 | (Dunn et al., 2014) | CC BY 4.0 | Primary source is BatPac | https://greet.es.anl.gov/files/li-ion | FM | TUB | 4521200%
1756 | BATT | use | BATT_batteryPOM | 16 | 16 06 | 16 06 05 | n/a | 8507 | n/a | 201 | battLiRechargeable | battLiMO | battLiMn | LiMn2O4 (EV) | 1 | n/a | n/a | n/a | batteryComponents | batteryCellElectrolyte1 | batteryCellElectrolyte2 | n/a | n/a | n/a | undefinedAndMixedMaterials0 | undefinedAndMixedMaterials1 | otherOrUndefinedMaterials2 | electrolytes | organicSolvents | Dimethyl carbonate (DMC) | 4 | n/a | m-p | MassFraction | n/a | 5.3 | singleValue | n/a | n/a | wt% | n/a | n/a | n/a | n/a | n/a | n/a | generic | n/a | n/a | #VALUE! | n/a | 2 | 2 | 3 | 2.333333 | 1 | 2 | 2.055556 | 2 | (Dunn et al., 2014) | CC BY 4.0 | Primary source is BatPac | https://greet.es.anl.gov/files/li-ion | FM | TUB | 4521200%
1757 | BATT | use | BATT_batteryPOM | 16 | 16 06 | 16 06 05 | n/a | 8507 | n/a | 201 | battLiRechargeable | battLiMO | battLiMn | LiMn2O4 (EV) | 1 | n/a | n/a | n/a | batteryComponents | shadowComponentBATT1 | shadowComponentBATT2 | n/a | n/a | n/a | organics | plastics | thermoplastics | polyolefines | polymerPP | Polypropylen (PP) | 1 | n/a | m-p | MassFraction | n/a | 1.7 | singleValue | n/a | n/a | wt% | n/a | n/a | n/a | n/a | n/a | n/a | generic | n/a | n/a | #VALUE! | n/a | 2 | 2 | 3 | 2.333333 | 1 | 2 | 2.055556 | 2 | (Dunn et al., 2014) | CC BY 4.0 | Primary source is BatPac | https://greet.es.anl.gov/files/li-ion | FM | TUB | 4521200%
1758 | BATT | use | BATT_batteryPOM | 16 | 16 06 | 16 06 05 | n/a | 8507 | n/a | 201 | battLiRechargeable | battLiMO | battLiMn | LiMn2O4 (EV) | 1 | n/a | n/a | n/a | batteryComponents | shadowComponentBATT1 | shadowComponentBATT2 | n/a | n/a | n/a | organics | plastics | thermoplastics | polyolefines | polymerPE | Polyethylene (PE) | 1 | n/a | m-p | MassFraction | n/a | 0.29 | singleValue | n/a | n/a | wt% | n/a | n/a | n/a | n/a | n/a | n/a | generic | n/a | n/a | #VALUE! | n/a | 2 | 2 | 3 | 2.333333 | 1 | 2 | 2.055556 | 2 | (Dunn et al., 2014) | CC BY 4.0 | Primary source is BatPac | https://greet.es.anl.gov/files/li-ion | FM | TUB | 4521200%
1759 | BATT | use | BATT_batteryPOM | 16 | 16 06 | 16 06 05 | n/a | 8507 | n/a | 201 | battLiRechargeable | battLiMO | battLiMn | LiMn2O4 (EV) | 1 | n/a | n/a | n/a | batteryComponents | shadowComponentBATT1 | shadowComponentBATT2 | n/a | n/a | n/a | organics | plastics | thermoplastics | polyesters | polymerPET | Polyethylenterephthalat (PET) | 1 | n/a | m-p | MassFraction | n/a | 1.2 | singleValue | n/a | n/a | wt% | n/a | n/a | n/a | n/a | n/a | n/a | generic | n/a | n/a | #VALUE! | n/a | 2 | 2 | 3 | 2.333333 | 1 | 2 | 2.055556 | 2 | (Dunn et al., 2014) | CC BY 4.0 | Primary source is BatPac | https://greet.es.anl.gov/files/li-ion | FM | TUB | 4521200%
1760 | BATT | use | BATT_batteryPOM | 16 | 16 06 | 16 06 05 | n/a | 8507 | n/a | 201 | battLiRechargeable | battLiMO | battLiMn | LiMn2O4 (EV) | 1 | n/a | n/a | n/a | batteryComponents | batteryCellCasing1 | batteryCellCasing2 | n/a | n/a | n/a | ferrousMetals0 | ferrousMetals1 | steelAndSteelAlloys | n/a | n/a | Steel | 1 | n/a | m-p | MassFraction | n/a | 1.4 | singleValue | n/a | n/a | wt% | n/a | n/a | n/a | n/a | n/a | n/a | generic | n/a | n/a | #VALUE! | n/a | 2 | 2 | 3 | 2.333333 | 1 | 2 | 2.055556 | 2 | (Dunn et al., 2014) | CC BY 4.0 | Primary source is BatPac | https://greet.es.anl.gov/files/li-ion | FM | TUB | 4521200%
1761 | BATT | use | BATT_batteryPOM | 16 | 16 06 | 16 06 05 | n/a | 8507 | n/a | 201 | battLiRechargeable | battLiMO | battLiMn | LiMn2O4 (EV) | 1 | n/a | n/a | n/a | batteryComponents | batteryAccessories | batteryThermalInsulation | Thermal insulation | 1 | n/a | n/a | n/a | n/a | n/a | n/a | n/a | n/a | n/a | c-p | MassFraction | n/a | 0.34 | singleValue | n/a | n/a | wt% | n/a | n/a | n/a | n/a | n/a | n/a | generic | n/a | n/a | #VALUE! | n/a | 2 | 2 | 3 | 2.333333 | 1 | 2 | 2.055556 | 2 | (Dunn et al., 2014) | CC BY 4.0 | Primary source is BatPac | https://greet.es.anl.gov/files/li-ion | FM | TUB | 4521200%
1762 | BATT | use | BATT_batteryPOM | 16 | 16 06 | 16 06 05 | n/a | 8507 | n/a | 201 | battLiRechargeable | battLiMO | battLiMn | LiMn2O4 (EV) | 1 | n/a | n/a | n/a | batteryComponents | batteryCellElectrolyte1 | batteryCellElectrolyte2 | n/a | n/a | n/a | undefinedAndMixedMaterials0 | undefinedAndMixedMaterials1 | otherOrUndefinedMaterials2 | electrolytes | organicSolvents | Glycol | 1 | n/a | m-p | MassFraction | n/a | 1 | singleValue | n/a | n/a | wt% | n/a | n/a | n/a | n/a | n/a | n/a | generic | n/a | n/a | #VALUE! | n/a | 2 | 2 | 3 | 2.333333 | 1 | 2 | 2.055556 | 2 | (Dunn et al., 2014) | CC BY 4.0 | Primary source is BatPac | https://greet.es.anl.gov/files/li-ion | FM | TUB | 4521200%
1763 | BATT | use | BATT_batteryPOM | 16 | 16 06 | 16 06 05 | n/a | 8507 | n/a | 201 | battLiRechargeable | battLiMO | battLiMn | LiMn2O4 (EV) | 1 | n/a | n/a | n/a | batteryComponents | batteryAccessories | batteryPackElectronicParts | Electronic parts | 1 | n/a | n/a | n/a | n/a | n/a | n/a | n/a | n/a | n/a | c-p | MassFraction | n/a | 1.1 | singleValue | n/a | n/a | wt% | n/a | n/a | n/a | n/a | n/a | n/a | generic | n/a | n/a | #VALUE! | n/a | 2 | 2 | 3 | 2.333333 | 1 | 2 | 2.055556 | 2 | (Dunn et al., 2014) | CC BY 4.0 | Primary source is BatPac | https://greet.es.anl.gov/files/li-ion | FM | TUB | 4521200%
1764 | BATT | use | BATT_batteryPOM | 16 | 16 06 | 16 06 05 | n/a | 8507 | n/a | 202 | battLiRechargeable | battLiNMC | battLiNMC_subsub | NMC | 1 | n/a | n/a | n/a | batteryComponents | batteryCellCathode | cathodeActiveMaterial | n/a | n/a | n/a | undefinedAndMixedMaterials0 | undefinedAndMixedMaterials1 | otherOrUndefinedMaterials2 | cathodeMaterial | lithiumNickelCobaltManganeseOxide | LiNiMnCoO2 | 1 | n/a | m-p | MassFraction | n/a | 15 | mean | 10 | 20 | wt% | EPD_BOM | n/a | n/a | producerData | 2019 | JPN | generic | n/a | n/a | #VALUE! | n/a | 1 | 1 | 2 | 1.666667 | 1 | 2 | 1.444444 | 2 | (Primearth EV Energy, 2019) | CC BY 4.0 | Battery Manufacturer Data Sheet | https://www.toyota-tech.eu/HYBRID/MSDS/EN/PSDS_P0761_LiB_English.pdf | FM | TUB | 4521200%
1765 | BATT | use | BATT_batteryPOM | 16 | 16 06 | 16 06 05 | n/a | 8507 | n/a | 202 | battLiRechargeable | battLiNMC | battLiNMC_subsub | NMC | 1 | n/a | n/a | n/a | batteryComponents | batteryCellAnode | anodeActiveMaterial | n/a | n/a | n/a | n/a | n/a | n/a | n/a | n/a | n/a | n/a | C | e-p | MassFraction | n/a | 13 | mean | 8 | 18 | wt% | EPD_BOM | n/a | n/a | producerData | 2019 | JPN | generic | n/a | n/a | #VALUE! | n/a | 1 | 1 | 2 | 1.666667 | 1 | 2 | 1.444444 | 2 | (Primearth EV Energy, 2019) | CC BY 4.0 | Battery Manufacturer Data Sheet | https://www.toyota-tech.eu/HYBRID/MSDS/EN/PSDS_P0761_LiB_English.pdf | FM | TUB | 4521200%
1766 | BATT | use | BATT_batteryPOM | 16 | 16 06 | 16 06 05 | n/a | 8507 | n/a | 202 | battLiRechargeable | battLiNMC | battLiNMC_subsub | NMC | 1 | n/a | n/a | n/a | batteryComponents | shadowComponentBATT1 | shadowComponentBATT2 | n/a | n/a | n/a | non-ferrousMetals | AlAndAlAlloys | n/a | n/a | n/a | aluminum | 1 | n/a | m-p | MassFraction | n/a | 25 | mean | 20 | 30 | wt% | EPD_BOM | n/a | n/a | producerData | 2019 | JPN | generic | n/a | n/a | #VALUE! | n/a | 1 | 1 | 2 | 1.666667 | 1 | 2 | 1.444444 | 2 | (Primearth EV Energy, 2019) | CC BY 4.0 | Battery Manufacturer Data Sheet | https://www.toyota-tech.eu/HYBRID/MSDS/EN/PSDS_P0761_LiB_English.pdf | FM | TUB | 4521200%
1767 | BATT | use | BATT_batteryPOM | 16 | 16 06 | 16 06 05 | n/a | 8507 | n/a | 202 | battLiRechargeable | battLiNMC | battLiNMC_subsub | NMC | 1 | n/a | n/a | n/a | batteryComponents | batteryCellAnode | currentCollectorAnode | n/a | n/a | n/a | non-ferrousMetals | CuAndCuAlloys | n/a | n/a | n/a | copper | 1 | n/a | m-p | MassFraction | n/a | 20 | mean | 15 | 25 | wt% | EPD_BOM | n/a | n/a | producerData | 2019 | JPN | generic | n/a | n/a | #VALUE! | n/a | 1 | 1 | 2 | 1.666667 | 1 | 2 | 1.444444 | 2 | (Primearth EV Energy, 2019) | CC BY 4.0 | Battery Manufacturer Data Sheet | https://www.toyota-tech.eu/HYBRID/MSDS/EN/PSDS_P0761_LiB_English.pdf | FM | TUB | 4521200%
1768 | BATT | use | BATT_batteryPOM | 16 | 16 06 | 16 06 05 | n/a | 8507 | n/a | 202 | battLiRechargeable | battLiNMC | battLiNMC_subsub | NMC | 1 | n/a | n/a | n/a | batteryComponents | batteryCellElectrolyte1 | batteryCellElectrolyte2 | n/a | n/a | n/a | undefinedAndMixedMaterials0 | undefinedAndMixedMaterials1 | otherOrUndefinedMaterials2 | electrolytes | undefinedElectrolytes | Electrolyte | 1 | n/a | m-p | MassFraction | n/a | 20 | mean | 15 | 25 | wt% | EPD_BOM | n/a | n/a | producerData | 2019 | JPN | generic | n/a | n/a | #VALUE! | n/a | 1 | 1 | 2 | 1.666667 | 1 | 2 | 1.444444 | 2 | (Primearth EV Energy, 2019) | CC BY 4.0 | Battery Manufacturer Data Sheet | https://www.toyota-tech.eu/HYBRID/MSDS/EN/PSDS_P0761_LiB_English.pdf | FM | TUB | 4521200%
1769 | BATT | use | BATT_batteryPOM | 16 | 16 06 | 16 06 05 | n/a | 8507 | n/a | 202 | battLiRechargeable | battLiNMC | battLiNMC_subsub | NMC | 1 | n/a | n/a | n/a | batteryComponents | shadowComponentBATT1 | shadowComponentBATT2 | n/a | n/a | n/a | organics | plastics | n/a | n/a | n/a | Plastic | 1 | n/a | m-p | MassFraction | n/a | 5.5 | mean | 3 | 8 | wt% | EPD_BOM | n/a | n/a | producerData | 2019 | JPN | generic | n/a | n/a | #VALUE! | n/a | 1 | 1 | 2 | 1.666667 | 1 | 2 | 1.444444 | 2 | (Primearth EV Energy, 2019) | CC BY 4.0 | Battery Manufacturer Data Sheet | https://www.toyota-tech.eu/HYBRID/MSDS/EN/PSDS_P0761_LiB_English.pdf | FM | TUB | 4521200%
1770 | BATT | use | BATT_batteryPOM | 16 | 16 06 | 16 06 05 | n/a | 8507 | n/a | 202 | battLiRechargeable | battLiNMC | battLiNMC_subsub | NMC | 1 | n/a | n/a | n/a | batteryComponents | batteryCellElectrolyte1 | batteryCellElectrolyte2 | n/a | n/a | n/a | undefinedAndMixedMaterials0 | undefinedAndMixedMaterials1 | otherOrUndefinedMaterials2 | electrolytes | otherElectrolytes | Aluminium oxyhydroxide | 4 | n/a | m-p | MassFraction | n/a | 3 | mean | 1 | 5 | wt% | EPD_BOM | n/a | n/a | producerData | 2019 | JPN | generic | n/a | n/a | #VALUE! | n/a | 1 | 1 | 2 | 1.666667 | 1 | 2 | 1.444444 | 2 | (Primearth EV Energy, 2019) | CC BY 4.0 | Battery Manufacturer Data Sheet | https://www.toyota-tech.eu/HYBRID/MSDS/EN/PSDS_P0761_LiB_English.pdf | FM | TUB | 4521200%
1771 | BATT | use | BATT_batteryPOM | 16 | 16 06 | 16 06 05 | n/a | 8507 | n/a | 202 | battLiRechargeable | battLiNMC | battLiNMC_subsub | NMC | 1 | n/a | n/a | n/a | batteryComponents | batteryCellCasing1 | batteryCellCasing2 | n/a | n/a | n/a | ferrousMetals0 | ferrousMetals1 | ironWroughtAndCast | n/a | n/a | iron | 1 | n/a | m-p | MassFraction | n/a | 3 | mean | 1 | 5 | wt% | EPD_BOM | n/a | n/a | producerData | 2019 | JPN | generic | n/a | n/a | #VALUE! | n/a | 1 | 1 | 2 | 1.666667 | 1 | 2 | 1.444444 | 2 | (Primearth EV Energy, 2019) | CC BY 4.0 | Battery Manufacturer Data Sheet | https://www.toyota-tech.eu/HYBRID/MSDS/EN/PSDS_P0761_LiB_English.pdf | FM | TUB | 4521200%
1772 | BATT | use | BATT_batteryPOM | 16 | 16 06 | 16 06 05 | n/a | 8507 | n/a | 203 | battLiRechargeable | battLiCO | battLiCO_subsub | LCO batteries | 1 | n/a | n/a | n/a | batteryComponents | batteryCellCathode | cathodeActiveMaterial | n/a | n/a | n/a | undefinedAndMixedMaterials0 | undefinedAndMixedMaterials1 | otherOrUndefinedMaterials2 | cathodeMaterial | lithiumCobaltOxide | LiCoO2 | 1 | n/a | m-p | MassFraction | n/a | 37.5 | mean | 30 | 45 | wt% | EPD_BOM | n/a | n/a | producerData | 2019 | DEU | generic | n/a | n/a | #VALUE! | n/a | 1 | 1 | 2 | 1.666667 | 1 | 2 | 1.444444 | 2 | (Jauch, 2019) | CC BY 4.0 | Battery Manufacturer Data Sheet | https://www.primes.de/en/products/custom-solutions/focus-and-scanner-movement.html?file=files/userFiles/RMA/MSDS_safety-data-sheet_jauch_%20XT20000QC2_QC3.pdf | FM | TUB | 4521200%
1773 | BATT | use | BATT_batteryPOM | 16 | 16 06 | 16 06 05 | n/a | 8507 | n/a | 203 | battLiRechargeable | battLiCO | battLiCO_subsub | LCO batteries | 1 | n/a | n/a | n/a | batteryComponents | batteryCellOtherParts | batteryCellBinder | n/a | n/a | n/a | organics | plastics | thermoplastics | otherThermoplastics | polymerPVDF | Polyvinylidene fluoride (PVDF) | 1 | n/a | m-p | MassFraction | n/a | 1 | mean | 0.8 | 1.2 | wt% | EPD_BOM | n/a | n/a | producerData | 2019 | DEU | generic | n/a | n/a | #VALUE! | n/a | 1 | 1 | 2 | 1.666667 | 1 | 2 | 1.444444 | 2 | (Jauch, 2019) | CC BY 4.0 | Battery Manufacturer Data Sheet | https://www.primes.de/en/products/custom-solutions/focus-and-scanner-movement.html?file=files/userFiles/RMA/MSDS_safety-data-sheet_jauch_%20XT20000QC2_QC3.pdf | FM | TUB | 4521200%
1774 | BATT | use | BATT_batteryPOM | 16 | 16 06 | 16 06 05 | n/a | 8507 | n/a | 203 | battLiRechargeable | battLiCO | battLiCO_subsub | LCO batteries | 1 | n/a | n/a | n/a | batteryComponents | batteryCellAnode | anodeActiveMaterial | n/a | n/a | n/a | minerals | otherMinerals1 | carbon | graphite3 | n/a | n/a | n/a | C | e-p | MassFraction | n/a | 19.6 | mean | 16.4 | 22.8 | wt% | EPD_BOM | n/a | n/a | producerData | 2019 | DEU | generic | n/a | n/a | #VALUE! | n/a | 1 | 1 | 2 | 1.666667 | 1 | 2 | 1.444444 | 2 | (Jauch, 2019) | CC BY 4.0 | Battery Manufacturer Data Sheet | https://www.primes.de/en/products/custom-solutions/focus-and-scanner-movement.html?file=files/userFiles/RMA/MSDS_safety-data-sheet_jauch_%20XT20000QC2_QC3.pdf | FM | TUB | 4521200%
1775 | BATT | use | BATT_batteryPOM | 16 | 16 06 | 16 06 05 | n/a | 8507 | n/a | 203 | battLiRechargeable | battLiCO | battLiCO_subsub | LCO batteries | 1 | n/a | n/a | n/a | batteryComponents | batteryCellElectrolyte1 | batteryCellElectrolyte2 | n/a | n/a | n/a | undefinedAndMixedMaterials0 | undefinedAndMixedMaterials1 | otherOrUndefinedMaterials2 | electrolytes | undefinedElectrolytes | Electrolyte | 1 | n/a | m-p | MassFraction | n/a | 14.5 | mean | 13 | 16 | wt% | EPD_BOM | n/a | n/a | producerData | 2019 | DEU | generic | n/a | n/a | #VALUE! | n/a | 1 | 1 | 2 | 1.666667 | 1 | 2 | 1.444444 | 2 | (Jauch, 2019) | CC BY 4.0 | Battery Manufacturer Data Sheet | https://www.primes.de/en/products/custom-solutions/focus-and-scanner-movement.html?file=files/userFiles/RMA/MSDS_safety-data-sheet_jauch_%20XT20000QC2_QC3.pdf | FM | TUB | 4521200%
1776 | BATT | use | BATT_batteryPOM | 16 | 16 06 | 16 06 05 | n/a | 8507 | n/a | 203 | battLiRechargeable | battLiCO | battLiCO_subsub | LCO batteries | 1 | n/a | n/a | n/a | batteryComponents | batteryCellOtherParts | batteryCellBinder | n/a | n/a | n/a | undefinedAndMixedMaterials0 | undefinedAndMixedMaterials1 | otherOrUndefinedMaterials2 | otherOrUndefinedMaterials3 | additives | Carboxymethyl cellulose (CMC) | 1 | n/a | m-p | MassFraction | n/a | 0.4 | singleValue | n/a | n/a | wt% | EPD_BOM | n/a | n/a | producerData | 2019 | DEU | generic | n/a | n/a | #VALUE! | n/a | 1 | 1 | 2 | 1.666667 | 1 | 2 | 1.444444 | 2 | (Jauch, 2019) | CC BY 4.0 | Battery Manufacturer Data Sheet | https://www.primes.de/en/products/custom-solutions/focus-and-scanner-movement.html?file=files/userFiles/RMA/MSDS_safety-data-sheet_jauch_%20XT20000QC2_QC3.pdf | FM | TUB | 4521200%
1777 | BATT | use | BATT_batteryPOM | 16 | 16 06 | 16 06 05 | n/a | 8507 | n/a | 203 | battLiRechargeable | battLiCO | battLiCO_subsub | LCO batteries | 1 | n/a | n/a | n/a | batteryComponents | shadowComponentBATT1 | shadowComponentBATT2 | n/a | n/a | n/a | organics | plastics | thermoplastics | n/a | n/a | PE+PP | 2 | n/a | m-p | MassFraction | n/a | 2.1 | mean | 1.5 | 2.7 | wt% | EPD_BOM | n/a | n/a | producerData | 2019 | DEU | generic | n/a | n/a | #VALUE! | n/a | 1 | 1 | 2 | 1.666667 | 1 | 2 | 1.444444 | 2 | (Jauch, 2019) | CC BY 4.0 | Battery Manufacturer Data Sheet | https://www.primes.de/en/products/custom-solutions/focus-and-scanner-movement.html?file=files/userFiles/RMA/MSDS_safety-data-sheet_jauch_%20XT20000QC2_QC3.pdf | FM | TUB | 4521200%
1778 | BATT | use | BATT_batteryPOM | 16 | 16 06 | 16 06 05 | n/a | 8507 | n/a | 203 | battLiRechargeable | battLiCO | battLiCO_subsub | LCO batteries | 1 | n/a | n/a | n/a | batteryComponents | batteryCellAnode | currentCollectorAnode | n/a | n/a | n/a | non-ferrousMetals | CuAndCuAlloys | n/a | n/a | n/a | copper foil | 1 | n/a | m-p | MassFraction | n/a | 11 | mean | 10 | 12 | wt% | EPD_BOM | n/a | n/a | producerData | 2019 | DEU | generic | n/a | n/a | #VALUE! | n/a | 1 | 1 | 2 | 1.666667 | 1 | 2 | 1.444444 | 2 | (Jauch, 2019) | CC BY 4.0 | Battery Manufacturer Data Sheet | https://www.primes.de/en/products/custom-solutions/focus-and-scanner-movement.html?file=files/userFiles/RMA/MSDS_safety-data-sheet_jauch_%20XT20000QC2_QC3.pdf | FM | TUB | 4521200%
1779 | BATT | use | BATT_batteryPOM | 16 | 16 06 | 16 06 05 | n/a | 8507 | n/a | 203 | battLiRechargeable | battLiCO | battLiCO_subsub | LCO batteries | 1 | n/a | n/a | n/a | batteryComponents | batteryCellCathode | currentCollectorCathode | n/a | n/a | n/a | n/a | n/a | n/a | n/a | n/a | n/a | n/a | Al | e-p | MassFraction | n/a | 0.2 | singleValue | n/a | n/a | wt% | EPD_BOM | n/a | n/a | producerData | 2019 | DEU | generic | n/a | n/a | #VALUE! | n/a | 1 | 1 | 2 | 1.666667 | 1 | 2 | 1.444444 | 2 | (Jauch, 2019) | CC BY 4.0 | Battery Manufacturer Data Sheet | https://www.primes.de/en/products/custom-solutions/focus-and-scanner-movement.html?file=files/userFiles/RMA/MSDS_safety-data-sheet_jauch_%20XT20000QC2_QC3.pdf | FM | TUB | 4521200%
1780 | BATT | use | BATT_batteryPOM | 16 | 16 06 | 16 06 05 | n/a | 8507 | n/a | 203 | battLiRechargeable | battLiCO | battLiCO_subsub | LCO batteries | 1 | n/a | n/a | n/a | batteryComponents | shadowComponentBATT1 | shadowComponentBATT2 | n/a | n/a | n/a | non-ferrousMetals | AlAndAlAlloys | n/a | n/a | n/a | aluminum | 1 | n/a | m-p | MassFraction | n/a | 6 | mean | 5 | 7 | wt% | EPD_BOM | n/a | n/a | producerData | 2019 | DEU | generic | n/a | n/a | #VALUE! | n/a | 1 | 1 | 2 | 1.666667 | 1 | 2 | 1.444444 | 2 | (Jauch, 2019) | CC BY 4.0 | Battery Manufacturer Data Sheet | https://www.primes.de/en/products/custom-solutions/focus-and-scanner-movement.html?file=files/userFiles/RMA/MSDS_safety-data-sheet_jauch_%20XT20000QC2_QC3.pdf | FM | TUB | 4521200%
1781 | BATT | use | BATT_batteryPOM | 16 | 16 06 | 16 06 05 | n/a | 8507 | n/a | 203 | battLiRechargeable | battLiCO | battLiCO_subsub | LCO batteries | 1 | n/a | n/a | n/a | batteryComponents | batteryCellCathode | cathodeActiveMaterial | n/a | n/a | n/a | n/a | n/a | n/a | n/a | n/a | n/a | n/a | Ni | e-p | MassFraction | n/a | 0.1 | singleValue | n/a | n/a | wt% | EPD_BOM | n/a | n/a | producerData | 2019 | DEU | generic | n/a | n/a | #VALUE! | n/a | 1 | 1 | 2 | 1.666667 | 1 | 2 | 1.444444 | 2 | (Jauch, 2019) | CC BY 4.0 | Battery Manufacturer Data Sheet | https://www.primes.de/en/products/custom-solutions/focus-and-scanner-movement.html?file=files/userFiles/RMA/MSDS_safety-data-sheet_jauch_%20XT20000QC2_QC3.pdf | FM | TUB | 4521200%
1782 | BATT | use | BATT_batteryPOM | 16 | 16 06 | 16 06 05 | n/a | 8507 | n/a | 203 | battLiRechargeable | battLiCO | battLiCO_subsub | LCO batteries | 1 | n/a | n/a | n/a | batteryComponents | batteryCellOtherParts | batteryCellBinder | n/a | n/a | n/a | organics | plastics | elastomers | rubberBased | polymerSBR | Styrene–Butadiene-Rubber (SBR) | 1 | n/a | m-p | MassFraction | n/a | 0.6 | mean | 0.4 | 0.8 | wt% | EPD_BOM | n/a | n/a | producerData | 2019 | DEU | generic | n/a | n/a | #VALUE! | n/a | 1 | 1 | 2 | 1.666667 | 1 | 2 | 1.444444 | 2 | (Jauch, 2019) | CC BY 4.0 | Battery Manufacturer Data Sheet | https://www.primes.de/en/products/custom-solutions/focus-and-scanner-movement.html?file=files/userFiles/RMA/MSDS_safety-data-sheet_jauch_%20XT20000QC2_QC3.pdf | FM | TUB | 4521200%
1783 | BATT | use | BATT_batteryPOM | 16 | 16 06 | 16 06 05 | n/a | 8507 | n/a | 204 | battLiRechargeable | battLiCO | battLiCO_subsub | LCO batteries | 1 | n/a | n/a | n/a | batteryComponents | batteryCellCathode | cathodeActiveMaterial | n/a | n/a | n/a | undefinedAndMixedMaterials0 | undefinedAndMixedMaterials1 | otherOrUndefinedMaterials2 | cathodeMaterial | lithiumCobaltOxide | LiCoO2 | 1 | n/a | m-p | MassFraction | n/a | 36.5 | mean | 28 | 45 | wt% | EPD_BOM | n/a | n/a | producerData | 2020 | CHN | generic | n/a | n/a | #VALUE! | n/a | 1 | 1 | 2 | 1.666667 | 1 | 2 | 1.444444 | 2 | (BYD, 2020) | CC BY 4.0 | Battery Manufacturer Data Sheet | https://brodos.com/wp-content/uploads/2020/01/CAT-B25.pdf | FM | TUB | 4521200%
1784 | BATT | use | BATT_batteryPOM | 16 | 16 06 | 16 06 05 | n/a | 8507 | n/a | 204 | battLiRechargeable | battLiCO | battLiCO_subsub | LCO batteries | 1 | n/a | n/a | n/a | batteryComponents | batteryCellOtherParts | batteryCellBinder | n/a | n/a | n/a | organics | plastics | thermoplastics | otherThermoplastics | polymerPVDF | Polyvinylidene fluoride (PVDF) | 1 | n/a | m-p | MassFraction | n/a | 1 | mean | 0.5 | 1.5 | wt% | EPD_BOM | n/a | n/a | producerData | 2020 | CHN | generic | n/a | n/a | #VALUE! | n/a | 1 | 1 | 2 | 1.666667 | 1 | 2 | 1.444444 | 2 | (BYD, 2020) | CC BY 4.0 | Battery Manufacturer Data Sheet | https://brodos.com/wp-content/uploads/2020/01/CAT-B25.pdf | FM | TUB | 4521200%
1785 | BATT | use | BATT_batteryPOM | 16 | 16 06 | 16 06 05 | n/a | 8507 | n/a | 204 | battLiRechargeable | battLiCO | battLiCO_subsub | LCO batteries | 1 | n/a | n/a | n/a | batteryComponents | batteryCellAnode | anodeActiveMaterial | n/a | n/a | n/a | minerals | otherMinerals1 | carbon | n/a | n/a | n/a | n/a | C | e-p | MassFraction | n/a | 1.55 | mean | 0.1 | 3 | wt% | EPD_BOM | n/a | n/a | producerData | 2020 | CHN | generic | n/a | n/a | #VALUE! | n/a | 1 | 1 | 2 | 1.666667 | 1 | 2 | 1.444444 | 2 | (BYD, 2020) | CC BY 4.0 | Battery Manufacturer Data Sheet | https://brodos.com/wp-content/uploads/2020/01/CAT-B25.pdf | FM | TUB | 4521200%
1786 | BATT | use | BATT_batteryPOM | 16 | 16 06 | 16 06 05 | n/a | 8507 | n/a | 204 | battLiRechargeable | battLiCO | battLiCO_subsub | LCO batteries | 1 | n/a | n/a | n/a | batteryComponents | batteryCellAnode | anodeActiveMaterial | n/a | n/a | n/a | n/a | n/a | n/a | n/a | n/a | n/a | n/a | C | e-p | MassFraction | n/a | 15 | mean | 12 | 18 | wt% | EPD_BOM | n/a | n/a | producerData | 2020 | CHN | generic | n/a | n/a | #VALUE! | n/a | 1 | 1 | 2 | 1.666667 | 1 | 2 | 1.444444 | 2 | (BYD, 2020) | CC BY 4.0 | Battery Manufacturer Data Sheet | https://brodos.com/wp-content/uploads/2020/01/CAT-B25.pdf | FM | TUB | 4521200%
1787 | BATT | use | BATT_batteryPOM | 16 | 16 06 | 16 06 05 | n/a | 8507 | n/a | 204 | battLiRechargeable | battLiCO | battLiCO_subsub | LCO batteries | 1 | n/a | n/a | n/a | batteryComponents | batteryCellOtherParts | batteryCellBinder | n/a | n/a | n/a | organics | plastics | thermoplastics | otherThermoplastics | polymerPTFE | PTFE | 1 | n/a | m-p | MassFraction | n/a | 0.65 | mean | 0.3 | 1 | wt% | EPD_BOM | n/a | n/a | producerData | 2020 | CHN | generic | n/a | n/a | #VALUE! | n/a | 1 | 1 | 2 | 1.666667 | 1 | 2 | 1.444444 | 2 | (BYD, 2020) | CC BY 4.0 | Battery Manufacturer Data Sheet | https://brodos.com/wp-content/uploads/2020/01/CAT-B25.pdf | FM | TUB | 4521200%
1788 | BATT | use | BATT_batteryPOM | 16 | 16 06 | 16 06 05 | n/a | 8507 | n/a | 204 | battLiRechargeable | battLiCO | battLiCO_subsub | LCO batteries | 1 | n/a | n/a | n/a | batteryComponents | batteryCellElectrolyte1 | batteryCellElectrolyte2 | n/a | n/a | n/a | undefinedAndMixedMaterials0 | undefinedAndMixedMaterials1 | otherOrUndefinedMaterials2 | electrolytes | undefinedElectrolytes | Electrolyte (EC/DEC/EMC/LiPF6) | 1 | n/a | m-p | MassFraction | n/a | 15 | mean | 12 | 18 | wt% | EPD_BOM | n/a | n/a | producerData | 2020 | CHN | generic | n/a | n/a | #VALUE! | n/a | 1 | 1 | 2 | 1.666667 | 1 | 2 | 1.444444 | 2 | (BYD, 2020) | CC BY 4.0 | Battery Manufacturer Data Sheet | https://brodos.com/wp-content/uploads/2020/01/CAT-B25.pdf | FM | TUB | 4521200%
1789 | BATT | use | BATT_batteryPOM | 16 | 16 06 | 16 06 05 | n/a | 8507 | n/a | 204 | battLiRechargeable | battLiCO | battLiCO_subsub | LCO batteries | 1 | n/a | n/a | n/a | batteryComponents | batteryCellElectrolyte1 | batteryCellElectrolyte2 | n/a | n/a | n/a | undefinedAndMixedMaterials0 | undefinedAndMixedMaterials1 | otherOrUndefinedMaterials2 | otherOrUndefinedMaterials3 | additives | Additive (VC, CHP) | 1 | n/a | m-p | MassFraction | n/a | 0.75 | mean | 0.6 | 0.9 | wt% | EPD_BOM | n/a | n/a | producerData | 2020 | CHN | generic | n/a | n/a | #VALUE! | n/a | 1 | 1 | 2 | 1.666667 | 1 | 2 | 1.444444 | 2 | (BYD, 2020) | CC BY 4.0 | Battery Manufacturer Data Sheet | https://brodos.com/wp-content/uploads/2020/01/CAT-B25.pdf | FM | TUB | 4521200%
1790 | BATT | use | BATT_batteryPOM | 16 | 16 06 | 16 06 05 | n/a | 8507 | n/a | 204 | battLiRechargeable | battLiCO | battLiCO_subsub | LCO batteries | 1 | n/a | n/a | n/a | batteryComponents | shadowComponentBATT1 | shadowComponentBATT2 | n/a | n/a | n/a | organics | plastics | thermoplastics | n/a | n/a | PE+PP | 2 | n/a | m-p | MassFraction | n/a | 2 | mean | 1 | 3 | wt% | EPD_BOM | n/a | n/a | producerData | 2020 | CHN | generic | n/a | n/a | #VALUE! | n/a | 1 | 1 | 2 | 1.666667 | 1 | 2 | 1.444444 | 2 | (BYD, 2020) | CC BY 4.0 | Battery Manufacturer Data Sheet | https://brodos.com/wp-content/uploads/2020/01/CAT-B25.pdf | FM | TUB | 4521200%
1791 | BATT | use | BATT_batteryPOM | 16 | 16 06 | 16 06 05 | n/a | 8507 | n/a | 204 | battLiRechargeable | battLiCO | battLiCO_subsub | LCO batteries | 1 | n/a | n/a | n/a | batteryComponents | batteryCellAnode | currentCollectorAnode | n/a | n/a | n/a | n/a | n/a | n/a | n/a | n/a | n/a | n/a | Cu | e-p | MassFraction | n/a | 9 | mean | 6 | 12 | wt% | EPD_BOM | n/a | n/a | producerData | 2020 | CHN | generic | n/a | n/a | #VALUE! | n/a | 1 | 1 | 2 | 1.666667 | 1 | 2 | 1.444444 | 2 | (BYD, 2020) | CC BY 4.0 | Battery Manufacturer Data Sheet | https://brodos.com/wp-content/uploads/2020/01/CAT-B25.pdf | FM | TUB | 4521200%
1792 | BATT | use | BATT_batteryPOM | 16 | 16 06 | 16 06 05 | n/a | 8507 | n/a | 204 | battLiRechargeable | battLiCO | battLiCO_subsub | LCO batteries | 1 | n/a | n/a | n/a | batteryComponents | shadowComponentBATT1 | shadowComponentBATT2 | n/a | n/a | n/a | n/a | n/a | n/a | n/a | n/a | n/a | n/a | Al | e-p | MassFraction | n/a | 21 | mean | 18 | 24 | wt% | EPD_BOM | n/a | n/a | producerData | 2020 | CHN | generic | n/a | n/a | #VALUE! | n/a | 1 | 1 | 2 | 1.666667 | 1 | 2 | 1.444444 | 2 | (BYD, 2020) | CC BY 4.0 | Battery Manufacturer Data Sheet | https://brodos.com/wp-content/uploads/2020/01/CAT-B25.pdf | FM | TUB | 4521200%
1793 | BATT | use | BATT_batteryPOM | 16 | 16 06 | 16 06 05 | n/a | 8507 | n/a | 204 | battLiRechargeable | battLiCO | battLiCO_subsub | LCO batteries | 1 | n/a | n/a | n/a | batteryComponents | shadowComponentBATT1 | shadowComponentBATT2 | n/a | n/a | n/a | n/a | n/a | n/a | n/a | n/a | n/a | n/a | Ni | e-p | MassFraction | n/a | 0.5 | mean | 0.2 | 0.8 | wt% | EPD_BOM | n/a | n/a | producerData | 2020 | CHN | generic | n/a | n/a | #VALUE! | n/a | 1 | 1 | 2 | 1.666667 | 1 | 2 | 1.444444 | 2 | (BYD, 2020) | CC BY 4.0 | Battery Manufacturer Data Sheet | https://brodos.com/wp-content/uploads/2020/01/CAT-B25.pdf | FM | TUB | 4521200%
1794 | BATT | use | BATT_batteryPOM | 16 | 16 06 | 16 06 05 | n/a | 8507 | n/a | 205 | battLiPrimary | battLiMnO2 | battLiMnO2_subsub | LiMO2 | 1 | n/a | n/a | n/a | batteryComponents | batteryCellCasing1 | batteryCellCasing2 | n/a | n/a | n/a | ferrousMetals0 | ferrousMetals1 | steelAndSteelAlloys | n/a | n/a | Casing (Steel) | 1 | n/a | m-p | MassFraction | n/a | 40 | singleValue | n/a | n/a | wt% | n/a | n/a | n/a | n/a | n/a | n/a | generic | n/a | n/a | #VALUE! | n/a | 4 | 4 | 3 | 3 | 1 | 2 | 2.833333 | 3 | (Chen et al., 2018) | CC BY 4.0 | no primary source | https://pubs.rsc.org/en/content/articlelanding/2018/cs/c8cs00297e | FM | TUB | 4521200%
1795 | BATT | use | BATT_batteryPOM | 16 | 16 06 | 16 06 05 | n/a | 8507 | n/a | 205 | battLiPrimary | battLiMnO2 | battLiMnO2_subsub | LiMO2 | 1 | n/a | n/a | n/a | batteryComponents | batteryCellCathode | n/a | Cathode | 1 | n/a | n/a | n/a | n/a | n/a | n/a | n/a | n/a | n/a | c-p | MassFraction | n/a | 21 | mean | 15 | 27 | wt% | n/a | n/a | n/a | n/a | n/a | n/a | generic | n/a | n/a | #VALUE! | n/a | 4 | 4 | 3 | 3 | 1 | 2 | 2.833333 | 3 | (Chen et al., 2018) | CC BY 4.0 | no primary source | https://pubs.rsc.org/en/content/articlelanding/2018/cs/c8cs00297e | FM | TUB | 4521200%
1796 | BATT | use | BATT_batteryPOM | 16 | 16 06 | 16 06 05 | n/a | 8507 | n/a | 205 | battLiPrimary | battLiMnO2 | battLiMnO2_subsub | LiMO2 | 1 | n/a | n/a | n/a | batteryComponents | batteryCellAnode | n/a | Anode | 1 | n/a | n/a | n/a | n/a | n/a | n/a | n/a | n/a | n/a | c-p | MassFraction | n/a | 14 | mean | 10 | 18 | wt% | n/a | n/a | n/a | n/a | n/a | n/a | generic | n/a | n/a | #VALUE! | n/a | 4 | 4 | 3 | 3 | 1 | 2 | 2.833333 | 3 | (Chen et al., 2018) | CC BY 4.0 | no primary source | https://pubs.rsc.org/en/content/articlelanding/2018/cs/c8cs00297e | FM | TUB | 4521200%
1797 | BATT | use | BATT_batteryPOM | 16 | 16 06 | 16 06 05 | n/a | 8507 | n/a | 205 | battLiPrimary | battLiMnO2 | battLiMnO2_subsub | LiMO2 | 1 | n/a | n/a | n/a | batteryComponents | batteryCellElectrolyte1 | batteryCellElectrolyte2 | n/a | n/a | n/a | undefinedAndMixedMaterials0 | undefinedAndMixedMaterials1 | otherOrUndefinedMaterials2 | electrolytes | undefinedElectrolytes | Electrolyte | 1 | n/a | m-p | MassFraction | n/a | 13 | mean | 10 | 16 | wt% | n/a | n/a | n/a | n/a | n/a | n/a | generic | n/a | n/a | #VALUE! | n/a | 4 | 4 | 3 | 3 | 1 | 2 | 2.833333 | 3 | (Chen et al., 2018) | CC BY 4.0 | no primary source | https://pubs.rsc.org/en/content/articlelanding/2018/cs/c8cs00297e | FM | TUB | 4521200%
1798 | BATT | use | BATT_batteryPOM | 16 | 16 06 | 16 06 05 | n/a | 8507 | n/a | 205 | battLiPrimary | battLiMnO2 | battLiMnO2_subsub | LiMO2 | 1 | n/a | n/a | n/a | batteryComponents | batteryCellSeparator1 | batteryCellSeparator2 | Separator | 1 | n/a | n/a | n/a | n/a | n/a | n/a | n/a | n/a | n/a | c-p | MassFraction | n/a | 4 | mean | 3 | 5 | wt% | n/a | n/a | n/a | n/a | n/a | n/a | generic | n/a | n/a | #VALUE! | n/a | 4 | 4 | 3 | 3 | 1 | 2 | 2.833333 | 3 | (Chen et al., 2018) | CC BY 4.0 | no primary source | https://pubs.rsc.org/en/content/articlelanding/2018/cs/c8cs00297e | FM | TUB | 4521200%
1799 | BATT | use | BATT_batteryPOM | 16 | 16 06 | 16 06 05 | n/a | 8507 | n/a | 205 | battLiPrimary | battLiMnO2 | battLiMnO2_subsub | LiMO2 | 1 | n/a | n/a | n/a | batteryComponents | shadowComponentBATT1 | shadowComponentBATT2 | other | 1 | n/a | n/a | n/a | n/a | n/a | n/a | n/a | n/a | n/a | c-p | MassFraction | n/a | 4 | singleValue | n/a | n/a | wt% | n/a | n/a | n/a | n/a | n/a | n/a | generic | n/a | n/a | #VALUE! | n/a | 4 | 4 | 3 | 3 | 1 | 2 | 2.833333 | 3 | (Chen et al., 2018) | CC BY 4.0 | no primary source | https://pubs.rsc.org/en/content/articlelanding/2018/cs/c8cs00297e | FM | TUB | 4521200%
1800 | BATT | use | BATT_batteryPOM | 16 | 16 06 | 16 06 01* | n/a | 8507 | n/a | 206 | battPb | battPb_sub | battPb_subsub | Pb-acid | 1 | n/a | n/a | n/a | batteryComponents | batteryCellCasing1 | batteryCellCasing2 | n/a | n/a | n/a | organics | plastics | thermoplastics | polyolefines | polymerPP | Casing (Polypropylen) | 1 | n/a | m-p | MassFraction | n/a | 10 | singleValue | n/a | n/a | wt% | n/a | n/a | n/a | n/a | n/a | n/a | generic | n/a | n/a | #VALUE! | n/a | 4 | 4 | 2 | 2.666667 | 1 | 2 | 2.611111 | 3 | (Chen et al., 2018) | CC BY 4.0 | no primary source | https://pubs.rsc.org/en/content/articlelanding/2018/cs/c8cs00297e | FM | TUB | 4521200%
1801 | BATT | use | BATT_batteryPOM | 16 | 16 06 | 16 06 01* | n/a | 8507 | n/a | 206 | battPb | battPb_sub | battPb_subsub | Pb-acid | 1 | n/a | n/a | n/a | batteryComponents | batteryCellCathode | cathodeActiveMaterial | n/a | n/a | n/a | undefinedAndMixedMaterials0 | undefinedAndMixedMaterials1 | otherOrUndefinedMaterials2 | cathodeMaterial | leaddioxide | PbO/PbO2 | 1 | n/a | m-p | MassFraction | n/a | 35 | singleValue | n/a | n/a | wt% | n/a | n/a | n/a | n/a | n/a | n/a | generic | n/a | n/a | #VALUE! | n/a | 4 | 4 | 2 | 2.666667 | 1 | 2 | 2.611111 | 3 | (Chen et al., 2018) | CC BY 4.0 | no primary source | https://pubs.rsc.org/en/content/articlelanding/2018/cs/c8cs00297e | FM | TUB | 4521200%
1802 | BATT | use | BATT_batteryPOM | 16 | 16 06 | 16 06 01* | n/a | 8507 | n/a | 206 | battPb | battPb_sub | battPb_subsub | Pb-acid | 1 | n/a | n/a | n/a | batteryComponents | batteryCellAnode | anodeActiveMaterial | n/a | n/a | n/a | n/a | n/a | n/a | n/a | n/a | n/a | n/a | Pb | e-p | MassFraction | n/a | 25 | singleValue | n/a | n/a | wt% | n/a | n/a | n/a | n/a | n/a | n/a | generic | n/a | n/a | #VALUE! | n/a | 4 | 4 | 2 | 2.666667 | 1 | 2 | 2.611111 | 3 | (Chen et al., 2018) | CC BY 4.0 | no primary source | https://pubs.rsc.org/en/content/articlelanding/2018/cs/c8cs00297e | FM | TUB | 4521200%
1803 | BATT | use | BATT_batteryPOM | 16 | 16 06 | 16 06 01* | n/a | 8507 | n/a | 206 | battPb | battPb_sub | battPb_subsub | Pb-acid | 1 | n/a | n/a | n/a | batteryComponents | batteryCellElectrolyte1 | batteryCellElectrolyte2 | n/a | n/a | n/a | undefinedAndMixedMaterials0 | undefinedAndMixedMaterials1 | otherOrUndefinedMaterials2 | electrolytes | undefinedElectrolytes | Electrolyte | 1 | n/a | m-p | MassFraction | n/a | 26 | singleValue | n/a | n/a | wt% | n/a | n/a | n/a | n/a | n/a | n/a | generic | n/a | n/a | #VALUE! | n/a | 4 | 4 | 2 | 2.666667 | 1 | 2 | 2.611111 | 3 | (Chen et al., 2018) | CC BY 4.0 | no primary source | https://pubs.rsc.org/en/content/articlelanding/2018/cs/c8cs00297e | FM | TUB | 4521200%
1804 | BATT | use | BATT_batteryPOM | 16 | 16 06 | 16 06 01* | n/a | 8507 | n/a | 206 | battPb | battPb_sub | battPb_subsub | Pb-acid | 1 | n/a | n/a | n/a | batteryComponents | batteryCellSeparator1 | batteryCellSeparator2 | Separator | 1 | n/a | n/a | n/a | n/a | n/a | n/a | n/a | n/a | n/a | c-p | MassFraction | n/a | 2 | singleValue | n/a | n/a | wt% | n/a | n/a | n/a | n/a | n/a | n/a | generic | n/a | n/a | #VALUE! | n/a | 4 | 4 | 2 | 2.666667 | 1 | 2 | 2.611111 | 3 | (Chen et al., 2018) | CC BY 4.0 | no primary source | https://pubs.rsc.org/en/content/articlelanding/2018/cs/c8cs00297e | FM | TUB | 4521200%
1805 | BATT | use | BATT_batteryPOM | 16 | 16 06 | 16 06 01* | n/a | 8507 | n/a | 206 | battPb | battPb_sub | battPb_subsub | Pb-acid | 1 | n/a | n/a | n/a | batteryComponents | shadowComponentBATT1 | shadowComponentBATT2 | other | 1 | n/a | n/a | n/a | n/a | n/a | n/a | n/a | n/a | n/a | c-p | MassFraction | n/a | 2 | singleValue | n/a | n/a | wt% | n/a | n/a | n/a | n/a | n/a | n/a | generic | n/a | n/a | #VALUE! | n/a | 4 | 4 | 2 | 2.666667 | 1 | 2 | 2.611111 | 3 | (Chen et al., 2018) | CC BY 4.0 | no primary source | https://pubs.rsc.org/en/content/articlelanding/2018/cs/c8cs00297e | FM | TUB | 4521200%
1806 | BATT | use | BATT_batteryPOM | 16 | 16 06 | 16 06 05 | n/a | 8507 | n/a | 207 | battNiMH | battNiMH_sub | battNiMH_subsub | NiMH batteries | 1 | n/a | n/a | n/a | batteryComponents | batteryCellCasing1 | batteryCellCasing2 | n/a | n/a | n/a | ferrousMetals0 | ferrousMetals1 | steelAndSteelAlloys | n/a | n/a | Casing (Steel) | 1 | n/a | m-p | MassFraction | n/a | 44 | singleValue | n/a | n/a | wt% | n/a | n/a | n/a | n/a | n/a | n/a | generic | n/a | n/a | #VALUE! | n/a | 4 | 4 | 2 | 2.666667 | 1 | 2 | 2.611111 | 3 | (Chen et al., 2018) | CC BY 4.0 | no primary source | https://pubs.rsc.org/en/content/articlelanding/2018/cs/c8cs00297e | FM | TUB | 4521200%
1807 | BATT | use | BATT_batteryPOM | 16 | 16 06 | 16 06 05 | n/a | 8507 | n/a | 207 | battNiMH | battNiMH_sub | battNiMH_subsub | NiMH batteries | 1 | n/a | n/a | n/a | batteryComponents | batteryCellCathode | cathodeActiveMaterial | n/a | n/a | n/a | undefinedAndMixedMaterials0 | undefinedAndMixedMaterials1 | otherOrUndefinedMaterials2 | cathodeMaterial | nickelOxideHydroxide | Ni(OH)2 | 1 | n/a | m-p | MassFraction | n/a | 13.5 | mean | 12 | 15 | wt% | n/a | n/a | n/a | n/a | n/a | n/a | generic | n/a | n/a | #VALUE! | n/a | 4 | 4 | 2 | 2.666667 | 1 | 2 | 2.611111 | 3 | (Chen et al., 2018) | CC BY 4.0 | no primary source | https://pubs.rsc.org/en/content/articlelanding/2018/cs/c8cs00297e | FM | TUB | 4521200%
1808 | BATT | use | BATT_batteryPOM | 16 | 16 06 | 16 06 05 | n/a | 8507 | n/a | 207 | battNiMH | battNiMH_sub | battNiMH_subsub | NiMH batteries | 1 | n/a | n/a | n/a | batteryComponents | batteryCellAnode | anodeActiveMaterial | n/a | n/a | n/a | n/a | n/a | n/a | n/a | n/a | n/a | n/a | other | e-p | MassFraction | n/a | 10.5 | mean | 8 | 13 | wt% | n/a | n/a | n/a | n/a | n/a | n/a | generic | n/a | n/a | #VALUE! | n/a | 4 | 4 | 2 | 2.666667 | 1 | 2 | 2.611111 | 3 | (Chen et al., 2018) | CC BY 4.0 | no primary source | https://pubs.rsc.org/en/content/articlelanding/2018/cs/c8cs00297e | FM | TUB | 4521200%
1809 | BATT | use | BATT_batteryPOM | 16 | 16 06 | 16 06 05 | n/a | 8507 | n/a | 207 | battNiMH | battNiMH_sub | battNiMH_subsub | NiMH batteries | 1 | n/a | n/a | n/a | batteryComponents | batteryCellCathode | cathodeActiveMaterial | n/a | n/a | n/a | n/a | n/a | n/a | n/a | n/a | n/a | n/a | Ni | e-p | MassFraction | n/a | 13.5 | mean | 12 | 15 | wt% | n/a | n/a | n/a | n/a | n/a | n/a | generic | n/a | n/a | #VALUE! | n/a | 4 | 4 | 2 | 2.666667 | 1 | 2 | 2.611111 | 3 | (Chen et al., 2018) | CC BY 4.0 | no primary source | https://pubs.rsc.org/en/content/articlelanding/2018/cs/c8cs00297e | FM | TUB | 4521200%
1810 | BATT | use | BATT_batteryPOM | 16 | 16 06 | 16 06 05 | n/a | 8507 | n/a | 207 | battNiMH | battNiMH_sub | battNiMH_subsub | NiMH batteries | 1 | n/a | n/a | n/a | batteryComponents | batteryCellElectrolyte1 | batteryCellElectrolyte2 | n/a | n/a | n/a | undefinedAndMixedMaterials0 | undefinedAndMixedMaterials1 | otherOrUndefinedMaterials2 | electrolytes | undefinedElectrolytes | Electrolyte | 1 | n/a | m-p | MassFraction | n/a | 11 | singleValue | n/a | n/a | wt% | n/a | n/a | n/a | n/a | n/a | n/a | generic | n/a | n/a | #VALUE! | n/a | 4 | 4 | 2 | 2.666667 | 1 | 2 | 2.611111 | 3 | (Chen et al., 2018) | CC BY 4.0 | no primary source | https://pubs.rsc.org/en/content/articlelanding/2018/cs/c8cs00297e | FM | TUB | 4521200%
1811 | BATT | use | BATT_batteryPOM | 16 | 16 06 | 16 06 05 | n/a | 8507 | n/a | 207 | battNiMH | battNiMH_sub | battNiMH_subsub | NiMH batteries | 1 | n/a | n/a | n/a | batteryComponents | batteryCellSeparator1 | batteryCellSeparator2 | Separator | 1 | n/a | n/a | n/a | n/a | n/a | n/a | n/a | n/a | n/a | c-p | MassFraction | n/a | 5 | singleValue | n/a | n/a | wt% | n/a | n/a | n/a | n/a | n/a | n/a | generic | n/a | n/a | #VALUE! | n/a | 4 | 4 | 2 | 2.666667 | 1 | 2 | 2.611111 | 3 | (Chen et al., 2018) | CC BY 4.0 | no primary source | https://pubs.rsc.org/en/content/articlelanding/2018/cs/c8cs00297e | FM | TUB | 4521200%
1812 | BATT | use | BATT_batteryPOM | 16 | 16 06 | 16 06 05 | n/a | 8507 | n/a | 207 | battNiMH | battNiMH_sub | battNiMH_subsub | NiMH batteries | 1 | n/a | n/a | n/a | batteryComponents | shadowComponentBATT1 | shadowComponentBATT2 | other | 1 | n/a | n/a | n/a | n/a | n/a | n/a | n/a | n/a | n/a | c-p | MassFraction | n/a | 3 | singleValue | n/a | n/a | wt% | n/a | n/a | n/a | n/a | n/a | n/a | generic | n/a | n/a | #VALUE! | n/a | 4 | 4 | 2 | 2.666667 | 1 | 2 | 2.611111 | 3 | (Chen et al., 2018) | CC BY 4.0 | no primary source | https://pubs.rsc.org/en/content/articlelanding/2018/cs/c8cs00297e | FM | TUB | 4521200%
1813 | BATT | use | BATT_batteryPOM | 16 | 16 06 | 16 06 02 | n/a | 8507 | n/a | 208 | battNiCd | battNiCd_sub | battNiCd_subsub | NiCd batteries | 1 | n/a | n/a | n/a | batteryComponents | batteryCellCasing1 | batteryCellCasing2 | n/a | n/a | n/a | ferrousMetals0 | ferrousMetals1 | steelAndSteelAlloys | n/a | n/a | Casing (Steel) | 1 | n/a | m-p | MassFraction | n/a | 16 | singleValue | n/a | n/a | wt% | n/a | n/a | n/a | n/a | n/a | n/a | generic | n/a | n/a | #VALUE! | n/a | 4 | 4 | 2 | 2.666667 | 1 | 2 | 2.611111 | 3 | (Chen et al., 2018) | CC BY 4.0 | no primary source | https://pubs.rsc.org/en/content/articlelanding/2018/cs/c8cs00297e | FM | TUB | 4521200%
1814 | BATT | use | BATT_batteryPOM | 16 | 16 06 | 16 06 02 | n/a | 8507 | n/a | 208 | battNiCd | battNiCd_sub | battNiCd_subsub | NiCd batteries | 1 | n/a | n/a | n/a | batteryComponents | batteryCellCathode | cathodeActiveMaterial | n/a | n/a | n/a | undefinedAndMixedMaterials0 | undefinedAndMixedMaterials1 | otherOrUndefinedMaterials2 | cathodeMaterial | nickelOxideHydroxide | Ni(OH)2 | 1 | n/a | m-p | MassFraction | n/a | 17 | singleValue | n/a | n/a | wt% | n/a | n/a | n/a | n/a | n/a | n/a | generic | n/a | n/a | #VALUE! | n/a | 4 | 4 | 2 | 2.666667 | 1 | 2 | 2.611111 | 3 | (Chen et al., 2018) | CC BY 4.0 | no primary source | https://pubs.rsc.org/en/content/articlelanding/2018/cs/c8cs00297e | FM | TUB | 4521200%
1815 | BATT | use | BATT_batteryPOM | 16 | 16 06 | 16 06 02 | n/a | 8507 | n/a | 208 | battNiCd | battNiCd_sub | battNiCd_subsub | NiCd batteries | 1 | n/a | n/a | n/a | batteryComponents | batteryCellCathode | cathodeActiveMaterial | n/a | n/a | n/a | n/a | n/a | n/a | n/a | n/a | n/a | n/a | Ni | e-p | MassFraction | n/a | 20 | singleValue | n/a | n/a | wt% | n/a | n/a | n/a | n/a | n/a | n/a | generic | n/a | n/a | #VALUE! | n/a | 4 | 4 | 2 | 2.666667 | 1 | 2 | 2.611111 | 3 | (Chen et al., 2018) | CC BY 4.0 | no primary source | https://pubs.rsc.org/en/content/articlelanding/2018/cs/c8cs00297e | FM | TUB | 4521200%
1816 | BATT | use | BATT_batteryPOM | 16 | 16 06 | 16 06 02 | n/a | 8507 | n/a | 208 | battNiCd | battNiCd_sub | battNiCd_subsub | NiCd batteries | 1 | n/a | n/a | n/a | batteryComponents | batteryCellAnode | anodeActiveMaterial | n/a | n/a | n/a | n/a | n/a | n/a | n/a | n/a | n/a | n/a | Cd | e-p | MassFraction | n/a | 25 | singleValue | n/a | n/a | wt% | n/a | n/a | n/a | n/a | n/a | n/a | generic | n/a | n/a | #VALUE! | n/a | 4 | 4 | 2 | 2.666667 | 1 | 2 | 2.611111 | 3 | (Chen et al., 2018) | CC BY 4.0 | no primary source | https://pubs.rsc.org/en/content/articlelanding/2018/cs/c8cs00297e | FM | TUB | 4521200%
1817 | BATT | use | BATT_batteryPOM | 16 | 16 06 | 16 06 02 | n/a | 8507 | n/a | 208 | battNiCd | battNiCd_sub | battNiCd_subsub | NiCd batteries | 1 | n/a | n/a | n/a | batteryComponents | batteryCellElectrolyte1 | batteryCellElectrolyte2 | n/a | n/a | n/a | undefinedAndMixedMaterials0 | undefinedAndMixedMaterials1 | otherOrUndefinedMaterials2 | electrolytes | undefinedElectrolytes | Electrolyte | 1 | n/a | m-p | MassFraction | n/a | 17 | singleValue | n/a | n/a | wt% | n/a | n/a | n/a | n/a | n/a | n/a | generic | n/a | n/a | #VALUE! | n/a | 4 | 4 | 2 | 2.666667 | 1 | 2 | 2.611111 | 3 | (Chen et al., 2018) | CC BY 4.0 | no primary source | https://pubs.rsc.org/en/content/articlelanding/2018/cs/c8cs00297e | FM | TUB | 4521200%
1818 | BATT | use | BATT_batteryPOM | 16 | 16 06 | 16 06 02 | n/a | 8507 | n/a | 208 | battNiCd | battNiCd_sub | battNiCd_subsub | NiCd batteries | 1 | n/a | n/a | n/a | batteryComponents | batteryCellSeparator1 | batteryCellSeparator2 | Separator | 1 | n/a | n/a | n/a | n/a | n/a | n/a | n/a | n/a | n/a | c-p | MassFraction | n/a | 3 | singleValue | n/a | n/a | wt% | n/a | n/a | n/a | n/a | n/a | n/a | generic | n/a | n/a | #VALUE! | n/a | 4 | 4 | 2 | 2.666667 | 1 | 2 | 2.611111 | 3 | (Chen et al., 2018) | CC BY 4.0 | no primary source | https://pubs.rsc.org/en/content/articlelanding/2018/cs/c8cs00297e | FM | TUB | 4521200%
1819 | BATT | use | BATT_batteryPOM | 16 | 16 06 | 16 06 02 | n/a | 8507 | n/a | 208 | battNiCd | battNiCd_sub | battNiCd_subsub | NiCd batteries | 1 | n/a | n/a | n/a | batteryComponents | shadowComponentBATT1 | shadowComponentBATT2 | other | 1 | n/a | n/a | n/a | n/a | n/a | n/a | n/a | n/a | n/a | c-p | MassFraction | n/a | 2 | singleValue | n/a | n/a | wt% | n/a | n/a | n/a | n/a | n/a | n/a | generic | n/a | n/a | #VALUE! | n/a | 4 | 4 | 2 | 2.666667 | 1 | 2 | 2.611111 | 3 | (Chen et al., 2018) | CC BY 4.0 | no primary source | https://pubs.rsc.org/en/content/articlelanding/2018/cs/c8cs00297e | FM | TUB | 4521200%
1820 | BATT | use | BATT_batteryPOM | 16 | 16 06 | 16 06 05 | n/a | 8507 | n/a | 209 | battLiRechargeable | battLiCO | battLiCO_subsub | LCO | 1 | n/a | n/a | n/a | batteryComponents | batteryCellCasing1 | batteryCellCasing2 | External case | 1 | n/a | n/a | n/a | n/a | n/a | n/a | n/a | n/a | n/a | c-p | MassFraction | n/a | 15.93 | singleValue | n/a | n/a | wt% | meas | n/a | n/a | weighting | n/a | n/a | generic | n/a | n/a | #VALUE! | n/a | 2 | 2 | 2 | 2 | 1 | 2 | 1.833333 | 2 | (Bertuol et al., 2015) | CC BY 4.0 | n/a | https://www.sciencedirect.com/science/article/pii/S0378775314018631 | FM | TUB | 4521200%
1821 | BATT | use | BATT_batteryPOM | 16 | 16 06 | 16 06 05 | n/a | 8507 | n/a | 209 | battLiRechargeable | battLiCO | battLiCO_subsub | LCO | 1 | n/a | n/a | n/a | batteryComponents | batteryCellAnode | currentCollectorAnode | n/a | n/a | n/a | n/a | n/a | n/a | n/a | n/a | n/a | n/a | Cu | e-p | MassFraction | n/a | 7.97 | singleValue | n/a | n/a | wt% | meas | n/a | n/a | weighting | n/a | n/a | generic | n/a | n/a | #VALUE! | n/a | 2 | 2 | 2 | 2 | 1 | 2 | 1.833333 | 2 | (Bertuol et al., 2015) | CC BY 4.0 | n/a | https://www.sciencedirect.com/science/article/pii/S0378775314018631 | FM | TUB | 4521200%
1822 | BATT | use | BATT_batteryPOM | 16 | 16 06 | 16 06 05 | n/a | 8507 | n/a | 209 | battLiRechargeable | battLiCO | battLiCO_subsub | LCO | 1 | n/a | n/a | n/a | batteryComponents | batteryCellAnode | anodeActiveMaterial | n/a | n/a | n/a | n/a | n/a | n/a | n/a | n/a | n/a | n/a | C | e-p | MassFraction | n/a | 20.83 | singleValue | n/a | n/a | wt% | meas | n/a | n/a | weighting | n/a | n/a | generic | n/a | n/a | #VALUE! | n/a | 2 | 2 | 2 | 2 | 1 | 2 | 1.833333 | 2 | (Bertuol et al., 2015) | CC BY 4.0 | n/a | https://www.sciencedirect.com/science/article/pii/S0378775314018631 | FM | TUB | 4521200%
1823 | BATT | use | BATT_batteryPOM | 16 | 16 06 | 16 06 05 | n/a | 8507 | n/a | 209 | battLiRechargeable | battLiCO | battLiCO_subsub | LCO | 1 | n/a | n/a | n/a | batteryComponents | shadowComponentBATT1 | shadowComponentBATT2 | n/a | n/a | n/a | n/a | n/a | n/a | n/a | n/a | n/a | n/a | Al | e-p | MassFraction | n/a | 9.19 | singleValue | n/a | n/a | wt% | meas | n/a | n/a | weighting | n/a | n/a | generic | n/a | n/a | #VALUE! | n/a | 2 | 2 | 2 | 2 | 1 | 2 | 1.833333 | 2 | (Bertuol et al., 2015) | CC BY 4.0 | n/a | https://www.sciencedirect.com/science/article/pii/S0378775314018631 | FM | TUB | 4521200%
1824 | BATT | use | BATT_batteryPOM | 16 | 16 06 | 16 06 05 | n/a | 8507 | n/a | 209 | battLiRechargeable | battLiCO | battLiCO_subsub | LCO | 1 | n/a | n/a | n/a | batteryComponents | batteryCellCathode | cathodeActiveMaterial | n/a | n/a | n/a | undefinedAndMixedMaterials0 | undefinedAndMixedMaterials1 | otherOrUndefinedMaterials2 | cathodeMaterial | lithiumCobaltOxide | LiCoO2 | 1 | n/a | m-p | MassFraction | n/a | 25.12 | singleValue | n/a | n/a | wt% | meas | n/a | n/a | weighting | n/a | n/a | generic | n/a | n/a | #VALUE! | n/a | 2 | 2 | 2 | 2 | 1 | 2 | 1.833333 | 2 | (Bertuol et al., 2015) | CC BY 4.0 | n/a | https://www.sciencedirect.com/science/article/pii/S0378775314018631 | FM | TUB | 4521200%
1825 | BATT | use | BATT_batteryPOM | 16 | 16 06 | 16 06 05 | n/a | 8507 | n/a | 209 | battLiRechargeable | battLiCO | battLiCO_subsub | LCO | 1 | n/a | n/a | n/a | batteryComponents | shadowComponentBATT1 | shadowComponentBATT2 | n/a | n/a | n/a | organics | plastics | n/a | n/a | n/a | Polymers | 2 | n/a | m-p | MassFraction | n/a | 11.64 | singleValue | n/a | n/a | wt% | meas | n/a | n/a | weighting | n/a | n/a | generic | n/a | n/a | #VALUE! | n/a | 2 | 2 | 2 | 2 | 1 | 2 | 1.833333 | 2 | (Bertuol et al., 2015) | CC BY 4.0 | n/a | https://www.sciencedirect.com/science/article/pii/S0378775314018631 | FM | TUB | 4521200%
1826 | BATT | use | BATT_batteryPOM | 16 | 16 06 | 16 06 05 | n/a | 8507 | n/a | 209 | battLiRechargeable | battLiCO | battLiCO_subsub | LCO | 1 | n/a | n/a | n/a | batteryComponents | batteryCellElectrolyte1 | batteryCellElectrolyte2 | n/a | n/a | n/a | undefinedAndMixedMaterials0 | undefinedAndMixedMaterials1 | otherOrUndefinedMaterials2 | electrolytes | undefinedElectrolytes | Electrolyte | 1 | n/a | m-p | MassFraction | n/a | 9.31 | singleValue | n/a | n/a | wt% | meas | n/a | n/a | weighting | n/a | n/a | generic | n/a | n/a | #VALUE! | n/a | 2 | 2 | 2 | 2 | 1 | 2 | 1.833333 | 2 | (Bertuol et al., 2015) | CC BY 4.0 | n/a | https://www.sciencedirect.com/science/article/pii/S0378775314018631 | FM | TUB | 4521200%
1827 | BATT | use | BATT_batteryPOM | 16 | 16 06 | 16 06 05 | n/a | 8507 | n/a | 210 | battLiRechargeable | battLiCO | battLiCO_subsub | LCO | 1 | n/a | n/a | n/a | batteryComponents | batteryCellCasing1 | batteryCellCasing2 | External case | 1 | n/a | n/a | n/a | n/a | n/a | n/a | n/a | n/a | n/a | c-p | MassFraction | n/a | 14.23 | singleValue | n/a | n/a | wt% | meas | n/a | n/a | weighting | n/a | n/a | generic | n/a | n/a | #VALUE! | n/a | 2 | 2 | 2 | 2 | 1 | 2 | 1.833333 | 2 | (Bertuol et al., 2015) | CC BY 4.0 | n/a | https://www.sciencedirect.com/science/article/pii/S0378775314018631 | FM | TUB | 4521200%
1828 | BATT | use | BATT_batteryPOM | 16 | 16 06 | 16 06 05 | n/a | 8507 | n/a | 210 | battLiRechargeable | battLiCO | battLiCO_subsub | LCO | 1 | n/a | n/a | n/a | batteryComponents | batteryCellAnode | currentCollectorAnode | n/a | n/a | n/a | n/a | n/a | n/a | n/a | n/a | n/a | n/a | Cu | e-p | MassFraction | n/a | 7.11 | singleValue | n/a | n/a | wt% | meas | n/a | n/a | weighting | n/a | n/a | generic | n/a | n/a | #VALUE! | n/a | 2 | 2 | 2 | 2 | 1 | 2 | 1.833333 | 2 | (Bertuol et al., 2015) | CC BY 4.0 | n/a | https://www.sciencedirect.com/science/article/pii/S0378775314018631 | FM | TUB | 4521200%
1829 | BATT | use | BATT_batteryPOM | 16 | 16 06 | 16 06 05 | n/a | 8507 | n/a | 210 | battLiRechargeable | battLiCO | battLiCO_subsub | LCO | 1 | n/a | n/a | n/a | batteryComponents | batteryCellAnode | anodeActiveMaterial | n/a | n/a | n/a | n/a | n/a | n/a | n/a | n/a | n/a | n/a | C | e-p | MassFraction | n/a | 17.78 | singleValue | n/a | n/a | wt% | meas | n/a | n/a | weighting | n/a | n/a | generic | n/a | n/a | #VALUE! | n/a | 2 | 2 | 2 | 2 | 1 | 2 | 1.833333 | 2 | (Bertuol et al., 2015) | CC BY 4.0 | n/a | https://www.sciencedirect.com/science/article/pii/S0378775314018631 | FM | TUB | 4521200%
1830 | BATT | use | BATT_batteryPOM | 16 | 16 06 | 16 06 05 | n/a | 8507 | n/a | 210 | battLiRechargeable | battLiCO | battLiCO_subsub | LCO | 1 | n/a | n/a | n/a | batteryComponents | shadowComponentBATT1 | shadowComponentBATT2 | n/a | n/a | n/a | n/a | n/a | n/a | n/a | n/a | n/a | n/a | Al | e-p | MassFraction | n/a | 8.89 | singleValue | n/a | n/a | wt% | meas | n/a | n/a | weighting | n/a | n/a | generic | n/a | n/a | #VALUE! | n/a | 2 | 2 | 2 | 2 | 1 | 2 | 1.833333 | 2 | (Bertuol et al., 2015) | CC BY 4.0 | n/a | https://www.sciencedirect.com/science/article/pii/S0378775314018631 | FM | TUB | 4521200%
1831 | BATT | use | BATT_batteryPOM | 16 | 16 06 | 16 06 05 | n/a | 8507 | n/a | 210 | battLiRechargeable | battLiCO | battLiCO_subsub | LCO | 1 | n/a | n/a | n/a | batteryComponents | batteryCellCathode | cathodeActiveMaterial | n/a | n/a | n/a | undefinedAndMixedMaterials0 | undefinedAndMixedMaterials1 | otherOrUndefinedMaterials2 | cathodeMaterial | lithiumCobaltOxide | LiCoO2 | 1 | n/a | m-p | MassFraction | n/a | 29.05 | singleValue | n/a | n/a | wt% | meas | n/a | n/a | weighting | n/a | n/a | generic | n/a | n/a | #VALUE! | n/a | 2 | 2 | 2 | 2 | 1 | 2 | 1.833333 | 2 | (Bertuol et al., 2015) | CC BY 4.0 | n/a | https://www.sciencedirect.com/science/article/pii/S0378775314018631 | FM | TUB | 4521200%
1832 | BATT | use | BATT_batteryPOM | 16 | 16 06 | 16 06 05 | n/a | 8507 | n/a | 210 | battLiRechargeable | battLiCO | battLiCO_subsub | LCO | 1 | n/a | n/a | n/a | batteryComponents | shadowComponentBATT1 | shadowComponentBATT2 | n/a | n/a | n/a | organics | plastics | n/a | n/a | n/a | Polymers | 2 | n/a | m-p | MassFraction | n/a | 12.15 | singleValue | n/a | n/a | wt% | meas | n/a | n/a | weighting | n/a | n/a | generic | n/a | n/a | #VALUE! | n/a | 2 | 2 | 2 | 2 | 1 | 2 | 1.833333 | 2 | (Bertuol et al., 2015) | CC BY 4.0 | n/a | https://www.sciencedirect.com/science/article/pii/S0378775314018631 | FM | TUB | 4521200%
1833 | BATT | use | BATT_batteryPOM | 16 | 16 06 | 16 06 05 | n/a | 8507 | n/a | 210 | battLiRechargeable | battLiCO | battLiCO_subsub | LCO | 1 | n/a | n/a | n/a | batteryComponents | batteryCellElectrolyte1 | batteryCellElectrolyte2 | n/a | n/a | n/a | undefinedAndMixedMaterials0 | undefinedAndMixedMaterials1 | otherOrUndefinedMaterials2 | electrolytes | undefinedElectrolytes | Electrolyte | 1 | n/a | m-p | MassFraction | n/a | 10.79 | singleValue | n/a | n/a | wt% | meas | n/a | n/a | weighting | n/a | n/a | generic | n/a | n/a | #VALUE! | n/a | 2 | 2 | 2 | 2 | 1 | 2 | 1.833333 | 2 | (Bertuol et al., 2015) | CC BY 4.0 | n/a | https://www.sciencedirect.com/science/article/pii/S0378775314018631 | FM | TUB | 4521200%
1834 | BATT | use | BATT_batteryPOM | 16 | 16 06 | 16 06 05 | n/a | 8507 | n/a | 211 | battLiRechargeable | battLiCO | battLiCO_subsub | LCO | 1 | n/a | n/a | n/a | batteryComponents | batteryCellCasing1 | batteryCellCasing2 | External case | 1 | n/a | n/a | n/a | n/a | n/a | n/a | n/a | n/a | n/a | c-p | MassFraction | n/a | 16.6 | singleValue | n/a | n/a | wt% | meas | n/a | n/a | weighting | n/a | n/a | generic | n/a | n/a | #VALUE! | n/a | 2 | 2 | 2 | 2 | 1 | 2 | 1.833333 | 2 | (Bertuol et al., 2015) | CC BY 4.0 | n/a | https://www.sciencedirect.com/science/article/pii/S0378775314018631 | FM | TUB | 4521200%
1835 | BATT | use | BATT_batteryPOM | 16 | 16 06 | 16 06 05 | n/a | 8507 | n/a | 211 | battLiRechargeable | battLiCO | battLiCO_subsub | LCO | 1 | n/a | n/a | n/a | batteryComponents | batteryCellAnode | currentCollectorAnode | n/a | n/a | n/a | n/a | n/a | n/a | n/a | n/a | n/a | n/a | Cu | e-p | MassFraction | n/a | 6.2 | singleValue | n/a | n/a | wt% | meas | n/a | n/a | weighting | n/a | n/a | generic | n/a | n/a | #VALUE! | n/a | 2 | 2 | 2 | 2 | 1 | 2 | 1.833333 | 2 | (Bertuol et al., 2015) | CC BY 4.0 | n/a | https://www.sciencedirect.com/science/article/pii/S0378775314018631 | FM | TUB | 4521200%
1836 | BATT | use | BATT_batteryPOM | 16 | 16 06 | 16 06 05 | n/a | 8507 | n/a | 211 | battLiRechargeable | battLiCO | battLiCO_subsub | LCO | 1 | n/a | n/a | n/a | batteryComponents | batteryCellAnode | anodeActiveMaterial | n/a | n/a | n/a | n/a | n/a | n/a | n/a | n/a | n/a | n/a | C | e-p | MassFraction | n/a | 22.23 | singleValue | n/a | n/a | wt% | meas | n/a | n/a | weighting | n/a | n/a | generic | n/a | n/a | #VALUE! | n/a | 2 | 2 | 2 | 2 | 1 | 2 | 1.833333 | 2 | (Bertuol et al., 2015) | CC BY 4.0 | n/a | https://www.sciencedirect.com/science/article/pii/S0378775314018631 | FM | TUB | 4521200%
1837 | BATT | use | BATT_batteryPOM | 16 | 16 06 | 16 06 05 | n/a | 8507 | n/a | 211 | battLiRechargeable | battLiCO | battLiCO_subsub | LCO | 1 | n/a | n/a | n/a | batteryComponents | shadowComponentBATT1 | shadowComponentBATT2 | n/a | n/a | n/a | n/a | n/a | n/a | n/a | n/a | n/a | n/a | Al | e-p | MassFraction | n/a | 3.83 | singleValue | n/a | n/a | wt% | meas | n/a | n/a | weighting | n/a | n/a | generic | n/a | n/a | #VALUE! | n/a | 2 | 2 | 2 | 2 | 1 | 2 | 1.833333 | 2 | (Bertuol et al., 2015) | CC BY 4.0 | n/a | https://www.sciencedirect.com/science/article/pii/S0378775314018631 | FM | TUB | 4521200%
1838 | BATT | use | BATT_batteryPOM | 16 | 16 06 | 16 06 05 | n/a | 8507 | n/a | 211 | battLiRechargeable | battLiCO | battLiCO_subsub | LCO | 1 | n/a | n/a | n/a | batteryComponents | batteryCellCathode | cathodeActiveMaterial | n/a | n/a | n/a | undefinedAndMixedMaterials0 | undefinedAndMixedMaterials1 | otherOrUndefinedMaterials2 | cathodeMaterial | lithiumCobaltOxide | LiCoO2 | 1 | n/a | m-p | MassFraction | n/a | 27.66 | singleValue | n/a | n/a | wt% | meas | n/a | n/a | weighting | n/a | n/a | generic | n/a | n/a | #VALUE! | n/a | 2 | 2 | 2 | 2 | 1 | 2 | 1.833333 | 2 | (Bertuol et al., 2015) | CC BY 4.0 | n/a | https://www.sciencedirect.com/science/article/pii/S0378775314018631 | FM | TUB | 4521200%
1839 | BATT | use | BATT_batteryPOM | 16 | 16 06 | 16 06 05 | n/a | 8507 | n/a | 211 | battLiRechargeable | battLiCO | battLiCO_subsub | LCO | 1 | n/a | n/a | n/a | batteryComponents | shadowComponentBATT1 | shadowComponentBATT2 | n/a | n/a | n/a | organics | plastics | n/a | n/a | n/a | Polymers | 2 | n/a | m-p | MassFraction | n/a | 11.48 | singleValue | n/a | n/a | wt% | meas | n/a | n/a | weighting | n/a | n/a | generic | n/a | n/a | #VALUE! | n/a | 2 | 2 | 2 | 2 | 1 | 2 | 1.833333 | 2 | (Bertuol et al., 2015) | CC BY 4.0 | n/a | https://www.sciencedirect.com/science/article/pii/S0378775314018631 | FM | TUB | 4521200%
1840 | BATT | use | BATT_batteryPOM | 16 | 16 06 | 16 06 05 | n/a | 8507 | n/a | 211 | battLiRechargeable | battLiCO | battLiCO_subsub | LCO | 1 | n/a | n/a | n/a | batteryComponents | batteryCellElectrolyte1 | batteryCellElectrolyte2 | n/a | n/a | n/a | undefinedAndMixedMaterials0 | undefinedAndMixedMaterials1 | otherOrUndefinedMaterials2 | electrolytes | undefinedElectrolytes | Electrolyte | 1 | n/a | m-p | MassFraction | n/a | 12 | singleValue | n/a | n/a | wt% | meas | n/a | n/a | weighting | n/a | n/a | generic | n/a | n/a | #VALUE! | n/a | 2 | 2 | 2 | 2 | 1 | 2 | 1.833333 | 2 | (Bertuol et al., 2015) | CC BY 4.0 | n/a | https://www.sciencedirect.com/science/article/pii/S0378775314018631 | FM | TUB | 4521200%
1841 | BATT | EoL | BATT_generated | 16 | 16 06 | 16 06 05 | n/a | 8507 | n/a | 212 | battLiRechargeable | battLiCO | battLiCO_subsub | LiCoO2 batteries | 1 | n/a | n/a | n/a | batteryComponents | batteryCellCathode | n/a | LiCoO2 powder with Al & Cu sheet without steel casing and plastic | 1 | n/a | n/a | n/a | n/a | n/a | n/a | n/a | n/a | Co | e-c | MassFraction | n/a | 23.67 | singleValue | n/a | n/a | wt% | meas | 1D | H2O2 | XRD | 2012 | IND | specific | n/a | n/a | #VALUE! | n/a | 2 | 3 | 2 | 2.333333 | 1 | 2 | 2.055556 | 2 | (Jha et al., 2013) | CC BY 4.0 | n/a | https://www.sciencedirect.com/science/article/abs/pii/S0956053X13002171 | FM | TUB | 4521600%
1842 | BATT | EoL | BATT_generated | 16 | 16 06 | 16 06 05 | n/a | 8507 | n/a | 212 | battLiRechargeable | battLiCO | battLiCO_subsub | LiCoO2 batteries | 1 | n/a | n/a | n/a | batteryComponents | batteryCellCathode | n/a | LiCoO2 powder with Al & Cu sheet without steel casing and plastic | 1 | n/a | n/a | n/a | n/a | n/a | n/a | n/a | n/a | Li | e-c | MassFraction | n/a | 2.87 | singleValue | n/a | n/a | wt% | meas | 1D | H2O2 | XRD | 2012 | IND | specific | n/a | n/a | #VALUE! | n/a | 2 | 3 | 2 | 2.333333 | 1 | 2 | 2.055556 | 2 | (Jha et al., 2013) | CC BY 4.0 | n/a | https://www.sciencedirect.com/science/article/abs/pii/S0956053X13002171 | FM | TUB | 4521600%
1843 | BATT | EoL | BATT_generated | 16 | 16 06 | 16 06 05 | n/a | 8507 | n/a | 212 | battLiRechargeable | battLiCO | battLiCO_subsub | LiCoO2 batteries | 1 | n/a | n/a | n/a | batteryComponents | batteryCellCathode | n/a | LiCoO2 powder with Al & Cu sheet without steel casing and plastic | 1 | n/a | n/a | n/a | n/a | n/a | n/a | n/a | n/a | Cu | e-c | MassFraction | n/a | 22.13 | singleValue | n/a | n/a | wt% | meas | 1D | H2O2 | XRD | 2012 | IND | specific | n/a | n/a | #VALUE! | n/a | 2 | 3 | 2 | 2.333333 | 1 | 2 | 2.055556 | 2 | (Jha et al., 2013) | CC BY 4.0 | n/a | https://www.sciencedirect.com/science/article/abs/pii/S0956053X13002171 | FM | TUB | 4521600%
1844 | BATT | EoL | BATT_generated | 16 | 16 06 | 16 06 05 | n/a | 8507 | n/a | 212 | battLiRechargeable | battLiCO | battLiCO_subsub | LiCoO2 batteries | 1 | n/a | n/a | n/a | batteryComponents | batteryCellCathode | n/a | LiCoO2 powder with Al & Cu sheet without steel casing and plastic | 1 | n/a | n/a | n/a | n/a | n/a | n/a | n/a | n/a | Al | e-c | MassFraction | n/a | 4.3 | singleValue | n/a | n/a | wt% | meas | 1D | H2O2 | XRD | 2012 | IND | specific | n/a | n/a | #VALUE! | n/a | 2 | 3 | 2 | 2.333333 | 1 | 2 | 2.055556 | 2 | (Jha et al., 2013) | CC BY 4.0 | n/a | https://www.sciencedirect.com/science/article/abs/pii/S0956053X13002171 | FM | TUB | 4521600%
1845 | BATT | EoL | BATT_generated | 16 | 16 06 | 16 06 05 | n/a | 8507 | n/a | 212 | battLiRechargeable | battLiCO | battLiCO_subsub | LiCoO2 batteries | 1 | n/a | n/a | n/a | batteryComponents | batteryCellCathode | n/a | LiCoO2 powder with Al & Cu sheet without steel casing and plastic | 1 | n/a | n/a | n/a | n/a | n/a | n/a | n/a | n/a | Ni | e-c | MassFraction | n/a | 0.26 | singleValue | n/a | n/a | wt% | meas | 1D | H2O2 | XRD | 2012 | IND | specific | n/a | n/a | #VALUE! | n/a | 2 | 3 | 2 | 2.333333 | 1 | 2 | 2.055556 | 2 | (Jha et al., 2013) | CC BY 4.0 | n/a | https://www.sciencedirect.com/science/article/abs/pii/S0956053X13002171 | FM | TUB | 4521600%
1846 | BATT | EoL | BATT_generated | 16 | 16 06 | 16 06 05 | n/a | 8507 | n/a | 212 | battLiRechargeable | battLiCO | battLiCO_subsub | LiCoO2 batteries | 1 | n/a | n/a | n/a | batteryComponents | batteryCellCasing1 | batteryCellCasing2 | steel casing and plastic | 1 | n/a | undefinedAndMixedMaterials0 | undefinedAndMixedMaterials1 | otherOrUndefinedMaterials2 | otherOrUndefinedMaterials3 | otherOrUndefinedMaterials4 | non-metals | 3 | n/a | m-c | MassFraction | n/a | 46.77 | singleValue | n/a | n/a | wt% | meas | 1D | H2O2 | XRD | 2012 | IND | specific | n/a | n/a | #VALUE! | n/a | 2 | 3 | 2 | 2.333333 | 1 | 2 | 2.055556 | 2 | (Jha et al., 2013) | CC BY 4.0 | n/a | https://www.sciencedirect.com/science/article/abs/pii/S0956053X13002171 | FM | TUB | 4521600%
1847 | BATT | use | BATT_batteryPOM | 16 | 16 06 | 16 06 01* | n/a | 8507 | n/a | 213 | battPb | battPbSealed | battPbSealed_subsub | Lead Acid Electric Storage Battery (Pb non-spillable) | 1 | n/a | n/a | n/a | batteryComponents | shadowComponentBATT1 | shadowComponentBATT2 | n/a | n/a | n/a | non-ferrousMetals | otherMetalsAndMetalAlloys1 | PbAndPbAlloys | n/a | n/a | Lead und Lead Compounds | 1 | n/a | m-p | MassFraction | n/a | 67.5 | mean | 60 | 75 | wt% | EPD_BOM | n/a | n/a | producerData | 2020 | USA | generic | n/a | n/a | #VALUE! | n/a | 1 | 1 | 1 | 1.333333 | 1 | 2 | 1.222222 | 1 | (East Penn, 2020b) | CC BY 4.0 | Product Safety Data Sheet/Manufacturer Information | https://www.eastpennmanufacturing.com/wp-content/uploads/Non-Spillable-Batteries.pdf | SJ | TUB | 4521700%
1848 | BATT | use | BATT_batteryPOM | 16 | 16 06 | 16 06 01* | n/a | 8507 | n/a | 213 | battPb | battPbSealed | battPbSealed_subsub | Lead Acid Electric Storage Battery (Pb non-spillable) | 1 | n/a | n/a | n/a | batteryComponents | batteryCellElectrolyte1 | batteryCellElectrolyte2 | n/a | n/a | n/a | undefinedAndMixedMaterials0 | undefinedAndMixedMaterials1 | otherOrUndefinedMaterials2 | electrolytes | sulfuricAcid | Sulfuric Acid Electrolyte | 1 | n/a | m-p | MassFraction | n/a | 10 | mean | 5 | 15 | wt% | EPD_BOM | n/a | n/a | producerData | 2020 | USA | generic | n/a | n/a | #VALUE! | n/a | 1 | 1 | 1 | 1.333333 | 1 | 2 | 1.222222 | 1 | (East Penn, 2020b) | CC BY 4.0 | Product Safety Data Sheet/Manufacturer Information | https://www.eastpennmanufacturing.com/wp-content/uploads/Non-Spillable-Batteries.pdf | SJ | TUB | 4521700%
1849 | BATT | use | BATT_batteryPOM | 16 | 16 06 | 16 06 05 | n/a | n/a | n/a | 214 | battZn | battZn_ZnMnO2 | battZn_ZnMnO2_subsub | Primary Zinc/Silver Oxide Button Cell | 4 | 2026 | n/a | n/a | batteryComponents | batteryCellCasing1 | batteryCellCasing2 | n/a | n/a | n/a | ferrousMetals0 | ferrousMetals1 | steelAndSteelAlloys | n/a | n/a | Nickel plated steel | 2 | n/a | m-p | MassFraction | n/a | 48.5 | mean | 27 | 70 | wt% | EPD_BOM | n/a | n/a | producerData | 2026 | GER | generic | n/a | n/a | #VALUE! | n/a | 1 | 1 | 1 | 1.333333 | 1 | 2 | 1.222222 | 1 | (VARTA, 2026c) | CC BY 4.0 | Product Safety Data Sheet/Manufacturer Information | https://www.varta-ag.com/de/industrie/produktloesungen/silberoxid?tx_vmbproductdata_typedata%5Baction%5D=streamFile&tx_vmbproductdata_typedata%5Bcontroller%5D=Type&tx_vmbproductdata_typedata%5Bdocument%5D=427&cHash=631c412d383088dffa863869ea2a0fc6 | FM | TUB | 4604300%
1850 | BATT | use | BATT_batteryPOM | 16 | 16 06 | 16 06 05 | n/a | n/a | n/a | 214 | battZn | battZn_ZnMnO2 | battZn_ZnMnO2_subsub | Primary Zinc/Silver Oxide Button Cell | 4 | 2026 | n/a | n/a | batteryComponents | batteryCellCathode | cathodeActiveMaterial | n/a | n/a | n/a | undefinedAndMixedMaterials0 | undefinedAndMixedMaterials1 | otherOrUndefinedMaterials2 | cathodeMaterial | silverOxide | Silver oxide AgO | 1 | n/a | m-p | MassFraction | n/a | 24 | mean | 5 | 43 | wt% | EPD_BOM | n/a | n/a | producerData | 2026 | GER | generic | n/a | n/a | #VALUE! | n/a | 1 | 1 | 1 | 1.333333 | 1 | 2 | 1.222222 | 1 | (VARTA, 2026c) | CC BY 4.0 | Product Safety Data Sheet/Manufacturer Information | https://www.varta-ag.com/de/industrie/produktloesungen/silberoxid?tx_vmbproductdata_typedata%5Baction%5D=streamFile&tx_vmbproductdata_typedata%5Bcontroller%5D=Type&tx_vmbproductdata_typedata%5Bdocument%5D=427&cHash=631c412d383088dffa863869ea2a0fc6 | FM | TUB | 4604300%
1851 | BATT | use | BATT_batteryPOM | 16 | 16 06 | 16 06 05 | n/a | n/a | n/a | 214 | battZn | battZn_ZnMnO2 | battZn_ZnMnO2_subsub | Primary Zinc/Silver Oxide Button Cell | 4 | 2026 | n/a | n/a | batteryComponents | batteryCellCathode | cathodeActiveMaterial | n/a | n/a | n/a | undefinedAndMixedMaterials0 | undefinedAndMixedMaterials1 | otherOrUndefinedMaterials2 | cathodeMaterial | manganeseDioxide | Manganese oxide MnO | 1 | n/a | m-p | MassFraction | n/a | 20.5 | mean | 1 | 40 | wt% | EPD_BOM | n/a | n/a | producerData | 2026 | GER | generic | n/a | n/a | #VALUE! | n/a | 1 | 1 | 1 | 1.333333 | 1 | 2 | 1.222222 | 1 | (VARTA, 2026c) | CC BY 4.0 | Product Safety Data Sheet/Manufacturer Information | https://www.varta-ag.com/de/industrie/produktloesungen/silberoxid?tx_vmbproductdata_typedata%5Baction%5D=streamFile&tx_vmbproductdata_typedata%5Bcontroller%5D=Type&tx_vmbproductdata_typedata%5Bdocument%5D=427&cHash=631c412d383088dffa863869ea2a0fc6 | FM | TUB | 4604300%
1852 | BATT | use | BATT_batteryPOM | 16 | 16 06 | 16 06 05 | n/a | n/a | n/a | 214 | battZn | battZn_ZnMnO2 | battZn_ZnMnO2_subsub | Primary Zinc/Silver Oxide Button Cell | 4 | 2026 | n/a | n/a | batteryComponents | shadowComponentBATT1 | shadowComponentBATT2 | n/a | n/a | n/a | n/a | n/a | n/a | n/a | n/a | n/a | n/a | Zn | e-p | MassFraction | n/a | 11.5 | mean | 4 | 19 | wt% | EPD_BOM | n/a | n/a | producerData | 2026 | GER | generic | n/a | n/a | #VALUE! | n/a | 1 | 1 | 1 | 1.333333 | 1 | 2 | 1.222222 | 1 | (VARTA, 2026c) | CC BY 4.0 | Product Safety Data Sheet/Manufacturer Information | https://www.varta-ag.com/de/industrie/produktloesungen/silberoxid?tx_vmbproductdata_typedata%5Baction%5D=streamFile&tx_vmbproductdata_typedata%5Bcontroller%5D=Type&tx_vmbproductdata_typedata%5Bdocument%5D=427&cHash=631c412d383088dffa863869ea2a0fc6 | FM | TUB | 4604300%
1853 | BATT | use | BATT_batteryPOM | 16 | 16 06 | 16 06 05 | n/a | n/a | n/a | 214 | battZn | battZn_ZnMnO2 | battZn_ZnMnO2_subsub | Primary Zinc/Silver Oxide Button Cell | 4 | 2026 | n/a | n/a | batteryComponents | shadowComponentBATT1 | shadowComponentBATT2 | n/a | n/a | n/a | organics | plastics | n/a | n/a | n/a | Polymers | 2 | n/a | m-p | MassFraction | n/a | 4.5 | mean | 2 | 7 | wt% | EPD_BOM | n/a | n/a | producerData | 2026 | GER | generic | n/a | n/a | #VALUE! | n/a | 1 | 1 | 1 | 1.333333 | 1 | 2 | 1.222222 | 1 | (VARTA, 2026c) | CC BY 4.0 | Product Safety Data Sheet/Manufacturer Information | https://www.varta-ag.com/de/industrie/produktloesungen/silberoxid?tx_vmbproductdata_typedata%5Baction%5D=streamFile&tx_vmbproductdata_typedata%5Bcontroller%5D=Type&tx_vmbproductdata_typedata%5Bdocument%5D=427&cHash=631c412d383088dffa863869ea2a0fc6 | FM | TUB | 4604300%
1854 | BATT | use | BATT_batteryPOM | 16 | 16 06 | 16 06 05 | n/a | n/a | n/a | 214 | battZn | battZn_ZnMnO2 | battZn_ZnMnO2_subsub | Primary Zinc/Silver Oxide Button Cell | 4 | 2026 | n/a | n/a | batteryComponents | batteryCellElectrolyte1 | batteryCellElectrolyte2 | n/a | n/a | n/a | undefinedAndMixedMaterials0 | undefinedAndMixedMaterials1 | otherOrUndefinedMaterials2 | electrolytes | potassiumHydroxide | Potassium hydroxide KOH | 1 | n/a | m-p | MassFraction | n/a | 3.5 | mean | 0 | 7 | wt% | EPD_BOM | n/a | n/a | producerData | 2026 | GER | generic | n/a | n/a | #VALUE! | n/a | 1 | 1 | 1 | 1.333333 | 1 | 2 | 1.222222 | 1 | (VARTA, 2026c) | CC BY 4.0 | Product Safety Data Sheet/Manufacturer Information | https://www.varta-ag.com/de/industrie/produktloesungen/silberoxid?tx_vmbproductdata_typedata%5Baction%5D=streamFile&tx_vmbproductdata_typedata%5Bcontroller%5D=Type&tx_vmbproductdata_typedata%5Bdocument%5D=427&cHash=631c412d383088dffa863869ea2a0fc6 | FM | TUB | 4604300%
1855 | BATT | use | BATT_batteryPOM | 16 | 16 06 | 16 06 05 | n/a | n/a | n/a | 214 | battZn | battZn_ZnMnO2 | battZn_ZnMnO2_subsub | Primary Zinc/Silver Oxide Button Cell | 4 | 2026 | n/a | n/a | batteryComponents | batteryCellElectrolyte1 | batteryCellElectrolyte2 | n/a | n/a | n/a | undefinedAndMixedMaterials0 | undefinedAndMixedMaterials1 | otherOrUndefinedMaterials2 | electrolytes | sodiumHydroxide | Sodium hydroxide NaOH | 1 | n/a | m-p | MassFraction | n/a | 3 | mean | 0 | 6 | wt% | EPD_BOM | n/a | n/a | producerData | 2026 | GER | generic | n/a | n/a | #VALUE! | n/a | 1 | 1 | 1 | 1.333333 | 1 | 2 | 1.222222 | 1 | (VARTA, 2026c) | CC BY 4.0 | Product Safety Data Sheet/Manufacturer Information | https://www.varta-ag.com/de/industrie/produktloesungen/silberoxid?tx_vmbproductdata_typedata%5Baction%5D=streamFile&tx_vmbproductdata_typedata%5Bcontroller%5D=Type&tx_vmbproductdata_typedata%5Bdocument%5D=427&cHash=631c412d383088dffa863869ea2a0fc6 | FM | TUB | 4604300%
1856 | BATT | use | BATT_batteryPOM | 16 | 16 06 | 16 06 05 | n/a | n/a | n/a | 214 | battZn | battZn_ZnMnO2 | battZn_ZnMnO2_subsub | Primary Zinc/Silver Oxide Button Cell | 4 | 2026 | n/a | n/a | batteryComponents | batteryCellAnode | currentCollectorAnode | n/a | n/a | n/a | n/a | n/a | n/a | n/a | n/a | n/a | n/a | Cu | e-p | MassFraction | n/a | 3.5 | mean | 2 | 5 | wt% | EPD_BOM | n/a | n/a | producerData | 2026 | GER | generic | n/a | n/a | #VALUE! | n/a | 1 | 1 | 1 | 1.333333 | 1 | 2 | 1.222222 | 1 | (VARTA, 2026c) | CC BY 4.0 | Product Safety Data Sheet/Manufacturer Information | https://www.varta-ag.com/de/industrie/produktloesungen/silberoxid?tx_vmbproductdata_typedata%5Baction%5D=streamFile&tx_vmbproductdata_typedata%5Bcontroller%5D=Type&tx_vmbproductdata_typedata%5Bdocument%5D=427&cHash=631c412d383088dffa863869ea2a0fc6 | FM | TUB | 4604300%
1857 | BATT | use | BATT_batteryPOM | 16 | 16 06 | 16 06 05 | n/a | 8506 | n/a | 215 | battLiPrimary | battLiMnO2 | battLiMnO2_subsub | Primary Lithium Cylindrical Cell | 1 | 2026 | n/a | n/a | batteryComponents | batteryCellCasing1 | batteryCellCasing2 | n/a | n/a | n/a | ferrousMetals0 | ferrousMetals1 | steelAndSteelAlloys | n/a | n/a | Steel and nickel | 3 | n/a | m-p | MassFraction | n/a | 53.5 | mean | 33 | 74 | wt% | EPD_BOM | n/a | n/a | producerData | 2026 | GER | generic | n/a | n/a | #VALUE! | n/a | 1 | 1 | 2 | 1.666667 | 1 | 2 | 1.444444 | 2 | (VARTA, 2026d) | CC BY 4.0 | Product Safety Data Sheet/Manufacturer Information | https://www.varta-ag.com/de/industrie/produktloesungen/ultra-lithium?tx_vmbproductdata_typedata%5Baction%5D=streamFile&tx_vmbproductdata_typedata%5Bcontroller%5D=Type&tx_vmbproductdata_typedata%5Bdocument%5D=254&cHash=b9d3fad883a7562e46bbf210f25ee204 | FM | TUB | 4604300%
1858 | BATT | use | BATT_batteryPOM | 16 | 16 06 | 16 06 05 | n/a | 8506 | n/a | 215 | battLiPrimary | battLiMnO2 | battLiMnO2_subsub | Primary Lithium Cylindrical Cell | 1 | 2026 | n/a | n/a | batteryComponents | batteryCellCathode | cathodeActiveMaterial | n/a | n/a | n/a | undefinedAndMixedMaterials0 | undefinedAndMixedMaterials1 | otherOrUndefinedMaterials2 | cathodeMaterial | manganeseDioxide | Manganese dioxide MnO2 | 1 | n/a | m-p | MassFraction | n/a | 29 | mean | 13 | 45 | wt% | EPD_BOM | n/a | n/a | producerData | 2026 | GER | generic | n/a | n/a | #VALUE! | n/a | 1 | 1 | 2 | 1.666667 | 1 | 2 | 1.444444 | 2 | (VARTA, 2026d) | CC BY 4.0 | Product Safety Data Sheet/Manufacturer Information | https://www.varta-ag.com/de/industrie/produktloesungen/ultra-lithium?tx_vmbproductdata_typedata%5Baction%5D=streamFile&tx_vmbproductdata_typedata%5Bcontroller%5D=Type&tx_vmbproductdata_typedata%5Bdocument%5D=254&cHash=b9d3fad883a7562e46bbf210f25ee204 | FM | TUB | 4604300%
1859 | BATT | use | BATT_batteryPOM | 16 | 16 06 | 16 06 05 | n/a | 8506 | n/a | 215 | battLiPrimary | battLiMnO2 | battLiMnO2_subsub | Primary Lithium Cylindrical Cell | 1 | 2026 | n/a | n/a | batteryComponents | shadowComponentBATT1 | shadowComponentBATT2 | n/a | n/a | n/a | organics | plastics | n/a | n/a | n/a | Polymers | 2 | n/a | m-p | MassFraction | n/a | 6.5 | mean | 3 | 10 | wt% | EPD_BOM | n/a | n/a | producerData | 2026 | GER | generic | n/a | n/a | #VALUE! | n/a | 1 | 1 | 2 | 1.666667 | 1 | 2 | 1.444444 | 2 | (VARTA, 2026d) | CC BY 4.0 | Product Safety Data Sheet/Manufacturer Information | https://www.varta-ag.com/de/industrie/produktloesungen/ultra-lithium?tx_vmbproductdata_typedata%5Baction%5D=streamFile&tx_vmbproductdata_typedata%5Bcontroller%5D=Type&tx_vmbproductdata_typedata%5Bdocument%5D=254&cHash=b9d3fad883a7562e46bbf210f25ee204 | FM | TUB | 4604300%
1860 | BATT | use | BATT_batteryPOM | 16 | 16 06 | 16 06 05 | n/a | 8506 | n/a | 215 | battLiPrimary | battLiMnO2 | battLiMnO2_subsub | Primary Lithium Cylindrical Cell | 1 | 2026 | n/a | n/a | batteryComponents | batteryCellElectrolyte1 | batteryCellElectrolyte2 | n/a | n/a | n/a | undefinedAndMixedMaterials0 | undefinedAndMixedMaterials1 | otherOrUndefinedMaterials2 | electrolytes | organicSolvents | Propylene carbonate PC | 1 | n/a | m-p | MassFraction | n/a | 5 | mean | 0 | 10 | wt% | EPD_BOM | n/a | n/a | producerData | 2026 | GER | generic | n/a | n/a | #VALUE! | n/a | 1 | 1 | 2 | 1.666667 | 1 | 2 | 1.444444 | 2 | (VARTA, 2026d) | CC BY 4.0 | Product Safety Data Sheet/Manufacturer Information | https://www.varta-ag.com/de/industrie/produktloesungen/ultra-lithium?tx_vmbproductdata_typedata%5Baction%5D=streamFile&tx_vmbproductdata_typedata%5Bcontroller%5D=Type&tx_vmbproductdata_typedata%5Bdocument%5D=254&cHash=b9d3fad883a7562e46bbf210f25ee204 | FM | TUB | 4604300%
1861 | BATT | use | BATT_batteryPOM | 16 | 16 06 | 16 06 05 | n/a | 8506 | n/a | 215 | battLiPrimary | battLiMnO2 | battLiMnO2_subsub | Primary Lithium Cylindrical Cell | 1 | 2026 | n/a | n/a | batteryComponents | batteryCellElectrolyte1 | batteryCellElectrolyte2 | n/a | n/a | n/a | undefinedAndMixedMaterials0 | undefinedAndMixedMaterials1 | otherOrUndefinedMaterials2 | electrolytes | organicSolvents | 1,2-Dimethoxyethane | 1 | n/a | m-p | MassFraction | n/a | 5 | mean | 0 | 10 | wt% | EPD_BOM | n/a | n/a | producerData | 2026 | GER | generic | n/a | n/a | #VALUE! | n/a | 1 | 1 | 2 | 1.666667 | 1 | 2 | 1.444444 | 2 | (VARTA, 2026d) | CC BY 4.0 | Product Safety Data Sheet/Manufacturer Information | https://www.varta-ag.com/de/industrie/produktloesungen/ultra-lithium?tx_vmbproductdata_typedata%5Baction%5D=streamFile&tx_vmbproductdata_typedata%5Bcontroller%5D=Type&tx_vmbproductdata_typedata%5Bdocument%5D=254&cHash=b9d3fad883a7562e46bbf210f25ee204 | FM | TUB | 4604300%
1862 | BATT | use | BATT_batteryPOM | 16 | 16 06 | 16 06 05 | n/a | 8506 | n/a | 215 | battLiPrimary | battLiMnO2 | battLiMnO2_subsub | Primary Lithium Cylindrical Cell | 1 | 2026 | n/a | n/a | batteryComponents | batteryCellAnode | anodeActiveMaterial | n/a | n/a | n/a | n/a | n/a | n/a | n/a | n/a | n/a | n/a | Li | e-p | MassFraction | n/a | 3.5 | mean | 2 | 5 | wt% | EPD_BOM | n/a | n/a | producerData | 2026 | GER | generic | n/a | n/a | #VALUE! | n/a | 1 | 1 | 2 | 1.666667 | 1 | 2 | 1.444444 | 2 | (VARTA, 2026d) | CC BY 4.0 | Product Safety Data Sheet/Manufacturer Information | https://www.varta-ag.com/de/industrie/produktloesungen/ultra-lithium?tx_vmbproductdata_typedata%5Baction%5D=streamFile&tx_vmbproductdata_typedata%5Bcontroller%5D=Type&tx_vmbproductdata_typedata%5Bdocument%5D=254&cHash=b9d3fad883a7562e46bbf210f25ee204 | FM | TUB | 4604300%
1863 | BATT | use | BATT_batteryPOM | 16 | 16 06 | 16 06 05 | n/a | 8506 | n/a | 215 | battLiPrimary | battLiMnO2 | battLiMnO2_subsub | Primary Lithium Cylindrical Cell | 1 | 2026 | n/a | n/a | batteryComponents | batteryCellElectrolyte1 | batteryCellElectrolyte2 | n/a | n/a | n/a | undefinedAndMixedMaterials0 | undefinedAndMixedMaterials1 | otherOrUndefinedMaterials2 | electrolytes | organicSolvents | 1,2-Dioxolane | 1 | n/a | m-p | MassFraction | n/a | 2.5 | mean | 0 | 5 | wt% | EPD_BOM | n/a | n/a | producerData | 2026 | GER | generic | n/a | n/a | #VALUE! | n/a | 1 | 1 | 2 | 1.666667 | 1 | 2 | 1.444444 | 2 | (VARTA, 2026d) | CC BY 4.0 | Product Safety Data Sheet/Manufacturer Information | https://www.varta-ag.com/de/industrie/produktloesungen/ultra-lithium?tx_vmbproductdata_typedata%5Baction%5D=streamFile&tx_vmbproductdata_typedata%5Bcontroller%5D=Type&tx_vmbproductdata_typedata%5Bdocument%5D=254&cHash=b9d3fad883a7562e46bbf210f25ee204 | FM | TUB | 4604300%
1864 | BATT | use | BATT_batteryPOM | 16 | 16 06 | 16 06 05 | n/a | 8506 | n/a | 215 | battLiPrimary | battLiMnO2 | battLiMnO2_subsub | Primary Lithium Cylindrical Cell | 1 | 2026 | n/a | n/a | batteryComponents | shadowComponentBATT1 | shadowComponentBATT2 | n/a | n/a | n/a | n/a | n/a | n/a | n/a | n/a | n/a | n/a | Pb | e-p | MassFraction | n/a | 0.002 | mean | 0 | 0.004 | wt% | EPD_BOM | n/a | n/a | producerData | 2026 | GER | generic | n/a | n/a | #VALUE! | n/a | 1 | 1 | 2 | 1.666667 | 1 | 2 | 1.444444 | 2 | (VARTA, 2026d) | CC BY 4.0 | Product Safety Data Sheet/Manufacturer Information | https://www.varta-ag.com/de/industrie/produktloesungen/ultra-lithium?tx_vmbproductdata_typedata%5Baction%5D=streamFile&tx_vmbproductdata_typedata%5Bcontroller%5D=Type&tx_vmbproductdata_typedata%5Bdocument%5D=254&cHash=b9d3fad883a7562e46bbf210f25ee204 | FM | TUB | 4604300%
1865 | BATT | use | BATT_batteryPOM | 16 | 16 06 | 16 06 05 | n/a | 8506 | n/a | 215 | battLiPrimary | battLiMnO2 | battLiMnO2_subsub | Primary Lithium Cylindrical Cell | 1 | 2026 | n/a | n/a | batteryComponents | shadowComponentBATT1 | shadowComponentBATT2 | n/a | n/a | n/a | n/a | n/a | n/a | n/a | n/a | n/a | n/a | Cd | e-p | MassFraction | n/a | 0.001 | mean | 0 | 0.002 | wt% | EPD_BOM | n/a | n/a | producerData | 2026 | GER | generic | n/a | n/a | #VALUE! | n/a | 1 | 1 | 2 | 1.666667 | 1 | 2 | 1.444444 | 2 | (VARTA, 2026d) | CC BY 4.0 | Product Safety Data Sheet/Manufacturer Information | https://www.varta-ag.com/de/industrie/produktloesungen/ultra-lithium?tx_vmbproductdata_typedata%5Baction%5D=streamFile&tx_vmbproductdata_typedata%5Bcontroller%5D=Type&tx_vmbproductdata_typedata%5Bdocument%5D=254&cHash=b9d3fad883a7562e46bbf210f25ee204 | FM | TUB | 4604300%
1866 | BATT | use | BATT_batteryPOM | 16 | 16 06 | 16 06 05 | n/a | 8507 | n/a | 216 | battNiMH | battNiMH_sub | battNiMH_subsub | Rechargeable NiMH Button Cell | 1 | 2026 | n/a | n/a | batteryComponents | batteryCellCasing1 | batteryCellCasing2 | n/a | n/a | n/a | ferrousMetals0 | ferrousMetals1 | steelAndSteelAlloys | n/a | n/a | Steel, stainless steel or nickel-plated steel | 1 | n/a | m-p | MassFraction | n/a | 40 | mean | 15 | 65 | wt% | EPD_BOM | n/a | n/a | producerData | 2026 | GER | generic | n/a | n/a | #VALUE! | n/a | 1 | 1 | 2 | 1.666667 | 1 | 2 | 1.444444 | 2 | (VARTA, 2026e) | CC BY 4.0 | Product Safety Data Sheet/Manufacturer Information | https://www.varta-ag.com/de/industrie/produktloesungen/nickel-metallhydrid?tx_vmbproductdata_typedata%5Baction%5D=streamFile&tx_vmbproductdata_typedata%5Bcontroller%5D=Type&tx_vmbproductdata_typedata%5Bdocument%5D=518&cHash=5768f0980536578b4a2bba198767f4d5 | FM | TUB | 4604300%
1867 | BATT | use | BATT_batteryPOM | 16 | 16 06 | 16 06 05 | n/a | 8507 | n/a | 216 | battNiMH | battNiMH_sub | battNiMH_subsub | Rechargeable NiMH Button Cell | 1 | 2026 | n/a | n/a | batteryComponents | batteryCellAnode | anodeActiveMaterial | n/a | n/a | n/a | undefinedAndMixedMaterials0 | undefinedAndMixedMaterials1 | otherOrUndefinedMaterials2 | anodeMaterial | otherAnodeMaterial | Mischmetall nickel alloy | 2 | n/a | m-p | MassFraction | n/a | 22.5 | mean | 10 | 35 | wt% | EPD_BOM | n/a | n/a | producerData | 2026 | GER | generic | n/a | n/a | #VALUE! | n/a | 1 | 1 | 2 | 1.666667 | 1 | 2 | 1.444444 | 2 | (VARTA, 2026e) | CC BY 4.0 | Product Safety Data Sheet/Manufacturer Information | https://www.varta-ag.com/de/industrie/produktloesungen/nickel-metallhydrid?tx_vmbproductdata_typedata%5Baction%5D=streamFile&tx_vmbproductdata_typedata%5Bcontroller%5D=Type&tx_vmbproductdata_typedata%5Bdocument%5D=518&cHash=5768f0980536578b4a2bba198767f4d5 | FM | TUB | 4604300%
1868 | BATT | use | BATT_batteryPOM | 16 | 16 06 | 16 06 05 | n/a | 8507 | n/a | 216 | battNiMH | battNiMH_sub | battNiMH_subsub | Rechargeable NiMH Button Cell | 1 | 2026 | n/a | n/a | batteryComponents | batteryCellCathode | cathodeActiveMaterial | n/a | n/a | n/a | undefinedAndMixedMaterials0 | undefinedAndMixedMaterials1 | otherOrUndefinedMaterials2 | cathodeMaterial | nickelOxideHydroxide | Nickel hydroxide | 1 | n/a | m-p | MassFraction | n/a | 22.5 | mean | 5 | 40 | wt% | EPD_BOM | n/a | n/a | producerData | 2026 | GER | generic | n/a | n/a | #VALUE! | n/a | 1 | 1 | 2 | 1.666667 | 1 | 2 | 1.444444 | 2 | (VARTA, 2026e) | CC BY 4.0 | Product Safety Data Sheet/Manufacturer Information | https://www.varta-ag.com/de/industrie/produktloesungen/nickel-metallhydrid?tx_vmbproductdata_typedata%5Baction%5D=streamFile&tx_vmbproductdata_typedata%5Bcontroller%5D=Type&tx_vmbproductdata_typedata%5Bdocument%5D=518&cHash=5768f0980536578b4a2bba198767f4d5 | FM | TUB | 4604300%
1869 | BATT | use | BATT_batteryPOM | 16 | 16 06 | 16 06 05 | n/a | 8507 | n/a | 216 | battNiMH | battNiMH_sub | battNiMH_subsub | Rechargeable NiMH Button Cell | 1 | 2026 | n/a | n/a | batteryComponents | shadowComponentBATT1 | shadowComponentBATT2 | n/a | n/a | n/a | organics | plastics | n/a | n/a | n/a | Polymers | 2 | n/a | m-p | MassFraction | n/a | 6.5 | mean | 3 | 10 | wt% | EPD_BOM | n/a | n/a | producerData | 2026 | GER | generic | n/a | n/a | #VALUE! | n/a | 1 | 1 | 2 | 1.666667 | 1 | 2 | 1.444444 | 2 | (VARTA, 2026e) | CC BY 4.0 | Product Safety Data Sheet/Manufacturer Information | https://www.varta-ag.com/de/industrie/produktloesungen/nickel-metallhydrid?tx_vmbproductdata_typedata%5Baction%5D=streamFile&tx_vmbproductdata_typedata%5Bcontroller%5D=Type&tx_vmbproductdata_typedata%5Bdocument%5D=518&cHash=5768f0980536578b4a2bba198767f4d5 | FM | TUB | 4604300%
1870 | BATT | use | BATT_batteryPOM | 16 | 16 06 | 16 06 05 | n/a | 8507 | n/a | 216 | battNiMH | battNiMH_sub | battNiMH_subsub | Rechargeable NiMH Button Cell | 1 | 2026 | n/a | n/a | batteryComponents | batteryCellElectrolyte1 | batteryCellElectrolyte2 | n/a | n/a | n/a | undefinedAndMixedMaterials0 | undefinedAndMixedMaterials1 | otherOrUndefinedMaterials2 | electrolytes | potassiumHydroxide | Potassium hydroxide KOH | 1 | n/a | m-p | MassFraction | n/a | 8 | mean | 1 | 15 | wt% | EPD_BOM | n/a | n/a | producerData | 2026 | GER | generic | n/a | n/a | #VALUE! | n/a | 1 | 1 | 2 | 1.666667 | 1 | 2 | 1.444444 | 2 | (VARTA, 2026e) | CC BY 4.0 | Product Safety Data Sheet/Manufacturer Information | https://www.varta-ag.com/de/industrie/produktloesungen/nickel-metallhydrid?tx_vmbproductdata_typedata%5Baction%5D=streamFile&tx_vmbproductdata_typedata%5Bcontroller%5D=Type&tx_vmbproductdata_typedata%5Bdocument%5D=518&cHash=5768f0980536578b4a2bba198767f4d5 | FM | TUB | 4604300%
1871 | BATT | use | BATT_batteryPOM | 16 | 16 06 | 16 06 05 | n/a | 8507 | n/a | 216 | battNiMH | battNiMH_sub | battNiMH_subsub | Rechargeable NiMH Button Cell | 1 | 2026 | n/a | n/a | batteryComponents | batteryCellElectrolyte1 | batteryCellElectrolyte2 | n/a | n/a | n/a | undefinedAndMixedMaterials0 | undefinedAndMixedMaterials1 | otherOrUndefinedMaterials2 | electrolytes | sodiumHydroxide | Sodium hydroxide NaOH | 1 | n/a | m-p | MassFraction | n/a | 0.15 | mean | 0 | 0.3 | wt% | EPD_BOM | n/a | n/a | producerData | 2026 | GER | generic | n/a | n/a | #VALUE! | n/a | 1 | 1 | 2 | 1.666667 | 1 | 2 | 1.444444 | 2 | (VARTA, 2026e) | CC BY 4.0 | Product Safety Data Sheet/Manufacturer Information | https://www.varta-ag.com/de/industrie/produktloesungen/nickel-metallhydrid?tx_vmbproductdata_typedata%5Baction%5D=streamFile&tx_vmbproductdata_typedata%5Bcontroller%5D=Type&tx_vmbproductdata_typedata%5Bdocument%5D=518&cHash=5768f0980536578b4a2bba198767f4d5 | FM | TUB | 4604300%
1872 | BATT | use | BATT_batteryPOM | 16 | 16 06 | 16 06 05 | n/a | 8507 | n/a | 216 | battNiMH | battNiMH_sub | battNiMH_subsub | Rechargeable NiMH Button Cell | 1 | 2026 | n/a | n/a | batteryComponents | batteryCellCathode | cathodeActiveMaterial | n/a | n/a | n/a | undefinedAndMixedMaterials0 | undefinedAndMixedMaterials1 | otherOrUndefinedMaterials2 | cathodeMaterial | lithiumHydroxide | Lithium hydroxide LiOH | 1 | n/a | m-p | MassFraction | n/a | 0.05 | mean | 0 | 0.1 | wt% | EPD_BOM | n/a | n/a | producerData | 2026 | GER | generic | n/a | n/a | #VALUE! | n/a | 1 | 1 | 2 | 1.666667 | 1 | 2 | 1.444444 | 2 | (VARTA, 2026e) | CC BY 4.0 | Product Safety Data Sheet/Manufacturer Information | https://www.varta-ag.com/de/industrie/produktloesungen/nickel-metallhydrid?tx_vmbproductdata_typedata%5Baction%5D=streamFile&tx_vmbproductdata_typedata%5Bcontroller%5D=Type&tx_vmbproductdata_typedata%5Bdocument%5D=518&cHash=5768f0980536578b4a2bba198767f4d5 | FM | TUB | 4604300%
1873 | BATT | use | BATT_batteryPOM | 16 | 16 06 | 16 06 05 | n/a | 8507 | n/a | 216 | battNiMH | battNiMH_sub | battNiMH_subsub | Rechargeable NiMH Button Cell | 1 | 2026 | n/a | n/a | batteryComponents | batteryCellAnode | anodeActiveMaterial | n/a | n/a | n/a | undefinedAndMixedMaterials0 | undefinedAndMixedMaterials1 | otherOrUndefinedMaterials2 | anodeMaterial | otherAnodeMaterial | Cobalt and compounds | 2 | n/a | m-p | MassFraction | n/a | 3 | mean | 0 | 6 | wt% | EPD_BOM | n/a | n/a | producerData | 2026 | GER | generic | n/a | n/a | #VALUE! | n/a | 1 | 1 | 2 | 1.666667 | 1 | 2 | 1.444444 | 2 | (VARTA, 2026e) | CC BY 4.0 | Product Safety Data Sheet/Manufacturer Information | https://www.varta-ag.com/de/industrie/produktloesungen/nickel-metallhydrid?tx_vmbproductdata_typedata%5Baction%5D=streamFile&tx_vmbproductdata_typedata%5Bcontroller%5D=Type&tx_vmbproductdata_typedata%5Bdocument%5D=518&cHash=5768f0980536578b4a2bba198767f4d5 | FM | TUB | 4604300%
1874 | BATT | use | BATT_batteryPOM | 16 | 16 06 | 16 06 05 | n/a | 8507 | n/a | 216 | battNiMH | battNiMH_sub | battNiMH_subsub | Rechargeable NiMH Button Cell | 1 | 2026 | n/a | n/a | batteryComponents | shadowComponentBATT1 | shadowComponentBATT2 | n/a | n/a | n/a | n/a | n/a | n/a | n/a | n/a | n/a | n/a | Pb | e-p | MassFraction | n/a | 0.00075 | mean | 0 | 0.0015 | wt% | EPD_BOM | n/a | n/a | producerData | 2026 | GER | generic | n/a | n/a | #VALUE! | n/a | 1 | 1 | 2 | 1.666667 | 1 | 2 | 1.444444 | 2 | (VARTA, 2026e) | CC BY 4.0 | Product Safety Data Sheet/Manufacturer Information | https://www.varta-ag.com/de/industrie/produktloesungen/nickel-metallhydrid?tx_vmbproductdata_typedata%5Baction%5D=streamFile&tx_vmbproductdata_typedata%5Bcontroller%5D=Type&tx_vmbproductdata_typedata%5Bdocument%5D=518&cHash=5768f0980536578b4a2bba198767f4d5 | FM | TUB | 4604300%
1875 | BATT | use | BATT_batteryPOM | 16 | 16 06 | 16 06 04 | n/a | n/a | n/a | 217 | battZn | battZn_ZnMnO2 | battZn_ZnMnO2_subsub | Primary Alkaline Manganese Button Cell | 1 | 2026 | n/a | n/a | batteryComponents | batteryCellCasing1 | batteryCellCasing2 | n/a | n/a | n/a | ferrousMetals0 | ferrousMetals1 | steelAndSteelAlloys | n/a | n/a | Steel and nickel | 3 | n/a | m-p | MassFraction | n/a | 48.5 | mean | 27 | 70 | wt% | EPD_BOM | n/a | n/a | producerData | 2026 | GER | generic | n/a | n/a | #VALUE! | n/a | 1 | 1 | 1 | 1.333333 | 1 | 2 | 1.222222 | 1 | (VARTA, 2026) | CC BY 4.0 | Product Safety Data Sheet/Manufacturer Information | https://www.varta-ag.com/de/industrie/produktloesungen/alkali-mangan?tx_vmbproductdata_typedata%5Baction%5D=streamFile&tx_vmbproductdata_typedata%5Bcontroller%5D=Type&tx_vmbproductdata_typedata%5Bdocument%5D=344&cHash=0c8d2801e1adfa874be110c54a3f6c48 | FM | TUB | 4604300%
1876 | BATT | use | BATT_batteryPOM | 16 | 16 06 | 16 06 04 | n/a | n/a | n/a | 217 | battZn | battZn_ZnMnO2 | battZn_ZnMnO2_subsub | Primary Alkaline Manganese Button Cell | 1 | 2026 | n/a | n/a | batteryComponents | batteryCellCathode | cathodeActiveMaterial | n/a | n/a | n/a | undefinedAndMixedMaterials0 | undefinedAndMixedMaterials1 | otherOrUndefinedMaterials2 | cathodeMaterial | manganeseDioxide | Manganese dioxide MnO2 | 1 | n/a | m-p | MassFraction | n/a | 27 | mean | 14 | 40 | wt% | EPD_BOM | n/a | n/a | producerData | 2026 | GER | generic | n/a | n/a | #VALUE! | n/a | 1 | 1 | 1 | 1.333333 | 1 | 2 | 1.222222 | 1 | (VARTA, 2026) | CC BY 4.0 | Product Safety Data Sheet/Manufacturer Information | https://www.varta-ag.com/de/industrie/produktloesungen/alkali-mangan?tx_vmbproductdata_typedata%5Baction%5D=streamFile&tx_vmbproductdata_typedata%5Bcontroller%5D=Type&tx_vmbproductdata_typedata%5Bdocument%5D=344&cHash=0c8d2801e1adfa874be110c54a3f6c48 | FM | TUB | 4604300%
1877 | BATT | use | BATT_batteryPOM | 16 | 16 06 | 16 06 04 | n/a | n/a | n/a | 217 | battZn | battZn_ZnMnO2 | battZn_ZnMnO2_subsub | Primary Alkaline Manganese Button Cell | 1 | 2026 | n/a | n/a | batteryComponents | batteryCellAnode | anodeActiveMaterial | n/a | n/a | n/a | n/a | n/a | n/a | n/a | n/a | n/a | n/a | Zn | e-p | MassFraction | n/a | 12 | mean | 5 | 19 | wt% | EPD_BOM | n/a | n/a | producerData | 2026 | GER | generic | n/a | n/a | #VALUE! | n/a | 1 | 1 | 1 | 1.333333 | 1 | 2 | 1.222222 | 1 | (VARTA, 2026) | CC BY 4.0 | Product Safety Data Sheet/Manufacturer Information | https://www.varta-ag.com/de/industrie/produktloesungen/alkali-mangan?tx_vmbproductdata_typedata%5Baction%5D=streamFile&tx_vmbproductdata_typedata%5Bcontroller%5D=Type&tx_vmbproductdata_typedata%5Bdocument%5D=344&cHash=0c8d2801e1adfa874be110c54a3f6c48 | FM | TUB | 4604300%
1878 | BATT | use | BATT_batteryPOM | 16 | 16 06 | 16 06 04 | n/a | n/a | n/a | 217 | battZn | battZn_ZnMnO2 | battZn_ZnMnO2_subsub | Primary Alkaline Manganese Button Cell | 1 | 2026 | n/a | n/a | batteryComponents | shadowComponentBATT1 | shadowComponentBATT2 | n/a | n/a | n/a | organics | plastics | n/a | n/a | n/a | Polymers | 2 | n/a | m-p | MassFraction | n/a | 8 | mean | 2 | 14 | wt% | EPD_BOM | n/a | n/a | producerData | 2026 | GER | generic | n/a | n/a | #VALUE! | n/a | 1 | 1 | 1 | 1.333333 | 1 | 2 | 1.222222 | 1 | (VARTA, 2026) | CC BY 4.0 | Product Safety Data Sheet/Manufacturer Information | https://www.varta-ag.com/de/industrie/produktloesungen/alkali-mangan?tx_vmbproductdata_typedata%5Baction%5D=streamFile&tx_vmbproductdata_typedata%5Bcontroller%5D=Type&tx_vmbproductdata_typedata%5Bdocument%5D=344&cHash=0c8d2801e1adfa874be110c54a3f6c48 | FM | TUB | 4604300%
1879 | BATT | use | BATT_batteryPOM | 16 | 16 06 | 16 06 04 | n/a | n/a | n/a | 217 | battZn | battZn_ZnMnO2 | battZn_ZnMnO2_subsub | Primary Alkaline Manganese Button Cell | 1 | 2026 | n/a | n/a | batteryComponents | batteryCellElectrolyte1 | batteryCellElectrolyte2 | n/a | n/a | n/a | undefinedAndMixedMaterials0 | undefinedAndMixedMaterials1 | otherOrUndefinedMaterials2 | electrolytes | potassiumHydroxide | Potassium hydroxide KOH | 1 | n/a | m-p | MassFraction | n/a | 4.5 | mean | 2 | 7 | wt% | EPD_BOM | n/a | n/a | producerData | 2026 | GER | generic | n/a | n/a | #VALUE! | n/a | 1 | 1 | 1 | 1.333333 | 1 | 2 | 1.222222 | 1 | (VARTA, 2026) | CC BY 4.0 | Product Safety Data Sheet/Manufacturer Information | https://www.varta-ag.com/de/industrie/produktloesungen/alkali-mangan?tx_vmbproductdata_typedata%5Baction%5D=streamFile&tx_vmbproductdata_typedata%5Bcontroller%5D=Type&tx_vmbproductdata_typedata%5Bdocument%5D=344&cHash=0c8d2801e1adfa874be110c54a3f6c48 | FM | TUB | 4604300%
1880 | BATT | use | BATT_batteryPOM | 16 | 16 06 | 16 06 04 | n/a | n/a | n/a | 217 | battZn | battZn_ZnMnO2 | battZn_ZnMnO2_subsub | Primary Alkaline Manganese Button Cell | 1 | 2026 | n/a | n/a | batteryComponents | batteryCellAnode | currentCollectorAnode | n/a | n/a | n/a | n/a | n/a | n/a | n/a | n/a | n/a | n/a | Cu | e-p | MassFraction | n/a | 4 | mean | 2 | 6 | wt% | EPD_BOM | n/a | n/a | producerData | 2026 | GER | generic | n/a | n/a | #VALUE! | n/a | 1 | 1 | 1 | 1.333333 | 1 | 2 | 1.222222 | 1 | (VARTA, 2026) | CC BY 4.0 | Product Safety Data Sheet/Manufacturer Information | https://www.varta-ag.com/de/industrie/produktloesungen/alkali-mangan?tx_vmbproductdata_typedata%5Baction%5D=streamFile&tx_vmbproductdata_typedata%5Bcontroller%5D=Type&tx_vmbproductdata_typedata%5Bdocument%5D=344&cHash=0c8d2801e1adfa874be110c54a3f6c48 | FM | TUB | 4604300%
1881 | BATT | use | BATT_batteryPOM | 16 | 16 06 | 16 06 04 | n/a | n/a | n/a | 217 | battZn | battZn_ZnMnO2 | battZn_ZnMnO2_subsub | Primary Alkaline Manganese Button Cell | 1 | 2026 | n/a | n/a | batteryComponents | batteryCellElectrolyte1 | batteryCellElectrolyte2 | n/a | n/a | n/a | undefinedAndMixedMaterials0 | undefinedAndMixedMaterials1 | otherOrUndefinedMaterials2 | electrolytes | sodiumHydroxide | Sodium hydroxide NaOH | 1 | n/a | m-p | MassFraction | n/a | 0.2 | mean | 0 | 0.4 | wt% | EPD_BOM | n/a | n/a | producerData | 2026 | GER | generic | n/a | n/a | #VALUE! | n/a | 1 | 1 | 1 | 1.333333 | 1 | 2 | 1.222222 | 1 | (VARTA, 2026) | CC BY 4.0 | Product Safety Data Sheet/Manufacturer Information | https://www.varta-ag.com/de/industrie/produktloesungen/alkali-mangan?tx_vmbproductdata_typedata%5Baction%5D=streamFile&tx_vmbproductdata_typedata%5Bcontroller%5D=Type&tx_vmbproductdata_typedata%5Bdocument%5D=344&cHash=0c8d2801e1adfa874be110c54a3f6c48 | FM | TUB | 4604300%
1882 | BATT | use | BATT_batteryPOM | 16 | 16 06 | 16 06 04 | n/a | n/a | n/a | 217 | battZn | battZn_ZnMnO2 | battZn_ZnMnO2_subsub | Primary Alkaline Manganese Button Cell | 1 | 2026 | n/a | n/a | batteryComponents | shadowComponentBATT1 | shadowComponentBATT2 | n/a | n/a | n/a | n/a | n/a | n/a | n/a | n/a | n/a | n/a | Pb | e-p | MassFraction | n/a | 0.002 | mean | 0 | 0.004 | wt% | EPD_BOM | n/a | n/a | producerData | 2026 | GER | generic | n/a | n/a | #VALUE! | n/a | 1 | 1 | 1 | 1.333333 | 1 | 2 | 1.222222 | 1 | (VARTA, 2026) | CC BY 4.0 | Product Safety Data Sheet/Manufacturer Information | https://www.varta-ag.com/de/industrie/produktloesungen/alkali-mangan?tx_vmbproductdata_typedata%5Baction%5D=streamFile&tx_vmbproductdata_typedata%5Bcontroller%5D=Type&tx_vmbproductdata_typedata%5Bdocument%5D=344&cHash=0c8d2801e1adfa874be110c54a3f6c48 | FM | TUB | 4604300%
1883 | BATT | use | BATT_batteryPOM | 16 | 16 06 | 16 06 04 | n/a | n/a | n/a | 217 | battZn | battZn_ZnMnO2 | battZn_ZnMnO2_subsub | Primary Alkaline Manganese Button Cell | 1 | 2026 | n/a | n/a | batteryComponents | shadowComponentBATT1 | shadowComponentBATT2 | n/a | n/a | n/a | n/a | n/a | n/a | n/a | n/a | n/a | n/a | Cd | e-p | MassFraction | n/a | 0.00025 | mean | 0 | 0.0005 | wt% | EPD_BOM | n/a | n/a | producerData | 2026 | GER | generic | n/a | n/a | #VALUE! | n/a | 1 | 1 | 1 | 1.333333 | 1 | 2 | 1.222222 | 1 | (VARTA, 2026) | CC BY 4.0 | Product Safety Data Sheet/Manufacturer Information | https://www.varta-ag.com/de/industrie/produktloesungen/alkali-mangan?tx_vmbproductdata_typedata%5Baction%5D=streamFile&tx_vmbproductdata_typedata%5Bcontroller%5D=Type&tx_vmbproductdata_typedata%5Bdocument%5D=344&cHash=0c8d2801e1adfa874be110c54a3f6c48 | FM | TUB | 4604300%
1884 | BATT | use | BATT_batteryPOM | 16 | 16 06 | 16 06 05 | n/a | 8506 | n/a | 218 | battLiPrimary | battLiMnO2 | battLiMnO2_subsub | Primary Lithium Button Cell | 1 | 2026 | n/a | n/a | batteryComponents | batteryCellCasing1 | batteryCellCasing2 | n/a | n/a | n/a | ferrousMetals0 | ferrousMetals1 | steelAndSteelAlloys | n/a | n/a | Steel and nickel | 3 | n/a | m-p | MassFraction | n/a | 53.5 | mean | 33 | 74 | wt% | EPD_BOM | n/a | n/a | producerData | 2026 | GER | generic | n/a | n/a | #VALUE! | n/a | 1 | 1 | 2 | 1.666667 | 1 | 2 | 1.444444 | 2 | (VARTA, 2026b) | CC BY 4.0 | Product Safety Data Sheet/Manufacturer Information | https://www.varta-ag.com/de/industrie/produktloesungen/lithium?tx_vmbproductdata_typedata%5Baction%5D=streamFile&tx_vmbproductdata_typedata%5Bcontroller%5D=Type&tx_vmbproductdata_typedata%5Bdocument%5D=93&cHash=6a54ed6452cfb4a0b664ddefd3d8905b | FM | TUB | 4604300%
1885 | BATT | use | BATT_batteryPOM | 16 | 16 06 | 16 06 05 | n/a | 8506 | n/a | 218 | battLiPrimary | battLiMnO2 | battLiMnO2_subsub | Primary Lithium Button Cell | 1 | 2026 | n/a | n/a | batteryComponents | batteryCellCathode | cathodeActiveMaterial | n/a | n/a | n/a | undefinedAndMixedMaterials0 | undefinedAndMixedMaterials1 | otherOrUndefinedMaterials2 | cathodeMaterial | manganeseDioxide | Manganese dioxide MnO2 | 1 | n/a | m-p | MassFraction | n/a | 26.5 | mean | 13 | 40 | wt% | EPD_BOM | n/a | n/a | producerData | 2026 | GER | generic | n/a | n/a | #VALUE! | n/a | 1 | 1 | 2 | 1.666667 | 1 | 2 | 1.444444 | 2 | (VARTA, 2026b) | CC BY 4.0 | Product Safety Data Sheet/Manufacturer Information | https://www.varta-ag.com/de/industrie/produktloesungen/lithium?tx_vmbproductdata_typedata%5Baction%5D=streamFile&tx_vmbproductdata_typedata%5Bcontroller%5D=Type&tx_vmbproductdata_typedata%5Bdocument%5D=93&cHash=6a54ed6452cfb4a0b664ddefd3d8905b | FM | TUB | 4604300%
1886 | BATT | use | BATT_batteryPOM | 16 | 16 06 | 16 06 05 | n/a | 8506 | n/a | 218 | battLiPrimary | battLiMnO2 | battLiMnO2_subsub | Primary Lithium Button Cell | 1 | 2026 | n/a | n/a | batteryComponents | shadowComponentBATT1 | shadowComponentBATT2 | n/a | n/a | n/a | organics | plastics | n/a | n/a | n/a | Plastic | 1 | n/a | m-p | MassFraction | n/a | 6.5 | mean | 3 | 10 | wt% | EPD_BOM | n/a | n/a | producerData | 2026 | GER | generic | n/a | n/a | #VALUE! | n/a | 1 | 1 | 2 | 1.666667 | 1 | 2 | 1.444444 | 2 | (VARTA, 2026b) | CC BY 4.0 | Product Safety Data Sheet/Manufacturer Information | https://www.varta-ag.com/de/industrie/produktloesungen/lithium?tx_vmbproductdata_typedata%5Baction%5D=streamFile&tx_vmbproductdata_typedata%5Bcontroller%5D=Type&tx_vmbproductdata_typedata%5Bdocument%5D=93&cHash=6a54ed6452cfb4a0b664ddefd3d8905b | FM | TUB | 4604300%
1887 | BATT | use | BATT_batteryPOM | 16 | 16 06 | 16 06 05 | n/a | 8506 | n/a | 218 | battLiPrimary | battLiMnO2 | battLiMnO2_subsub | Primary Lithium Button Cell | 1 | 2026 | n/a | n/a | batteryComponents | batteryCellElectrolyte1 | batteryCellElectrolyte2 | n/a | n/a | n/a | undefinedAndMixedMaterials0 | undefinedAndMixedMaterials1 | otherOrUndefinedMaterials2 | electrolytes | organicSolvents | Propylene carbonate | 1 | n/a | m-p | MassFraction | n/a | 5 | mean | 0 | 10 | wt% | EPD_BOM | n/a | n/a | producerData | 2026 | GER | generic | n/a | n/a | #VALUE! | n/a | 1 | 1 | 2 | 1.666667 | 1 | 2 | 1.444444 | 2 | (VARTA, 2026b) | CC BY 4.0 | Product Safety Data Sheet/Manufacturer Information | https://www.varta-ag.com/de/industrie/produktloesungen/lithium?tx_vmbproductdata_typedata%5Baction%5D=streamFile&tx_vmbproductdata_typedata%5Bcontroller%5D=Type&tx_vmbproductdata_typedata%5Bdocument%5D=93&cHash=6a54ed6452cfb4a0b664ddefd3d8905b | FM | TUB | 4604300%
1888 | BATT | use | BATT_batteryPOM | 16 | 16 06 | 16 06 05 | n/a | 8506 | n/a | 218 | battLiPrimary | battLiMnO2 | battLiMnO2_subsub | Primary Lithium Button Cell | 1 | 2026 | n/a | n/a | batteryComponents | batteryCellElectrolyte1 | batteryCellElectrolyte2 | n/a | n/a | n/a | undefinedAndMixedMaterials0 | undefinedAndMixedMaterials1 | otherOrUndefinedMaterials2 | electrolytes | organicSolvents | 1,2-Dimethoxyethane | 1 | n/a | m-p | MassFraction | n/a | 5 | mean | 0 | 10 | wt% | EPD_BOM | n/a | n/a | producerData | 2026 | GER | generic | n/a | n/a | #VALUE! | n/a | 1 | 1 | 2 | 1.666667 | 1 | 2 | 1.444444 | 2 | (VARTA, 2026b) | CC BY 4.0 | Product Safety Data Sheet/Manufacturer Information | https://www.varta-ag.com/de/industrie/produktloesungen/lithium?tx_vmbproductdata_typedata%5Baction%5D=streamFile&tx_vmbproductdata_typedata%5Bcontroller%5D=Type&tx_vmbproductdata_typedata%5Bdocument%5D=93&cHash=6a54ed6452cfb4a0b664ddefd3d8905b | FM | TUB | 4604300%
1889 | BATT | use | BATT_batteryPOM | 16 | 16 06 | 16 06 05 | n/a | 8506 | n/a | 218 | battLiPrimary | battLiMnO2 | battLiMnO2_subsub | Primary Lithium Button Cell | 1 | 2026 | n/a | n/a | batteryComponents | batteryCellElectrolyte1 | batteryCellElectrolyte2 | n/a | n/a | n/a | undefinedAndMixedMaterials0 | undefinedAndMixedMaterials1 | otherOrUndefinedMaterials2 | electrolytes | organicSolvents | 1,3-Dioxolane | 1 | n/a | m-p | MassFraction | n/a | 2.5 | mean | 0 | 5 | wt% | EPD_BOM | n/a | n/a | producerData | 2026 | GER | generic | n/a | n/a | #VALUE! | n/a | 1 | 1 | 2 | 1.666667 | 1 | 2 | 1.444444 | 2 | (VARTA, 2026b) | CC BY 4.0 | Product Safety Data Sheet/Manufacturer Information | https://www.varta-ag.com/de/industrie/produktloesungen/lithium?tx_vmbproductdata_typedata%5Baction%5D=streamFile&tx_vmbproductdata_typedata%5Bcontroller%5D=Type&tx_vmbproductdata_typedata%5Bdocument%5D=93&cHash=6a54ed6452cfb4a0b664ddefd3d8905b | FM | TUB | 4604300%
1890 | BATT | use | BATT_batteryPOM | 16 | 16 06 | 16 06 05 | n/a | 8506 | n/a | 218 | battLiPrimary | battLiMnO2 | battLiMnO2_subsub | Primary Lithium Button Cell | 1 | 2026 | n/a | n/a | batteryComponents | batteryCellElectrolyte1 | batteryCellElectrolyte2 | n/a | n/a | n/a | undefinedAndMixedMaterials0 | undefinedAndMixedMaterials1 | otherOrUndefinedMaterials2 | electrolytes | LiClO4 | Lithium Perchlorate | 1 | n/a | m-p | MassFraction | n/a | 2.5 | mean | 0 | 5 | wt% | EPD_BOM | n/a | n/a | producerData | 2026 | GER | generic | n/a | n/a | #VALUE! | n/a | 1 | 1 | 2 | 1.666667 | 1 | 2 | 1.444444 | 2 | (VARTA, 2026b) | CC BY 4.0 | Product Safety Data Sheet/Manufacturer Information | https://www.varta-ag.com/de/industrie/produktloesungen/lithium?tx_vmbproductdata_typedata%5Baction%5D=streamFile&tx_vmbproductdata_typedata%5Bcontroller%5D=Type&tx_vmbproductdata_typedata%5Bdocument%5D=93&cHash=6a54ed6452cfb4a0b664ddefd3d8905b | FM | TUB | 4604300%
1891 | BATT | use | BATT_batteryPOM | 16 | 16 06 | 16 06 05 | n/a | 8506 | n/a | 218 | battLiPrimary | battLiMnO2 | battLiMnO2_subsub | Primary Lithium Button Cell | 1 | 2026 | n/a | n/a | batteryComponents | batteryCellAnode | anodeActiveMaterial | n/a | n/a | n/a | n/a | n/a | n/a | n/a | n/a | n/a | n/a | Li | e-p | MassFraction | n/a | 2 | mean | 1 | 3 | wt% | EPD_BOM | n/a | n/a | producerData | 2026 | GER | generic | n/a | n/a | #VALUE! | n/a | 1 | 1 | 2 | 1.666667 | 1 | 2 | 1.444444 | 2 | (VARTA, 2026b) | CC BY 4.0 | Product Safety Data Sheet/Manufacturer Information | https://www.varta-ag.com/de/industrie/produktloesungen/lithium?tx_vmbproductdata_typedata%5Baction%5D=streamFile&tx_vmbproductdata_typedata%5Bcontroller%5D=Type&tx_vmbproductdata_typedata%5Bdocument%5D=93&cHash=6a54ed6452cfb4a0b664ddefd3d8905b | FM | TUB | 4604300%
1892 | BATT | use | BATT_batteryPOM | 16 | 16 06 | 16 06 05 | n/a | 8506 | n/a | 218 | battLiPrimary | battLiMnO2 | battLiMnO2_subsub | Primary Lithium Button Cell | 1 | 2026 | n/a | n/a | batteryComponents | shadowComponentBATT1 | shadowComponentBATT2 | n/a | n/a | n/a | n/a | n/a | n/a | n/a | n/a | n/a | n/a | Pb | e-p | MassFraction | n/a | 0.0005 | mean | 0 | 0.001 | wt% | EPD_BOM | n/a | n/a | producerData | 2026 | GER | generic | n/a | n/a | #VALUE! | n/a | 1 | 1 | 2 | 1.666667 | 1 | 2 | 1.444444 | 2 | (VARTA, 2026b) | CC BY 4.0 | Product Safety Data Sheet/Manufacturer Information | https://www.varta-ag.com/de/industrie/produktloesungen/lithium?tx_vmbproductdata_typedata%5Baction%5D=streamFile&tx_vmbproductdata_typedata%5Bcontroller%5D=Type&tx_vmbproductdata_typedata%5Bdocument%5D=93&cHash=6a54ed6452cfb4a0b664ddefd3d8905b | FM | TUB | 4604300%
1893 | BATT | use | BATT_batteryPOM | 16 | 16 06 | 16 06 05 | n/a | 8506 | n/a | 218 | battLiPrimary | battLiMnO2 | battLiMnO2_subsub | Primary Lithium Button Cell | 1 | 2026 | n/a | n/a | batteryComponents | shadowComponentBATT1 | shadowComponentBATT2 | n/a | n/a | n/a | n/a | n/a | n/a | n/a | n/a | n/a | n/a | Cd | e-p | MassFraction | n/a | 5e-05 | mean | 0 | 0.0001 | wt% | EPD_BOM | n/a | n/a | producerData | 2026 | GER | generic | n/a | n/a | #VALUE! | n/a | 1 | 1 | 2 | 1.666667 | 1 | 2 | 1.444444 | 2 | (VARTA, 2026b) | CC BY 4.0 | Product Safety Data Sheet/Manufacturer Information | https://www.varta-ag.com/de/industrie/produktloesungen/lithium?tx_vmbproductdata_typedata%5Baction%5D=streamFile&tx_vmbproductdata_typedata%5Bcontroller%5D=Type&tx_vmbproductdata_typedata%5Bdocument%5D=93&cHash=6a54ed6452cfb4a0b664ddefd3d8905b | FM | TUB | 4604300%
1894 | BATT | use | BATT_batteryPOM | 16 | 16 06 | 16 06 05 | n/a | 8507 | n/a | 219 | battLiRechargeable | battLiNMC | battLiNMC622 | NMC622 | 1 | n/a | n/a | n/a | batteryComponents | batteryCellAnode | anodeActiveMaterial | n/a | n/a | n/a | n/a | n/a | n/a | n/a | n/a | n/a | n/a | C | e-p | MassFraction | n/a | 23.4 | singleValue | n/a | n/a | wt% | n/a | n/a | n/a | n/a | n/a | n/a | generic | n/a | n/a | #VALUE! | n/a | 2 | 2 | 2 | 2 | 1 | 2 | 1.833333 | 2 | (Peters et al., 2021) | CC BY 4.0 | Original data from BatPac Model | https://pubs.rsc.org/en/content/articlelanding/2021/se/d1se01292d | FM | TUB | 4534600%
1895 | BATT | use | BATT_batteryPOM | 16 | 16 06 | 16 06 05 | n/a | 8507 | n/a | 219 | battLiRechargeable | battLiNMC | battLiNMC622 | NMC622 | 1 | n/a | n/a | n/a | batteryComponents | batteryCellOtherParts | batteryCellBinder | n/a | n/a | n/a | undefinedAndMixedMaterials0 | undefinedAndMixedMaterials1 | otherOrUndefinedMaterials2 | otherOrUndefinedMaterials3 | additives | Carboxymethyl cellulose (CMC) | 1 | n/a | m-p | MassFraction | n/a | 0.5 | singleValue | n/a | n/a | wt% | n/a | n/a | n/a | n/a | n/a | n/a | generic | n/a | n/a | #VALUE! | n/a | 2 | 2 | 2 | 2 | 1 | 2 | 1.833333 | 2 | (Peters et al., 2021) | CC BY 4.0 | Original data from BatPac Model | https://pubs.rsc.org/en/content/articlelanding/2021/se/d1se01292d | FM | TUB | 4534600%
1896 | BATT | use | BATT_batteryPOM | 16 | 16 06 | 16 06 05 | n/a | 8507 | n/a | 219 | battLiRechargeable | battLiNMC | battLiNMC622 | NMC622 | 1 | n/a | n/a | n/a | batteryComponents | batteryCellAnode | currentCollectorAnode | n/a | n/a | n/a | n/a | n/a | n/a | n/a | n/a | n/a | n/a | Cu | e-p | MassFraction | n/a | 6.9 | singleValue | n/a | n/a | wt% | n/a | n/a | n/a | n/a | n/a | n/a | generic | n/a | n/a | #VALUE! | n/a | 2 | 2 | 2 | 2 | 1 | 2 | 1.833333 | 2 | (Peters et al., 2021) | CC BY 4.0 | Original data from BatPac Model | https://pubs.rsc.org/en/content/articlelanding/2021/se/d1se01292d | FM | TUB | 4534600%
1897 | BATT | use | BATT_batteryPOM | 16 | 16 06 | 16 06 05 | n/a | 8507 | n/a | 219 | battLiRechargeable | battLiNMC | battLiNMC622 | NMC622 | 1 | n/a | n/a | n/a | batteryComponents | batteryCellCathode | cathodeActiveMaterial | n/a | n/a | n/a | undefinedAndMixedMaterials0 | undefinedAndMixedMaterials1 | otherOrUndefinedMaterials2 | cathodeMaterial | lithiumNickelCobaltManganeseOxide | LiNMC622 | 1 | n/a | m-p | MassFraction | n/a | 40.7 | singleValue | n/a | n/a | wt% | n/a | n/a | n/a | n/a | n/a | n/a | generic | n/a | n/a | #VALUE! | n/a | 2 | 2 | 2 | 2 | 1 | 2 | 1.833333 | 2 | (Peters et al., 2021) | CC BY 4.0 | Original data from BatPac Model | https://pubs.rsc.org/en/content/articlelanding/2021/se/d1se01292d | FM | TUB | 4534600%
1898 | BATT | use | BATT_batteryPOM | 16 | 16 06 | 16 06 05 | n/a | 8507 | n/a | 219 | battLiRechargeable | battLiNMC | battLiNMC622 | NMC622 | 1 | n/a | n/a | n/a | batteryComponents | batteryCellCathode | n/a | n/a | n/a | n/a | minerals | otherMinerals1 | carbon | n/a | n/a | n/a | n/a | C | e-p | MassFraction | n/a | 0.8 | singleValue | n/a | n/a | wt% | n/a | n/a | n/a | n/a | n/a | n/a | generic | n/a | n/a | #VALUE! | n/a | 2 | 2 | 2 | 2 | 1 | 2 | 1.833333 | 2 | (Peters et al., 2021) | CC BY 4.0 | Original data from BatPac Model | https://pubs.rsc.org/en/content/articlelanding/2021/se/d1se01292d | FM | TUB | 4534600%
1899 | BATT | use | BATT_batteryPOM | 16 | 16 06 | 16 06 05 | n/a | 8507 | n/a | 219 | battLiRechargeable | battLiNMC | battLiNMC622 | NMC622 | 1 | n/a | n/a | n/a | batteryComponents | batteryCellOtherParts | batteryCellBinder | n/a | n/a | n/a | organics | plastics | thermoplastics | otherThermoplastics | polymerPVDF | Polyvinylidene fluoride (PVDF) | 1 | n/a | m-p | MassFraction | n/a | 0.8 | singleValue | n/a | n/a | wt% | n/a | n/a | n/a | n/a | n/a | n/a | generic | n/a | n/a | #VALUE! | n/a | 2 | 2 | 2 | 2 | 1 | 2 | 1.833333 | 2 | (Peters et al., 2021) | CC BY 4.0 | Original data from BatPac Model | https://pubs.rsc.org/en/content/articlelanding/2021/se/d1se01292d | FM | TUB | 4534600%
1900 | BATT | use | BATT_batteryPOM | 16 | 16 06 | 16 06 05 | n/a | 8507 | n/a | 219 | battLiRechargeable | battLiNMC | battLiNMC622 | NMC622 | 1 | n/a | n/a | n/a | batteryComponents | batteryCellCathode | currentCollectorCathode | n/a | n/a | n/a | n/a | n/a | n/a | n/a | n/a | n/a | n/a | Al | e-p | MassFraction | n/a | 2.9 | singleValue | n/a | n/a | wt% | n/a | n/a | n/a | n/a | n/a | n/a | generic | n/a | n/a | #VALUE! | n/a | 2 | 2 | 2 | 2 | 1 | 2 | 1.833333 | 2 | (Peters et al., 2021) | CC BY 4.0 | Original data from BatPac Model | https://pubs.rsc.org/en/content/articlelanding/2021/se/d1se01292d | FM | TUB | 4534600%
1901 | BATT | use | BATT_batteryPOM | 16 | 16 06 | 16 06 05 | n/a | 8507 | n/a | 219 | battLiRechargeable | battLiNMC | battLiNMC622 | NMC622 | 1 | n/a | n/a | n/a | batteryComponents | batteryCellElectrolyte1 | batteryCellElectrolyte2 | n/a | n/a | n/a | undefinedAndMixedMaterials0 | undefinedAndMixedMaterials1 | otherOrUndefinedMaterials2 | electrolytes | LiPF6 | LiPF6 | 1 | n/a | m-p | MassFraction | n/a | 15.4 | singleValue | n/a | n/a | wt% | n/a | n/a | n/a | n/a | n/a | n/a | generic | n/a | n/a | #VALUE! | n/a | 2 | 2 | 2 | 2 | 1 | 2 | 1.833333 | 2 | (Peters et al., 2021) | CC BY 4.0 | Original data from BatPac Model | https://pubs.rsc.org/en/content/articlelanding/2021/se/d1se01292d | FM | TUB | 4534600%
1902 | BATT | use | BATT_batteryPOM | 16 | 16 06 | 16 06 05 | n/a | 8507 | n/a | 219 | battLiRechargeable | battLiNMC | battLiNMC622 | NMC622 | 1 | n/a | n/a | n/a | batteryComponents | batteryCellSeparator1 | batteryCellSeparator2 | n/a | n/a | n/a | organics | plastics | thermoplastics | n/a | n/a | PE/PP | 2 | n/a | m-p | MassFraction | n/a | 0.9 | singleValue | n/a | n/a | wt% | n/a | n/a | n/a | n/a | n/a | n/a | generic | n/a | n/a | #VALUE! | n/a | 2 | 2 | 2 | 2 | 1 | 2 | 1.833333 | 2 | (Peters et al., 2021) | CC BY 4.0 | Original data from BatPac Model | https://pubs.rsc.org/en/content/articlelanding/2021/se/d1se01292d | FM | TUB | 4534600%
1903 | BATT | use | BATT_batteryPOM | 16 | 16 06 | 16 06 05 | n/a | 8507 | n/a | 219 | battLiRechargeable | battLiNMC | battLiNMC622 | NMC622 | 1 | n/a | n/a | n/a | batteryComponents | batteryCellCasing1 | batteryCellCasing2 | n/a | n/a | n/a | undefinedAndMixedMaterials0 | undefinedAndMixedMaterials1 | n/a | n/a | n/a | Al/PE (Casing) | 4 | n/a | m-p | MassFraction | n/a | 2.4 | singleValue | n/a | n/a | wt% | n/a | n/a | n/a | n/a | n/a | n/a | generic | n/a | n/a | #VALUE! | n/a | 2 | 2 | 2 | 2 | 1 | 2 | 1.833333 | 2 | (Peters et al., 2021) | CC BY 4.0 | Original data from BatPac Model | https://pubs.rsc.org/en/content/articlelanding/2021/se/d1se01292d | FM | TUB | 4534600%
1904 | BATT | use | BATT_batteryPOM | 16 | 16 06 | 16 06 05 | n/a | 8507 | n/a | 219 | battLiRechargeable | battLiNMC | battLiNMC622 | NMC622 | 1 | n/a | n/a | n/a | batteryComponents | batteryCellOtherParts | batteryCellContacts | n/a | n/a | n/a | non-ferrousMetals | n/a | n/a | n/a | n/a | Al/Cu (Terminals) | 4 | n/a | m-p | MassFraction | n/a | 5.1 | singleValue | n/a | n/a | wt% | n/a | n/a | n/a | n/a | n/a | n/a | generic | n/a | n/a | #VALUE! | n/a | 2 | 2 | 2 | 2 | 1 | 2 | 1.833333 | 2 | (Peters et al., 2021) | CC BY 4.0 | Original data from BatPac Model | https://pubs.rsc.org/en/content/articlelanding/2021/se/d1se01292d | FM | TUB | 4534600%
1905 | BATT | use | BATT_batteryPOM | 16 | 16 06 | 16 06 05 | n/a | 8507 | n/a | 220 | battLiRechargeable | battLiFP | battLiFP_subsub | LiFePO4 (LFP) | 1 | n/a | n/a | n/a | batteryComponents | batteryCellAnode | anodeActiveMaterial | n/a | n/a | n/a | n/a | n/a | n/a | n/a | n/a | n/a | n/a | C | e-p | MassFraction | n/a | 19.3 | singleValue | n/a | n/a | wt% | n/a | n/a | n/a | n/a | n/a | n/a | generic | n/a | n/a | #VALUE! | n/a | 2 | 2 | 2 | 2 | 1 | 2 | 1.833333 | 2 | (Peters et al., 2021) | CC BY 4.0 | Original data from BatPac Model | https://pubs.rsc.org/en/content/articlelanding/2021/se/d1se01292d | FM | TUB | 4534600%
1906 | BATT | use | BATT_batteryPOM | 16 | 16 06 | 16 06 05 | n/a | 8507 | n/a | 220 | battLiRechargeable | battLiFP | battLiFP_subsub | LiFePO4 (LFP) | 1 | n/a | n/a | n/a | batteryComponents | batteryCellOtherParts | batteryCellBinder | n/a | n/a | n/a | undefinedAndMixedMaterials0 | undefinedAndMixedMaterials1 | otherOrUndefinedMaterials2 | otherOrUndefinedMaterials3 | additives | Carboxymethyl cellulose (CMC) | 1 | n/a | m-p | MassFraction | n/a | 0.4 | singleValue | n/a | n/a | wt% | n/a | n/a | n/a | n/a | n/a | n/a | generic | n/a | n/a | #VALUE! | n/a | 2 | 2 | 2 | 2 | 1 | 2 | 1.833333 | 2 | (Peters et al., 2021) | CC BY 4.0 | Original data from BatPac Model | https://pubs.rsc.org/en/content/articlelanding/2021/se/d1se01292d | FM | TUB | 4534600%
1907 | BATT | use | BATT_batteryPOM | 16 | 16 06 | 16 06 05 | n/a | 8507 | n/a | 220 | battLiRechargeable | battLiFP | battLiFP_subsub | LiFePO4 (LFP) | 1 | n/a | n/a | n/a | batteryComponents | batteryCellAnode | currentCollectorAnode | n/a | n/a | n/a | n/a | n/a | n/a | n/a | n/a | n/a | n/a | Cu | e-p | MassFraction | n/a | 9.1 | singleValue | n/a | n/a | wt% | n/a | n/a | n/a | n/a | n/a | n/a | generic | n/a | n/a | #VALUE! | n/a | 2 | 2 | 2 | 2 | 1 | 2 | 1.833333 | 2 | (Peters et al., 2021) | CC BY 4.0 | Original data from BatPac Model | https://pubs.rsc.org/en/content/articlelanding/2021/se/d1se01292d | FM | TUB | 4534600%
1908 | BATT | use | BATT_batteryPOM | 16 | 16 06 | 16 06 05 | n/a | 8507 | n/a | 220 | battLiRechargeable | battLiFP | battLiFP_subsub | LiFePO4 (LFP) | 1 | n/a | n/a | n/a | batteryComponents | batteryCellCathode | cathodeActiveMaterial | n/a | n/a | n/a | undefinedAndMixedMaterials0 | undefinedAndMixedMaterials1 | otherOrUndefinedMaterials2 | cathodeMaterial | lithiumIronPhosphate | LiFePO4 | 1 | n/a | m-p | MassFraction | n/a | 40.6 | singleValue | n/a | n/a | wt% | n/a | n/a | n/a | n/a | n/a | n/a | generic | n/a | n/a | #VALUE! | n/a | 2 | 2 | 2 | 2 | 1 | 2 | 1.833333 | 2 | (Peters et al., 2021) | CC BY 4.0 | Original data from BatPac Model | https://pubs.rsc.org/en/content/articlelanding/2021/se/d1se01292d | FM | TUB | 4534600%
1909 | BATT | use | BATT_batteryPOM | 16 | 16 06 | 16 06 05 | n/a | 8507 | n/a | 220 | battLiRechargeable | battLiFP | battLiFP_subsub | LiFePO4 (LFP) | 1 | n/a | n/a | n/a | batteryComponents | batteryCellCathode | n/a | n/a | n/a | n/a | minerals | otherMinerals1 | carbon | n/a | n/a | n/a | n/a | C | e-p | MassFraction | n/a | 0.8 | singleValue | n/a | n/a | wt% | n/a | n/a | n/a | n/a | n/a | n/a | generic | n/a | n/a | #VALUE! | n/a | 2 | 2 | 2 | 2 | 1 | 2 | 1.833333 | 2 | (Peters et al., 2021) | CC BY 4.0 | Original data from BatPac Model | https://pubs.rsc.org/en/content/articlelanding/2021/se/d1se01292d | FM | TUB | 4534600%
1910 | BATT | use | BATT_batteryPOM | 16 | 16 06 | 16 06 05 | n/a | 8507 | n/a | 220 | battLiRechargeable | battLiFP | battLiFP_subsub | LiFePO4 (LFP) | 1 | n/a | n/a | n/a | batteryComponents | batteryCellOtherParts | batteryCellBinder | n/a | n/a | n/a | organics | plastics | thermoplastics | otherThermoplastics | polymerPVDF | Polyvinylidene fluoride (PVDF) | 1 | n/a | m-p | MassFraction | n/a | 0.8 | singleValue | n/a | n/a | wt% | n/a | n/a | n/a | n/a | n/a | n/a | generic | n/a | n/a | #VALUE! | n/a | 2 | 2 | 2 | 2 | 1 | 2 | 1.833333 | 2 | (Peters et al., 2021) | CC BY 4.0 | Original data from BatPac Model | https://pubs.rsc.org/en/content/articlelanding/2021/se/d1se01292d | FM | TUB | 4534600%
1911 | BATT | use | BATT_batteryPOM | 16 | 16 06 | 16 06 05 | n/a | 8507 | n/a | 220 | battLiRechargeable | battLiFP | battLiFP_subsub | LiFePO4 (LFP) | 1 | n/a | n/a | n/a | batteryComponents | batteryCellCathode | currentCollectorCathode | n/a | n/a | n/a | n/a | n/a | n/a | n/a | n/a | n/a | n/a | Al | e-p | MassFraction | n/a | 3.9 | singleValue | n/a | n/a | wt% | n/a | n/a | n/a | n/a | n/a | n/a | generic | n/a | n/a | #VALUE! | n/a | 2 | 2 | 2 | 2 | 1 | 2 | 1.833333 | 2 | (Peters et al., 2021) | CC BY 4.0 | Original data from BatPac Model | https://pubs.rsc.org/en/content/articlelanding/2021/se/d1se01292d | FM | TUB | 4534600%
1912 | BATT | use | BATT_batteryPOM | 16 | 16 06 | 16 06 05 | n/a | 8507 | n/a | 220 | battLiRechargeable | battLiFP | battLiFP_subsub | LiFePO4 (LFP) | 1 | n/a | n/a | n/a | batteryComponents | batteryCellElectrolyte1 | batteryCellElectrolyte2 | n/a | n/a | n/a | undefinedAndMixedMaterials0 | undefinedAndMixedMaterials1 | otherOrUndefinedMaterials2 | electrolytes | LiPF6 | LiPF6 | 1 | n/a | m-p | MassFraction | n/a | 16.6 | singleValue | n/a | n/a | wt% | n/a | n/a | n/a | n/a | n/a | n/a | generic | n/a | n/a | #VALUE! | n/a | 2 | 2 | 2 | 2 | 1 | 2 | 1.833333 | 2 | (Peters et al., 2021) | CC BY 4.0 | Original data from BatPac Model | https://pubs.rsc.org/en/content/articlelanding/2021/se/d1se01292d | FM | TUB | 4534600%
1913 | BATT | use | BATT_batteryPOM | 16 | 16 06 | 16 06 05 | n/a | 8507 | n/a | 220 | battLiRechargeable | battLiFP | battLiFP_subsub | LiFePO4 (LFP) | 1 | n/a | n/a | n/a | batteryComponents | batteryCellSeparator1 | batteryCellSeparator2 | n/a | n/a | n/a | organics | plastics | thermoplastics | n/a | n/a | PE/PP | 2 | n/a | m-p | MassFraction | n/a | 1.2 | singleValue | n/a | n/a | wt% | n/a | n/a | n/a | n/a | n/a | n/a | generic | n/a | n/a | #VALUE! | n/a | 2 | 2 | 2 | 2 | 1 | 2 | 1.833333 | 2 | (Peters et al., 2021) | CC BY 4.0 | Original data from BatPac Model | https://pubs.rsc.org/en/content/articlelanding/2021/se/d1se01292d | FM | TUB | 4534600%
1914 | BATT | use | BATT_batteryPOM | 16 | 16 06 | 16 06 05 | n/a | 8507 | n/a | 220 | battLiRechargeable | battLiFP | battLiFP_subsub | LiFePO4 (LFP) | 1 | n/a | n/a | n/a | batteryComponents | batteryCellCasing1 | batteryCellCasing2 | n/a | n/a | n/a | undefinedAndMixedMaterials0 | undefinedAndMixedMaterials1 | n/a | n/a | n/a | Al/PE (Casing) | 4 | n/a | m-p | MassFraction | n/a | 2.4 | singleValue | n/a | n/a | wt% | n/a | n/a | n/a | n/a | n/a | n/a | generic | n/a | n/a | #VALUE! | n/a | 2 | 2 | 2 | 2 | 1 | 2 | 1.833333 | 2 | (Peters et al., 2021) | CC BY 4.0 | Original data from BatPac Model | https://pubs.rsc.org/en/content/articlelanding/2021/se/d1se01292d | FM | TUB | 4534600%
1915 | BATT | use | BATT_batteryPOM | 16 | 16 06 | 16 06 05 | n/a | 8507 | n/a | 220 | battLiRechargeable | battLiFP | battLiFP_subsub | LiFePO4 (LFP) | 1 | n/a | n/a | n/a | batteryComponents | batteryCellOtherParts | batteryCellContacts | n/a | n/a | n/a | non-ferrousMetals | n/a | n/a | n/a | n/a | Al/Cu (Terminals) | 4 | n/a | m-p | MassFraction | n/a | 4.7 | singleValue | n/a | n/a | wt% | n/a | n/a | n/a | n/a | n/a | n/a | generic | n/a | n/a | #VALUE! | n/a | 2 | 2 | 2 | 2 | 1 | 2 | 1.833333 | 2 | (Peters et al., 2021) | CC BY 4.0 | Original data from BatPac Model | https://pubs.rsc.org/en/content/articlelanding/2021/se/d1se01292d | FM | TUB | 4534600%
1916 | BATT | use | BATT_batteryPOM | 16 | 16 06 | 16 06 05 | n/a | 8507 | n/a | 221 | battNaRechargeable | battNaLTMO | battNaNMMT_subsub | NaNMMT | 1 | n/a | n/a | n/a | batteryComponents | batteryCellAnode | anodeActiveMaterial | n/a | n/a | n/a | n/a | n/a | n/a | n/a | n/a | n/a | n/a | C | e-p | MassFraction | n/a | 29.2 | singleValue | n/a | n/a | wt% | n/a | n/a | n/a | n/a | n/a | n/a | generic | n/a | n/a | #VALUE! | n/a | 2 | 2 | 2 | 2 | 1 | 2 | 1.833333 | 2 | (Peters et al., 2021) | CC BY 4.0 | Original data from BatPac Model | https://pubs.rsc.org/en/content/articlelanding/2021/se/d1se01292d | FM | TUB | 4534600%
1917 | BATT | use | BATT_batteryPOM | 16 | 16 06 | 16 06 05 | n/a | 8507 | n/a | 221 | battNaRechargeable | battNaLTMO | battNaNMMT_subsub | NaNMMT | 1 | n/a | n/a | n/a | batteryComponents | batteryCellAnode | n/a | n/a | n/a | n/a | minerals | otherMinerals1 | carbon | n/a | n/a | n/a | n/a | C | e-p | MassFraction | n/a | 0.9 | singleValue | n/a | n/a | wt% | n/a | n/a | n/a | n/a | n/a | n/a | generic | n/a | n/a | #VALUE! | n/a | 2 | 2 | 2 | 2 | 1 | 2 | 1.833333 | 2 | (Peters et al., 2021) | CC BY 4.0 | Original data from BatPac Model | https://pubs.rsc.org/en/content/articlelanding/2021/se/d1se01292d | FM | TUB | 4534600%
1918 | BATT | use | BATT_batteryPOM | 16 | 16 06 | 16 06 05 | n/a | 8507 | n/a | 221 | battNaRechargeable | battNaLTMO | battNaNMMT_subsub | NaNMMT | 1 | n/a | n/a | n/a | batteryComponents | batteryCellOtherParts | batteryCellBinder | n/a | n/a | n/a | undefinedAndMixedMaterials0 | undefinedAndMixedMaterials1 | otherOrUndefinedMaterials2 | otherOrUndefinedMaterials3 | additives | Carboxymethyl cellulose (CMC) | 1 | n/a | m-p | MassFraction | n/a | 1.3 | singleValue | n/a | n/a | wt% | n/a | n/a | n/a | n/a | n/a | n/a | generic | n/a | n/a | #VALUE! | n/a | 2 | 2 | 2 | 2 | 1 | 2 | 1.833333 | 2 | (Peters et al., 2021) | CC BY 4.0 | Original data from BatPac Model | https://pubs.rsc.org/en/content/articlelanding/2021/se/d1se01292d | FM | TUB | 4534600%
1919 | BATT | use | BATT_batteryPOM | 16 | 16 06 | 16 06 05 | n/a | 8507 | n/a | 221 | battNaRechargeable | battNaLTMO | battNaNMMT_subsub | NaNMMT | 1 | n/a | n/a | n/a | batteryComponents | batteryCellAnode | currentCollectorAnode | n/a | n/a | n/a | n/a | n/a | n/a | n/a | n/a | n/a | n/a | Al | e-p | MassFraction | n/a | 2.7 | singleValue | n/a | n/a | wt% | n/a | n/a | n/a | n/a | n/a | n/a | generic | n/a | n/a | #VALUE! | n/a | 2 | 2 | 2 | 2 | 1 | 2 | 1.833333 | 2 | (Peters et al., 2021) | CC BY 4.0 | Original data from BatPac Model | https://pubs.rsc.org/en/content/articlelanding/2021/se/d1se01292d | FM | TUB | 4534600%
1920 | BATT | use | BATT_batteryPOM | 16 | 16 06 | 16 06 05 | n/a | 8507 | n/a | 221 | battNaRechargeable | battNaLTMO | battNaNMMT_subsub | NaNMMT | 1 | n/a | n/a | n/a | batteryComponents | batteryCellCathode | cathodeActiveMaterial | n/a | n/a | n/a | undefinedAndMixedMaterials0 | undefinedAndMixedMaterials1 | otherOrUndefinedMaterials2 | cathodeMaterial | NaNMMT | NaNMMT | 1 | n/a | m-p | MassFraction | n/a | 36.2 | singleValue | n/a | n/a | wt% | n/a | n/a | n/a | n/a | n/a | n/a | generic | n/a | n/a | #VALUE! | n/a | 2 | 2 | 2 | 2 | 1 | 2 | 1.833333 | 2 | (Peters et al., 2021) | CC BY 4.0 | Original data from BatPac Model | https://pubs.rsc.org/en/content/articlelanding/2021/se/d1se01292d | FM | TUB | 4534600%
1921 | BATT | use | BATT_batteryPOM | 16 | 16 06 | 16 06 05 | n/a | 8507 | n/a | 221 | battNaRechargeable | battNaLTMO | battNaNMMT_subsub | NaNMMT | 1 | n/a | n/a | n/a | batteryComponents | batteryCellCathode | n/a | n/a | n/a | n/a | minerals | otherMinerals1 | carbon | n/a | n/a | n/a | n/a | C | e-p | MassFraction | n/a | 0.8 | singleValue | n/a | n/a | wt% | n/a | n/a | n/a | n/a | n/a | n/a | generic | n/a | n/a | #VALUE! | n/a | 2 | 2 | 2 | 2 | 1 | 2 | 1.833333 | 2 | (Peters et al., 2021) | CC BY 4.0 | Original data from BatPac Model | https://pubs.rsc.org/en/content/articlelanding/2021/se/d1se01292d | FM | TUB | 4534600%
1922 | BATT | use | BATT_batteryPOM | 16 | 16 06 | 16 06 05 | n/a | 8507 | n/a | 221 | battNaRechargeable | battNaLTMO | battNaNMMT_subsub | NaNMMT | 1 | n/a | n/a | n/a | batteryComponents | batteryCellOtherParts | batteryCellBinder | n/a | n/a | n/a | organics | plastics | thermoplastics | otherThermoplastics | polymerPVDF | Polyvinylidene fluoride (PVDF) | 1 | n/a | m-p | MassFraction | n/a | 0.8 | singleValue | n/a | n/a | wt% | n/a | n/a | n/a | n/a | n/a | n/a | generic | n/a | n/a | #VALUE! | n/a | 2 | 2 | 2 | 2 | 1 | 2 | 1.833333 | 2 | (Peters et al., 2021) | CC BY 4.0 | Original data from BatPac Model | https://pubs.rsc.org/en/content/articlelanding/2021/se/d1se01292d | FM | TUB | 4534600%
1923 | BATT | use | BATT_batteryPOM | 16 | 16 06 | 16 06 05 | n/a | 8507 | n/a | 221 | battNaRechargeable | battNaLTMO | battNaNMMT_subsub | NaNMMT | 1 | n/a | n/a | n/a | batteryComponents | batteryCellCathode | currentCollectorCathode | n/a | n/a | n/a | n/a | n/a | n/a | n/a | n/a | n/a | n/a | Al | e-p | MassFraction | n/a | 2.5 | singleValue | n/a | n/a | wt% | n/a | n/a | n/a | n/a | n/a | n/a | generic | n/a | n/a | #VALUE! | n/a | 2 | 2 | 2 | 2 | 1 | 2 | 1.833333 | 2 | (Peters et al., 2021) | CC BY 4.0 | Original data from BatPac Model | https://pubs.rsc.org/en/content/articlelanding/2021/se/d1se01292d | FM | TUB | 4534600%
1924 | BATT | use | BATT_batteryPOM | 16 | 16 06 | 16 06 05 | n/a | 8507 | n/a | 221 | battNaRechargeable | battNaLTMO | battNaNMMT_subsub | NaNMMT | 1 | n/a | n/a | n/a | batteryComponents | batteryCellElectrolyte1 | batteryCellElectrolyte2 | n/a | n/a | n/a | undefinedAndMixedMaterials0 | undefinedAndMixedMaterials1 | otherOrUndefinedMaterials2 | electrolytes | NaPF6 | NaPF6 | 1 | n/a | m-p | MassFraction | n/a | 20.5 | singleValue | n/a | n/a | wt% | n/a | n/a | n/a | n/a | n/a | n/a | generic | n/a | n/a | #VALUE! | n/a | 2 | 2 | 2 | 2 | 1 | 2 | 1.833333 | 2 | (Peters et al., 2021) | CC BY 4.0 | Original data from BatPac Model | https://pubs.rsc.org/en/content/articlelanding/2021/se/d1se01292d | FM | TUB | 4534600%
1925 | BATT | use | BATT_batteryPOM | 16 | 16 06 | 16 06 05 | n/a | 8507 | n/a | 221 | battNaRechargeable | battNaLTMO | battNaNMMT_subsub | NaNMMT | 1 | n/a | n/a | n/a | batteryComponents | batteryCellSeparator1 | batteryCellSeparator2 | n/a | n/a | n/a | organics | plastics | thermoplastics | n/a | n/a | PE/PP | 2 | n/a | m-p | MassFraction | n/a | 0.8 | singleValue | n/a | n/a | wt% | n/a | n/a | n/a | n/a | n/a | n/a | generic | n/a | n/a | #VALUE! | n/a | 2 | 2 | 2 | 2 | 1 | 2 | 1.833333 | 2 | (Peters et al., 2021) | CC BY 4.0 | Original data from BatPac Model | https://pubs.rsc.org/en/content/articlelanding/2021/se/d1se01292d | FM | TUB | 4534600%
1926 | BATT | use | BATT_batteryPOM | 16 | 16 06 | 16 06 05 | n/a | 8507 | n/a | 221 | battNaRechargeable | battNaLTMO | battNaNMMT_subsub | NaNMMT | 1 | n/a | n/a | n/a | batteryComponents | batteryCellCasing1 | batteryCellCasing2 | n/a | n/a | n/a | undefinedAndMixedMaterials0 | undefinedAndMixedMaterials1 | n/a | n/a | n/a | Al/PE (Casing) | 4 | n/a | m-p | MassFraction | n/a | 2.4 | singleValue | n/a | n/a | wt% | n/a | n/a | n/a | n/a | n/a | n/a | generic | n/a | n/a | #VALUE! | n/a | 2 | 2 | 2 | 2 | 1 | 2 | 1.833333 | 2 | (Peters et al., 2021) | CC BY 4.0 | Original data from BatPac Model | https://pubs.rsc.org/en/content/articlelanding/2021/se/d1se01292d | FM | TUB | 4534600%
1927 | BATT | use | BATT_batteryPOM | 16 | 16 06 | 16 06 05 | n/a | 8507 | n/a | 221 | battNaRechargeable | battNaLTMO | battNaNMMT_subsub | NaNMMT | 1 | n/a | n/a | n/a | batteryComponents | batteryCellOtherParts | batteryCellContacts | n/a | n/a | n/a | non-ferrousMetals | AlAndAlAlloys | n/a | n/a | n/a | Al/Al (Terminals) | 4 | n/a | m-p | MassFraction | n/a | 2.1 | singleValue | n/a | n/a | wt% | n/a | n/a | n/a | n/a | n/a | n/a | generic | n/a | n/a | #VALUE! | n/a | 2 | 2 | 2 | 2 | 1 | 2 | 1.833333 | 2 | (Peters et al., 2021) | CC BY 4.0 | Original data from BatPac Model | https://pubs.rsc.org/en/content/articlelanding/2021/se/d1se01292d | FM | TUB | 4534600%
1928 | BATT | use | BATT_batteryPOM | 16 | 16 06 | 16 06 05 | n/a | 8507 | n/a | 222 | battNaRechargeable | battNaLTMO | battNaMMO_subsub | battNaMMO | 1 | n/a | n/a | n/a | batteryComponents | batteryCellAnode | anodeActiveMaterial | n/a | n/a | n/a | n/a | n/a | n/a | n/a | n/a | n/a | n/a | C | e-p | MassFraction | n/a | 30.5 | singleValue | n/a | n/a | wt% | n/a | n/a | n/a | n/a | n/a | n/a | generic | n/a | n/a | #VALUE! | n/a | 2 | 2 | 2 | 2 | 1 | 2 | 1.833333 | 2 | (Peters et al., 2021) | CC BY 4.0 | Original data from BatPac Model | https://pubs.rsc.org/en/content/articlelanding/2021/se/d1se01292d | FM | TUB | 4534600%
1929 | BATT | use | BATT_batteryPOM | 16 | 16 06 | 16 06 05 | n/a | 8507 | n/a | 222 | battNaRechargeable | battNaLTMO | battNaMMO_subsub | battNaMMO | 1 | n/a | n/a | n/a | batteryComponents | batteryCellAnode | n/a | n/a | n/a | n/a | minerals | otherMinerals1 | carbon | n/a | n/a | n/a | n/a | C | e-p | MassFraction | n/a | 1 | singleValue | n/a | n/a | wt% | n/a | n/a | n/a | n/a | n/a | n/a | generic | n/a | n/a | #VALUE! | n/a | 2 | 2 | 2 | 2 | 1 | 2 | 1.833333 | 2 | (Peters et al., 2021) | CC BY 4.0 | Original data from BatPac Model | https://pubs.rsc.org/en/content/articlelanding/2021/se/d1se01292d | FM | TUB | 4534600%
1930 | BATT | use | BATT_batteryPOM | 16 | 16 06 | 16 06 05 | n/a | 8507 | n/a | 222 | battNaRechargeable | battNaLTMO | battNaMMO_subsub | battNaMMO | 1 | n/a | n/a | n/a | batteryComponents | batteryCellOtherParts | batteryCellBinder | n/a | n/a | n/a | undefinedAndMixedMaterials0 | undefinedAndMixedMaterials1 | otherOrUndefinedMaterials2 | otherOrUndefinedMaterials3 | additives | Carboxymethyl cellulose (CMC) | 1 | n/a | m-p | MassFraction | n/a | 1.3 | singleValue | n/a | n/a | wt% | n/a | n/a | n/a | n/a | n/a | n/a | generic | n/a | n/a | #VALUE! | n/a | 2 | 2 | 2 | 2 | 1 | 2 | 1.833333 | 2 | (Peters et al., 2021) | CC BY 4.0 | Original data from BatPac Model | https://pubs.rsc.org/en/content/articlelanding/2021/se/d1se01292d | FM | TUB | 4534600%
1931 | BATT | use | BATT_batteryPOM | 16 | 16 06 | 16 06 05 | n/a | 8507 | n/a | 222 | battNaRechargeable | battNaLTMO | battNaMMO_subsub | battNaMMO | 1 | n/a | n/a | n/a | batteryComponents | batteryCellAnode | currentCollectorAnode | n/a | n/a | n/a | n/a | n/a | n/a | n/a | n/a | n/a | n/a | Al | e-p | MassFraction | n/a | 2.7 | singleValue | n/a | n/a | wt% | n/a | n/a | n/a | n/a | n/a | n/a | generic | n/a | n/a | #VALUE! | n/a | 2 | 2 | 2 | 2 | 1 | 2 | 1.833333 | 2 | (Peters et al., 2021) | CC BY 4.0 | Original data from BatPac Model | https://pubs.rsc.org/en/content/articlelanding/2021/se/d1se01292d | FM | TUB | 4534600%
1932 | BATT | use | BATT_batteryPOM | 16 | 16 06 | 16 06 05 | n/a | 8507 | n/a | 222 | battNaRechargeable | battNaLTMO | battNaMMO_subsub | battNaMMO | 1 | n/a | n/a | n/a | batteryComponents | batteryCellCathode | cathodeActiveMaterial | n/a | n/a | n/a | undefinedAndMixedMaterials0 | undefinedAndMixedMaterials1 | otherOrUndefinedMaterials2 | cathodeMaterial | NaNMO | NaMMO | 1 | n/a | m-p | MassFraction | n/a | 33.4 | singleValue | n/a | n/a | wt% | n/a | n/a | n/a | n/a | n/a | n/a | generic | n/a | n/a | #VALUE! | n/a | 2 | 2 | 2 | 2 | 1 | 2 | 1.833333 | 2 | (Peters et al., 2021) | CC BY 4.0 | Original data from BatPac Model | https://pubs.rsc.org/en/content/articlelanding/2021/se/d1se01292d | FM | TUB | 4534600%
1933 | BATT | use | BATT_batteryPOM | 16 | 16 06 | 16 06 05 | n/a | 8507 | n/a | 222 | battNaRechargeable | battNaLTMO | battNaMMO_subsub | battNaMMO | 1 | n/a | n/a | n/a | batteryComponents | batteryCellCathode | n/a | n/a | n/a | n/a | minerals | otherMinerals1 | carbon | n/a | n/a | n/a | n/a | C | e-p | MassFraction | n/a | 0.7 | singleValue | n/a | n/a | wt% | n/a | n/a | n/a | n/a | n/a | n/a | generic | n/a | n/a | #VALUE! | n/a | 2 | 2 | 2 | 2 | 1 | 2 | 1.833333 | 2 | (Peters et al., 2021) | CC BY 4.0 | Original data from BatPac Model | https://pubs.rsc.org/en/content/articlelanding/2021/se/d1se01292d | FM | TUB | 4534600%
1934 | BATT | use | BATT_batteryPOM | 16 | 16 06 | 16 06 05 | n/a | 8507 | n/a | 222 | battNaRechargeable | battNaLTMO | battNaMMO_subsub | battNaMMO | 1 | n/a | n/a | n/a | batteryComponents | batteryCellOtherParts | batteryCellBinder | n/a | n/a | n/a | organics | plastics | thermoplastics | otherThermoplastics | polymerPVDF | Polyvinylidene fluoride (PVDF) | 1 | n/a | m-p | MassFraction | n/a | 1.4 | singleValue | n/a | n/a | wt% | n/a | n/a | n/a | n/a | n/a | n/a | generic | n/a | n/a | #VALUE! | n/a | 2 | 2 | 2 | 2 | 1 | 2 | 1.833333 | 2 | (Peters et al., 2021) | CC BY 4.0 | Original data from BatPac Model | https://pubs.rsc.org/en/content/articlelanding/2021/se/d1se01292d | FM | TUB | 4534600%
1935 | BATT | use | BATT_batteryPOM | 16 | 16 06 | 16 06 05 | n/a | 8507 | n/a | 222 | battNaRechargeable | battNaLTMO | battNaMMO_subsub | battNaMMO | 1 | n/a | n/a | n/a | batteryComponents | batteryCellCathode | currentCollectorCathode | n/a | n/a | n/a | n/a | n/a | n/a | n/a | n/a | n/a | n/a | Al | e-p | MassFraction | n/a | 2.6 | singleValue | n/a | n/a | wt% | n/a | n/a | n/a | n/a | n/a | n/a | generic | n/a | n/a | #VALUE! | n/a | 2 | 2 | 2 | 2 | 1 | 2 | 1.833333 | 2 | (Peters et al., 2021) | CC BY 4.0 | Original data from BatPac Model | https://pubs.rsc.org/en/content/articlelanding/2021/se/d1se01292d | FM | TUB | 4534600%
1936 | BATT | use | BATT_batteryPOM | 16 | 16 06 | 16 06 05 | n/a | 8507 | n/a | 222 | battNaRechargeable | battNaLTMO | battNaMMO_subsub | battNaMMO | 1 | n/a | n/a | n/a | batteryComponents | batteryCellElectrolyte1 | batteryCellElectrolyte2 | n/a | n/a | n/a | undefinedAndMixedMaterials0 | undefinedAndMixedMaterials1 | otherOrUndefinedMaterials2 | electrolytes | NaPF6 | NaPF6 | 1 | n/a | m-p | MassFraction | n/a | 21.3 | singleValue | n/a | n/a | wt% | n/a | n/a | n/a | n/a | n/a | n/a | generic | n/a | n/a | #VALUE! | n/a | 2 | 2 | 2 | 2 | 1 | 2 | 1.833333 | 2 | (Peters et al., 2021) | CC BY 4.0 | Original data from BatPac Model | https://pubs.rsc.org/en/content/articlelanding/2021/se/d1se01292d | FM | TUB | 4534600%
1937 | BATT | use | BATT_batteryPOM | 16 | 16 06 | 16 06 05 | n/a | 8507 | n/a | 222 | battNaRechargeable | battNaLTMO | battNaMMO_subsub | battNaMMO | 1 | n/a | n/a | n/a | batteryComponents | batteryCellSeparator1 | batteryCellSeparator2 | n/a | n/a | n/a | organics | plastics | thermoplastics | n/a | n/a | PE/PP | 2 | n/a | m-p | MassFraction | n/a | 0.8 | singleValue | n/a | n/a | wt% | n/a | n/a | n/a | n/a | n/a | n/a | generic | n/a | n/a | #VALUE! | n/a | 2 | 2 | 2 | 2 | 1 | 2 | 1.833333 | 2 | (Peters et al., 2021) | CC BY 4.0 | Original data from BatPac Model | https://pubs.rsc.org/en/content/articlelanding/2021/se/d1se01292d | FM | TUB | 4534600%
1938 | BATT | use | BATT_batteryPOM | 16 | 16 06 | 16 06 05 | n/a | 8507 | n/a | 222 | battNaRechargeable | battNaLTMO | battNaMMO_subsub | battNaMMO | 1 | n/a | n/a | n/a | batteryComponents | batteryCellCasing1 | batteryCellCasing2 | n/a | n/a | n/a | undefinedAndMixedMaterials0 | undefinedAndMixedMaterials1 | n/a | n/a | n/a | Al/PE (Casing) | 4 | n/a | m-p | MassFraction | n/a | 2.4 | singleValue | n/a | n/a | wt% | n/a | n/a | n/a | n/a | n/a | n/a | generic | n/a | n/a | #VALUE! | n/a | 2 | 2 | 2 | 2 | 1 | 2 | 1.833333 | 2 | (Peters et al., 2021) | CC BY 4.0 | Original data from BatPac Model | https://pubs.rsc.org/en/content/articlelanding/2021/se/d1se01292d | FM | TUB | 4534600%
1939 | BATT | use | BATT_batteryPOM | 16 | 16 06 | 16 06 05 | n/a | 8507 | n/a | 222 | battNaRechargeable | battNaLTMO | battNaMMO_subsub | battNaMMO | 1 | n/a | n/a | n/a | batteryComponents | batteryCellOtherParts | batteryCellContacts | n/a | n/a | n/a | non-ferrousMetals | AlAndAlAlloys | n/a | n/a | n/a | Al/Al (Terminals) | 4 | n/a | m-p | MassFraction | n/a | 2 | singleValue | n/a | n/a | wt% | n/a | n/a | n/a | n/a | n/a | n/a | generic | n/a | n/a | #VALUE! | n/a | 2 | 2 | 2 | 2 | 1 | 2 | 1.833333 | 2 | (Peters et al., 2021) | CC BY 4.0 | Original data from BatPac Model | https://pubs.rsc.org/en/content/articlelanding/2021/se/d1se01292d | FM | TUB | 4534600%
1940 | BATT | use | BATT_batteryPOM | 16 | 16 06 | 16 06 05 | n/a | 8507 | n/a | 223 | battNaRechargeable | battNaPC | battNaMVP_subsub | battNaMVP | 1 | n/a | n/a | n/a | batteryComponents | batteryCellAnode | anodeActiveMaterial | n/a | n/a | n/a | n/a | n/a | n/a | n/a | n/a | n/a | n/a | C | e-p | MassFraction | n/a | 21.4 | singleValue | n/a | n/a | wt% | n/a | n/a | n/a | n/a | n/a | n/a | generic | n/a | n/a | #VALUE! | n/a | 2 | 2 | 2 | 2 | 1 | 2 | 1.833333 | 2 | (Peters et al., 2021) | CC BY 4.0 | Original data from BatPac Model | https://pubs.rsc.org/en/content/articlelanding/2021/se/d1se01292d | FM | TUB | 4534600%
1941 | BATT | use | BATT_batteryPOM | 16 | 16 06 | 16 06 05 | n/a | 8507 | n/a | 223 | battNaRechargeable | battNaPC | battNaMVP_subsub | battNaMVP | 1 | n/a | n/a | n/a | batteryComponents | batteryCellAnode | n/a | n/a | n/a | n/a | minerals | otherMinerals1 | carbon | n/a | n/a | n/a | n/a | C | e-p | MassFraction | n/a | 0.7 | singleValue | n/a | n/a | wt% | n/a | n/a | n/a | n/a | n/a | n/a | generic | n/a | n/a | #VALUE! | n/a | 2 | 2 | 2 | 2 | 1 | 2 | 1.833333 | 2 | (Peters et al., 2021) | CC BY 4.0 | Original data from BatPac Model | https://pubs.rsc.org/en/content/articlelanding/2021/se/d1se01292d | FM | TUB | 4534600%
1942 | BATT | use | BATT_batteryPOM | 16 | 16 06 | 16 06 05 | n/a | 8507 | n/a | 223 | battNaRechargeable | battNaPC | battNaMVP_subsub | battNaMVP | 1 | n/a | n/a | n/a | batteryComponents | batteryCellOtherParts | batteryCellBinder | n/a | n/a | n/a | undefinedAndMixedMaterials0 | undefinedAndMixedMaterials1 | otherOrUndefinedMaterials2 | otherOrUndefinedMaterials3 | additives | Carboxymethyl cellulose (CMC) | 1 | n/a | m-p | MassFraction | n/a | 0.9 | singleValue | n/a | n/a | wt% | n/a | n/a | n/a | n/a | n/a | n/a | generic | n/a | n/a | #VALUE! | n/a | 2 | 2 | 2 | 2 | 1 | 2 | 1.833333 | 2 | (Peters et al., 2021) | CC BY 4.0 | Original data from BatPac Model | https://pubs.rsc.org/en/content/articlelanding/2021/se/d1se01292d | FM | TUB | 4534600%
1943 | BATT | use | BATT_batteryPOM | 16 | 16 06 | 16 06 05 | n/a | 8507 | n/a | 223 | battNaRechargeable | battNaPC | battNaMVP_subsub | battNaMVP | 1 | n/a | n/a | n/a | batteryComponents | batteryCellAnode | currentCollectorAnode | n/a | n/a | n/a | n/a | n/a | n/a | n/a | n/a | n/a | n/a | Al | e-p | MassFraction | n/a | 3.9 | singleValue | n/a | n/a | wt% | n/a | n/a | n/a | n/a | n/a | n/a | generic | n/a | n/a | #VALUE! | n/a | 2 | 2 | 2 | 2 | 1 | 2 | 1.833333 | 2 | (Peters et al., 2021) | CC BY 4.0 | Original data from BatPac Model | https://pubs.rsc.org/en/content/articlelanding/2021/se/d1se01292d | FM | TUB | 4534600%
1944 | BATT | use | BATT_batteryPOM | 16 | 16 06 | 16 06 05 | n/a | 8507 | n/a | 223 | battNaRechargeable | battNaPC | battNaMVP_subsub | battNaMVP | 1 | n/a | n/a | n/a | batteryComponents | batteryCellCathode | cathodeActiveMaterial | n/a | n/a | n/a | undefinedAndMixedMaterials0 | undefinedAndMixedMaterials1 | otherOrUndefinedMaterials2 | cathodeMaterial | NVPF | NVPF | 1 | n/a | m-p | MassFraction | n/a | 40.8 | singleValue | n/a | n/a | wt% | n/a | n/a | n/a | n/a | n/a | n/a | generic | n/a | n/a | #VALUE! | n/a | 2 | 2 | 2 | 2 | 1 | 2 | 1.833333 | 2 | (Peters et al., 2021) | CC BY 4.0 | Original data from BatPac Model | https://pubs.rsc.org/en/content/articlelanding/2021/se/d1se01292d | FM | TUB | 4534600%
1945 | BATT | use | BATT_batteryPOM | 16 | 16 06 | 16 06 05 | n/a | 8507 | n/a | 223 | battNaRechargeable | battNaPC | battNaMVP_subsub | battNaMVP | 1 | n/a | n/a | n/a | batteryComponents | batteryCellCathode | n/a | n/a | n/a | n/a | minerals | otherMinerals1 | carbon | n/a | n/a | n/a | n/a | C | e-p | MassFraction | n/a | 0.8 | singleValue | n/a | n/a | wt% | n/a | n/a | n/a | n/a | n/a | n/a | generic | n/a | n/a | #VALUE! | n/a | 2 | 2 | 2 | 2 | 1 | 2 | 1.833333 | 2 | (Peters et al., 2021) | CC BY 4.0 | Original data from BatPac Model | https://pubs.rsc.org/en/content/articlelanding/2021/se/d1se01292d | FM | TUB | 4534600%
1946 | BATT | use | BATT_batteryPOM | 16 | 16 06 | 16 06 05 | n/a | 8507 | n/a | 223 | battNaRechargeable | battNaPC | battNaMVP_subsub | battNaMVP | 1 | n/a | n/a | n/a | batteryComponents | batteryCellOtherParts | batteryCellBinder | n/a | n/a | n/a | organics | plastics | thermoplastics | otherThermoplastics | polymerPVDF | Polyvinylidene fluoride (PVDF) | 1 | n/a | m-p | MassFraction | n/a | 0.8 | singleValue | n/a | n/a | wt% | n/a | n/a | n/a | n/a | n/a | n/a | generic | n/a | n/a | #VALUE! | n/a | 2 | 2 | 2 | 2 | 1 | 2 | 1.833333 | 2 | (Peters et al., 2021) | CC BY 4.0 | Original data from BatPac Model | https://pubs.rsc.org/en/content/articlelanding/2021/se/d1se01292d | FM | TUB | 4534600%
1947 | BATT | use | BATT_batteryPOM | 16 | 16 06 | 16 06 05 | n/a | 8507 | n/a | 223 | battNaRechargeable | battNaPC | battNaMVP_subsub | battNaMVP | 1 | n/a | n/a | n/a | batteryComponents | batteryCellCathode | currentCollectorCathode | n/a | n/a | n/a | n/a | n/a | n/a | n/a | n/a | n/a | n/a | Al | e-p | MassFraction | n/a | 3.7 | singleValue | n/a | n/a | wt% | n/a | n/a | n/a | n/a | n/a | n/a | generic | n/a | n/a | #VALUE! | n/a | 2 | 2 | 2 | 2 | 1 | 2 | 1.833333 | 2 | (Peters et al., 2021) | CC BY 4.0 | Original data from BatPac Model | https://pubs.rsc.org/en/content/articlelanding/2021/se/d1se01292d | FM | TUB | 4534600%
1948 | BATT | use | BATT_batteryPOM | 16 | 16 06 | 16 06 05 | n/a | 8507 | n/a | 223 | battNaRechargeable | battNaPC | battNaMVP_subsub | battNaMVP | 1 | n/a | n/a | n/a | batteryComponents | batteryCellElectrolyte1 | batteryCellElectrolyte2 | n/a | n/a | n/a | undefinedAndMixedMaterials0 | undefinedAndMixedMaterials1 | otherOrUndefinedMaterials2 | electrolytes | NaPF6 | NaPF6 | 1 | n/a | m-p | MassFraction | n/a | 21.3 | singleValue | n/a | n/a | wt% | n/a | n/a | n/a | n/a | n/a | n/a | generic | n/a | n/a | #VALUE! | n/a | 2 | 2 | 2 | 2 | 1 | 2 | 1.833333 | 2 | (Peters et al., 2021) | CC BY 4.0 | Original data from BatPac Model | https://pubs.rsc.org/en/content/articlelanding/2021/se/d1se01292d | FM | TUB | 4534600%
1949 | BATT | use | BATT_batteryPOM | 16 | 16 06 | 16 06 05 | n/a | 8507 | n/a | 223 | battNaRechargeable | battNaPC | battNaMVP_subsub | battNaMVP | 1 | n/a | n/a | n/a | batteryComponents | batteryCellSeparator1 | batteryCellSeparator2 | n/a | n/a | n/a | organics | plastics | thermoplastics | n/a | n/a | PE/PP | 2 | n/a | m-p | MassFraction | n/a | 1.2 | singleValue | n/a | n/a | wt% | n/a | n/a | n/a | n/a | n/a | n/a | generic | n/a | n/a | #VALUE! | n/a | 2 | 2 | 2 | 2 | 1 | 2 | 1.833333 | 2 | (Peters et al., 2021) | CC BY 4.0 | Original data from BatPac Model | https://pubs.rsc.org/en/content/articlelanding/2021/se/d1se01292d | FM | TUB | 4534600%
1950 | BATT | use | BATT_batteryPOM | 16 | 16 06 | 16 06 05 | n/a | 8507 | n/a | 223 | battNaRechargeable | battNaPC | battNaMVP_subsub | battNaMVP | 1 | n/a | n/a | n/a | batteryComponents | batteryCellCasing1 | batteryCellCasing2 | n/a | n/a | n/a | undefinedAndMixedMaterials0 | undefinedAndMixedMaterials1 | n/a | n/a | n/a | Al/PE (Casing) | 4 | n/a | m-p | MassFraction | n/a | 2.4 | singleValue | n/a | n/a | wt% | n/a | n/a | n/a | n/a | n/a | n/a | generic | n/a | n/a | #VALUE! | n/a | 2 | 2 | 2 | 2 | 1 | 2 | 1.833333 | 2 | (Peters et al., 2021) | CC BY 4.0 | Original data from BatPac Model | https://pubs.rsc.org/en/content/articlelanding/2021/se/d1se01292d | FM | TUB | 4534600%
1951 | BATT | use | BATT_batteryPOM | 16 | 16 06 | 16 06 05 | n/a | 8507 | n/a | 223 | battNaRechargeable | battNaPC | battNaMVP_subsub | battNaMVP | 1 | n/a | n/a | n/a | batteryComponents | batteryCellOtherParts | batteryCellContacts | n/a | n/a | n/a | non-ferrousMetals | AlAndAlAlloys | n/a | n/a | n/a | Al/Al (Terminals) | 4 | n/a | m-p | MassFraction | n/a | 2 | singleValue | n/a | n/a | wt% | n/a | n/a | n/a | n/a | n/a | n/a | generic | n/a | n/a | #VALUE! | n/a | 2 | 2 | 2 | 2 | 1 | 2 | 1.833333 | 2 | (Peters et al., 2021) | CC BY 4.0 | Original data from BatPac Model | https://pubs.rsc.org/en/content/articlelanding/2021/se/d1se01292d | FM | TUB | 4534600%
1952 | BATT | use | BATT_batteryPOM | 16 | 16 06 | 16 06 05 | n/a | 8507 | n/a | 224 | battNaRechargeable | battNaLTMO | battNaNMC_subsub | NaNMC | 1 | n/a | n/a | n/a | batteryComponents | batteryCellAnode | anodeActiveMaterial | n/a | n/a | n/a | n/a | n/a | n/a | n/a | n/a | n/a | n/a | C | e-p | MassFraction | n/a | 26.4 | singleValue | n/a | n/a | wt% | n/a | n/a | n/a | n/a | n/a | n/a | generic | n/a | n/a | #VALUE! | n/a | 2 | 2 | 2 | 2 | 1 | 2 | 1.833333 | 2 | (Peters et al., 2021) | CC BY 4.0 | Original data from BatPac Model | https://pubs.rsc.org/en/content/articlelanding/2021/se/d1se01292d | FM | TUB | 4534600%
1953 | BATT | use | BATT_batteryPOM | 16 | 16 06 | 16 06 05 | n/a | 8507 | n/a | 224 | battNaRechargeable | battNaLTMO | battNaNMC_subsub | NaNMC | 1 | n/a | n/a | n/a | batteryComponents | batteryCellAnode | n/a | n/a | n/a | n/a | minerals | otherMinerals1 | carbon | n/a | n/a | n/a | n/a | C | e-p | MassFraction | n/a | 0.9 | singleValue | n/a | n/a | wt% | n/a | n/a | n/a | n/a | n/a | n/a | generic | n/a | n/a | #VALUE! | n/a | 2 | 2 | 2 | 2 | 1 | 2 | 1.833333 | 2 | (Peters et al., 2021) | CC BY 4.0 | Original data from BatPac Model | https://pubs.rsc.org/en/content/articlelanding/2021/se/d1se01292d | FM | TUB | 4534600%
1954 | BATT | use | BATT_batteryPOM | 16 | 16 06 | 16 06 05 | n/a | 8507 | n/a | 224 | battNaRechargeable | battNaLTMO | battNaNMC_subsub | NaNMC | 1 | n/a | n/a | n/a | batteryComponents | batteryCellOtherParts | batteryCellBinder | n/a | n/a | n/a | undefinedAndMixedMaterials0 | undefinedAndMixedMaterials1 | otherOrUndefinedMaterials2 | otherOrUndefinedMaterials3 | additives | Carboxymethyl cellulose (CMC) | 1 | n/a | m-p | MassFraction | n/a | 1.1 | singleValue | n/a | n/a | wt% | n/a | n/a | n/a | n/a | n/a | n/a | generic | n/a | n/a | #VALUE! | n/a | 2 | 2 | 2 | 2 | 1 | 2 | 1.833333 | 2 | (Peters et al., 2021) | CC BY 4.0 | Original data from BatPac Model | https://pubs.rsc.org/en/content/articlelanding/2021/se/d1se01292d | FM | TUB | 4534600%
1955 | BATT | use | BATT_batteryPOM | 16 | 16 06 | 16 06 05 | n/a | 8507 | n/a | 224 | battNaRechargeable | battNaLTMO | battNaNMC_subsub | NaNMC | 1 | n/a | n/a | n/a | batteryComponents | batteryCellAnode | currentCollectorAnode | n/a | n/a | n/a | n/a | n/a | n/a | n/a | n/a | n/a | n/a | Al | e-p | MassFraction | n/a | 2.6 | singleValue | n/a | n/a | wt% | n/a | n/a | n/a | n/a | n/a | n/a | generic | n/a | n/a | #VALUE! | n/a | 2 | 2 | 2 | 2 | 1 | 2 | 1.833333 | 2 | (Peters et al., 2021) | CC BY 4.0 | Original data from BatPac Model | https://pubs.rsc.org/en/content/articlelanding/2021/se/d1se01292d | FM | TUB | 4534600%
1956 | BATT | use | BATT_batteryPOM | 16 | 16 06 | 16 06 05 | n/a | 8507 | n/a | 224 | battNaRechargeable | battNaLTMO | battNaNMC_subsub | NaNMC | 1 | n/a | n/a | n/a | batteryComponents | batteryCellCathode | cathodeActiveMaterial | n/a | n/a | n/a | undefinedAndMixedMaterials0 | undefinedAndMixedMaterials1 | otherOrUndefinedMaterials2 | cathodeMaterial | NaNMC | NaNMC | 1 | n/a | m-p | MassFraction | n/a | 41 | singleValue | n/a | n/a | wt% | n/a | n/a | n/a | n/a | n/a | n/a | generic | n/a | n/a | #VALUE! | n/a | 2 | 2 | 2 | 2 | 1 | 2 | 1.833333 | 2 | (Peters et al., 2021) | CC BY 4.0 | Original data from BatPac Model | https://pubs.rsc.org/en/content/articlelanding/2021/se/d1se01292d | FM | TUB | 4534600%
1957 | BATT | use | BATT_batteryPOM | 16 | 16 06 | 16 06 05 | n/a | 8507 | n/a | 224 | battNaRechargeable | battNaLTMO | battNaNMC_subsub | NaNMC | 1 | n/a | n/a | n/a | batteryComponents | batteryCellCathode | n/a | n/a | n/a | n/a | minerals | otherMinerals1 | carbon | n/a | n/a | n/a | n/a | C | e-p | MassFraction | n/a | 0.9 | singleValue | n/a | n/a | wt% | n/a | n/a | n/a | n/a | n/a | n/a | generic | n/a | n/a | #VALUE! | n/a | 2 | 2 | 2 | 2 | 1 | 2 | 1.833333 | 2 | (Peters et al., 2021) | CC BY 4.0 | Original data from BatPac Model | https://pubs.rsc.org/en/content/articlelanding/2021/se/d1se01292d | FM | TUB | 4534600%
1958 | BATT | use | BATT_batteryPOM | 16 | 16 06 | 16 06 05 | n/a | 8507 | n/a | 224 | battNaRechargeable | battNaLTMO | battNaNMC_subsub | NaNMC | 1 | n/a | n/a | n/a | batteryComponents | batteryCellOtherParts | batteryCellBinder | n/a | n/a | n/a | organics | plastics | thermoplastics | otherThermoplastics | polymerPVDF | Polyvinylidene fluoride (PVDF) | 1 | n/a | m-p | MassFraction | n/a | 0.9 | singleValue | n/a | n/a | wt% | n/a | n/a | n/a | n/a | n/a | n/a | generic | n/a | n/a | #VALUE! | n/a | 2 | 2 | 2 | 2 | 1 | 2 | 1.833333 | 2 | (Peters et al., 2021) | CC BY 4.0 | Original data from BatPac Model | https://pubs.rsc.org/en/content/articlelanding/2021/se/d1se01292d | FM | TUB | 4534600%
1959 | BATT | use | BATT_batteryPOM | 16 | 16 06 | 16 06 05 | n/a | 8507 | n/a | 224 | battNaRechargeable | battNaLTMO | battNaNMC_subsub | NaNMC | 1 | n/a | n/a | n/a | batteryComponents | batteryCellCathode | currentCollectorCathode | n/a | n/a | n/a | n/a | n/a | n/a | n/a | n/a | n/a | n/a | Al | e-p | MassFraction | n/a | 2.4 | singleValue | n/a | n/a | wt% | n/a | n/a | n/a | n/a | n/a | n/a | generic | n/a | n/a | #VALUE! | n/a | 2 | 2 | 2 | 2 | 1 | 2 | 1.833333 | 2 | (Peters et al., 2021) | CC BY 4.0 | Original data from BatPac Model | https://pubs.rsc.org/en/content/articlelanding/2021/se/d1se01292d | FM | TUB | 4534600%
1960 | BATT | use | BATT_batteryPOM | 16 | 16 06 | 16 06 05 | n/a | 8507 | n/a | 224 | battNaRechargeable | battNaLTMO | battNaNMC_subsub | NaNMC | 1 | n/a | n/a | n/a | batteryComponents | batteryCellElectrolyte1 | batteryCellElectrolyte2 | n/a | n/a | n/a | undefinedAndMixedMaterials0 | undefinedAndMixedMaterials1 | otherOrUndefinedMaterials2 | electrolytes | NaPF6 | NaPF6 | 1 | n/a | m-p | MassFraction | n/a | 19.2 | singleValue | n/a | n/a | wt% | n/a | n/a | n/a | n/a | n/a | n/a | generic | n/a | n/a | #VALUE! | n/a | 2 | 2 | 2 | 2 | 1 | 2 | 1.833333 | 2 | (Peters et al., 2021) | CC BY 4.0 | Original data from BatPac Model | https://pubs.rsc.org/en/content/articlelanding/2021/se/d1se01292d | FM | TUB | 4534600%
1961 | BATT | use | BATT_batteryPOM | 16 | 16 06 | 16 06 05 | n/a | 8507 | n/a | 224 | battNaRechargeable | battNaLTMO | battNaNMC_subsub | NaNMC | 1 | n/a | n/a | n/a | batteryComponents | batteryCellSeparator1 | batteryCellSeparator2 | n/a | n/a | n/a | organics | plastics | thermoplastics | n/a | n/a | PE/PP | 2 | n/a | m-p | MassFraction | n/a | 0.8 | singleValue | n/a | n/a | wt% | n/a | n/a | n/a | n/a | n/a | n/a | generic | n/a | n/a | #VALUE! | n/a | 2 | 2 | 2 | 2 | 1 | 2 | 1.833333 | 2 | (Peters et al., 2021) | CC BY 4.0 | Original data from BatPac Model | https://pubs.rsc.org/en/content/articlelanding/2021/se/d1se01292d | FM | TUB | 4534600%
1962 | BATT | use | BATT_batteryPOM | 16 | 16 06 | 16 06 05 | n/a | 8507 | n/a | 224 | battNaRechargeable | battNaLTMO | battNaNMC_subsub | NaNMC | 1 | n/a | n/a | n/a | batteryComponents | batteryCellCasing1 | batteryCellCasing2 | n/a | n/a | n/a | undefinedAndMixedMaterials0 | undefinedAndMixedMaterials1 | n/a | n/a | n/a | Al/PE (Casing) | 4 | n/a | m-p | MassFraction | n/a | 2.1 | singleValue | n/a | n/a | wt% | n/a | n/a | n/a | n/a | n/a | n/a | generic | n/a | n/a | #VALUE! | n/a | 2 | 2 | 2 | 2 | 1 | 2 | 1.833333 | 2 | (Peters et al., 2021) | CC BY 4.0 | Original data from BatPac Model | https://pubs.rsc.org/en/content/articlelanding/2021/se/d1se01292d | FM | TUB | 4534600%
1963 | BATT | use | BATT_batteryPOM | 16 | 16 06 | 16 06 05 | n/a | 8507 | n/a | 224 | battNaRechargeable | battNaLTMO | battNaNMC_subsub | NaNMC | 1 | n/a | n/a | n/a | batteryComponents | batteryCellOtherParts | batteryCellContacts | n/a | n/a | n/a | non-ferrousMetals | AlAndAlAlloys | n/a | n/a | n/a | Al/Al (Terminals) | 4 | n/a | m-p | MassFraction | n/a | 1.8 | singleValue | n/a | n/a | wt% | n/a | n/a | n/a | n/a | n/a | n/a | generic | n/a | n/a | #VALUE! | n/a | 2 | 2 | 2 | 2 | 1 | 2 | 1.833333 | 2 | (Peters et al., 2021) | CC BY 4.0 | Original data from BatPac Model | https://pubs.rsc.org/en/content/articlelanding/2021/se/d1se01292d | FM | TUB | 4534600%
1964 | BATT | use | BATT_batteryPOM | 16 | 16 06 | 16 06 05 | n/a | 8507 | n/a | 225 | battNaRechargeable | battNaPBA | battNaPBA_subsub | battNaPBAFCN | 1 | n/a | n/a | n/a | batteryComponents | batteryCellAnode | anodeActiveMaterial | n/a | n/a | n/a | n/a | n/a | n/a | n/a | n/a | n/a | n/a | C | e-p | MassFraction | n/a | 20.8 | singleValue | n/a | n/a | wt% | n/a | n/a | n/a | n/a | n/a | n/a | generic | n/a | n/a | #VALUE! | n/a | 2 | 2 | 2 | 2 | 1 | 2 | 1.833333 | 2 | (Peters et al., 2021) | CC BY 4.0 | Original data from BatPac Model | https://pubs.rsc.org/en/content/articlelanding/2021/se/d1se01292d | FM | TUB | 4534600%
1965 | BATT | use | BATT_batteryPOM | 16 | 16 06 | 16 06 05 | n/a | 8507 | n/a | 225 | battNaRechargeable | battNaPBA | battNaPBA_subsub | battNaPBAFCN | 1 | n/a | n/a | n/a | batteryComponents | batteryCellAnode | n/a | n/a | n/a | n/a | minerals | otherMinerals1 | carbon | n/a | n/a | n/a | n/a | C | e-p | MassFraction | n/a | 0.7 | singleValue | n/a | n/a | wt% | n/a | n/a | n/a | n/a | n/a | n/a | generic | n/a | n/a | #VALUE! | n/a | 2 | 2 | 2 | 2 | 1 | 2 | 1.833333 | 2 | (Peters et al., 2021) | CC BY 4.0 | Original data from BatPac Model | https://pubs.rsc.org/en/content/articlelanding/2021/se/d1se01292d | FM | TUB | 4534600%
1966 | BATT | use | BATT_batteryPOM | 16 | 16 06 | 16 06 05 | n/a | 8507 | n/a | 225 | battNaRechargeable | battNaPBA | battNaPBA_subsub | battNaPBAFCN | 1 | n/a | n/a | n/a | batteryComponents | batteryCellOtherParts | batteryCellBinder | n/a | n/a | n/a | undefinedAndMixedMaterials0 | undefinedAndMixedMaterials1 | otherOrUndefinedMaterials2 | otherOrUndefinedMaterials3 | additives | Carboxymethyl cellulose (CMC) | 1 | n/a | m-p | MassFraction | n/a | 0.9 | singleValue | n/a | n/a | wt% | n/a | n/a | n/a | n/a | n/a | n/a | generic | n/a | n/a | #VALUE! | n/a | 2 | 2 | 2 | 2 | 1 | 2 | 1.833333 | 2 | (Peters et al., 2021) | CC BY 4.0 | Original data from BatPac Model | https://pubs.rsc.org/en/content/articlelanding/2021/se/d1se01292d | FM | TUB | 4534600%
1967 | BATT | use | BATT_batteryPOM | 16 | 16 06 | 16 06 05 | n/a | 8507 | n/a | 225 | battNaRechargeable | battNaPBA | battNaPBA_subsub | battNaPBAFCN | 1 | n/a | n/a | n/a | batteryComponents | batteryCellAnode | currentCollectorAnode | n/a | n/a | n/a | n/a | n/a | n/a | n/a | n/a | n/a | n/a | Al | e-p | MassFraction | n/a | 5.5 | singleValue | n/a | n/a | wt% | n/a | n/a | n/a | n/a | n/a | n/a | generic | n/a | n/a | #VALUE! | n/a | 2 | 2 | 2 | 2 | 1 | 2 | 1.833333 | 2 | (Peters et al., 2021) | CC BY 4.0 | Original data from BatPac Model | https://pubs.rsc.org/en/content/articlelanding/2021/se/d1se01292d | FM | TUB | 4534600%
1968 | BATT | use | BATT_batteryPOM | 16 | 16 06 | 16 06 05 | n/a | 8507 | n/a | 225 | battNaRechargeable | battNaPBA | battNaPBA_subsub | battNaPBAFCN | 1 | n/a | n/a | n/a | batteryComponents | batteryCellCathode | cathodeActiveMaterial | n/a | n/a | n/a | undefinedAndMixedMaterials0 | undefinedAndMixedMaterials1 | otherOrUndefinedMaterials2 | cathodeMaterial | NaPBA | FCN | 1 | n/a | m-p | MassFraction | n/a | 32.4 | singleValue | n/a | n/a | wt% | n/a | n/a | n/a | n/a | n/a | n/a | generic | n/a | n/a | #VALUE! | n/a | 2 | 2 | 2 | 2 | 1 | 2 | 1.833333 | 2 | (Peters et al., 2021) | CC BY 4.0 | Original data from BatPac Model | https://pubs.rsc.org/en/content/articlelanding/2021/se/d1se01292d | FM | TUB | 4534600%
1969 | BATT | use | BATT_batteryPOM | 16 | 16 06 | 16 06 05 | n/a | 8507 | n/a | 225 | battNaRechargeable | battNaPBA | battNaPBA_subsub | battNaPBAFCN | 1 | n/a | n/a | n/a | batteryComponents | batteryCellCathode | n/a | n/a | n/a | n/a | minerals | otherMinerals1 | carbon | n/a | n/a | n/a | n/a | C | e-p | MassFraction | n/a | 0.7 | singleValue | n/a | n/a | wt% | n/a | n/a | n/a | n/a | n/a | n/a | generic | n/a | n/a | #VALUE! | n/a | 2 | 2 | 2 | 2 | 1 | 2 | 1.833333 | 2 | (Peters et al., 2021) | CC BY 4.0 | Original data from BatPac Model | https://pubs.rsc.org/en/content/articlelanding/2021/se/d1se01292d | FM | TUB | 4534600%
1970 | BATT | use | BATT_batteryPOM | 16 | 16 06 | 16 06 05 | n/a | 8507 | n/a | 225 | battNaRechargeable | battNaPBA | battNaPBA_subsub | battNaPBAFCN | 1 | n/a | n/a | n/a | batteryComponents | batteryCellOtherParts | batteryCellBinder | n/a | n/a | n/a | organics | plastics | thermoplastics | otherThermoplastics | polymerPVDF | Polyvinylidene fluoride (PVDF) | 1 | n/a | m-p | MassFraction | n/a | 0.7 | singleValue | n/a | n/a | wt% | n/a | n/a | n/a | n/a | n/a | n/a | generic | n/a | n/a | #VALUE! | n/a | 2 | 2 | 2 | 2 | 1 | 2 | 1.833333 | 2 | (Peters et al., 2021) | CC BY 4.0 | Original data from BatPac Model | https://pubs.rsc.org/en/content/articlelanding/2021/se/d1se01292d | FM | TUB | 4534600%
1971 | BATT | use | BATT_batteryPOM | 16 | 16 06 | 16 06 05 | n/a | 8507 | n/a | 225 | battNaRechargeable | battNaPBA | battNaPBA_subsub | battNaPBAFCN | 1 | n/a | n/a | n/a | batteryComponents | batteryCellCathode | currentCollectorCathode | n/a | n/a | n/a | n/a | n/a | n/a | n/a | n/a | n/a | n/a | Al | e-p | MassFraction | n/a | 5.2 | singleValue | n/a | n/a | wt% | n/a | n/a | n/a | n/a | n/a | n/a | generic | n/a | n/a | #VALUE! | n/a | 2 | 2 | 2 | 2 | 1 | 2 | 1.833333 | 2 | (Peters et al., 2021) | CC BY 4.0 | Original data from BatPac Model | https://pubs.rsc.org/en/content/articlelanding/2021/se/d1se01292d | FM | TUB | 4534600%
1972 | BATT | use | BATT_batteryPOM | 16 | 16 06 | 16 06 05 | n/a | 8507 | n/a | 225 | battNaRechargeable | battNaPBA | battNaPBA_subsub | battNaPBAFCN | 1 | n/a | n/a | n/a | batteryComponents | batteryCellElectrolyte1 | batteryCellElectrolyte2 | n/a | n/a | n/a | undefinedAndMixedMaterials0 | undefinedAndMixedMaterials1 | otherOrUndefinedMaterials2 | electrolytes | NaPF6 | NaPF6 | 1 | n/a | m-p | MassFraction | n/a | 26.7 | singleValue | n/a | n/a | wt% | n/a | n/a | n/a | n/a | n/a | n/a | generic | n/a | n/a | #VALUE! | n/a | 2 | 2 | 2 | 2 | 1 | 2 | 1.833333 | 2 | (Peters et al., 2021) | CC BY 4.0 | Original data from BatPac Model | https://pubs.rsc.org/en/content/articlelanding/2021/se/d1se01292d | FM | TUB | 4534600%
1973 | BATT | use | BATT_batteryPOM | 16 | 16 06 | 16 06 05 | n/a | 8507 | n/a | 225 | battNaRechargeable | battNaPBA | battNaPBA_subsub | battNaPBAFCN | 1 | n/a | n/a | n/a | batteryComponents | batteryCellSeparator1 | batteryCellSeparator2 | n/a | n/a | n/a | organics | plastics | thermoplastics | n/a | n/a | PE/PP | 2 | n/a | m-p | MassFraction | n/a | 1.7 | singleValue | n/a | n/a | wt% | n/a | n/a | n/a | n/a | n/a | n/a | generic | n/a | n/a | #VALUE! | n/a | 2 | 2 | 2 | 2 | 1 | 2 | 1.833333 | 2 | (Peters et al., 2021) | CC BY 4.0 | Original data from BatPac Model | https://pubs.rsc.org/en/content/articlelanding/2021/se/d1se01292d | FM | TUB | 4534600%
1974 | BATT | use | BATT_batteryPOM | 16 | 16 06 | 16 06 05 | n/a | 8507 | n/a | 225 | battNaRechargeable | battNaPBA | battNaPBA_subsub | battNaPBAFCN | 1 | n/a | n/a | n/a | batteryComponents | batteryCellCasing1 | batteryCellCasing2 | n/a | n/a | n/a | undefinedAndMixedMaterials0 | undefinedAndMixedMaterials1 | n/a | n/a | n/a | Al/PE (Casing) | 4 | n/a | m-p | MassFraction | n/a | 2.7 | singleValue | n/a | n/a | wt% | n/a | n/a | n/a | n/a | n/a | n/a | generic | n/a | n/a | #VALUE! | n/a | 2 | 2 | 2 | 2 | 1 | 2 | 1.833333 | 2 | (Peters et al., 2021) | CC BY 4.0 | Original data from BatPac Model | https://pubs.rsc.org/en/content/articlelanding/2021/se/d1se01292d | FM | TUB | 4534600%
1975 | BATT | use | BATT_batteryPOM | 16 | 16 06 | 16 06 05 | n/a | 8507 | n/a | 225 | battNaRechargeable | battNaPBA | battNaPBA_subsub | battNaPBAFCN | 1 | n/a | n/a | n/a | batteryComponents | batteryCellOtherParts | batteryCellContacts | n/a | n/a | n/a | non-ferrousMetals | AlAndAlAlloys | n/a | n/a | n/a | Al/Al (Terminals) | 4 | n/a | m-p | MassFraction | n/a | 2.1 | singleValue | n/a | n/a | wt% | n/a | n/a | n/a | n/a | n/a | n/a | generic | n/a | n/a | #VALUE! | n/a | 2 | 2 | 2 | 2 | 1 | 2 | 1.833333 | 2 | (Peters et al., 2021) | CC BY 4.0 | Original data from BatPac Model | https://pubs.rsc.org/en/content/articlelanding/2021/se/d1se01292d | FM | TUB | 4534600%
1976 | BATT | use | BATT_batteryPOM | 16 | 16 06 | 16 06 05 | n/a | 8507 | n/a | 226 | battNaRechargeable | battNaLTMO | battNaNMMT_subsub | NaNMMT | 1 | n/a | n/a | n/a | batteryComponents | batteryCellAnode | anodeActiveMaterial | n/a | n/a | n/a | n/a | n/a | n/a | n/a | n/a | n/a | n/a | C | e-p | MassFraction | n/a | 23.2 | singleValue | n/a | n/a | wt% | mod | n/a | n/a | n/a | n/a | n/a | generic | n/a | n/a | #VALUE! | n/a | 3 | 2 | 2 | 2 | 1 | 2 | 2 | 2 | (Zhang et al., 2024) | CC BY 4.0 | Data composition modelled from different sources | https://www.sciencedirect.com/science/article/pii/S0921344923004962 | FM | TUB | 4534600%
1977 | BATT | use | BATT_batteryPOM | 16 | 16 06 | 16 06 05 | n/a | 8507 | n/a | 226 | battNaRechargeable | battNaLTMO | battNaNMMT_subsub | NaNMMT | 1 | n/a | n/a | n/a | batteryComponents | batteryCellAnode | n/a | n/a | n/a | n/a | minerals | otherMinerals1 | carbon | n/a | n/a | n/a | n/a | C | e-p | MassFraction | n/a | 0.8 | singleValue | n/a | n/a | wt% | mod | n/a | n/a | n/a | n/a | n/a | generic | n/a | n/a | #VALUE! | n/a | 3 | 2 | 2 | 2 | 1 | 2 | 2 | 2 | (Zhang et al., 2024) | CC BY 4.0 | Data composition modelled from different sources | https://www.sciencedirect.com/science/article/pii/S0921344923004962 | FM | TUB | 4534600%
1978 | BATT | use | BATT_batteryPOM | 16 | 16 06 | 16 06 05 | n/a | 8507 | n/a | 226 | battNaRechargeable | battNaLTMO | battNaNMMT_subsub | NaNMMT | 1 | n/a | n/a | n/a | batteryComponents | batteryCellOtherParts | batteryCellBinder | n/a | n/a | n/a | undefinedAndMixedMaterials0 | undefinedAndMixedMaterials1 | otherOrUndefinedMaterials2 | otherOrUndefinedMaterials3 | additives | Carboxymethyl cellulose (CMC) | 1 | n/a | m-p | MassFraction | n/a | 1.3 | singleValue | n/a | n/a | wt% | mod | n/a | n/a | n/a | n/a | n/a | generic | n/a | n/a | #VALUE! | n/a | 3 | 2 | 2 | 2 | 1 | 2 | 2 | 2 | (Zhang et al., 2024) | CC BY 4.0 | Data composition modelled from different sources | https://www.sciencedirect.com/science/article/pii/S0921344923004962 | FM | TUB | 4534600%
1979 | BATT | use | BATT_batteryPOM | 16 | 16 06 | 16 06 05 | n/a | 8507 | n/a | 226 | battNaRechargeable | battNaLTMO | battNaNMMT_subsub | NaNMMT | 1 | n/a | n/a | n/a | batteryComponents | batteryCellAnode | currentCollectorAnode | n/a | n/a | n/a | n/a | n/a | n/a | n/a | n/a | n/a | n/a | Al | e-p | MassFraction | n/a | 4.3 | singleValue | n/a | n/a | wt% | mod | n/a | n/a | n/a | n/a | n/a | generic | n/a | n/a | #VALUE! | n/a | 3 | 2 | 2 | 2 | 1 | 2 | 2 | 2 | (Zhang et al., 2024) | CC BY 4.0 | Data composition modelled from different sources | https://www.sciencedirect.com/science/article/pii/S0921344923004962 | FM | TUB | 4534600%
1980 | BATT | use | BATT_batteryPOM | 16 | 16 06 | 16 06 05 | n/a | 8507 | n/a | 226 | battNaRechargeable | battNaLTMO | battNaNMMT_subsub | NaNMMT | 1 | n/a | n/a | n/a | batteryComponents | batteryCellCathode | cathodeActiveMaterial | n/a | n/a | n/a | undefinedAndMixedMaterials0 | undefinedAndMixedMaterials1 | otherOrUndefinedMaterials2 | cathodeMaterial | NaNMMT | NaNMMT | 1 | n/a | m-p | MassFraction | n/a | 31.8 | singleValue | n/a | n/a | wt% | mod | n/a | n/a | n/a | n/a | n/a | generic | n/a | n/a | #VALUE! | n/a | 3 | 2 | 2 | 2 | 1 | 2 | 2 | 2 | (Zhang et al., 2024) | CC BY 4.0 | Data composition modelled from different sources | https://www.sciencedirect.com/science/article/pii/S0921344923004962 | FM | TUB | 4534600%
1981 | BATT | use | BATT_batteryPOM | 16 | 16 06 | 16 06 05 | n/a | 8507 | n/a | 226 | battNaRechargeable | battNaLTMO | battNaNMMT_subsub | NaNMMT | 1 | n/a | n/a | n/a | batteryComponents | batteryCellCathode | n/a | n/a | n/a | n/a | minerals | otherMinerals1 | carbon | n/a | n/a | n/a | n/a | C | e-p | MassFraction | n/a | 0.7 | singleValue | n/a | n/a | wt% | mod | n/a | n/a | n/a | n/a | n/a | generic | n/a | n/a | #VALUE! | n/a | 3 | 2 | 2 | 2 | 1 | 2 | 2 | 2 | (Zhang et al., 2024) | CC BY 4.0 | Data composition modelled from different sources | https://www.sciencedirect.com/science/article/pii/S0921344923004962 | FM | TUB | 4534600%
1982 | BATT | use | BATT_batteryPOM | 16 | 16 06 | 16 06 05 | n/a | 8507 | n/a | 226 | battNaRechargeable | battNaLTMO | battNaNMMT_subsub | NaNMMT | 1 | n/a | n/a | n/a | batteryComponents | batteryCellOtherParts | batteryCellBinder | n/a | n/a | n/a | organics | plastics | thermoplastics | otherThermoplastics | polymerPVDF | Polyvinylidene fluoride (PVDF) | 1 | n/a | m-p | MassFraction | n/a | 0.7 | singleValue | n/a | n/a | wt% | mod | n/a | n/a | n/a | n/a | n/a | generic | n/a | n/a | #VALUE! | n/a | 3 | 2 | 2 | 2 | 1 | 2 | 2 | 2 | (Zhang et al., 2024) | CC BY 4.0 | Data composition modelled from different sources | https://www.sciencedirect.com/science/article/pii/S0921344923004962 | FM | TUB | 4534600%
1983 | BATT | use | BATT_batteryPOM | 16 | 16 06 | 16 06 05 | n/a | 8507 | n/a | 226 | battNaRechargeable | battNaLTMO | battNaNMMT_subsub | NaNMMT | 1 | n/a | n/a | n/a | batteryComponents | batteryCellCathode | currentCollectorCathode | n/a | n/a | n/a | n/a | n/a | n/a | n/a | n/a | n/a | n/a | Al | e-p | MassFraction | n/a | 4.3 | singleValue | n/a | n/a | wt% | mod | n/a | n/a | n/a | n/a | n/a | generic | n/a | n/a | #VALUE! | n/a | 3 | 2 | 2 | 2 | 1 | 2 | 2 | 2 | (Zhang et al., 2024) | CC BY 4.0 | Data composition modelled from different sources | https://www.sciencedirect.com/science/article/pii/S0921344923004962 | FM | TUB | 4534600%
1984 | BATT | use | BATT_batteryPOM | 16 | 16 06 | 16 06 05 | n/a | 8507 | n/a | 226 | battNaRechargeable | battNaLTMO | battNaNMMT_subsub | NaNMMT | 1 | n/a | n/a | n/a | batteryComponents | batteryCellElectrolyte1 | batteryCellElectrolyte2 | n/a | n/a | n/a | undefinedAndMixedMaterials0 | undefinedAndMixedMaterials1 | otherOrUndefinedMaterials2 | electrolytes | NaPF6 | NaPF6 | 1 | n/a | m-p | MassFraction | n/a | 16.5 | singleValue | n/a | n/a | wt% | mod | n/a | n/a | n/a | n/a | n/a | generic | n/a | n/a | #VALUE! | n/a | 3 | 2 | 2 | 2 | 1 | 2 | 2 | 2 | (Zhang et al., 2024) | CC BY 4.0 | Data composition modelled from different sources | https://www.sciencedirect.com/science/article/pii/S0921344923004962 | FM | TUB | 4534600%
1985 | BATT | use | BATT_batteryPOM | 16 | 16 06 | 16 06 05 | n/a | 8507 | n/a | 226 | battNaRechargeable | battNaLTMO | battNaNMMT_subsub | NaNMMT | 1 | n/a | n/a | n/a | batteryComponents | batteryCellSeparator1 | batteryCellSeparator2 | n/a | n/a | n/a | organics | plastics | thermoplastics | n/a | n/a | PE/PP | 2 | n/a | m-p | MassFraction | n/a | 1.4 | singleValue | n/a | n/a | wt% | mod | n/a | n/a | n/a | n/a | n/a | generic | n/a | n/a | #VALUE! | n/a | 3 | 2 | 2 | 2 | 1 | 2 | 2 | 2 | (Zhang et al., 2024) | CC BY 4.0 | Data composition modelled from different sources | https://www.sciencedirect.com/science/article/pii/S0921344923004962 | FM | TUB | 4534600%
1986 | BATT | use | BATT_batteryPOM | 16 | 16 06 | 16 06 05 | n/a | 8507 | n/a | 226 | battNaRechargeable | battNaLTMO | battNaNMMT_subsub | NaNMMT | 1 | n/a | n/a | n/a | batteryComponents | batteryCellCasing1 | batteryCellCasing2 | n/a | n/a | n/a | ferrousMetals0 | ferrousMetals1 | steelAndSteelAlloys | n/a | n/a | Steel container | 1 | n/a | m-p | MassFraction | n/a | 15.2 | singleValue | n/a | n/a | wt% | mod | n/a | n/a | n/a | n/a | n/a | generic | n/a | n/a | #VALUE! | n/a | 3 | 2 | 2 | 2 | 1 | 2 | 2 | 2 | (Zhang et al., 2024) | CC BY 4.0 | Data composition modelled from different sources | https://www.sciencedirect.com/science/article/pii/S0921344923004962 | FM | TUB | 4534600%
1987 | BATT | use | BATT_batteryPOM | 16 | 16 06 | 16 06 05 | n/a | 8507 | n/a | 227 | battNaRechargeable | battNaPC | battNaVPF_subsub | battNaVPF | 1 | n/a | n/a | n/a | batteryComponents | batteryCellAnode | anodeActiveMaterial | n/a | n/a | n/a | n/a | n/a | n/a | n/a | n/a | n/a | n/a | C | e-p | MassFraction | n/a | 19.2 | singleValue | n/a | n/a | wt% | mod | n/a | n/a | n/a | n/a | n/a | generic | n/a | n/a | #VALUE! | n/a | 3 | 2 | 2 | 2 | 1 | 2 | 2 | 2 | (Zhang et al., 2024) | CC BY 4.0 | Data composition modelled from different sources | https://www.sciencedirect.com/science/article/pii/S0921344923004962 | FM | TUB | 4534600%
1988 | BATT | use | BATT_batteryPOM | 16 | 16 06 | 16 06 05 | n/a | 8507 | n/a | 227 | battNaRechargeable | battNaPC | battNaVPF_subsub | battNaVPF | 1 | n/a | n/a | n/a | batteryComponents | batteryCellAnode | n/a | n/a | n/a | n/a | minerals | otherMinerals1 | carbon | n/a | n/a | n/a | n/a | C | e-p | MassFraction | n/a | 0.6 | singleValue | n/a | n/a | wt% | mod | n/a | n/a | n/a | n/a | n/a | generic | n/a | n/a | #VALUE! | n/a | 3 | 2 | 2 | 2 | 1 | 2 | 2 | 2 | (Zhang et al., 2024) | CC BY 4.0 | Data composition modelled from different sources | https://www.sciencedirect.com/science/article/pii/S0921344923004962 | FM | TUB | 4534600%
1989 | BATT | use | BATT_batteryPOM | 16 | 16 06 | 16 06 05 | n/a | 8507 | n/a | 227 | battNaRechargeable | battNaPC | battNaVPF_subsub | battNaVPF | 1 | n/a | n/a | n/a | batteryComponents | batteryCellOtherParts | batteryCellBinder | n/a | n/a | n/a | undefinedAndMixedMaterials0 | undefinedAndMixedMaterials1 | otherOrUndefinedMaterials2 | otherOrUndefinedMaterials3 | additives | Carboxymethyl cellulose (CMC) | 1 | n/a | m-p | MassFraction | n/a | 1 | singleValue | n/a | n/a | wt% | mod | n/a | n/a | n/a | n/a | n/a | generic | n/a | n/a | #VALUE! | n/a | 3 | 2 | 2 | 2 | 1 | 2 | 2 | 2 | (Zhang et al., 2024) | CC BY 4.0 | Data composition modelled from different sources | https://www.sciencedirect.com/science/article/pii/S0921344923004962 | FM | TUB | 4534600%
1990 | BATT | use | BATT_batteryPOM | 16 | 16 06 | 16 06 05 | n/a | 8507 | n/a | 227 | battNaRechargeable | battNaPC | battNaVPF_subsub | battNaVPF | 1 | n/a | n/a | n/a | batteryComponents | batteryCellAnode | currentCollectorAnode | n/a | n/a | n/a | n/a | n/a | n/a | n/a | n/a | n/a | n/a | Al | e-p | MassFraction | n/a | 3.6 | singleValue | n/a | n/a | wt% | mod | n/a | n/a | n/a | n/a | n/a | generic | n/a | n/a | #VALUE! | n/a | 3 | 2 | 2 | 2 | 1 | 2 | 2 | 2 | (Zhang et al., 2024) | CC BY 4.0 | Data composition modelled from different sources | https://www.sciencedirect.com/science/article/pii/S0921344923004962 | FM | TUB | 4534600%
1991 | BATT | use | BATT_batteryPOM | 16 | 16 06 | 16 06 05 | n/a | 8507 | n/a | 227 | battNaRechargeable | battNaPC | battNaVPF_subsub | battNaVPF | 1 | n/a | n/a | n/a | batteryComponents | batteryCellCathode | cathodeActiveMaterial | n/a | n/a | n/a | undefinedAndMixedMaterials0 | undefinedAndMixedMaterials1 | otherOrUndefinedMaterials2 | cathodeMaterial | NVPF | NVPF | 1 | n/a | m-p | MassFraction | n/a | 35.5 | singleValue | n/a | n/a | wt% | mod | n/a | n/a | n/a | n/a | n/a | generic | n/a | n/a | #VALUE! | n/a | 3 | 2 | 2 | 2 | 1 | 2 | 2 | 2 | (Zhang et al., 2024) | CC BY 4.0 | Data composition modelled from different sources | https://www.sciencedirect.com/science/article/pii/S0921344923004962 | FM | TUB | 4534600%
1992 | BATT | use | BATT_batteryPOM | 16 | 16 06 | 16 06 05 | n/a | 8507 | n/a | 227 | battNaRechargeable | battNaPC | battNaVPF_subsub | battNaVPF | 1 | n/a | n/a | n/a | batteryComponents | batteryCellCathode | n/a | n/a | n/a | n/a | minerals | otherMinerals1 | carbon | n/a | n/a | n/a | n/a | C | e-p | MassFraction | n/a | 0.7 | singleValue | n/a | n/a | wt% | mod | n/a | n/a | n/a | n/a | n/a | generic | n/a | n/a | #VALUE! | n/a | 3 | 2 | 2 | 2 | 1 | 2 | 2 | 2 | (Zhang et al., 2024) | CC BY 4.0 | Data composition modelled from different sources | https://www.sciencedirect.com/science/article/pii/S0921344923004962 | FM | TUB | 4534600%
1993 | BATT | use | BATT_batteryPOM | 16 | 16 06 | 16 06 05 | n/a | 8507 | n/a | 227 | battNaRechargeable | battNaPC | battNaVPF_subsub | battNaVPF | 1 | n/a | n/a | n/a | batteryComponents | batteryCellOtherParts | batteryCellBinder | n/a | n/a | n/a | organics | plastics | thermoplastics | otherThermoplastics | polymerPVDF | Polyvinylidene fluoride (PVDF) | 1 | n/a | m-p | MassFraction | n/a | 0.7 | singleValue | n/a | n/a | wt% | mod | n/a | n/a | n/a | n/a | n/a | generic | n/a | n/a | #VALUE! | n/a | 3 | 2 | 2 | 2 | 1 | 2 | 2 | 2 | (Zhang et al., 2024) | CC BY 4.0 | Data composition modelled from different sources | https://www.sciencedirect.com/science/article/pii/S0921344923004962 | FM | TUB | 4534600%
1994 | BATT | use | BATT_batteryPOM | 16 | 16 06 | 16 06 05 | n/a | 8507 | n/a | 227 | battNaRechargeable | battNaPC | battNaVPF_subsub | battNaVPF | 1 | n/a | n/a | n/a | batteryComponents | batteryCellCathode | currentCollectorCathode | n/a | n/a | n/a | n/a | n/a | n/a | n/a | n/a | n/a | n/a | Al | e-p | MassFraction | n/a | 3.6 | singleValue | n/a | n/a | wt% | mod | n/a | n/a | n/a | n/a | n/a | generic | n/a | n/a | #VALUE! | n/a | 3 | 2 | 2 | 2 | 1 | 2 | 2 | 2 | (Zhang et al., 2024) | CC BY 4.0 | Data composition modelled from different sources | https://www.sciencedirect.com/science/article/pii/S0921344923004962 | FM | TUB | 4534600%
1995 | BATT | use | BATT_batteryPOM | 16 | 16 06 | 16 06 05 | n/a | 8507 | n/a | 227 | battNaRechargeable | battNaPC | battNaVPF_subsub | battNaVPF | 1 | n/a | n/a | n/a | batteryComponents | batteryCellElectrolyte1 | batteryCellElectrolyte2 | n/a | n/a | n/a | undefinedAndMixedMaterials0 | undefinedAndMixedMaterials1 | otherOrUndefinedMaterials2 | electrolytes | NaPF6 | NaPF6 | 1 | n/a | m-p | MassFraction | n/a | 17.6 | singleValue | n/a | n/a | wt% | mod | n/a | n/a | n/a | n/a | n/a | generic | n/a | n/a | #VALUE! | n/a | 3 | 2 | 2 | 2 | 1 | 2 | 2 | 2 | (Zhang et al., 2024) | CC BY 4.0 | Data composition modelled from different sources | https://www.sciencedirect.com/science/article/pii/S0921344923004962 | FM | TUB | 4534600%
1996 | BATT | use | BATT_batteryPOM | 16 | 16 06 | 16 06 05 | n/a | 8507 | n/a | 227 | battNaRechargeable | battNaPC | battNaVPF_subsub | battNaVPF | 1 | n/a | n/a | n/a | batteryComponents | batteryCellSeparator1 | batteryCellSeparator2 | n/a | n/a | n/a | organics | plastics | thermoplastics | n/a | n/a | PE/PP | 2 | n/a | m-p | MassFraction | n/a | 1.2 | singleValue | n/a | n/a | wt% | mod | n/a | n/a | n/a | n/a | n/a | generic | n/a | n/a | #VALUE! | n/a | 3 | 2 | 2 | 2 | 1 | 2 | 2 | 2 | (Zhang et al., 2024) | CC BY 4.0 | Data composition modelled from different sources | https://www.sciencedirect.com/science/article/pii/S0921344923004962 | FM | TUB | 4534600%
1997 | BATT | use | BATT_batteryPOM | 16 | 16 06 | 16 06 05 | n/a | 8507 | n/a | 227 | battNaRechargeable | battNaPC | battNaVPF_subsub | battNaVPF | 1 | n/a | n/a | n/a | batteryComponents | batteryCellCasing1 | batteryCellCasing2 | n/a | n/a | n/a | ferrousMetals0 | ferrousMetals1 | steelAndSteelAlloys | n/a | n/a | Steel container | 1 | n/a | m-p | MassFraction | n/a | 16.1 | singleValue | n/a | n/a | wt% | mod | n/a | n/a | n/a | n/a | n/a | generic | n/a | n/a | #VALUE! | n/a | 3 | 2 | 2 | 2 | 1 | 2 | 2 | 2 | (Zhang et al., 2024) | CC BY 4.0 | Data composition modelled from different sources | https://www.sciencedirect.com/science/article/pii/S0921344923004962 | FM | TUB | 4534600%
1998 | BATT | use | BATT_batteryPOM | 16 | 16 06 | 16 06 05 | n/a | 8507 | n/a | 228 | battNaRechargeable | battNaPBA | battNaPBA_subsub | battNaPBA | 1 | n/a | n/a | n/a | batteryComponents | batteryCellAnode | anodeActiveMaterial | n/a | n/a | n/a | n/a | n/a | n/a | n/a | n/a | n/a | n/a | C | e-p | MassFraction | n/a | 18.8 | singleValue | n/a | n/a | wt% | mod | n/a | n/a | n/a | n/a | n/a | generic | n/a | n/a | #VALUE! | n/a | 3 | 2 | 2 | 2 | 1 | 2 | 2 | 2 | (Zhang et al., 2024) | CC BY 4.0 | Data composition modelled from different sources | https://www.sciencedirect.com/science/article/pii/S0921344923004962 | FM | TUB | 4534600%
1999 | BATT | use | BATT_batteryPOM | 16 | 16 06 | 16 06 05 | n/a | 8507 | n/a | 228 | battNaRechargeable | battNaPBA | battNaPBA_subsub | battNaPBA | 1 | n/a | n/a | n/a | batteryComponents | batteryCellAnode | n/a | n/a | n/a | n/a | minerals | otherMinerals1 | carbon | n/a | n/a | n/a | n/a | C | e-p | MassFraction | n/a | 0.6 | singleValue | n/a | n/a | wt% | mod | n/a | n/a | n/a | n/a | n/a | generic | n/a | n/a | #VALUE! | n/a | 3 | 2 | 2 | 2 | 1 | 2 | 2 | 2 | (Zhang et al., 2024) | CC BY 4.0 | Data composition modelled from different sources | https://www.sciencedirect.com/science/article/pii/S0921344923004962 | FM | TUB | 4534600%
2000 | BATT | use | BATT_batteryPOM | 16 | 16 06 | 16 06 05 | n/a | 8507 | n/a | 228 | battNaRechargeable | battNaPBA | battNaPBA_subsub | battNaPBA | 1 | n/a | n/a | n/a | batteryComponents | batteryCellOtherParts | batteryCellBinder | n/a | n/a | n/a | undefinedAndMixedMaterials0 | undefinedAndMixedMaterials1 | otherOrUndefinedMaterials2 | otherOrUndefinedMaterials3 | additives | Carboxymethyl cellulose (CMC) | 1 | n/a | m-p | MassFraction | n/a | 1 | singleValue | n/a | n/a | wt% | mod | n/a | n/a | n/a | n/a | n/a | generic | n/a | n/a | #VALUE! | n/a | 3 | 2 | 2 | 2 | 1 | 2 | 2 | 2 | (Zhang et al., 2024) | CC BY 4.0 | Data composition modelled from different sources | https://www.sciencedirect.com/science/article/pii/S0921344923004962 | FM | TUB | 4534600%
2001 | BATT | use | BATT_batteryPOM | 16 | 16 06 | 16 06 05 | n/a | 8507 | n/a | 228 | battNaRechargeable | battNaPBA | battNaPBA_subsub | battNaPBA | 1 | n/a | n/a | n/a | batteryComponents | batteryCellAnode | currentCollectorAnode | n/a | n/a | n/a | n/a | n/a | n/a | n/a | n/a | n/a | n/a | Al | e-p | MassFraction | n/a | 3.95 | singleValue | n/a | n/a | wt% | mod | n/a | n/a | n/a | n/a | n/a | generic | n/a | n/a | #VALUE! | n/a | 3 | 2 | 2 | 2 | 1 | 2 | 2 | 2 | (Zhang et al., 2024) | CC BY 4.0 | Data composition modelled from different sources | https://www.sciencedirect.com/science/article/pii/S0921344923004962 | FM | TUB | 4534600%
2002 | BATT | use | BATT_batteryPOM | 16 | 16 06 | 16 06 05 | n/a | 8507 | n/a | 228 | battNaRechargeable | battNaPBA | battNaPBA_subsub | battNaPBA | 1 | n/a | n/a | n/a | batteryComponents | batteryCellCathode | cathodeActiveMaterial | n/a | n/a | n/a | undefinedAndMixedMaterials0 | undefinedAndMixedMaterials1 | otherOrUndefinedMaterials2 | cathodeMaterial | NaPBA | NaPBA | 1 | n/a | m-p | MassFraction | n/a | 29.3 | singleValue | n/a | n/a | wt% | mod | n/a | n/a | n/a | n/a | n/a | generic | n/a | n/a | #VALUE! | n/a | 3 | 2 | 2 | 2 | 1 | 2 | 2 | 2 | (Zhang et al., 2024) | CC BY 4.0 | Data composition modelled from different sources | https://www.sciencedirect.com/science/article/pii/S0921344923004962 | FM | TUB | 4534600%
2003 | BATT | use | BATT_batteryPOM | 16 | 16 06 | 16 06 05 | n/a | 8507 | n/a | 228 | battNaRechargeable | battNaPBA | battNaPBA_subsub | battNaPBA | 1 | n/a | n/a | n/a | batteryComponents | batteryCellCathode | n/a | n/a | n/a | n/a | minerals | otherMinerals1 | carbon | n/a | n/a | n/a | n/a | C | e-p | MassFraction | n/a | 0.6 | singleValue | n/a | n/a | wt% | mod | n/a | n/a | n/a | n/a | n/a | generic | n/a | n/a | #VALUE! | n/a | 3 | 2 | 2 | 2 | 1 | 2 | 2 | 2 | (Zhang et al., 2024) | CC BY 4.0 | Data composition modelled from different sources | https://www.sciencedirect.com/science/article/pii/S0921344923004962 | FM | TUB | 4534600%
2004 | BATT | use | BATT_batteryPOM | 16 | 16 06 | 16 06 05 | n/a | 8507 | n/a | 228 | battNaRechargeable | battNaPBA | battNaPBA_subsub | battNaPBA | 1 | n/a | n/a | n/a | batteryComponents | batteryCellOtherParts | batteryCellBinder | n/a | n/a | n/a | organics | plastics | thermoplastics | otherThermoplastics | polymerPVDF | Polyvinylidene fluoride (PVDF) | 1 | n/a | m-p | MassFraction | n/a | 0.6 | singleValue | n/a | n/a | wt% | mod | n/a | n/a | n/a | n/a | n/a | generic | n/a | n/a | #VALUE! | n/a | 3 | 2 | 2 | 2 | 1 | 2 | 2 | 2 | (Zhang et al., 2024) | CC BY 4.0 | Data composition modelled from different sources | https://www.sciencedirect.com/science/article/pii/S0921344923004962 | FM | TUB | 4534600%
2005 | BATT | use | BATT_batteryPOM | 16 | 16 06 | 16 06 05 | n/a | 8507 | n/a | 228 | battNaRechargeable | battNaPBA | battNaPBA_subsub | battNaPBA | 1 | n/a | n/a | n/a | batteryComponents | batteryCellCathode | currentCollectorCathode | n/a | n/a | n/a | n/a | n/a | n/a | n/a | n/a | n/a | n/a | Al | e-p | MassFraction | n/a | 3.95 | singleValue | n/a | n/a | wt% | mod | n/a | n/a | n/a | n/a | n/a | generic | n/a | n/a | #VALUE! | n/a | 3 | 2 | 2 | 2 | 1 | 2 | 2 | 2 | (Zhang et al., 2024) | CC BY 4.0 | Data composition modelled from different sources | https://www.sciencedirect.com/science/article/pii/S0921344923004962 | FM | TUB | 4534600%
2006 | BATT | use | BATT_batteryPOM | 16 | 16 06 | 16 06 05 | n/a | 8507 | n/a | 228 | battNaRechargeable | battNaPBA | battNaPBA_subsub | battNaPBA | 1 | n/a | n/a | n/a | batteryComponents | batteryCellElectrolyte1 | batteryCellElectrolyte2 | n/a | n/a | n/a | undefinedAndMixedMaterials0 | undefinedAndMixedMaterials1 | otherOrUndefinedMaterials2 | electrolytes | NaPF6 | NaPF6 | 1 | n/a | m-p | MassFraction | n/a | 20.8 | singleValue | n/a | n/a | wt% | mod | n/a | n/a | n/a | n/a | n/a | generic | n/a | n/a | #VALUE! | n/a | 3 | 2 | 2 | 2 | 1 | 2 | 2 | 2 | (Zhang et al., 2024) | CC BY 4.0 | Data composition modelled from different sources | https://www.sciencedirect.com/science/article/pii/S0921344923004962 | FM | TUB | 4534600%
2007 | BATT | use | BATT_batteryPOM | 16 | 16 06 | 16 06 05 | n/a | 8507 | n/a | 228 | battNaRechargeable | battNaPBA | battNaPBA_subsub | battNaPBA | 1 | n/a | n/a | n/a | batteryComponents | batteryCellSeparator1 | batteryCellSeparator2 | n/a | n/a | n/a | organics | plastics | thermoplastics | n/a | n/a | PE/PP | 2 | n/a | m-p | MassFraction | n/a | 1.3 | singleValue | n/a | n/a | wt% | mod | n/a | n/a | n/a | n/a | n/a | generic | n/a | n/a | #VALUE! | n/a | 3 | 2 | 2 | 2 | 1 | 2 | 2 | 2 | (Zhang et al., 2024) | CC BY 4.0 | Data composition modelled from different sources | https://www.sciencedirect.com/science/article/pii/S0921344923004962 | FM | TUB | 4534600%
2008 | BATT | use | BATT_batteryPOM | 16 | 17 06 | 17 06 05 | n/a | 8508 | n/a | 229 | battLiRechargeable | battLiNMC | battLiNMC811 | NMC811 | 1 | n/a | n/a | n/a | batteryComponents | batteryCellCasing1 | batteryCellCasing2 | n/a | n/a | n/a | ferrousMetals0 | ferrousMetals1 | steelAndSteelAlloys | n/a | n/a | Steel container | 1 | n/a | m-p | MassFraction | n/a | 19 | singleValue | n/a | n/a | wt% | mod | n/a | n/a | n/a | n/a | n/a | generic | n/a | n/a | #VALUE! | n/a | 3 | 2 | 2 | 2 | 1 | 2 | 2 | 2 | (Zhang et al., 2024) | CC BY 4.0 | Data composition modelled from different sources | https://www.sciencedirect.com/science/article/pii/S0921344923004962 | FM | TUB | 4534600%
2009 | BATT | use | BATT_batteryPOM | 16 | 18 06 | 18 06 05 | n/a | 8509 | n/a | 229 | battLiRechargeable | battLiNMC | battLiNMC811 | NMC811 | 1 | n/a | n/a | n/a | batteryComponents | batteryCellAnode | anodeActiveMaterial | n/a | n/a | n/a | n/a | n/a | n/a | n/a | n/a | n/a | n/a | C | e-p | MassFraction | n/a | 20.8 | singleValue | n/a | n/a | wt% | mod | n/a | n/a | n/a | n/a | n/a | generic | n/a | n/a | #VALUE! | n/a | 3 | 2 | 2 | 2 | 1 | 2 | 2 | 2 | (Zhang et al., 2024) | CC BY 4.0 | Data composition modelled from different sources | https://www.sciencedirect.com/science/article/pii/S0921344923004962 | FM | TUB | 4534600%
2010 | BATT | use | BATT_batteryPOM | 16 | 19 06 | 19 06 05 | n/a | 8510 | n/a | 229 | battLiRechargeable | battLiNMC | battLiNMC811 | NMC811 | 1 | n/a | n/a | n/a | batteryComponents | batteryCellOtherParts | batteryCellBinder | n/a | n/a | n/a | undefinedAndMixedMaterials0 | undefinedAndMixedMaterials1 | otherOrUndefinedMaterials2 | otherOrUndefinedMaterials3 | additives | Carboxymethyl cellulose (CMC) | 1 | n/a | m-p | MassFraction | n/a | 0.4 | singleValue | n/a | n/a | wt% | mod | n/a | n/a | n/a | n/a | n/a | generic | n/a | n/a | #VALUE! | n/a | 3 | 2 | 2 | 2 | 1 | 2 | 2 | 2 | (Zhang et al., 2024) | CC BY 4.0 | Data composition modelled from different sources | https://www.sciencedirect.com/science/article/pii/S0921344923004962 | FM | TUB | 4534600%
2011 | BATT | use | BATT_batteryPOM | 16 | 20 06 | 20 06 05 | n/a | 8511 | n/a | 229 | battLiRechargeable | battLiNMC | battLiNMC811 | NMC811 | 1 | n/a | n/a | n/a | batteryComponents | batteryCellAnode | currentCollectorAnode | n/a | n/a | n/a | n/a | n/a | n/a | n/a | n/a | n/a | n/a | Cu | e-p | MassFraction | n/a | 4.1 | singleValue | n/a | n/a | wt% | mod | n/a | n/a | n/a | n/a | n/a | generic | n/a | n/a | #VALUE! | n/a | 3 | 2 | 2 | 2 | 1 | 2 | 2 | 2 | (Zhang et al., 2024) | CC BY 4.0 | Data composition modelled from different sources | https://www.sciencedirect.com/science/article/pii/S0921344923004962 | FM | TUB | 4534600%
2012 | BATT | use | BATT_batteryPOM | 16 | 16 06 | 16 06 05 | n/a | 8507 | n/a | 229 | battLiRechargeable | battLiNMC | battLiNMC811 | NMC811 | 1 | n/a | n/a | n/a | batteryComponents | batteryCellCathode | cathodeActiveMaterial | n/a | n/a | n/a | undefinedAndMixedMaterials0 | undefinedAndMixedMaterials1 | otherOrUndefinedMaterials2 | cathodeMaterial | lithiumNickelCobaltManganeseOxide | LiNMC811 | 1 | n/a | m-p | MassFraction | n/a | 34 | singleValue | n/a | n/a | wt% | mod | n/a | n/a | n/a | n/a | n/a | generic | n/a | n/a | #VALUE! | n/a | 3 | 2 | 2 | 2 | 1 | 2 | 2 | 2 | (Zhang et al., 2024) | CC BY 4.0 | Data composition modelled from different sources | https://www.sciencedirect.com/science/article/pii/S0921344923004962 | FM | TUB | 4534600%
2013 | BATT | use | BATT_batteryPOM | 16 | 16 06 | 16 06 05 | n/a | 8507 | n/a | 229 | battLiRechargeable | battLiNMC | battLiNMC811 | NMC811 | 1 | n/a | n/a | n/a | batteryComponents | batteryCellCathode | n/a | n/a | n/a | n/a | minerals | otherMinerals1 | carbon | n/a | n/a | n/a | n/a | C | e-p | MassFraction | n/a | 0.7 | singleValue | n/a | n/a | wt% | mod | n/a | n/a | n/a | n/a | n/a | generic | n/a | n/a | #VALUE! | n/a | 3 | 2 | 2 | 2 | 1 | 2 | 2 | 2 | (Zhang et al., 2024) | CC BY 4.0 | Data composition modelled from different sources | https://www.sciencedirect.com/science/article/pii/S0921344923004962 | FM | TUB | 4534600%
2014 | BATT | use | BATT_batteryPOM | 16 | 16 06 | 16 06 05 | n/a | 8507 | n/a | 229 | battLiRechargeable | battLiNMC | battLiNMC811 | NMC811 | 1 | n/a | n/a | n/a | batteryComponents | batteryCellOtherParts | batteryCellBinder | n/a | n/a | n/a | organics | plastics | thermoplastics | otherThermoplastics | polymerPVDF | Polyvinylidene fluoride (PVDF) | 1 | n/a | m-p | MassFraction | n/a | 0.7 | singleValue | n/a | n/a | wt% | mod | n/a | n/a | n/a | n/a | n/a | generic | n/a | n/a | #VALUE! | n/a | 3 | 2 | 2 | 2 | 1 | 2 | 2 | 2 | (Zhang et al., 2024) | CC BY 4.0 | Data composition modelled from different sources | https://www.sciencedirect.com/science/article/pii/S0921344923004962 | FM | TUB | 4534600%
2015 | BATT | use | BATT_batteryPOM | 16 | 16 06 | 16 06 05 | n/a | 8507 | n/a | 229 | battLiRechargeable | battLiNMC | battLiNMC811 | NMC811 | 1 | n/a | n/a | n/a | batteryComponents | batteryCellCathode | currentCollectorCathode | n/a | n/a | n/a | n/a | n/a | n/a | n/a | n/a | n/a | n/a | Al | e-p | MassFraction | n/a | 13.5 | singleValue | n/a | n/a | wt% | mod | n/a | n/a | n/a | n/a | n/a | generic | n/a | n/a | #VALUE! | n/a | 3 | 2 | 2 | 2 | 1 | 2 | 2 | 2 | (Zhang et al., 2024) | CC BY 4.0 | Data composition modelled from different sources | https://www.sciencedirect.com/science/article/pii/S0921344923004962 | FM | TUB | 4534600%
2016 | BATT | use | BATT_batteryPOM | 16 | 16 06 | 16 06 05 | n/a | 8507 | n/a | 229 | battLiRechargeable | battLiNMC | battLiNMC811 | NMC811 | 1 | n/a | n/a | n/a | batteryComponents | batteryCellElectrolyte1 | batteryCellElectrolyte2 | n/a | n/a | n/a | undefinedAndMixedMaterials0 | undefinedAndMixedMaterials1 | otherOrUndefinedMaterials2 | electrolytes | LiPF6 | LiPF6 | 1 | n/a | m-p | MassFraction | n/a | 13.5 | singleValue | n/a | n/a | wt% | mod | n/a | n/a | n/a | n/a | n/a | generic | n/a | n/a | #VALUE! | n/a | 3 | 2 | 2 | 2 | 1 | 2 | 2 | 2 | (Zhang et al., 2024) | CC BY 4.0 | Data composition modelled from different sources | https://www.sciencedirect.com/science/article/pii/S0921344923004962 | FM | TUB | 4534600%
2017 | BATT | use | BATT_batteryPOM | 16 | 16 06 | 16 06 05 | n/a | 8507 | n/a | 229 | battLiRechargeable | battLiNMC | battLiNMC811 | NMC811 | 1 | n/a | n/a | n/a | batteryComponents | batteryCellSeparator1 | batteryCellSeparator2 | n/a | n/a | n/a | organics | plastics | thermoplastics | n/a | n/a | PE/PP | 2 | n/a | m-p | MassFraction | n/a | 1.4 | singleValue | n/a | n/a | wt% | mod | n/a | n/a | n/a | n/a | n/a | generic | n/a | n/a | #VALUE! | n/a | 3 | 2 | 2 | 2 | 1 | 2 | 2 | 2 | (Zhang et al., 2024) | CC BY 4.0 | Data composition modelled from different sources | https://www.sciencedirect.com/science/article/pii/S0921344923004962 | FM | TUB | 4534600%
2018 | BATT | use | BATT_batteryPOM | 16 | 16 06 | 16 06 05 | n/a | 8507 | n/a | 229 | battLiRechargeable | battLiNMC | battLiNMC811 | NMC811 | 1 | n/a | n/a | n/a | batteryComponents | batteryCellCasing1 | batteryCellCasing2 | n/a | n/a | n/a | ferrousMetals0 | ferrousMetals1 | steelAndSteelAlloys | n/a | n/a | Steel container | 1 | n/a | m-p | MassFraction | n/a | 10.5 | singleValue | n/a | n/a | wt% | mod | n/a | n/a | n/a | n/a | n/a | generic | n/a | n/a | #VALUE! | n/a | 3 | 2 | 2 | 2 | 1 | 2 | 2 | 2 | (Zhang et al., 2024) | CC BY 4.0 | Data composition modelled from different sources | https://www.sciencedirect.com/science/article/pii/S0921344923004962 | FM | TUB | 4534600%
2019 | BATT | use | BATT_batteryPOM | 16 | 16 06 | 16 06 05 | n/a | 8507 | n/a | 230 | battLiRechargeable | battLiFP | battLiFP_subsub | LiFePO4 (LFP) | 1 | n/a | n/a | n/a | batteryComponents | batteryCellAnode | anodeActiveMaterial | n/a | n/a | n/a | n/a | n/a | n/a | n/a | n/a | n/a | n/a | C | e-p | MassFraction | n/a | 17.6 | singleValue | n/a | n/a | wt% | mod | n/a | n/a | n/a | n/a | n/a | generic | n/a | n/a | #VALUE! | n/a | 3 | 2 | 2 | 2 | 1 | 2 | 2 | 2 | (Zhang et al., 2024) | CC BY 4.0 | Data composition modelled from different sources | https://www.sciencedirect.com/science/article/pii/S0921344923004962 | FM | TUB | 4534600%
2020 | BATT | use | BATT_batteryPOM | 16 | 16 06 | 16 06 05 | n/a | 8507 | n/a | 230 | battLiRechargeable | battLiFP | battLiFP_subsub | LiFePO4 (LFP) | 1 | n/a | n/a | n/a | batteryComponents | batteryCellOtherParts | batteryCellBinder | n/a | n/a | n/a | undefinedAndMixedMaterials0 | undefinedAndMixedMaterials1 | otherOrUndefinedMaterials2 | otherOrUndefinedMaterials3 | additives | Carboxymethyl cellulose (CMC) | 1 | n/a | m-p | MassFraction | n/a | 0.4 | singleValue | n/a | n/a | wt% | mod | n/a | n/a | n/a | n/a | n/a | generic | n/a | n/a | #VALUE! | n/a | 3 | 2 | 2 | 2 | 1 | 2 | 2 | 2 | (Zhang et al., 2024) | CC BY 4.0 | Data composition modelled from different sources | https://www.sciencedirect.com/science/article/pii/S0921344923004962 | FM | TUB | 4534600%
2021 | BATT | use | BATT_batteryPOM | 16 | 16 06 | 16 06 05 | n/a | 8507 | n/a | 230 | battLiRechargeable | battLiFP | battLiFP_subsub | LiFePO4 (LFP) | 1 | n/a | n/a | n/a | batteryComponents | batteryCellAnode | currentCollectorAnode | n/a | n/a | n/a | n/a | n/a | n/a | n/a | n/a | n/a | n/a | Cu | e-p | MassFraction | n/a | 11 | singleValue | n/a | n/a | wt% | mod | n/a | n/a | n/a | n/a | n/a | generic | n/a | n/a | #VALUE! | n/a | 3 | 2 | 2 | 2 | 1 | 2 | 2 | 2 | (Zhang et al., 2024) | CC BY 4.0 | Data composition modelled from different sources | https://www.sciencedirect.com/science/article/pii/S0921344923004962 | FM | TUB | 4534600%
2022 | BATT | use | BATT_batteryPOM | 16 | 16 06 | 16 06 05 | n/a | 8507 | n/a | 230 | battLiRechargeable | battLiFP | battLiFP_subsub | LiFePO4 (LFP) | 1 | n/a | n/a | n/a | batteryComponents | batteryCellCathode | cathodeActiveMaterial | n/a | n/a | n/a | undefinedAndMixedMaterials0 | undefinedAndMixedMaterials1 | otherOrUndefinedMaterials2 | cathodeMaterial | lithiumIronPhosphate | LiFePO4 | 1 | n/a | m-p | MassFraction | n/a | 36.8 | singleValue | n/a | n/a | wt% | mod | n/a | n/a | n/a | n/a | n/a | generic | n/a | n/a | #VALUE! | n/a | 3 | 2 | 2 | 2 | 1 | 2 | 2 | 2 | (Zhang et al., 2024) | CC BY 4.0 | Data composition modelled from different sources | https://www.sciencedirect.com/science/article/pii/S0921344923004962 | FM | TUB | 4534600%
2023 | BATT | use | BATT_batteryPOM | 16 | 16 06 | 16 06 05 | n/a | 8507 | n/a | 230 | battLiRechargeable | battLiFP | battLiFP_subsub | LiFePO4 (LFP) | 1 | n/a | n/a | n/a | batteryComponents | batteryCellCathode | n/a | n/a | n/a | n/a | minerals | otherMinerals1 | carbon | n/a | n/a | n/a | n/a | C | e-p | MassFraction | n/a | 0.8 | singleValue | n/a | n/a | wt% | mod | n/a | n/a | n/a | n/a | n/a | generic | n/a | n/a | #VALUE! | n/a | 3 | 2 | 2 | 2 | 1 | 2 | 2 | 2 | (Zhang et al., 2024) | CC BY 4.0 | Data composition modelled from different sources | https://www.sciencedirect.com/science/article/pii/S0921344923004962 | FM | TUB | 4534600%
2024 | BATT | use | BATT_batteryPOM | 16 | 16 06 | 16 06 05 | n/a | 8507 | n/a | 230 | battLiRechargeable | battLiFP | battLiFP_subsub | LiFePO4 (LFP) | 1 | n/a | n/a | n/a | batteryComponents | batteryCellOtherParts | batteryCellBinder | n/a | n/a | n/a | organics | plastics | thermoplastics | otherThermoplastics | polymerPVDF | Polyvinylidene fluoride (PVDF) | 1 | n/a | m-p | MassFraction | n/a | 0.8 | singleValue | n/a | n/a | wt% | mod | n/a | n/a | n/a | n/a | n/a | generic | n/a | n/a | #VALUE! | n/a | 3 | 2 | 2 | 2 | 1 | 2 | 2 | 2 | (Zhang et al., 2024) | CC BY 4.0 | Data composition modelled from different sources | https://www.sciencedirect.com/science/article/pii/S0921344923004962 | FM | TUB | 4534600%
2025 | BATT | use | BATT_batteryPOM | 16 | 16 06 | 16 06 05 | n/a | 8507 | n/a | 230 | battLiRechargeable | battLiFP | battLiFP_subsub | LiFePO4 (LFP) | 1 | n/a | n/a | n/a | batteryComponents | batteryCellCathode | currentCollectorCathode | n/a | n/a | n/a | n/a | n/a | n/a | n/a | n/a | n/a | n/a | Al | e-p | MassFraction | n/a | 3.3 | singleValue | n/a | n/a | wt% | mod | n/a | n/a | n/a | n/a | n/a | generic | n/a | n/a | #VALUE! | n/a | 3 | 2 | 2 | 2 | 1 | 2 | 2 | 2 | (Zhang et al., 2024) | CC BY 4.0 | Data composition modelled from different sources | https://www.sciencedirect.com/science/article/pii/S0921344923004962 | FM | TUB | 4534600%
2026 | BATT | use | BATT_batteryPOM | 16 | 16 06 | 16 06 05 | n/a | 8507 | n/a | 230 | battLiRechargeable | battLiFP | battLiFP_subsub | LiFePO4 (LFP) | 1 | n/a | n/a | n/a | batteryComponents | batteryCellElectrolyte1 | batteryCellElectrolyte2 | n/a | n/a | n/a | undefinedAndMixedMaterials0 | undefinedAndMixedMaterials1 | otherOrUndefinedMaterials2 | electrolytes | LiPF6 | LiPF6 | 1 | n/a | m-p | MassFraction | n/a | 14.3 | singleValue | n/a | n/a | wt% | mod | n/a | n/a | n/a | n/a | n/a | generic | n/a | n/a | #VALUE! | n/a | 3 | 2 | 2 | 2 | 1 | 2 | 2 | 2 | (Zhang et al., 2024) | CC BY 4.0 | Data composition modelled from different sources | https://www.sciencedirect.com/science/article/pii/S0921344923004962 | FM | TUB | 4534600%
2027 | BATT | use | BATT_batteryPOM | 16 | 16 06 | 16 06 05 | n/a | 8507 | n/a | 230 | battLiRechargeable | battLiFP | battLiFP_subsub | LiFePO4 (LFP) | 1 | n/a | n/a | n/a | batteryComponents | batteryCellSeparator1 | batteryCellSeparator2 | n/a | n/a | n/a | organics | plastics | thermoplastics | n/a | n/a | PE/PP | 2 | n/a | m-p | MassFraction | n/a | 1.2 | singleValue | n/a | n/a | wt% | mod | n/a | n/a | n/a | n/a | n/a | generic | n/a | n/a | #VALUE! | n/a | 3 | 2 | 2 | 2 | 1 | 2 | 2 | 2 | (Zhang et al., 2024) | CC BY 4.0 | Data composition modelled from different sources | https://www.sciencedirect.com/science/article/pii/S0921344923004962 | FM | TUB | 4534600%
2028 | BATT | use | BATT_batteryPOM | 16 | 16 06 | 16 06 05 | n/a | 8507 | n/a | 230 | battLiRechargeable | battLiFP | battLiFP_subsub | LiFePO4 (LFP) | 1 | n/a | n/a | n/a | batteryComponents | batteryCellCasing1 | batteryCellCasing2 | n/a | n/a | n/a | ferrousMetals0 | ferrousMetals1 | steelAndSteelAlloys | n/a | n/a | Steel container | 1 | n/a | m-p | MassFraction | n/a | 13.9 | singleValue | n/a | n/a | wt% | mod | n/a | n/a | n/a | n/a | n/a | generic | n/a | n/a | #VALUE! | n/a | 3 | 2 | 2 | 2 | 1 | 2 | 2 | 2 | (Zhang et al., 2024) | CC BY 4.0 | Data composition modelled from different sources | https://www.sciencedirect.com/science/article/pii/S0921344923004962 | FM | TUB | 4534600%
2029 | BATT | use | BATT_batteryPOM | 16 | 16 06 | 16 06 05 | n/a | 8507 | n/a | 231 | battNaRechargeable | battNaLTMO | battNaNMMT_subsub | NaNMMT | 1 | n/a | n/a | n/a | batteryComponents | batteryCellAnode | anodeActiveMaterial | n/a | n/a | n/a | n/a | n/a | n/a | n/a | n/a | n/a | n/a | C | e-p | MassFraction | n/a | 20.6 | singleValue | n/a | n/a | wt% | mod | n/a | n/a | n/a | n/a | n/a | generic | n/a | n/a | #VALUE! | n/a | 3 | 2 | 2 | 2 | 1 | 2 | 2 | 2 | (Peters et al., 2016) | CC BY 4.0 | Data composition modelled from different sources | https://pubs.rsc.org/en/content/articlelanding/2021/se/d1se01292d | FM | TUB | 4534600%
2030 | BATT | use | BATT_batteryPOM | 16 | 16 06 | 16 06 05 | n/a | 8507 | n/a | 231 | battNaRechargeable | battNaLTMO | battNaNMMT_subsub | NaNMMT | 1 | n/a | n/a | n/a | batteryComponents | batteryCellAnode | n/a | n/a | n/a | n/a | minerals | otherMinerals1 | carbon | n/a | n/a | n/a | n/a | C | e-p | MassFraction | n/a | 0.7 | singleValue | n/a | n/a | wt% | mod | n/a | n/a | n/a | n/a | n/a | generic | n/a | n/a | #VALUE! | n/a | 3 | 2 | 2 | 2 | 1 | 2 | 2 | 2 | (Peters et al., 2016) | CC BY 4.0 | Data composition modelled from different sources | https://pubs.rsc.org/en/content/articlelanding/2021/se/d1se01292d | FM | TUB | 4534600%
2031 | BATT | use | BATT_batteryPOM | 16 | 16 06 | 16 06 05 | n/a | 8507 | n/a | 231 | battNaRechargeable | battNaLTMO | battNaNMMT_subsub | NaNMMT | 1 | n/a | n/a | n/a | batteryComponents | batteryCellOtherParts | batteryCellBinder | n/a | n/a | n/a | undefinedAndMixedMaterials0 | undefinedAndMixedMaterials1 | otherOrUndefinedMaterials2 | otherOrUndefinedMaterials3 | additives | Carboxymethyl cellulose (CMC) | 1 | n/a | m-p | MassFraction | n/a | 0.9 | singleValue | n/a | n/a | wt% | mod | n/a | n/a | n/a | n/a | n/a | generic | n/a | n/a | #VALUE! | n/a | 3 | 2 | 2 | 2 | 1 | 2 | 2 | 2 | (Peters et al., 2016) | CC BY 4.0 | Data composition modelled from different sources | https://pubs.rsc.org/en/content/articlelanding/2021/se/d1se01292d | FM | TUB | 4534600%
2032 | BATT | use | BATT_batteryPOM | 16 | 16 06 | 16 06 05 | n/a | 8507 | n/a | 231 | battNaRechargeable | battNaLTMO | battNaNMMT_subsub | NaNMMT | 1 | n/a | n/a | n/a | batteryComponents | batteryCellAnode | currentCollectorAnode | n/a | n/a | n/a | n/a | n/a | n/a | n/a | n/a | n/a | n/a | Al | e-p | MassFraction | n/a | 3.6 | singleValue | n/a | n/a | wt% | mod | n/a | n/a | n/a | n/a | n/a | generic | n/a | n/a | #VALUE! | n/a | 3 | 2 | 2 | 2 | 1 | 2 | 2 | 2 | (Peters et al., 2016) | CC BY 4.0 | Data composition modelled from different sources | https://pubs.rsc.org/en/content/articlelanding/2021/se/d1se01292d | FM | TUB | 4534600%
2033 | BATT | use | BATT_batteryPOM | 16 | 16 06 | 16 06 05 | n/a | 8507 | n/a | 231 | battNaRechargeable | battNaLTMO | battNaNMMT_subsub | NaNMMT | 1 | n/a | n/a | n/a | batteryComponents | batteryCellCathode | cathodeActiveMaterial | n/a | n/a | n/a | undefinedAndMixedMaterials0 | undefinedAndMixedMaterials1 | otherOrUndefinedMaterials2 | cathodeMaterial | NaNMMT | NaNMMT | 1 | n/a | m-p | MassFraction | n/a | 29.6 | singleValue | n/a | n/a | wt% | mod | n/a | n/a | n/a | n/a | n/a | generic | n/a | n/a | #VALUE! | n/a | 3 | 2 | 2 | 2 | 1 | 2 | 2 | 2 | (Peters et al., 2016) | CC BY 4.0 | Data composition modelled from different sources | https://pubs.rsc.org/en/content/articlelanding/2021/se/d1se01292d | FM | TUB | 4534600%
2034 | BATT | use | BATT_batteryPOM | 16 | 16 06 | 16 06 05 | n/a | 8507 | n/a | 231 | battNaRechargeable | battNaLTMO | battNaNMMT_subsub | NaNMMT | 1 | n/a | n/a | n/a | batteryComponents | batteryCellCathode | n/a | n/a | n/a | n/a | minerals | otherMinerals1 | carbon | n/a | n/a | n/a | n/a | C | e-p | MassFraction | n/a | 0.6 | singleValue | n/a | n/a | wt% | mod | n/a | n/a | n/a | n/a | n/a | generic | n/a | n/a | #VALUE! | n/a | 3 | 2 | 2 | 2 | 1 | 2 | 2 | 2 | (Peters et al., 2016) | CC BY 4.0 | Data composition modelled from different sources | https://pubs.rsc.org/en/content/articlelanding/2021/se/d1se01292d | FM | TUB | 4534600%
2035 | BATT | use | BATT_batteryPOM | 16 | 16 06 | 16 06 05 | n/a | 8507 | n/a | 231 | battNaRechargeable | battNaLTMO | battNaNMMT_subsub | NaNMMT | 1 | n/a | n/a | n/a | batteryComponents | batteryCellOtherParts | batteryCellBinder | n/a | n/a | n/a | organics | plastics | thermoplastics | otherThermoplastics | polymerPVDF | Polyvinylidene fluoride (PVDF) | 1 | n/a | m-p | MassFraction | n/a | 1.3 | singleValue | n/a | n/a | wt% | mod | n/a | n/a | n/a | n/a | n/a | generic | n/a | n/a | #VALUE! | n/a | 3 | 2 | 2 | 2 | 1 | 2 | 2 | 2 | (Peters et al., 2016) | CC BY 4.0 | Data composition modelled from different sources | https://pubs.rsc.org/en/content/articlelanding/2021/se/d1se01292d | FM | TUB | 4534600%
2036 | BATT | use | BATT_batteryPOM | 16 | 16 06 | 16 06 05 | n/a | 8507 | n/a | 231 | battNaRechargeable | battNaLTMO | battNaNMMT_subsub | NaNMMT | 1 | n/a | n/a | n/a | batteryComponents | batteryCellCathode | currentCollectorCathode | n/a | n/a | n/a | n/a | n/a | n/a | n/a | n/a | n/a | n/a | Al | e-p | MassFraction | n/a | 3.2 | singleValue | n/a | n/a | wt% | mod | n/a | n/a | n/a | n/a | n/a | generic | n/a | n/a | #VALUE! | n/a | 3 | 2 | 2 | 2 | 1 | 2 | 2 | 2 | (Peters et al., 2016) | CC BY 4.0 | Data composition modelled from different sources | https://pubs.rsc.org/en/content/articlelanding/2021/se/d1se01292d | FM | TUB | 4534600%
2037 | BATT | use | BATT_batteryPOM | 16 | 16 06 | 16 06 05 | n/a | 8507 | n/a | 231 | battNaRechargeable | battNaLTMO | battNaNMMT_subsub | NaNMMT | 1 | n/a | n/a | n/a | batteryComponents | batteryCellElectrolyte1 | batteryCellElectrolyte2 | n/a | n/a | n/a | undefinedAndMixedMaterials0 | undefinedAndMixedMaterials1 | otherOrUndefinedMaterials2 | electrolytes | NaPF6 | NaPF6 | 1 | n/a | m-p | MassFraction | n/a | 14 | singleValue | n/a | n/a | wt% | mod | n/a | n/a | n/a | n/a | n/a | generic | n/a | n/a | #VALUE! | n/a | 3 | 2 | 2 | 2 | 1 | 2 | 2 | 2 | (Peters et al., 2016) | CC BY 4.0 | Data composition modelled from different sources | https://pubs.rsc.org/en/content/articlelanding/2021/se/d1se01292d | FM | TUB | 4534600%
2038 | BATT | use | BATT_batteryPOM | 16 | 16 06 | 16 06 05 | n/a | 8507 | n/a | 231 | battNaRechargeable | battNaLTMO | battNaNMMT_subsub | NaNMMT | 1 | n/a | n/a | n/a | batteryComponents | batteryCellSeparator1 | batteryCellSeparator2 | n/a | n/a | n/a | organics | plastics | thermoplastics | polyolefines | polymerPE | PE | 1 | n/a | m-p | MassFraction | n/a | 2 | singleValue | n/a | n/a | wt% | mod | n/a | n/a | n/a | n/a | n/a | generic | n/a | n/a | #VALUE! | n/a | 3 | 2 | 2 | 2 | 1 | 2 | 2 | 2 | (Peters et al., 2016) | CC BY 4.0 | Data composition modelled from different sources | https://pubs.rsc.org/en/content/articlelanding/2021/se/d1se01292d | FM | TUB | 4534600%
2039 | BATT | use | BATT_batteryPOM | 16 | 16 06 | 16 06 05 | n/a | 8507 | n/a | 231 | battNaRechargeable | battNaLTMO | battNaNMMT_subsub | NaNMMT | 1 | n/a | n/a | n/a | batteryComponents | batteryCellCasing1 | batteryCellCasing2 | n/a | n/a | n/a | ferrousMetals0 | ferrousMetals1 | steelAndSteelAlloys | n/a | n/a | Nickel plated A3 steel | 2 | n/a | m-p | MassFraction | n/a | 23 | singleValue | n/a | n/a | wt% | mod | n/a | n/a | n/a | n/a | n/a | generic | n/a | n/a | #VALUE! | n/a | 3 | 2 | 2 | 2 | 1 | 2 | 2 | 2 | (Peters et al., 2016) | CC BY 4.0 | Data composition modelled from different sources | https://pubs.rsc.org/en/content/articlelanding/2021/se/d1se01292d | FM | TUB | 4534600%
2040 | BATT | use | BATT_batteryPOM | 16 | 16 06 | 16 06 05 | n/a | 8507 | n/a | 232 | battNaRechargeable | battNaPBA | battNaPBA_subsub | NaPBA | 1 | n/a | n/a | n/a | batteryComponents | batteryCellAnode | anodeActiveMaterial | n/a | n/a | n/a | n/a | n/a | n/a | n/a | n/a | n/a | n/a | C | e-p | MassFraction | n/a | 20 | singleValue | n/a | n/a | wt% | n/a | n/a | n/a | n/a | n/a | n/a | generic | n/a | n/a | #VALUE! | n/a | 2 | 2 | 2 | 2 | 1 | 2 | 1.833333 | 2 | (Arvidsson et al., 2023) | CC BY 4.0 | Data on composition obtained in collaboration with SIB manufacturer | https://onlinelibrary.wiley.com/doi/10.1111/jiec.13452 | FM | TUB | 4534600%
2041 | BATT | use | BATT_batteryPOM | 16 | 16 06 | 16 06 05 | n/a | 8507 | n/a | 232 | battNaRechargeable | battNaPBA | battNaPBA_subsub | NaPBA | 1 | n/a | n/a | n/a | batteryComponents | batteryCellAnode | currentCollectorAnode | n/a | n/a | n/a | n/a | n/a | n/a | n/a | n/a | n/a | n/a | Al | e-p | MassFraction | n/a | 3.5 | singleValue | n/a | n/a | wt% | n/a | n/a | n/a | n/a | n/a | n/a | generic | n/a | n/a | #VALUE! | n/a | 2 | 2 | 2 | 2 | 1 | 2 | 1.833333 | 2 | (Arvidsson et al., 2023) | CC BY 4.0 | Data on composition obtained in collaboration with SIB manufacturer | https://onlinelibrary.wiley.com/doi/10.1111/jiec.13453 | FM | TUB | 4534600%
2042 | BATT | use | BATT_batteryPOM | 16 | 16 06 | 16 06 05 | n/a | 8507 | n/a | 232 | battNaRechargeable | battNaPBA | battNaPBA_subsub | NaPBA | 1 | n/a | n/a | n/a | batteryComponents | batteryCellCathode | cathodeActiveMaterial | n/a | n/a | n/a | undefinedAndMixedMaterials0 | undefinedAndMixedMaterials1 | otherOrUndefinedMaterials2 | cathodeMaterial | NaPBA | NaPBA | 1 | n/a | m-p | MassFraction | n/a | 33 | singleValue | n/a | n/a | wt% | n/a | n/a | n/a | n/a | n/a | n/a | generic | n/a | n/a | #VALUE! | n/a | 2 | 2 | 2 | 2 | 1 | 2 | 1.833333 | 2 | (Arvidsson et al., 2023) | CC BY 4.0 | Data on composition obtained in collaboration with SIB manufacturer | https://onlinelibrary.wiley.com/doi/10.1111/jiec.13454 | FM | TUB | 4534600%
2043 | BATT | use | BATT_batteryPOM | 16 | 16 06 | 16 06 05 | n/a | 8507 | n/a | 232 | battNaRechargeable | battNaPBA | battNaPBA_subsub | NaPBA | 1 | n/a | n/a | n/a | batteryComponents | batteryCellCathode | n/a | n/a | n/a | n/a | minerals | otherMinerals1 | carbon | n/a | n/a | n/a | n/a | C | e-p | MassFraction | n/a | 1 | singleValue | n/a | n/a | wt% | n/a | n/a | n/a | n/a | n/a | n/a | generic | n/a | n/a | #VALUE! | n/a | 2 | 2 | 2 | 2 | 1 | 2 | 1.833333 | 2 | (Arvidsson et al., 2023) | CC BY 4.0 | Data on composition obtained in collaboration with SIB manufacturer | https://onlinelibrary.wiley.com/doi/10.1111/jiec.13455 | FM | TUB | 4534600%
2044 | BATT | use | BATT_batteryPOM | 16 | 16 06 | 16 06 05 | n/a | 8507 | n/a | 232 | battNaRechargeable | battNaPBA | battNaPBA_subsub | NaPBA | 1 | n/a | n/a | n/a | batteryComponents | batteryCellOtherParts | batteryCellBinder | n/a | n/a | n/a | organics | plastics | thermoplastics | otherThermoplastics | polymerPVDF | Polyvinylidene fluoride (PVDF) | 1 | n/a | m-p | MassFraction | n/a | 2 | singleValue | n/a | n/a | wt% | n/a | n/a | n/a | n/a | n/a | n/a | generic | n/a | n/a | #VALUE! | n/a | 2 | 2 | 2 | 2 | 1 | 2 | 1.833333 | 2 | (Arvidsson et al., 2023) | CC BY 4.0 | Data on composition obtained in collaboration with SIB manufacturer | https://onlinelibrary.wiley.com/doi/10.1111/jiec.13456 | FM | TUB | 4534600%
2045 | BATT | use | BATT_batteryPOM | 16 | 16 06 | 16 06 05 | n/a | 8507 | n/a | 232 | battNaRechargeable | battNaPBA | battNaPBA_subsub | NaPBA | 1 | n/a | n/a | n/a | batteryComponents | batteryCellCathode | currentCollectorCathode | n/a | n/a | n/a | n/a | n/a | n/a | n/a | n/a | n/a | n/a | Al | e-p | MassFraction | n/a | 3.5 | singleValue | n/a | n/a | wt% | n/a | n/a | n/a | n/a | n/a | n/a | generic | n/a | n/a | #VALUE! | n/a | 2 | 2 | 2 | 2 | 1 | 2 | 1.833333 | 2 | (Arvidsson et al., 2023) | CC BY 4.0 | Data on composition obtained in collaboration with SIB manufacturer | https://onlinelibrary.wiley.com/doi/10.1111/jiec.13457 | FM | TUB | 4534600%
2046 | BATT | use | BATT_batteryPOM | 16 | 16 06 | 16 06 05 | n/a | 8507 | n/a | 232 | battNaRechargeable | battNaPBA | battNaPBA_subsub | NaPBA | 1 | n/a | n/a | n/a | batteryComponents | batteryCellElectrolyte1 | batteryCellElectrolyte2 | n/a | n/a | n/a | undefinedAndMixedMaterials0 | undefinedAndMixedMaterials1 | otherOrUndefinedMaterials2 | electrolytes | NaPF6 | NaPF6 | 1 | n/a | m-p | MassFraction | n/a | 27 | singleValue | n/a | n/a | wt% | n/a | n/a | n/a | n/a | n/a | n/a | generic | n/a | n/a | #VALUE! | n/a | 2 | 2 | 2 | 2 | 1 | 2 | 1.833333 | 2 | (Arvidsson et al., 2023) | CC BY 4.0 | Data on composition obtained in collaboration with SIB manufacturer | https://onlinelibrary.wiley.com/doi/10.1111/jiec.13458 | FM | TUB | 4534600%
2047 | BATT | use | BATT_batteryPOM | 16 | 16 06 | 16 06 05 | n/a | 8507 | n/a | 232 | battNaRechargeable | battNaPBA | battNaPBA_subsub | NaPBA | 1 | n/a | n/a | n/a | batteryComponents | batteryCellCasing1 | batteryCellCasing2 | n/a | n/a | n/a | undefinedAndMixedMaterials0 | undefinedAndMixedMaterials1 | n/a | n/a | n/a | Al/Plastic Pouch and Tabs | 4 | n/a | m-p | MassFraction | n/a | 6 | singleValue | n/a | n/a | wt% | n/a | n/a | n/a | n/a | n/a | n/a | generic | n/a | n/a | #VALUE! | n/a | 2 | 2 | 2 | 2 | 1 | 2 | 1.833333 | 2 | (Arvidsson et al., 2023) | CC BY 4.0 | Data on composition obtained in collaboration with SIB manufacturer | https://onlinelibrary.wiley.com/doi/10.1111/jiec.13459 | FM | TUB | 4534600%
2048 | BATT | use | BATT_batteryPOM | 16 | 16 06 | 16 06 05 | n/a | 8507 | n/a | 233 | battNaRechargeable | battNaNiCl2 | battNaNiCl2_subsub | NaNiCl2 | 1 | n/a | n/a | n/a | batteryComponents | batteryCellCathode | cathodeActiveMaterial | n/a | n/a | n/a | n/a | n/a | n/a | n/a | n/a | n/a | n/a | Ni | e-p | MassFraction | n/a | 15 | mean | 14 | 16 | wt% | EPD_BOM | n/a | n/a | n/a | n/a | n/a | generic | n/a | n/a | #VALUE! | n/a | 1 | 1 | 1 | 1 | 1 | 1 | 1 | 1 | (FZSonick, 2023) | CC BY 4.0 | Battery Manufacturer Data Sheet | https://drive.google.com/file/d/1bPyNlMqAn3DrIbabHgt8jgwDlS0n35rV/view | FM | TUB | 4534600%
2049 | BATT | use | BATT_batteryPOM | 16 | 16 06 | 16 06 05 | n/a | 8507 | n/a | 233 | battNaRechargeable | battNaNiCl2 | battNaNiCl2_subsub | NaNiCl2 | 1 | n/a | n/a | n/a | batteryComponents | batteryCellCathode | cathodeActiveMaterial | n/a | n/a | n/a | undefinedAndMixedMaterials0 | undefinedAndMixedMaterials1 | otherOrUndefinedMaterials2 | cathodeMaterial | nickelDichloride | NiCl2 | 1 | n/a | m-p | MassFraction | n/a | 7.5 | mean | 6 | 9 | wt% | EPD_BOM | n/a | n/a | n/a | n/a | n/a | generic | n/a | n/a | #VALUE! | n/a | 1 | 1 | 1 | 1 | 1 | 1 | 1 | 1 | (FZSonick, 2023) | CC BY 4.0 | Battery Manufacturer Data Sheet | https://drive.google.com/file/d/1bPyNlMqAn3DrIbabHgt8jgwDlS0n35rV/view | FM | TUB | 4534600%
2050 | BATT | use | BATT_batteryPOM | 16 | 16 06 | 16 06 05 | n/a | 8507 | n/a | 233 | battNaRechargeable | battNaNiCl2 | battNaNiCl2_subsub | NaNiCl2 | 1 | n/a | n/a | n/a | batteryComponents | batteryCellSeparator1 | batteryCellSeparator2 | n/a | n/a | n/a | undefinedAndMixedMaterials0 | undefinedAndMixedMaterials1 | otherOrUndefinedMaterials2 | otherOrUndefinedMaterials3 | aluminaBeta | β“- Alumina (Al2O3) | 4 | n/a | m-p | MassFraction | n/a | 18.5 | mean | 17 | 20 | wt% | EPD_BOM | n/a | n/a | n/a | n/a | n/a | generic | n/a | n/a | #VALUE! | n/a | 1 | 1 | 1 | 1 | 1 | 1 | 1 | 1 | (FZSonick, 2023) | CC BY 4.0 | Battery Manufacturer Data Sheet | https://drive.google.com/file/d/1bPyNlMqAn3DrIbabHgt8jgwDlS0n35rV/view | FM | TUB | 4534600%
2051 | BATT | use | BATT_batteryPOM | 16 | 16 06 | 16 06 05 | n/a | 8507 | n/a | 233 | battNaRechargeable | battNaNiCl2 | battNaNiCl2_subsub | NaNiCl2 | 1 | n/a | n/a | n/a | batteryComponents | batteryCellElectrolyte1 | batteryCellElectrolyte2 | n/a | n/a | n/a | undefinedAndMixedMaterials0 | undefinedAndMixedMaterials1 | otherOrUndefinedMaterials2 | electrolytes | NaAlCl4 | NaAlCl4 | 1 | n/a | m-p | MassFraction | n/a | 18 | mean | 17 | 19 | wt% | EPD_BOM | n/a | n/a | n/a | n/a | n/a | generic | n/a | n/a | #VALUE! | n/a | 1 | 1 | 1 | 1 | 1 | 1 | 1 | 1 | (FZSonick, 2023) | CC BY 4.0 | Battery Manufacturer Data Sheet | https://drive.google.com/file/d/1bPyNlMqAn3DrIbabHgt8jgwDlS0n35rV/view | FM | TUB | 4534600%
2052 | BATT | use | BATT_batteryPOM | 16 | 16 06 | 16 06 05 | n/a | 8507 | n/a | 233 | battNaRechargeable | battNaNiCl2 | battNaNiCl2_subsub | NaNiCl2 | 1 | n/a | n/a | n/a | batteryComponents | batteryCellAnode | anodeActiveMaterial | n/a | n/a | n/a | n/a | n/a | n/a | n/a | n/a | n/a | n/a | Na | e-p | MassFraction | n/a | 6 | mean | 5 | 7 | wt% | EPD_BOM | n/a | n/a | n/a | n/a | n/a | generic | n/a | n/a | #VALUE! | n/a | 1 | 1 | 1 | 1 | 1 | 1 | 1 | 1 | (FZSonick, 2023) | CC BY 4.0 | Battery Manufacturer Data Sheet | https://drive.google.com/file/d/1bPyNlMqAn3DrIbabHgt8jgwDlS0n35rV/view | FM | TUB | 4534600%
2053 | BATT | use | BATT_batteryPOM | 16 | 16 06 | 16 06 05 | n/a | 8507 | n/a | 233 | battNaRechargeable | battNaNiCl2 | battNaNiCl2_subsub | NaNiCl2 | 1 | n/a | n/a | n/a | batteryComponents | batteryCellCathode | cathodeActiveMaterial | n/a | n/a | n/a | undefinedAndMixedMaterials0 | undefinedAndMixedMaterials1 | otherOrUndefinedMaterials2 | cathodeMaterial | ironDichloride | FeCl2 | 1 | n/a | m-p | MassFraction | n/a | 5 | mean | 4 | 6 | wt% | EPD_BOM | n/a | n/a | n/a | n/a | n/a | generic | n/a | n/a | #VALUE! | n/a | 1 | 1 | 1 | 1 | 1 | 1 | 1 | 1 | (FZSonick, 2023) | CC BY 4.0 | Battery Manufacturer Data Sheet | https://drive.google.com/file/d/1bPyNlMqAn3DrIbabHgt8jgwDlS0n35rV/view | FM | TUB | 4534600%
2054 | BATT | use | BATT_batteryPOM | 16 | 16 06 | 16 06 05 | n/a | 8507 | n/a | 233 | battNaRechargeable | battNaNiCl2 | battNaNiCl2_subsub | NaNiCl2 | 1 | n/a | n/a | n/a | batteryComponents | batteryCellCathode | cathodeActiveMaterial | n/a | n/a | n/a | undefinedAndMixedMaterials0 | undefinedAndMixedMaterials1 | otherOrUndefinedMaterials2 | otherOrUndefinedMaterials3 | additives | FeS | 4 | n/a | m-p | MassFraction | n/a | 0.6 | mean | 0.5 | 0.7 | wt% | EPD_BOM | n/a | n/a | n/a | n/a | n/a | generic | n/a | n/a | #VALUE! | n/a | 1 | 1 | 1 | 1 | 1 | 1 | 1 | 1 | (FZSonick, 2023) | CC BY 4.0 | Battery Manufacturer Data Sheet | https://drive.google.com/file/d/1bPyNlMqAn3DrIbabHgt8jgwDlS0n35rV/view | FM | TUB | 4534600%
2055 | BATT | use | BATT_batteryPOM | 16 | 16 06 | 16 06 05 | n/a | 8507 | n/a | 233 | battNaRechargeable | battNaNiCl2 | battNaNiCl2_subsub | NaNiCl2 | 1 | n/a | n/a | n/a | batteryComponents | batteryCellCathode | cathodeActiveMaterial | n/a | n/a | n/a | undefinedAndMixedMaterials0 | undefinedAndMixedMaterials1 | otherOrUndefinedMaterials2 | otherOrUndefinedMaterials3 | additives | NaF | 4 | n/a | m-p | MassFraction | n/a | 0.6 | mean | 0.5 | 0.7 | wt% | EPD_BOM | n/a | n/a | n/a | n/a | n/a | generic | n/a | n/a | #VALUE! | n/a | 1 | 1 | 1 | 1 | 1 | 1 | 1 | 1 | (FZSonick, 2023) | CC BY 4.0 | Battery Manufacturer Data Sheet | https://drive.google.com/file/d/1bPyNlMqAn3DrIbabHgt8jgwDlS0n35rV/view | FM | TUB | 4534600%
2056 | BATT | use | BATT_batteryPOM | 16 | 16 06 | 16 06 05 | n/a | 8507 | n/a | 233 | battNaRechargeable | battNaNiCl2 | battNaNiCl2_subsub | NaNiCl2 | 1 | n/a | n/a | n/a | batteryComponents | batteryCellCathode | cathodeActiveMaterial | n/a | n/a | n/a | undefinedAndMixedMaterials0 | undefinedAndMixedMaterials1 | otherOrUndefinedMaterials2 | otherOrUndefinedMaterials3 | additives | NaI | 4 | n/a | m-p | MassFraction | n/a | 0.15 | mean | 0.1 | 0.2 | wt% | EPD_BOM | n/a | n/a | n/a | n/a | n/a | generic | n/a | n/a | #VALUE! | n/a | 1 | 1 | 1 | 1 | 1 | 1 | 1 | 1 | (FZSonick, 2023) | CC BY 4.0 | Battery Manufacturer Data Sheet | https://drive.google.com/file/d/1bPyNlMqAn3DrIbabHgt8jgwDlS0n35rV/view | FM | TUB | 4534600%
2057 | BATT | use | BATT_batteryPOM | 16 | 16 06 | 16 06 05 | n/a | 8507 | n/a | 234 | battNaRechargeable | battNaPC | battNaVPF_subsub | battNaVPF | 1 | n/a | n/a | n/a | batteryComponents | batteryCellAnode | anodeActiveMaterial | n/a | n/a | n/a | n/a | n/a | n/a | n/a | n/a | n/a | n/a | C | e-p | MassFraction | n/a | 20 | mean | 10 | 30 | wt% | EPD_BOM | n/a | n/a | n/a | n/a | n/a | generic | n/a | n/a | #VALUE! | n/a | 1 | 1 | 2 | 1.666667 | 1 | 2 | 1.444444 | 2 | (RECHARGE internal database, 2024) | CC BY 4.0 | Data based on manufacturer information | No URL, Excel file provided | FM | TUB | 4534600%
2058 | BATT | use | BATT_batteryPOM | 16 | 16 06 | 16 06 05 | n/a | 8507 | n/a | 234 | battNaRechargeable | battNaPC | battNaVPF_subsub | battNaVPF | 1 | n/a | n/a | n/a | batteryComponents | batteryCellAnode | n/a | n/a | n/a | n/a | minerals | otherMinerals1 | carbon | n/a | n/a | n/a | n/a | C | e-p | MassFraction | n/a | 1.5 | mean | 1 | 2 | wt% | EPD_BOM | n/a | n/a | n/a | n/a | n/a | generic | n/a | n/a | #VALUE! | n/a | 1 | 1 | 2 | 1.666667 | 1 | 2 | 1.444444 | 2 | (RECHARGE internal database, 2024) | CC BY 4.0 | Data based on manufacturer information | No URL, Excel file provided | FM | TUB | 4534600%
2059 | BATT | use | BATT_batteryPOM | 16 | 16 06 | 16 06 05 | n/a | 8507 | n/a | 234 | battNaRechargeable | battNaPC | battNaVPF_subsub | battNaVPF | 1 | n/a | n/a | n/a | batteryComponents | batteryCellElectrolyte1 | batteryCellElectrolyte2 | n/a | n/a | n/a | undefinedAndMixedMaterials0 | undefinedAndMixedMaterials1 | otherOrUndefinedMaterials2 | electrolytes | organicSolvents | Dimethyl carbonate (DMC) | 1 | n/a | m-p | MassFraction | n/a | 4 | mean | 0 | 8 | wt% | EPD_BOM | n/a | n/a | n/a | n/a | n/a | generic | n/a | n/a | #VALUE! | n/a | 1 | 1 | 2 | 1.666667 | 1 | 2 | 1.444444 | 2 | (RECHARGE internal database, 2024) | CC BY 4.0 | Data based on manufacturer information | No URL, Excel file provided | FM | TUB | 4534600%
2060 | BATT | use | BATT_batteryPOM | 16 | 16 06 | 16 06 05 | n/a | 8507 | n/a | 234 | battNaRechargeable | battNaPC | battNaVPF_subsub | battNaVPF | 1 | n/a | n/a | n/a | batteryComponents | batteryCellElectrolyte1 | batteryCellElectrolyte2 | n/a | n/a | n/a | undefinedAndMixedMaterials0 | undefinedAndMixedMaterials1 | otherOrUndefinedMaterials2 | otherOrUndefinedMaterials3 | additives | Propylene carbonate (PC) | 1 | n/a | m-p | MassFraction | n/a | 2.5 | mean | 0 | 5 | wt% | EPD_BOM | n/a | n/a | n/a | n/a | n/a | generic | n/a | n/a | #VALUE! | n/a | 1 | 1 | 2 | 1.666667 | 1 | 2 | 1.444444 | 2 | (RECHARGE internal database, 2024) | CC BY 4.0 | Data based on manufacturer information | No URL, Excel file provided | FM | TUB | 4534600%
2061 | BATT | use | BATT_batteryPOM | 16 | 16 06 | 16 06 05 | n/a | 8507 | n/a | 234 | battNaRechargeable | battNaPC | battNaVPF_subsub | battNaVPF | 1 | n/a | n/a | n/a | batteryComponents | batteryCellElectrolyte1 | batteryCellElectrolyte2 | n/a | n/a | n/a | undefinedAndMixedMaterials0 | undefinedAndMixedMaterials1 | otherOrUndefinedMaterials2 | electrolytes | organicSolvents | Ethylene carbonate (EC) | 1 | n/a | m-p | MassFraction | n/a | 2.5 | mean | 0 | 5 | wt% | EPD_BOM | n/a | n/a | n/a | n/a | n/a | generic | n/a | n/a | #VALUE! | n/a | 1 | 1 | 2 | 1.666667 | 1 | 2 | 1.444444 | 2 | (RECHARGE internal database, 2024) | CC BY 4.0 | Data based on manufacturer information | No URL, Excel file provided | FM | TUB | 4534600%
2062 | BATT | use | BATT_batteryPOM | 16 | 16 06 | 16 06 05 | n/a | 8507 | n/a | 234 | battNaRechargeable | battNaPC | battNaVPF_subsub | battNaVPF | 1 | n/a | n/a | n/a | batteryComponents | batteryCellElectrolyte1 | batteryCellElectrolyte2 | n/a | n/a | n/a | undefinedAndMixedMaterials0 | undefinedAndMixedMaterials1 | otherOrUndefinedMaterials2 | otherOrUndefinedMaterials3 | additives | Vinylene carbonate (VC) | 1 | n/a | m-p | MassFraction | n/a | 0.5 | mean | 0 | 1 | wt% | EPD_BOM | n/a | n/a | n/a | n/a | n/a | generic | n/a | n/a | #VALUE! | n/a | 1 | 1 | 2 | 1.666667 | 1 | 2 | 1.444444 | 2 | (RECHARGE internal database, 2024) | CC BY 4.0 | Data based on manufacturer information | No URL, Excel file provided | FM | TUB | 4534600%
2063 | BATT | use | BATT_batteryPOM | 16 | 16 06 | 16 06 05 | n/a | 8507 | n/a | 234 | battNaRechargeable | battNaPC | battNaVPF_subsub | battNaVPF | 1 | n/a | n/a | n/a | batteryComponents | batteryCellElectrolyte1 | batteryCellElectrolyte2 | n/a | n/a | n/a | undefinedAndMixedMaterials0 | undefinedAndMixedMaterials1 | otherOrUndefinedMaterials2 | otherOrUndefinedMaterials3 | additives | Succinonitrile (SN): C4H4N2 | 1 | n/a | m-p | MassFraction | n/a | 0.5 | mean | 0 | 1 | wt% | EPD_BOM | n/a | n/a | n/a | n/a | n/a | generic | n/a | n/a | #VALUE! | n/a | 1 | 1 | 2 | 1.666667 | 1 | 2 | 1.444444 | 2 | (RECHARGE internal database, 2024) | CC BY 4.0 | Data based on manufacturer information | No URL, Excel file provided | FM | TUB | 4534600%
2064 | BATT | use | BATT_batteryPOM | 16 | 16 06 | 16 06 05 | n/a | 8507 | n/a | 234 | battNaRechargeable | battNaPC | battNaVPF_subsub | battNaVPF | 1 | n/a | n/a | n/a | batteryComponents | batteryCellElectrolyte1 | batteryCellElectrolyte2 | n/a | n/a | n/a | undefinedAndMixedMaterials0 | undefinedAndMixedMaterials1 | otherOrUndefinedMaterials2 | otherOrUndefinedMaterials3 | additives | Tris(trimethylsilyl) phosphite: [(CH3)3SiO]3P | 1 | n/a | m-p | MassFraction | n/a | 0.5 | mean | 0 | 1 | wt% | EPD_BOM | n/a | n/a | n/a | n/a | n/a | generic | n/a | n/a | #VALUE! | n/a | 1 | 1 | 2 | 1.666667 | 1 | 2 | 1.444444 | 2 | (RECHARGE internal database, 2024) | CC BY 4.0 | Data based on manufacturer information | No URL, Excel file provided | FM | TUB | 4534600%
2065 | BATT | use | BATT_batteryPOM | 16 | 16 06 | 16 06 05 | n/a | 8507 | n/a | 234 | battNaRechargeable | battNaPC | battNaVPF_subsub | battNaVPF | 1 | n/a | n/a | n/a | batteryComponents | batteryCellElectrolyte1 | batteryCellElectrolyte2 | n/a | n/a | n/a | undefinedAndMixedMaterials0 | undefinedAndMixedMaterials1 | otherOrUndefinedMaterials2 | otherOrUndefinedMaterials3 | additives | Sodium oxalto(difluoro)borate: C2BF2NaO4 | 1 | n/a | m-p | MassFraction | n/a | 0.5 | mean | 0 | 1 | wt% | EPD_BOM | n/a | n/a | n/a | n/a | n/a | generic | n/a | n/a | #VALUE! | n/a | 1 | 1 | 2 | 1.666667 | 1 | 2 | 1.444444 | 2 | (RECHARGE internal database, 2024) | CC BY 4.0 | Data based on manufacturer information | No URL, Excel file provided | FM | TUB | 4534600%
2066 | BATT | use | BATT_batteryPOM | 16 | 16 06 | 16 06 05 | n/a | 8507 | n/a | 234 | battNaRechargeable | battNaPC | battNaVPF_subsub | battNaVPF | 1 | n/a | n/a | n/a | batteryComponents | batteryCellCathode | cathodeActiveMaterial | n/a | n/a | n/a | undefinedAndMixedMaterials0 | undefinedAndMixedMaterials1 | otherOrUndefinedMaterials2 | cathodeMaterial | NVPF | NVPF | 1 | n/a | m-p | MassFraction | n/a | 27.5 | mean | 25 | 30 | wt% | EPD_BOM | n/a | n/a | n/a | n/a | n/a | generic | n/a | n/a | #VALUE! | n/a | 1 | 1 | 2 | 1.666667 | 1 | 2 | 1.444444 | 2 | (RECHARGE internal database, 2024) | CC BY 4.0 | Data based on manufacturer information | No URL, Excel file provided | FM | TUB | 4534600%
2067 | BATT | use | BATT_batteryPOM | 16 | 16 06 | 16 06 05 | n/a | 8507 | n/a | 234 | battNaRechargeable | battNaPC | battNaVPF_subsub | battNaVPF | 1 | n/a | n/a | n/a | batteryComponents | batteryCellOtherParts | batteryCellBinder | n/a | n/a | n/a | organics | plastics | thermoplastics | otherThermoplastics | polymerPVDF | Polyvinylidene fluoride (PVDF) | 1 | n/a | m-p | MassFraction | n/a | 1.5 | mean | 1 | 2 | wt% | EPD_BOM | n/a | n/a | n/a | n/a | n/a | generic | n/a | n/a | #VALUE! | n/a | 1 | 1 | 2 | 1.666667 | 1 | 2 | 1.444444 | 2 | (RECHARGE internal database, 2024) | CC BY 4.0 | Data based on manufacturer information | No URL, Excel file provided | FM | TUB | 4534600%
2068 | BATT | use | BATT_batteryPOM | 16 | 16 06 | 16 06 05 | n/a | 8507 | n/a | 234 | battNaRechargeable | battNaPC | battNaVPF_subsub | battNaVPF | 1 | n/a | n/a | n/a | batteryComponents | shadowComponentBATT1 | shadowComponentBATT2 | n/a | n/a | n/a | n/a | n/a | n/a | n/a | n/a | n/a | n/a | Al | e-p | MassFraction | n/a | 15 | mean | 10 | 20 | wt% | EPD_BOM | n/a | n/a | n/a | n/a | n/a | generic | n/a | n/a | #VALUE! | n/a | 1 | 1 | 2 | 1.666667 | 1 | 2 | 1.444444 | 2 | (RECHARGE internal database, 2024) | CC BY 4.0 | Data based on manufacturer information | No URL, Excel file provided | FM | TUB | 4534600%
2069 | BATT | use | BATT_batteryPOM | 16 | 16 06 | 16 06 05 | n/a | 8507 | n/a | 234 | battNaRechargeable | battNaPC | battNaVPF_subsub | battNaVPF | 1 | n/a | n/a | n/a | batteryComponents | batteryCellElectrolyte1 | batteryCellElectrolyte2 | n/a | n/a | n/a | undefinedAndMixedMaterials0 | undefinedAndMixedMaterials1 | otherOrUndefinedMaterials2 | electrolytes | NaPF6 | NaPF6 | 1 | n/a | m-p | MassFraction | n/a | 2.5 | singleValue | n/a | n/a | wt% | EPD_BOM | n/a | n/a | n/a | n/a | n/a | generic | n/a | n/a | #VALUE! | n/a | 1 | 1 | 2 | 1.666667 | 1 | 2 | 1.444444 | 2 | (RECHARGE internal database, 2024) | CC BY 4.0 | Data based on manufacturer information | No URL, Excel file provided | FM | TUB | 4534600%
2070 | BATT | use | BATT_batteryPOM | 16 | 16 06 | 16 06 05 | n/a | 8507 | n/a | 234 | battNaRechargeable | battNaPC | battNaVPF_subsub | battNaVPF | 1 | n/a | n/a | n/a | batteryComponents | batteryCellSeparator1 | batteryCellSeparator2 | n/a | n/a | n/a | organics | plastics | thermoplastics | polyolefines | polymerPE | PE | 1 | n/a | m-p | MassFraction | n/a | 2 | mean | 0 | 4 | wt% | EPD_BOM | n/a | n/a | n/a | n/a | n/a | generic | n/a | n/a | #VALUE! | n/a | 1 | 1 | 2 | 1.666667 | 1 | 2 | 1.444444 | 2 | (RECHARGE internal database, 2024) | CC BY 4.0 | Data based on manufacturer information | No URL, Excel file provided | FM | TUB | 4534600%
2071 | BATT | use | BATT_batteryPOM | 16 | 16 06 | 16 06 05 | n/a | 8507 | n/a | 234 | battNaRechargeable | battNaPC | battNaVPF_subsub | battNaVPF | 1 | n/a | n/a | n/a | batteryComponents | batteryCellCasing1 | batteryCellCasing2 | n/a | n/a | n/a | non-ferrousMetals | AlAndAlAlloys | n/a | n/a | n/a | Alu casing and lid | 1 | n/a | m-p | MassFraction | n/a | 15 | mean | 10 | 20 | wt% | EPD_BOM | n/a | n/a | n/a | n/a | n/a | generic | n/a | n/a | #VALUE! | n/a | 1 | 1 | 2 | 1.666667 | 1 | 2 | 1.444444 | 2 | (RECHARGE internal database, 2024) | CC BY 4.0 | Data based on manufacturer information | No URL, Excel file provided | FM | TUB | 4534600%
2072 | BATT | use | BATT_batteryPOM | 16 | 16 06 | 16 06 05 | n/a | 8507 | n/a | 234 | battNaRechargeable | battNaPC | battNaVPF_subsub | battNaVPF | 1 | n/a | n/a | n/a | batteryComponents | batteryCellCasing1 | batteryCellCasing2 | n/a | n/a | n/a | organics | plastics | thermoplastics | polyolefines | polymerPP | PP | 1 | n/a | m-p | MassFraction | n/a | 0.5 | mean | 0 | 1 | wt% | EPD_BOM | n/a | n/a | n/a | n/a | n/a | generic | n/a | n/a | #VALUE! | n/a | 1 | 1 | 2 | 1.666667 | 1 | 2 | 1.444444 | 2 | (RECHARGE internal database, 2024) | CC BY 4.0 | Data based on manufacturer information | No URL, Excel file provided | FM | TUB | 4534600%
2073 | BATT | use | BATT_batteryPOM | 16 | 16 06 | 16 06 05 | n/a | 8506 | n/a | 235 | battLiPrimary | battLiCFx | battLiCFx_subsub | Poly-carbonmonofluoride lithium battery | 1 | n/a | n/a | n/a | batteryCell | batteryCellAnode | anodeActiveMaterial | n/a | n/a | n/a | shadowMaterial0 | shadowMaterial1 | shadowMaterial2 | shadowMaterial3 | shadowMaterial4 | n/a | n/a | Li | e-p | MassFraction | n/a | 2 | mean | 1 | 3 | wt% | EPD_BOM | n/a | n/a | producerData | 2010 | USA | generic | n/a | n/a | #VALUE! | n/a | 1 | 1 | 2 | 1.666667 | 1 | 2 | 1.444444 | 2 | (Rayovac, 2010) | CC BY 4.0 | Product Safety Data Sheet/Manufacturer Information | https://regulations.about.keysight.com/msds/Documents/1420-0556_NAEnglish.pdf | FM | TUB | 4535700%
2074 | BATT | use | BATT_batteryPOM | 16 | 16 06 | 16 06 05 | n/a | 8506 | n/a | 235 | battLiPrimary | battLiCFx | battLiCFx_subsub | Poly-carbonmonofluoride lithium battery | 1 | n/a | n/a | n/a | batteryCell | batteryCellCathode | cathodeActiveMaterial | n/a | n/a | n/a | otherAndMixedMaterials | batteryMaterials1 | batteryMaterials2 | cathodeMaterial | CFx | Poly-carbonmonofluoride CFx | 4 | n/a | m-p | MassFraction | n/a | 9 | mean | 6 | 12 | wt% | EPD_BOM | n/a | n/a | producerData | 2010 | USA | generic | n/a | n/a | #VALUE! | n/a | 1 | 1 | 2 | 1.666667 | 1 | 2 | 1.444444 | 2 | (Rayovac, 2010) | CC BY 4.0 | Product Safety Data Sheet/Manufacturer Information | https://regulations.about.keysight.com/msds/Documents/1420-0556_NAEnglish.pdf | FM | TUB | 4535700%
2075 | BATT | use | BATT_batteryPOM | 16 | 16 06 | 16 06 05 | n/a | 8506 | n/a | 235 | battLiPrimary | battLiCFx | battLiCFx_subsub | Poly-carbonmonofluoride lithium battery | 1 | n/a | n/a | n/a | batteryCell | batteryCellElectrolyte1 | batteryCellElectrolyte2 | n/a | n/a | n/a | otherAndMixedMaterials | batteryMaterials1 | batteryMaterials2 | electrolytes | organicSolvents | 1,2-Dimethoxyethane(DME) | 2 | n/a | m-p | MassFraction | n/a | 3 | mean | 2 | 4 | wt% | EPD_BOM | n/a | n/a | producerData | 2010 | USA | generic | n/a | n/a | #VALUE! | n/a | 1 | 1 | 2 | 1.666667 | 1 | 2 | 1.444444 | 2 | (Rayovac, 2010) | CC BY 4.0 | Product Safety Data Sheet/Manufacturer Information | https://regulations.about.keysight.com/msds/Documents/1420-0556_NAEnglish.pdf | FM | TUB | 4535700%
2076 | BATT | use | BATT_batteryPOM | 16 | 16 06 | 16 06 05 | n/a | 8506 | n/a | 235 | battLiPrimary | battLiCFx | battLiCFx_subsub | Poly-carbonmonofluoride lithium battery | 1 | n/a | n/a | n/a | batteryCell | batteryCellElectrolyte1 | batteryCellElectrolyte2 | n/a | n/a | n/a | otherAndMixedMaterials | batteryMaterials1 | batteryMaterials2 | electrolytes | organicSolvents | Propylene carbonate (PC) | 2 | n/a | m-p | MassFraction | n/a | 4 | mean | 2 | 6 | wt% | EPD_BOM | n/a | n/a | producerData | 2010 | USA | generic | n/a | n/a | #VALUE! | n/a | 1 | 1 | 2 | 1.666667 | 1 | 2 | 1.444444 | 2 | (Rayovac, 2010) | CC BY 4.0 | Product Safety Data Sheet/Manufacturer Information | https://regulations.about.keysight.com/msds/Documents/1420-0556_NAEnglish.pdf | FM | TUB | 4535700%
2077 | BATT | use | BATT_batteryPOM | 16 | 16 06 | 16 06 05 | n/a | 8506 | n/a | 235 | battLiPrimary | battLiCFx | battLiCFx_subsub | Poly-carbonmonofluoride lithium battery | 1 | n/a | n/a | n/a | batteryCell | batteryCellSeparator1 | batteryCellSeparator2 | n/a | n/a | n/a | organics | plastics | thermoplastics | polyolefines | polymerPP | Polypropylene (PP) | 1 | n/a | m-p | MassFraction | n/a | 4 | mean | 2 | 6 | wt% | EPD_BOM | n/a | n/a | producerData | 2010 | USA | generic | n/a | n/a | #VALUE! | n/a | 1 | 1 | 2 | 1.666667 | 1 | 2 | 1.444444 | 2 | (Rayovac, 2010) | CC BY 4.0 | Product Safety Data Sheet/Manufacturer Information | https://regulations.about.keysight.com/msds/Documents/1420-0556_NAEnglish.pdf | FM | TUB | 4535700%
2078 | BATT | use | BATT_batteryPOM | 16 | 16 06 | 16 06 05 | n/a | 8506 | n/a | 235 | battLiPrimary | battLiCFx | battLiCFx_subsub | Poly-carbonmonofluoride lithium battery | 1 | n/a | n/a | n/a | batteryCell | batteryCellCasing1 | batteryCellCasing2 | n/a | n/a | n/a | ferrousMetals0 | ferrousMetals1 | steelAndSteelAlloys | n/a | n/a | steel parts | 1 | n/a | m-p | MassFraction | n/a | 75 | mean | 70 | 80 | wt% | EPD_BOM | n/a | n/a | producerData | 2010 | USA | generic | n/a | n/a | #VALUE! | n/a | 1 | 1 | 2 | 1.666667 | 1 | 2 | 1.444444 | 2 | (Rayovac, 2010) | CC BY 4.0 | Product Safety Data Sheet/Manufacturer Information | https://regulations.about.keysight.com/msds/Documents/1420-0556_NAEnglish.pdf | FM | TUB | 4535700%
2079 | BATT | use | BATT_batteryPOM | 16 | 16 06 | 16 06 05 | n/a | 8506 | n/a | 236 | battLiPrimary | battLiCFx | battLiCFx_subsub | Poly-carbonmonofluoride lithium battery | 1 | n/a | n/a | n/a | batteryCell | batteryCellAnode | anodeActiveMaterial | n/a | n/a | n/a | shadowMaterial0 | shadowMaterial1 | shadowMaterial2 | shadowMaterial3 | shadowMaterial4 | n/a | n/a | Li | e-p | MassFraction | n/a | 3 | mean | 2 | 4 | wt% | EPD_BOM | n/a | n/a | producerData | 2014 | KOR | generic | n/a | n/a | #VALUE! | n/a | 1 | 1 | 2 | 1.666667 | 1 | 2 | 1.444444 | 2 | (JNJ Co. LTD, 2014) | CC BY 4.0 | Product Safety Data Sheet/Manufacturer Information | https://images.thdstatic.com/catalog/pdfImages/14/1424b113-a439-487f-a97e-ba223d26bc9a.pdf | FM | TUB | 4535700%
2080 | BATT | use | BATT_batteryPOM | 16 | 16 06 | 16 06 05 | n/a | 8506 | n/a | 236 | battLiPrimary | battLiCFx | battLiCFx_subsub | Poly-carbonmonofluoride lithium battery | 1 | n/a | n/a | n/a | batteryCell | batteryCellCathode | cathodeActiveMaterial | n/a | n/a | n/a | otherAndMixedMaterials | batteryMaterials1 | batteryMaterials2 | cathodeMaterial | CFx | Poly-carbonmonofluoride CFx | 4 | n/a | m-p | MassFraction | n/a | 12.5 | mean | 10 | 15 | wt% | EPD_BOM | n/a | n/a | producerData | 2014 | KOR | generic | n/a | n/a | #VALUE! | n/a | 1 | 1 | 2 | 1.666667 | 1 | 2 | 1.444444 | 2 | (JNJ Co. LTD, 2014) | CC BY 4.0 | Product Safety Data Sheet/Manufacturer Information | https://images.thdstatic.com/catalog/pdfImages/14/1424b113-a439-487f-a97e-ba223d26bc9a.pdf | FM | TUB | 4535700%
2081 | BATT | use | BATT_batteryPOM | 16 | 16 06 | 16 06 05 | n/a | 8506 | n/a | 236 | battLiPrimary | battLiCFx | battLiCFx_subsub | Poly-carbonmonofluoride lithium battery | 1 | n/a | n/a | n/a | batteryCell | batteryCellElectrolyte1 | batteryCellElectrolyte2 | n/a | n/a | n/a | otherAndMixedMaterials | batteryMaterials1 | batteryMaterials2 | electrolytes | organicSolvents | 1,2-Dimethoxyethane(DME) | 2 | n/a | m-p | MassFraction | n/a | 10 | mean | 9 | 11 | wt% | EPD_BOM | n/a | n/a | producerData | 2014 | KOR | generic | n/a | n/a | #VALUE! | n/a | 1 | 1 | 2 | 1.666667 | 1 | 2 | 1.444444 | 2 | (JNJ Co. LTD, 2014) | CC BY 4.0 | Product Safety Data Sheet/Manufacturer Information | https://images.thdstatic.com/catalog/pdfImages/14/1424b113-a439-487f-a97e-ba223d26bc9a.pdf | FM | TUB | 4535700%
2082 | BATT | use | BATT_batteryPOM | 16 | 16 06 | 16 06 05 | n/a | 8506 | n/a | 236 | battLiPrimary | battLiCFx | battLiCFx_subsub | Poly-carbonmonofluoride lithium battery | 1 | n/a | n/a | n/a | batteryCell | batteryCellElectrolyte1 | batteryCellElectrolyte2 | n/a | n/a | n/a | otherAndMixedMaterials | batteryMaterials1 | batteryMaterials2 | electrolytes | organicSolvents | Propylene carbonate (PC) | 2 | n/a | m-p | MassFraction | n/a | 8.5 | mean | 7 | 10 | wt% | EPD_BOM | n/a | n/a | producerData | 2014 | KOR | generic | n/a | n/a | #VALUE! | n/a | 1 | 1 | 2 | 1.666667 | 1 | 2 | 1.444444 | 2 | (JNJ Co. LTD, 2014) | CC BY 4.0 | Product Safety Data Sheet/Manufacturer Information | https://images.thdstatic.com/catalog/pdfImages/14/1424b113-a439-487f-a97e-ba223d26bc9a.pdf | FM | TUB | 4535700%
2083 | BATT | use | BATT_batteryPOM | 16 | 16 06 | 16 06 05 | n/a | 8506 | n/a | 236 | battLiPrimary | battLiCFx | battLiCFx_subsub | Poly-carbonmonofluoride lithium battery | 1 | n/a | n/a | n/a | batteryCell | batteryCellElectrolyte1 | batteryCellElectrolyte2 | n/a | n/a | n/a | otherAndMixedMaterials | batteryMaterials1 | batteryMaterials2 | electrolytes | LiBF4 | Lithium Tetrafluoroborate (LiBF4) | 1 | n/a | m-p | MassFraction | n/a | 1.5 | mean | 1 | 2 | wt% | EPD_BOM | n/a | n/a | producerData | 2014 | KOR | generic | n/a | n/a | #VALUE! | n/a | 1 | 1 | 2 | 1.666667 | 1 | 2 | 1.444444 | 2 | (JNJ Co. LTD, 2014) | CC BY 4.0 | Product Safety Data Sheet/Manufacturer Information | https://images.thdstatic.com/catalog/pdfImages/14/1424b113-a439-487f-a97e-ba223d26bc9a.pdf | FM | TUB | 4535700%
2084 | BATT | use | BATT_batteryPOM | 16 | 16 06 | 16 06 05 | n/a | 8506 | n/a | 237 | battLiPrimary | battLiSOCl2 | battLiSOCl2_subsub | LiSOCl2 | 1 | n/a | n/a | n/a | batteryCell | batteryCellAnode | anodeActiveMaterial | n/a | n/a | n/a | shadowMaterial0 | shadowMaterial1 | shadowMaterial2 | shadowMaterial3 | shadowMaterial4 | n/a | n/a | Li | e-p | MassFraction | n/a | 4 | mean | 2 | 6 | wt% | EPD_BOM | n/a | n/a | producerData | n/a | n/a | generic | n/a | n/a | #VALUE! | n/a | 1 | 1 | 1 | 1.333333 | 1 | 2 | 1.222222 | 1 | (RECHARGE internal database, 2024) | CC BY-ND | Battery Information Sheet/Manufacturer Information | No URL, Excel file provided by Claude Chanson, RECHARGE | FM | TUB | 4535700%
2085 | BATT | use | BATT_batteryPOM | 16 | 16 06 | 16 06 05 | n/a | 8506 | n/a | 237 | battLiPrimary | battLiSOCl2 | battLiSOCl2_subsub | LiSOCl2 | 1 | n/a | n/a | n/a | batteryCell | batteryCellCathode | cathodeActiveMaterial | n/a | n/a | n/a | otherAndMixedMaterials | batteryMaterials1 | batteryMaterials2 | batteryMaterials3 | thionylDichloride | Thionyl dichloride SOCl2 | 1 | n/a | m-p | MassFraction | n/a | 32.5 | mean | 18 | 47 | wt% | EPD_BOM | n/a | n/a | producerData | n/a | n/a | generic | n/a | n/a | #VALUE! | n/a | 1 | 1 | 1 | 1.333333 | 1 | 2 | 1.222222 | 1 | (RECHARGE internal database, 2024) | CC BY-ND | Battery Information Sheet/Manufacturer Information | No URL, Excel file provided by Claude Chanson, RECHARGE | FM | TUB | 4535700%
2086 | BATT | use | BATT_batteryPOM | 16 | 16 06 | 16 06 05 | n/a | 8506 | n/a | 237 | battLiPrimary | battLiSOCl2 | battLiSOCl2_subsub | LiSOCl2 | 1 | n/a | n/a | n/a | batteryCell | batteryCellElectrolyte1 | batteryCellElectrolyte2 | n/a | n/a | n/a | otherAndMixedMaterials | batteryMaterials1 | batteryMaterials2 | electrolytes | AlCl3 | AlCl3 | 4 | n/a | m-p | MassFraction | n/a | 3 | mean | 1 | 5 | wt% | EPD_BOM | n/a | n/a | producerData | n/a | n/a | generic | n/a | n/a | #VALUE! | n/a | 1 | 1 | 1 | 1.333333 | 1 | 2 | 1.222222 | 1 | (RECHARGE internal database, 2024) | CC BY-ND | Battery Information Sheet/Manufacturer Information | No URL, Excel file provided by Claude Chanson, RECHARGE | FM | TUB | 4535700%
2087 | BATT | use | BATT_batteryPOM | 16 | 16 06 | 16 06 05 | n/a | 8506 | n/a | 237 | battLiPrimary | battLiSOCl2 | battLiSOCl2_subsub | LiSOCl2 | 1 | n/a | n/a | n/a | batteryCell | batteryCellElectrolyte1 | batteryCellElectrolyte2 | n/a | n/a | n/a | otherAndMixedMaterials | batteryMaterials1 | batteryMaterials2 | electrolytes | GaCl3 | GaCl3 | 4 | n/a | m-p | MassFraction | n/a | 1 | mean | 0 | 2 | wt% | EPD_BOM | n/a | n/a | producerData | n/a | n/a | generic | n/a | n/a | #VALUE! | n/a | 1 | 1 | 1 | 1.333333 | 1 | 2 | 1.222222 | 1 | (RECHARGE internal database, 2024) | CC BY-ND | Battery Information Sheet/Manufacturer Information | No URL, Excel file provided by Claude Chanson, RECHARGE | FM | TUB | 4535700%
2088 | BATT | use | BATT_batteryPOM | 16 | 16 06 | 16 06 05 | n/a | 8506 | n/a | 237 | battLiPrimary | battLiSOCl2 | battLiSOCl2_subsub | LiSOCl2 | 1 | n/a | n/a | n/a | batteryCell | batteryCellElectrolyte1 | batteryCellElectrolyte2 | n/a | n/a | n/a | otherAndMixedMaterials | batteryMaterials1 | batteryMaterials2 | electrolytes | LiCl | Lithium Chloride (LiCl) | 1 | n/a | m-p | MassFraction | n/a | 1.5 | mean | 1 | 2 | wt% | EPD_BOM | n/a | n/a | producerData | n/a | n/a | generic | n/a | n/a | #VALUE! | n/a | 1 | 1 | 1 | 1.333333 | 1 | 2 | 1.222222 | 1 | (RECHARGE internal database, 2024) | CC BY-ND | Battery Information Sheet/Manufacturer Information | No URL, Excel file provided by Claude Chanson, RECHARGE | FM | TUB | 4535700%
2089 | BATT | use | BATT_batteryPOM | 16 | 16 06 | 16 06 05 | n/a | 8506 | n/a | 237 | battLiPrimary | battLiSOCl2 | battLiSOCl2_subsub | LiSOCl2 | 1 | n/a | n/a | n/a | batteryCell | batteryCellElectrolyte1 | batteryCellElectrolyte2 | n/a | n/a | n/a | otherAndMixedMaterials | batteryMaterials1 | batteryMaterials2 | electrolytes | otherElectrolytes | SO2 | 4 | n/a | m-p | MassFraction | n/a | 0.5 | mean | 0 | 1 | wt% | EPD_BOM | n/a | n/a | producerData | n/a | n/a | generic | n/a | n/a | #VALUE! | n/a | 1 | 1 | 1 | 1.333333 | 1 | 2 | 1.222222 | 1 | (RECHARGE internal database, 2024) | CC BY-ND | Battery Information Sheet/Manufacturer Information | No URL, Excel file provided by Claude Chanson, RECHARGE | FM | TUB | 4535700%
2090 | BATT | use | BATT_batteryPOM | 16 | 16 06 | 16 06 05 | n/a | 8506 | n/a | 237 | battLiPrimary | battLiSOCl2 | battLiSOCl2_subsub | LiSOCl2 | 1 | n/a | n/a | n/a | batteryCell | batteryCellCathode | currentCollectorCathode | n/a | n/a | n/a | shadowMaterial0 | shadowMaterial1 | shadowMaterial2 | shadowMaterial3 | shadowMaterial4 | n/a | n/a | C | e-p | MassFraction | n/a | 3.5 | mean | 2 | 5 | wt% | EPD_BOM | n/a | n/a | producerData | n/a | n/a | generic | n/a | n/a | #VALUE! | n/a | 1 | 1 | 1 | 1.333333 | 1 | 2 | 1.222222 | 1 | (RECHARGE internal database, 2024) | CC BY-ND | Battery Information Sheet/Manufacturer Information | No URL, Excel file provided by Claude Chanson, RECHARGE | FM | TUB | 4535700%
2091 | BATT | use | BATT_batteryPOM | 16 | 16 06 | 16 06 05 | n/a | 8506 | n/a | 237 | battLiPrimary | battLiSOCl2 | battLiSOCl2_subsub | LiSOCl2 | 1 | n/a | n/a | n/a | batteryCell | batteryCellCasing1 | batteryCellCasing2 | n/a | n/a | n/a | ferrousMetals0 | n/a | n/a | n/a | n/a | n/a | n/a | Fe | e-p | MassFraction | n/a | 22.5 | mean | 15 | 30 | wt% | EPD_BOM | n/a | n/a | producerData | n/a | n/a | generic | n/a | n/a | #VALUE! | n/a | 1 | 1 | 1 | 1.333333 | 1 | 2 | 1.222222 | 1 | (RECHARGE internal database, 2024) | CC BY-ND | Battery Information Sheet/Manufacturer Information | No URL, Excel file provided by Claude Chanson, RECHARGE | FM | TUB | 4535700%
2092 | BATT | use | BATT_batteryPOM | 16 | 16 06 | 16 06 05 | n/a | 8506 | n/a | 237 | battLiPrimary | battLiSOCl2 | battLiSOCl2_subsub | LiSOCl2 | 1 | n/a | n/a | n/a | batteryCell | shadowComponentCellBATT1 | shadowComponentCellBATT2 | n/a | n/a | n/a | shadowMaterial0 | shadowMaterial1 | shadowMaterial2 | shadowMaterial3 | shadowMaterial4 | n/a | n/a | Ni | e-p | MassFraction | n/a | 4 | mean | 0 | 8 | wt% | EPD_BOM | n/a | n/a | producerData | n/a | n/a | generic | n/a | n/a | #VALUE! | n/a | 1 | 1 | 1 | 1.333333 | 1 | 2 | 1.222222 | 1 | (RECHARGE internal database, 2024) | CC BY-ND | Battery Information Sheet/Manufacturer Information | No URL, Excel file provided by Claude Chanson, RECHARGE | FM | TUB | 4535700%
2093 | BATT | use | BATT_batteryPOM | 16 | 16 06 | 16 06 05 | n/a | 8506 | n/a | 237 | battLiPrimary | battLiSOCl2 | battLiSOCl2_subsub | LiSOCl2 | 1 | n/a | n/a | n/a | batteryCell | batteryCellBinder1 | batteryCellBinder2 | n/a | n/a | n/a | organics | plastics | thermoplastics | otherThermoplastics | polymerPTFE | PTFE | 1 | n/a | m-p | MassFraction | n/a | 0.5 | mean | 0 | 1 | wt% | EPD_BOM | n/a | n/a | producerData | n/a | n/a | generic | n/a | n/a | #VALUE! | n/a | 1 | 1 | 1 | 1.333333 | 1 | 2 | 1.222222 | 1 | (RECHARGE internal database, 2024) | CC BY-ND | Battery Information Sheet/Manufacturer Information | No URL, Excel file provided by Claude Chanson, RECHARGE | FM | TUB | 4535700%
2094 | BATT | use | BATT_batteryPOM | 16 | 16 06 | 16 06 05 | n/a | 8506 | n/a | 238 | battLiPrimary | battLiSO2 | battLiSO2_subsub | LiSO2 | 1 | n/a | n/a | n/a | batteryCell | batteryCellAnode | anodeActiveMaterial | n/a | n/a | n/a | shadowMaterial0 | shadowMaterial1 | shadowMaterial2 | shadowMaterial3 | shadowMaterial4 | n/a | n/a | Li | e-p | MassFraction | n/a | 3 | mean | 2 | 4 | wt% | EPD_BOM | n/a | n/a | producerData | n/a | n/a | generic | n/a | n/a | #VALUE! | n/a | 1 | 1 | 1 | 1.333333 | 1 | 2 | 1.222222 | 1 | (RECHARGE internal database, 2024) | CC BY-ND | Battery Information Sheet/Manufacturer Information | No URL, Excel file provided by Claude Chanson, RECHARGE | FM | TUB | 4535700%
2095 | BATT | use | BATT_batteryPOM | 16 | 16 06 | 16 06 05 | n/a | 8506 | n/a | 238 | battLiPrimary | battLiSO2 | battLiSO2_subsub | LiSO2 | 1 | n/a | n/a | n/a | batteryCell | shadowComponentCellBATT1 | shadowComponentCellBATT2 | n/a | n/a | n/a | shadowMaterial0 | shadowMaterial1 | shadowMaterial2 | shadowMaterial3 | shadowMaterial4 | n/a | n/a | Mo | e-p | MassFraction | n/a | 1 | mean | 0 | 2 | wt% | EPD_BOM | n/a | n/a | producerData | n/a | n/a | generic | n/a | n/a | #VALUE! | n/a | 1 | 1 | 1 | 1.333333 | 1 | 2 | 1.222222 | 1 | (RECHARGE internal database, 2024) | CC BY-ND | Battery Information Sheet/Manufacturer Information | No URL, Excel file provided by Claude Chanson, RECHARGE | FM | TUB | 4535700%
2096 | BATT | use | BATT_batteryPOM | 16 | 16 06 | 16 06 05 | n/a | 8506 | n/a | 238 | battLiPrimary | battLiSO2 | battLiSO2_subsub | LiSO2 | 1 | n/a | n/a | n/a | batteryCell | shadowComponentCellBATT1 | shadowComponentCellBATT2 | n/a | n/a | n/a | shadowMaterial0 | shadowMaterial1 | shadowMaterial2 | shadowMaterial3 | shadowMaterial4 | n/a | n/a | Al | e-p | MassFraction | n/a | 2.5 | mean | 0 | 5 | wt% | EPD_BOM | n/a | n/a | producerData | n/a | n/a | generic | n/a | n/a | #VALUE! | n/a | 1 | 1 | 1 | 1.333333 | 1 | 2 | 1.222222 | 1 | (RECHARGE internal database, 2024) | CC BY-ND | Battery Information Sheet/Manufacturer Information | No URL, Excel file provided by Claude Chanson, RECHARGE | FM | TUB | 4535700%
2097 | BATT | use | BATT_batteryPOM | 16 | 16 06 | 16 06 05 | n/a | 8506 | n/a | 238 | battLiPrimary | battLiSO2 | battLiSO2_subsub | LiSO2 | 1 | n/a | n/a | n/a | batteryCell | batteryCellElectrolyte1 | batteryCellElectrolyte2 | n/a | n/a | n/a | otherAndMixedMaterials | batteryMaterials1 | batteryMaterials2 | electrolytes | organicSolvents | Acetonitrile (C2H3N) | 2 | n/a | m-p | MassFraction | n/a | 2.5 | mean | 0 | 5 | wt% | EPD_BOM | n/a | n/a | producerData | n/a | n/a | generic | n/a | n/a | #VALUE! | n/a | 1 | 1 | 1 | 1.333333 | 1 | 2 | 1.222222 | 1 | (RECHARGE internal database, 2024) | CC BY-ND | Battery Information Sheet/Manufacturer Information | No URL, Excel file provided by Claude Chanson, RECHARGE | FM | TUB | 4535700%
2098 | BATT | use | BATT_batteryPOM | 16 | 16 06 | 16 06 05 | n/a | 8506 | n/a | 238 | battLiPrimary | battLiSO2 | battLiSO2_subsub | LiSO2 | 1 | n/a | n/a | n/a | batteryCell | batteryCellElectrolyte1 | batteryCellElectrolyte2 | n/a | n/a | n/a | otherAndMixedMaterials | batteryMaterials1 | batteryMaterials2 | electrolytes | LiBr | Lithium Bromide (LiBr) | 1 | n/a | m-p | MassFraction | n/a | 1.5 | mean | 0 | 3 | wt% | EPD_BOM | n/a | n/a | producerData | n/a | n/a | generic | n/a | n/a | #VALUE! | n/a | 1 | 1 | 1 | 1.333333 | 1 | 2 | 1.222222 | 1 | (RECHARGE internal database, 2024) | CC BY-ND | Battery Information Sheet/Manufacturer Information | No URL, Excel file provided by Claude Chanson, RECHARGE | FM | TUB | 4535700%
2099 | BATT | use | BATT_batteryPOM | 16 | 16 06 | 16 06 05 | n/a | 8506 | n/a | 238 | battLiPrimary | battLiSO2 | battLiSO2_subsub | LiSO2 | 1 | n/a | n/a | n/a | batteryCell | batteryCellCathode | cathodeActiveMaterial | n/a | n/a | n/a | otherAndMixedMaterials | batteryMaterials1 | batteryMaterials2 | cathodeMaterial | sulfurDioxide | SO2 | 4 | n/a | m-p | MassFraction | n/a | 27.5 | mean | 20 | 35 | wt% | EPD_BOM | n/a | n/a | producerData | n/a | n/a | generic | n/a | n/a | #VALUE! | n/a | 1 | 1 | 1 | 1.333333 | 1 | 2 | 1.222222 | 1 | (RECHARGE internal database, 2024) | CC BY-ND | Battery Information Sheet/Manufacturer Information | No URL, Excel file provided by Claude Chanson, RECHARGE | FM | TUB | 4535700%
2100 | BATT | use | BATT_batteryPOM | 16 | 16 06 | 16 06 05 | n/a | 8506 | n/a | 238 | battLiPrimary | battLiSO2 | battLiSO2_subsub | LiSO2 | 1 | n/a | n/a | n/a | batteryCell | shadowComponentCellBATT1 | shadowComponentCellBATT2 | n/a | n/a | n/a | shadowMaterial0 | shadowMaterial1 | shadowMaterial2 | shadowMaterial3 | shadowMaterial4 | n/a | n/a | Cu | e-p | MassFraction | n/a | 1.5 | mean | 0 | 3 | wt% | EPD_BOM | n/a | n/a | producerData | n/a | n/a | generic | n/a | n/a | #VALUE! | n/a | 1 | 1 | 1 | 1.333333 | 1 | 2 | 1.222222 | 1 | (RECHARGE internal database, 2024) | CC BY-ND | Battery Information Sheet/Manufacturer Information | No URL, Excel file provided by Claude Chanson, RECHARGE | FM | TUB | 4535700%
2101 | BATT | use | BATT_batteryPOM | 16 | 16 06 | 16 06 05 | n/a | 8506 | n/a | 238 | battLiPrimary | battLiSO2 | battLiSO2_subsub | LiSO2 | 1 | n/a | n/a | n/a | batteryCell | batteryCellCathode | currentCollectorCathode | n/a | n/a | n/a | shadowMaterial0 | shadowMaterial1 | shadowMaterial2 | shadowMaterial3 | shadowMaterial4 | n/a | n/a | C | e-p | MassFraction | n/a | 7.5 | mean | 5 | 10 | wt% | EPD_BOM | n/a | n/a | producerData | n/a | n/a | generic | n/a | n/a | #VALUE! | n/a | 1 | 1 | 1 | 1.333333 | 1 | 2 | 1.222222 | 1 | (RECHARGE internal database, 2024) | CC BY-ND | Battery Information Sheet/Manufacturer Information | No URL, Excel file provided by Claude Chanson, RECHARGE | FM | TUB | 4535700%
2102 | BATT | use | BATT_batteryPOM | 16 | 16 06 | 16 06 05 | n/a | 8506 | n/a | 238 | battLiPrimary | battLiSO2 | battLiSO2_subsub | LiSO2 | 1 | n/a | n/a | n/a | batteryCell | batteryCellCasing1 | batteryCellCasing2 | n/a | n/a | n/a | ferrousMetals0 | n/a | n/a | n/a | n/a | n/a | n/a | Fe | e-p | MassFraction | n/a | 25 | mean | 15 | 35 | wt% | EPD_BOM | n/a | n/a | producerData | n/a | n/a | generic | n/a | n/a | #VALUE! | n/a | 1 | 1 | 1 | 1.333333 | 1 | 2 | 1.222222 | 1 | (RECHARGE internal database, 2024) | CC BY-ND | Battery Information Sheet/Manufacturer Information | No URL, Excel file provided by Claude Chanson, RECHARGE | FM | TUB | 4535700%
2103 | BATT | use | BATT_batteryPOM | 16 | 16 06 | 16 06 05 | n/a | 8506 | n/a | 238 | battLiPrimary | battLiSO2 | battLiSO2_subsub | LiSO2 | 1 | n/a | n/a | n/a | batteryCell | shadowComponentCellBATT1 | shadowComponentCellBATT2 | n/a | n/a | n/a | shadowMaterial0 | shadowMaterial1 | shadowMaterial2 | shadowMaterial3 | shadowMaterial4 | n/a | n/a | Ni | e-p | MassFraction | n/a | 6 | mean | 2 | 10 | wt% | EPD_BOM | n/a | n/a | producerData | n/a | n/a | generic | n/a | n/a | #VALUE! | n/a | 1 | 1 | 1 | 1.333333 | 1 | 2 | 1.222222 | 1 | (RECHARGE internal database, 2024) | CC BY-ND | Battery Information Sheet/Manufacturer Information | No URL, Excel file provided by Claude Chanson, RECHARGE | FM | TUB | 4535700%
2104 | BATT | use | BATT_batteryPOM | 16 | 16 06 | 16 06 05 | n/a | 8506 | n/a | 238 | battLiPrimary | battLiSO2 | battLiSO2_subsub | LiSO2 | 1 | n/a | n/a | n/a | batteryCell | batteryCellBinder1 | batteryCellBinder2 | n/a | n/a | n/a | organics | plastics | thermoplastics | otherThermoplastics | polymerPTFE | PTFE | 1 | n/a | m-p | MassFraction | n/a | 1 | mean | 0 | 2 | wt% | EPD_BOM | n/a | n/a | producerData | n/a | n/a | generic | n/a | n/a | #VALUE! | n/a | 1 | 1 | 1 | 1.333333 | 1 | 2 | 1.222222 | 1 | (RECHARGE internal database, 2024) | CC BY-ND | Battery Information Sheet/Manufacturer Information | No URL, Excel file provided by Claude Chanson, RECHARGE | FM | TUB | 4535700%
2105 | BATT | use | BATT_batteryPOM | 16 | 16 06 | 16 06 05 | n/a | 8506 | n/a | 238 | battLiPrimary | battLiSO2 | battLiSO2_subsub | LiSO2 | 1 | n/a | n/a | n/a | batteryCell | batteryCellSeparator1 | batteryCellSeparator2 | n/a | n/a | n/a | organics | plastics | thermoplastics | polyolefines | polymerPP | PP | 1 | n/a | m-p | MassFraction | n/a | 2 | mean | 1 | 3 | wt% | EPD_BOM | n/a | n/a | producerData | n/a | n/a | generic | n/a | n/a | #VALUE! | n/a | 1 | 1 | 1 | 1.333333 | 1 | 2 | 1.222222 | 1 | (RECHARGE internal database, 2024) | CC BY-ND | Battery Information Sheet/Manufacturer Information | No URL, Excel file provided by Claude Chanson, RECHARGE | FM | TUB | 4535700%
2106 | BATT | use | BATT_batteryPOM | 16 | 16 06 | 16 06 05 | n/a | 8506 | n/a | 238 | battLiPrimary | battLiSO2 | battLiSO2_subsub | LiSO2 | 1 | n/a | n/a | n/a | batteryCell | batteryCellSeparator1 | batteryCellSeparator2 | n/a | n/a | n/a | organics | plastics | thermoplastics | polyolefines | polymerPE | PE | 1 | n/a | m-p | MassFraction | n/a | 2.5 | mean | 1 | 4 | wt% | EPD_BOM | n/a | n/a | producerData | n/a | n/a | generic | n/a | n/a | #VALUE! | n/a | 1 | 1 | 1 | 1.333333 | 1 | 2 | 1.222222 | 1 | (RECHARGE internal database, 2024) | CC BY-ND | Battery Information Sheet/Manufacturer Information | No URL, Excel file provided by Claude Chanson, RECHARGE | FM | TUB | 4535700%
2107 | BATT | use | BATT_batteryPOM | 16 | 16 06 | 16 06 05 | n/a | 8506 | n/a | 238 | battLiPrimary | battLiSO2 | battLiSO2_subsub | LiSO2 | 1 | n/a | n/a | n/a | batteryCell | shadowComponentCellBATT1 | shadowComponentCellBATT2 | n/a | n/a | n/a | organics | plastics | thermoplastics | polyesters | polymerPET | PET | 1 | n/a | m-p | MassFraction | n/a | 1 | mean | 0 | 2 | wt% | EPD_BOM | n/a | n/a | producerData | n/a | n/a | generic | n/a | n/a | #VALUE! | n/a | 1 | 1 | 1 | 1.333333 | 1 | 2 | 1.222222 | 1 | (RECHARGE internal database, 2024) | CC BY-ND | Battery Information Sheet/Manufacturer Information | No URL, Excel file provided by Claude Chanson, RECHARGE | FM | TUB | 4535700%
2108 | BATT | use | BATT_batteryPOM | 16 | 16 06 | 16 06 05 | n/a | 8506 | n/a | 239 | battLiPrimary | battLiSO2 | battLiSO2_subsub | LiSO2 | 1 | n/a | n/a | n/a | batteryCell | batteryCellAnode | anodeActiveMaterial | n/a | n/a | n/a | shadowMaterial0 | shadowMaterial1 | shadowMaterial2 | shadowMaterial3 | shadowMaterial4 | n/a | n/a | Li | e-p | MassFraction | n/a | 2 | mean | 1 | 3 | wt% | EPD_BOM | n/a | n/a | producerData | n/a | n/a | generic | n/a | n/a | #VALUE! | n/a | 1 | 1 | 1 | 1.333333 | 1 | 2 | 1.222222 | 1 | (Saft Group, 2005/2018) | CC BY 4.0 | Battery Information Sheet/Manufacturer Information | https://birikimpilleri.net/Resim/115503006_2.pdf | FM | TUB | 4535700%
2109 | BATT | use | BATT_batteryPOM | 16 | 16 06 | 16 06 05 | n/a | 8506 | n/a | 239 | battLiPrimary | battLiSO2 | battLiSO2_subsub | LiSO2 | 1 | n/a | n/a | n/a | batteryCell | batteryCellElectrolyte1 | batteryCellElectrolyte2 | n/a | n/a | n/a | otherAndMixedMaterials | batteryMaterials1 | batteryMaterials2 | electrolytes | organicSolvents | Acetonitrile (C2H3N) | 2 | n/a | m-p | MassFraction | n/a | 4.5 | mean | 0 | 9 | wt% | EPD_BOM | n/a | n/a | producerData | n/a | n/a | generic | n/a | n/a | #VALUE! | n/a | 1 | 1 | 1 | 1.333333 | 1 | 2 | 1.222222 | 1 | (Saft Group, 2005/2018) | CC BY 4.0 | Battery Information Sheet/Manufacturer Information | https://birikimpilleri.net/Resim/115503006_2.pdf | FM | TUB | 4535700%
2110 | BATT | use | BATT_batteryPOM | 16 | 16 06 | 16 06 05 | n/a | 8506 | n/a | 239 | battLiPrimary | battLiSO2 | battLiSO2_subsub | LiSO2 | 1 | n/a | n/a | n/a | batteryCell | batteryCellElectrolyte1 | batteryCellElectrolyte2 | n/a | n/a | n/a | otherAndMixedMaterials | batteryMaterials1 | batteryMaterials2 | electrolytes | LiBr | Lithium Bromide (LiBr) | 1 | n/a | m-p | MassFraction | n/a | 2.25 | mean | 2 | 2.5 | wt% | EPD_BOM | n/a | n/a | producerData | n/a | n/a | generic | n/a | n/a | #VALUE! | n/a | 1 | 1 | 1 | 1.333333 | 1 | 2 | 1.222222 | 1 | (Saft Group, 2005/2018) | CC BY 4.0 | Battery Information Sheet/Manufacturer Information | https://birikimpilleri.net/Resim/115503006_2.pdf | FM | TUB | 4535700%
2111 | BATT | use | BATT_batteryPOM | 16 | 16 06 | 16 06 05 | n/a | 8506 | n/a | 239 | battLiPrimary | battLiSO2 | battLiSO2_subsub | LiSO2 | 1 | n/a | n/a | n/a | batteryCell | batteryCellCathode | cathodeActiveMaterial | n/a | n/a | n/a | otherAndMixedMaterials | batteryMaterials1 | batteryMaterials2 | cathodeMaterial | sulfurDioxide | SO2 | 4 | n/a | m-p | MassFraction | n/a | 25 | mean | 20 | 30 | wt% | EPD_BOM | n/a | n/a | producerData | n/a | n/a | generic | n/a | n/a | #VALUE! | n/a | 1 | 1 | 1 | 1.333333 | 1 | 2 | 1.222222 | 1 | (Saft Group, 2005/2018) | CC BY 4.0 | Battery Information Sheet/Manufacturer Information | https://birikimpilleri.net/Resim/115503006_2.pdf | FM | TUB | 4535700%
2112 | BATT | use | BATT_batteryPOM | 16 | 16 06 | 16 06 05 | n/a | 8506 | n/a | 239 | battLiPrimary | battLiSO2 | battLiSO2_subsub | LiSO2 | 1 | n/a | n/a | n/a | batteryCell | batteryCellCathode | currentCollectorCathode | n/a | n/a | n/a | shadowMaterial0 | shadowMaterial1 | shadowMaterial2 | shadowMaterial3 | shadowMaterial4 | n/a | n/a | C | e-p | MassFraction | n/a | 6.75 | mean | 6.5 | 7 | wt% | EPD_BOM | n/a | n/a | producerData | n/a | n/a | generic | n/a | n/a | #VALUE! | n/a | 1 | 1 | 1 | 1.333333 | 1 | 2 | 1.222222 | 1 | (Saft Group, 2005/2018) | CC BY 4.0 | Battery Information Sheet/Manufacturer Information | https://birikimpilleri.net/Resim/115503006_2.pdf | FM | TUB | 4535700%
2113 | BATT | use | BATT_batteryPOM | 16 | 16 06 | 16 06 05 | n/a | 8506 | n/a | 239 | battLiPrimary | battLiSO2 | battLiSO2_subsub | LiSO2 | 1 | n/a | n/a | n/a | batteryCell | shadowComponentCellBATT1 | shadowComponentCellBATT2 | n/a | n/a | n/a | otherAndMixedMaterials | mixedMaterials1 | mixedMaterials2 | mixedMaterials3 | mixedMaterials4 | Mild Steel, Nickel, Aluminium, and inert material | 4 | n/a | m-p | MassFraction | n/a | 55 | mean | 45 | 65 | wt% | EPD_BOM | n/a | n/a | producerData | n/a | n/a | generic | n/a | n/a | #VALUE! | n/a | 1 | 1 | 1 | 1.333333 | 1 | 2 | 1.222222 | 1 | (Saft Group, 2005/2018) | CC BY 4.0 | Battery Information Sheet/Manufacturer Information | https://birikimpilleri.net/Resim/115503006_2.pdf | FM | TUB | 4535700%
2114 | BATT | use | BATT_batteryPOM | 16 | 16 06 | 16 06 05 | n/a | 8506 | n/a | 240 | battLiPrimary | battLiSO2 | battLiSO2_subsub | LiSO2 | 1 | n/a | n/a | n/a | batteryCell | batteryCellAnode | anodeActiveMaterial | n/a | n/a | n/a | shadowMaterial0 | shadowMaterial1 | shadowMaterial2 | shadowMaterial3 | shadowMaterial4 | n/a | n/a | Li | e-p | MassFraction | n/a | 2 | mean | 1 | 3 | wt% | EPD_BOM | n/a | n/a | producerData | n/a | n/a | generic | n/a | n/a | #VALUE! | n/a | 1 | 1 | 1 | 1.333333 | 1 | 2 | 1.222222 | 1 | (Risk Management Technologies, 2016) | CC BY 4.0 | Battery Information Sheet/Manufacturer Information | https://afmsafety.com.au/wp-content/uploads/2019/03/CA-Battery-LiSO2-Example3.pdf | FM | TUB | 4535700%
2115 | BATT | use | BATT_batteryPOM | 16 | 16 06 | 16 06 05 | n/a | 8506 | n/a | 240 | battLiPrimary | battLiSO2 | battLiSO2_subsub | LiSO2 | 1 | n/a | n/a | n/a | batteryCell | batteryCellElectrolyte1 | batteryCellElectrolyte2 | n/a | n/a | n/a | otherAndMixedMaterials | batteryMaterials1 | batteryMaterials2 | electrolytes | organicSolvents | Acetonitrile (C2H3N) | 2 | n/a | m-p | MassFraction | n/a | 4.5 | mean | 0 | 9 | wt% | EPD_BOM | n/a | n/a | producerData | n/a | n/a | generic | n/a | n/a | #VALUE! | n/a | 1 | 1 | 1 | 1.333333 | 1 | 2 | 1.222222 | 1 | (Risk Management Technologies, 2016) | CC BY 4.0 | Battery Information Sheet/Manufacturer Information | https://afmsafety.com.au/wp-content/uploads/2019/03/CA-Battery-LiSO2-Example3.pdf | FM | TUB | 4535700%
2116 | BATT | use | BATT_batteryPOM | 16 | 16 06 | 16 06 05 | n/a | 8506 | n/a | 240 | battLiPrimary | battLiSO2 | battLiSO2_subsub | LiSO2 | 1 | n/a | n/a | n/a | batteryCell | batteryCellElectrolyte1 | batteryCellElectrolyte2 | n/a | n/a | n/a | otherAndMixedMaterials | batteryMaterials1 | batteryMaterials2 | electrolytes | LiBr | Lithium Bromide (LiBr) | 1 | n/a | m-p | MassFraction | n/a | 2.25 | mean | 2 | 2.5 | wt% | EPD_BOM | n/a | n/a | producerData | n/a | n/a | generic | n/a | n/a | #VALUE! | n/a | 1 | 1 | 1 | 1.333333 | 1 | 2 | 1.222222 | 1 | (Risk Management Technologies, 2016) | CC BY 4.0 | Battery Information Sheet/Manufacturer Information | https://afmsafety.com.au/wp-content/uploads/2019/03/CA-Battery-LiSO2-Example3.pdf | FM | TUB | 4535700%
2117 | BATT | use | BATT_batteryPOM | 16 | 16 06 | 16 06 05 | n/a | 8506 | n/a | 240 | battLiPrimary | battLiSO2 | battLiSO2_subsub | LiSO2 | 1 | n/a | n/a | n/a | batteryCell | batteryCellCathode | cathodeActiveMaterial | n/a | n/a | n/a | otherAndMixedMaterials | batteryMaterials1 | batteryMaterials2 | cathodeMaterial | sulfurDioxide | SO2 | 4 | n/a | m-p | MassFraction | n/a | 25 | mean | 20 | 30 | wt% | EPD_BOM | n/a | n/a | producerData | n/a | n/a | generic | n/a | n/a | #VALUE! | n/a | 1 | 1 | 1 | 1.333333 | 1 | 2 | 1.222222 | 1 | (Risk Management Technologies, 2016) | CC BY 4.0 | Battery Information Sheet/Manufacturer Information | https://afmsafety.com.au/wp-content/uploads/2019/03/CA-Battery-LiSO2-Example3.pdf | FM | TUB | 4535700%
2118 | BATT | use | BATT_batteryPOM | 16 | 16 06 | 16 06 05 | n/a | 8506 | n/a | 240 | battLiPrimary | battLiSO2 | battLiSO2_subsub | LiSO2 | 1 | n/a | n/a | n/a | batteryCell | batteryCellCathode | currentCollectorCathode | n/a | n/a | n/a | shadowMaterial0 | shadowMaterial1 | shadowMaterial2 | shadowMaterial3 | shadowMaterial4 | n/a | n/a | C | e-p | MassFraction | n/a | 7 | mean | 6.5 | 7.5 | wt% | EPD_BOM | n/a | n/a | producerData | n/a | n/a | generic | n/a | n/a | #VALUE! | n/a | 1 | 1 | 1 | 1.333333 | 1 | 2 | 1.222222 | 1 | (Risk Management Technologies, 2016) | CC BY 4.0 | Battery Information Sheet/Manufacturer Information | https://afmsafety.com.au/wp-content/uploads/2019/03/CA-Battery-LiSO2-Example3.pdf | FM | TUB | 4535700%
2119 | BATT | use | BATT_batteryPOM | 16 | 16 06 | 16 06 05 | n/a | 8506 | n/a | 240 | battLiPrimary | battLiSO2 | battLiSO2_subsub | LiSO2 | 1 | n/a | n/a | n/a | batteryCell | shadowComponentCellBATT1 | shadowComponentCellBATT2 | n/a | n/a | n/a | otherAndMixedMaterials | mixedMaterials1 | mixedMaterials2 | mixedMaterials3 | mixedMaterials4 | Non-hazardous materials/rest | 4 | n/a | m-p | MassFraction | n/a | 55 | mean | 45 | 65 | wt% | EPD_BOM | n/a | n/a | producerData | n/a | n/a | generic | n/a | n/a | #VALUE! | n/a | 1 | 1 | 1 | 1.333333 | 1 | 2 | 1.222222 | 1 | (Risk Management Technologies, 2016) | CC BY 4.0 | Battery Information Sheet/Manufacturer Information | https://afmsafety.com.au/wp-content/uploads/2019/03/CA-Battery-LiSO2-Example3.pdf | FM | TUB | 4535700%
2120 | BATT | use | BATT_batteryPOM | 16 | 16 06 | 16 06 05 | n/a | 8506 | n/a | 241 | battLiPrimary | battLiSO2 | battLiSO2_subsub | LiSO2 | 1 | n/a | n/a | n/a | batteryCell | batteryCellAnode | anodeActiveMaterial | n/a | n/a | n/a | shadowMaterial0 | shadowMaterial1 | shadowMaterial2 | shadowMaterial3 | shadowMaterial4 | n/a | n/a | Li | e-p | MassFraction | n/a | 2 | mean | 1 | 3 | wt% | EPD_BOM | n/a | n/a | producerData | n/a | n/a | generic | n/a | n/a | #VALUE! | n/a | 1 | 1 | 1 | 1.333333 | 1 | 2 | 1.222222 | 1 | (3M Scott Safety, 2021) | CC BY 4.0 | Battery Information Sheet/Manufacturer Information | https://multimedia.3m.com/mws/mediawebserver?mwsId=SSSSSu9n_zu8l00xmY_Bl8mv4v70k17zHvu9lxtD7xtBevSSSSSS- | FM | TUB | 4535700%
2121 | BATT | use | BATT_batteryPOM | 16 | 16 06 | 16 06 05 | n/a | 8506 | n/a | 241 | battLiPrimary | battLiSO2 | battLiSO2_subsub | LiSO2 | 1 | n/a | n/a | n/a | batteryCell | batteryCellElectrolyte1 | batteryCellElectrolyte2 | n/a | n/a | n/a | otherAndMixedMaterials | batteryMaterials1 | batteryMaterials2 | electrolytes | organicSolvents | Acetonitrile (C2H3N) | 2 | n/a | m-p | MassFraction | n/a | 4.5 | mean | 0 | 9 | wt% | EPD_BOM | n/a | n/a | producerData | n/a | n/a | generic | n/a | n/a | #VALUE! | n/a | 1 | 1 | 1 | 1.333333 | 1 | 2 | 1.222222 | 1 | (3M Scott Safety, 2021) | CC BY 4.0 | Battery Information Sheet/Manufacturer Information | https://multimedia.3m.com/mws/mediawebserver?mwsId=SSSSSu9n_zu8l00xmY_Bl8mv4v70k17zHvu9lxtD7xtBevSSSSSS- | FM | TUB | 4535700%
2122 | BATT | use | BATT_batteryPOM | 16 | 16 06 | 16 06 05 | n/a | 8506 | n/a | 241 | battLiPrimary | battLiSO2 | battLiSO2_subsub | LiSO2 | 1 | n/a | n/a | n/a | batteryCell | batteryCellElectrolyte1 | batteryCellElectrolyte2 | n/a | n/a | n/a | otherAndMixedMaterials | batteryMaterials1 | batteryMaterials2 | electrolytes | LiBr | Lithium Bromide (LiBr) | 1 | n/a | m-p | MassFraction | n/a | 2.25 | mean | 2 | 2.5 | wt% | EPD_BOM | n/a | n/a | producerData | n/a | n/a | generic | n/a | n/a | #VALUE! | n/a | 1 | 1 | 1 | 1.333333 | 1 | 2 | 1.222222 | 1 | (3M Scott Safety, 2021) | CC BY 4.0 | Battery Information Sheet/Manufacturer Information | https://multimedia.3m.com/mws/mediawebserver?mwsId=SSSSSu9n_zu8l00xmY_Bl8mv4v70k17zHvu9lxtD7xtBevSSSSSS- | FM | TUB | 4535700%
2123 | BATT | use | BATT_batteryPOM | 16 | 16 06 | 16 06 05 | n/a | 8506 | n/a | 241 | battLiPrimary | battLiSO2 | battLiSO2_subsub | LiSO2 | 1 | n/a | n/a | n/a | batteryCell | batteryCellCathode | cathodeActiveMaterial | n/a | n/a | n/a | otherAndMixedMaterials | batteryMaterials1 | batteryMaterials2 | cathodeMaterial | sulfurDioxide | SO2 | 4 | n/a | m-p | MassFraction | n/a | 25 | mean | 20 | 30 | wt% | EPD_BOM | n/a | n/a | producerData | n/a | n/a | generic | n/a | n/a | #VALUE! | n/a | 1 | 1 | 1 | 1.333333 | 1 | 2 | 1.222222 | 1 | (3M Scott Safety, 2021) | CC BY 4.0 | Battery Information Sheet/Manufacturer Information | https://multimedia.3m.com/mws/mediawebserver?mwsId=SSSSSu9n_zu8l00xmY_Bl8mv4v70k17zHvu9lxtD7xtBevSSSSSS- | FM | TUB | 4535700%
2124 | BATT | use | BATT_batteryPOM | 16 | 16 06 | 16 06 05 | n/a | 8506 | n/a | 241 | battLiPrimary | battLiSO2 | battLiSO2_subsub | LiSO2 | 1 | n/a | n/a | n/a | batteryCell | batteryCellCathode | currentCollectorCathode | n/a | n/a | n/a | shadowMaterial0 | shadowMaterial1 | shadowMaterial2 | shadowMaterial3 | shadowMaterial4 | n/a | n/a | C | e-p | MassFraction | n/a | 6.75 | mean | 6.5 | 7 | wt% | EPD_BOM | n/a | n/a | producerData | n/a | n/a | generic | n/a | n/a | #VALUE! | n/a | 1 | 1 | 1 | 1.333333 | 1 | 2 | 1.222222 | 1 | (3M Scott Safety, 2021) | CC BY 4.0 | Battery Information Sheet/Manufacturer Information | https://multimedia.3m.com/mws/mediawebserver?mwsId=SSSSSu9n_zu8l00xmY_Bl8mv4v70k17zHvu9lxtD7xtBevSSSSSS- | FM | TUB | 4535700%
2125 | BATT | use | BATT_batteryPOM | 16 | 16 06 | 16 06 05 | n/a | 8506 | n/a | 241 | battLiPrimary | battLiSO2 | battLiSO2_subsub | LiSO2 | 1 | n/a | n/a | n/a | batteryCell | shadowComponentCellBATT1 | shadowComponentCellBATT2 | n/a | n/a | n/a | otherAndMixedMaterials | mixedMaterials1 | mixedMaterials2 | mixedMaterials3 | mixedMaterials4 | Steel, Nickel, Aluminium, and inert material | 4 | n/a | m-p | MassFraction | n/a | 55 | mean | 45 | 65 | wt% | EPD_BOM | n/a | n/a | producerData | n/a | n/a | generic | n/a | n/a | #VALUE! | n/a | 1 | 1 | 1 | 1.333333 | 1 | 2 | 1.222222 | 1 | (3M Scott Safety, 2021) | CC BY 4.0 | Battery Information Sheet/Manufacturer Information | https://multimedia.3m.com/mws/mediawebserver?mwsId=SSSSSu9n_zu8l00xmY_Bl8mv4v70k17zHvu9lxtD7xtBevSSSSSS- | FM | TUB | 4535700%
2126 | BATT | use | BATT_batteryPOM | 16 | 16 06 | 16 06 01* | n/a | 8507 | n/a | 242 | battPb | battPb_sub | battPb_subsub | Pb batteries | 1 | n/a | n/a | n/a | batteryCell | batteryCellAnode | anodeActiveMaterial | n/a | n/a | n/a | shadowMaterial0 | shadowMaterial1 | shadowMaterial2 | shadowMaterial3 | shadowMaterial4 | n/a | n/a | Pb | e-p | MassFraction | n/a | 30 | singleValue | n/a | n/a | wt% | n/a | n/a | n/a | n/a | n/a | n/a | generic | n/a | n/a | #VALUE! | n/a | 1 | 1 | 1 | 1.333333 | 1 | 2 | 1.222222 | 1 | (RECHARGE internal database, 2024) | CC BY-ND | Battery Information Sheet/Manufacturer Information | No URL, Excel file provided by Claude Chanson, RECHARGE | FM | TUB | 4536200%
2127 | BATT | use | BATT_batteryPOM | 16 | 16 06 | 16 06 01* | n/a | 8507 | n/a | 242 | battPb | battPb_sub | battPb_subsub | Pb batteries | 1 | n/a | n/a | n/a | batteryCell | batteryCellElectrolyte1 | batteryCellElectrolyte2 | n/a | n/a | n/a | otherAndMixedMaterials | batteryMaterials1 | batteryMaterials2 | electrolytes | sulfuricAcid | Electrolyte (H2SO4) | 1 | n/a | m-p | MassFraction | n/a | 17 | singleValue | n/a | n/a | wt% | n/a | n/a | n/a | n/a | n/a | n/a | generic | n/a | n/a | #VALUE! | n/a | 1 | 1 | 1 | 1.333333 | 1 | 2 | 1.222222 | 1 | (RECHARGE internal database, 2024) | CC BY-ND | Battery Information Sheet/Manufacturer Information | No URL, Excel file provided by Claude Chanson, RECHARGE | FM | TUB | 4536200%
2128 | BATT | use | BATT_batteryPOM | 16 | 16 06 | 16 06 01* | n/a | 8507 | n/a | 242 | battPb | battPb_sub | battPb_subsub | Pb batteries | 1 | n/a | n/a | n/a | batteryCell | batteryCellCathode | cathodeActiveMaterial | n/a | n/a | n/a | otherAndMixedMaterials | batteryMaterials1 | batteryMaterials2 | cathodeMaterial | leadDioxide | Lead Dioxide PbO2 | 1 | n/a | m-p | MassFraction | n/a | 42 | singleValue | n/a | n/a | wt% | n/a | n/a | n/a | n/a | n/a | n/a | generic | n/a | n/a | #VALUE! | n/a | 1 | 1 | 1 | 1.333333 | 1 | 2 | 1.222222 | 1 | (RECHARGE internal database, 2024) | CC BY-ND | Battery Information Sheet/Manufacturer Information | No URL, Excel file provided by Claude Chanson, RECHARGE | FM | TUB | 4536200%
2129 | BATT | use | BATT_batteryPOM | 16 | 16 06 | 16 06 01* | n/a | 8507 | n/a | 242 | battPb | battPb_sub | battPb_subsub | Pb batteries | 1 | n/a | n/a | n/a | batteryCell | batteryCellCasing1 | batteryCellCasing2 | n/a | n/a | n/a | otherAndMixedMaterials | mixedMaterials1 | mixedMaterials2 | mixedMaterials3 | mixedMaterials4 | Non-metals | 4 | n/a | m-p | MassFraction | n/a | 9 | singleValue | n/a | n/a | wt% | n/a | n/a | n/a | n/a | n/a | n/a | generic | n/a | n/a | #VALUE! | n/a | 1 | 1 | 1 | 1.333333 | 1 | 2 | 1.222222 | 1 | (RECHARGE internal database, 2024) | CC BY-ND | Battery Information Sheet/Manufacturer Information | No URL, Excel file provided by Claude Chanson, RECHARGE | FM | TUB | 4536200%
2130 | BATT | use | BATT_batteryPOM | 16 | 16 06 | 16 06 01* | n/a | 8507 | n/a | 242 | battPb | battPb_sub | battPb_subsub | Pb batteries | 1 | n/a | n/a | n/a | batteryCell | shadowComponentCellBATT1 | shadowComponentCellBATT2 | n/a | n/a | n/a | otherAndMixedMaterials | otherMaterials1 | otherMaterials2 | otherMaterials3 | otherMaterials4 | Other | 2 | n/a | m-p | MassFraction | n/a | 2 | singleValue | n/a | n/a | wt% | n/a | n/a | n/a | n/a | n/a | n/a | generic | n/a | n/a | #VALUE! | n/a | 1 | 1 | 1 | 1.333333 | 1 | 2 | 1.222222 | 1 | (RECHARGE internal database, 2024) | CC BY-ND | Battery Information Sheet/Manufacturer Information | No URL, Excel file provided by Claude Chanson, RECHARGE | FM | TUB | 4536200%
2131 | BATT | use | BATT_batteryPOM | 16 | 16 06 | 16 06 02 | n/a | 8507 | n/a | 243 | battNiCd | battNiCd_sub | battNiCd_subsub | Nickel-Cadmium battery | 1 | n/a | n/a | n/a | batteryCell | batteryCellCathode | cathodeActiveMaterial | n/a | n/a | n/a | otherAndMixedMaterials | batteryMaterials1 | batteryMaterials2 | cathodeMaterial | nickelOxideHydroxide | Nickel oxyhydroxide NiOOH | 1 | n/a | m-p | MassFraction | n/a | 23 | singleValue | n/a | n/a | wt% | EPD_BOM | n/a | n/a | producerData | n/a | n/a | generic | n/a | n/a | #VALUE! | n/a | 1 | 1 | 2 | 1.666667 | 1 | 2 | 1.444444 | 2 | (RECHARGE internal database, 2024) | CC BY-ND | Battery Information Sheet/Manufacturer Information | No URL, Excel file provided by Claude Chanson, RECHARGE | FM | TUB | 4536200%
2132 | BATT | use | BATT_batteryPOM | 16 | 16 06 | 16 06 02 | n/a | 8507 | n/a | 243 | battNiCd | battNiCd_sub | battNiCd_subsub | Nickel-Cadmium battery | 1 | n/a | n/a | n/a | batteryCell | batteryCellAnode | anodeActiveMaterial | n/a | n/a | n/a | shadowMaterial0 | shadowMaterial1 | shadowMaterial2 | shadowMaterial3 | shadowMaterial4 | n/a | n/a | Cd | e-p | MassFraction | n/a | 15 | singleValue | n/a | n/a | wt% | EPD_BOM | n/a | n/a | producerData | n/a | n/a | generic | n/a | n/a | #VALUE! | n/a | 1 | 1 | 2 | 1.666667 | 1 | 2 | 1.444444 | 2 | (RECHARGE internal database, 2024) | CC BY-ND | Battery Information Sheet/Manufacturer Information | No URL, Excel file provided by Claude Chanson, RECHARGE | FM | TUB | 4536200%
2133 | BATT | use | BATT_batteryPOM | 16 | 16 06 | 16 06 02 | n/a | 8507 | n/a | 243 | battNiCd | battNiCd_sub | battNiCd_subsub | Nickel-Cadmium battery | 1 | n/a | n/a | n/a | batteryCell | batteryCellCathode | cathodeAdditive | n/a | n/a | n/a | otherAndMixedMaterials | batteryMaterials1 | batteryMaterials2 | cathodeMaterial | cobaltHydroxide | Co(OH)2 | 1 | n/a | m-p | MassFraction | n/a | 2 | singleValue | n/a | n/a | wt% | EPD_BOM | n/a | n/a | producerData | n/a | n/a | generic | n/a | n/a | #VALUE! | n/a | 1 | 1 | 2 | 1.666667 | 1 | 2 | 1.444444 | 2 | (RECHARGE internal database, 2024) | CC BY-ND | Battery Information Sheet/Manufacturer Information | No URL, Excel file provided by Claude Chanson, RECHARGE | FM | TUB | 4536200%
2134 | BATT | use | BATT_batteryPOM | 16 | 16 06 | 16 06 02 | n/a | 8507 | n/a | 243 | battNiCd | battNiCd_sub | battNiCd_subsub | Nickel-Cadmium battery | 1 | n/a | n/a | n/a | batteryCell | batteryCellElectrolyte1 | batteryCellElectrolyte2 | n/a | n/a | n/a | otherAndMixedMaterials | batteryMaterials1 | batteryMaterials2 | electrolytes | potassiumHydroxide | KOH | 1 | n/a | m-p | MassFraction | n/a | 5 | singleValue | n/a | n/a | wt% | EPD_BOM | n/a | n/a | producerData | n/a | n/a | generic | n/a | n/a | #VALUE! | n/a | 1 | 1 | 2 | 1.666667 | 1 | 2 | 1.444444 | 2 | (RECHARGE internal database, 2024) | CC BY-ND | Battery Information Sheet/Manufacturer Information | No URL, Excel file provided by Claude Chanson, RECHARGE | FM | TUB | 4536200%
2135 | BATT | use | BATT_batteryPOM | 16 | 16 06 | 16 06 02 | n/a | 8507 | n/a | 243 | battNiCd | battNiCd_sub | battNiCd_subsub | Nickel-Cadmium battery | 1 | n/a | n/a | n/a | batteryCell | batteryCellElectrolyte1 | batteryCellElectrolyte2 | n/a | n/a | n/a | otherAndMixedMaterials | batteryMaterials1 | batteryMaterials2 | electrolytes | water | H2O | 1 | n/a | m-p | MassFraction | n/a | 9 | singleValue | n/a | n/a | wt% | EPD_BOM | n/a | n/a | producerData | n/a | n/a | generic | n/a | n/a | #VALUE! | n/a | 1 | 1 | 2 | 1.666667 | 1 | 2 | 1.444444 | 2 | (RECHARGE internal database, 2024) | CC BY-ND | Battery Information Sheet/Manufacturer Information | No URL, Excel file provided by Claude Chanson, RECHARGE | FM | TUB | 4536200%
2136 | BATT | use | BATT_batteryPOM | 16 | 16 06 | 16 06 02 | n/a | 8507 | n/a | 243 | battNiCd | battNiCd_sub | battNiCd_subsub | Nickel-Cadmium battery | 1 | n/a | n/a | n/a | batteryCell | batteryCellElectrolyte1 | batteryCellElectrolyte2 | n/a | n/a | n/a | otherAndMixedMaterials | batteryMaterials1 | batteryMaterials2 | electrolytes | sodiumHydroxide | NaOH | 1 | n/a | m-p | MassFraction | n/a | 1 | singleValue | n/a | n/a | wt% | EPD_BOM | n/a | n/a | producerData | n/a | n/a | generic | n/a | n/a | #VALUE! | n/a | 1 | 1 | 2 | 1.666667 | 1 | 2 | 1.444444 | 2 | (RECHARGE internal database, 2024) | CC BY-ND | Battery Information Sheet/Manufacturer Information | No URL, Excel file provided by Claude Chanson, RECHARGE | FM | TUB | 4536200%
2137 | BATT | use | BATT_batteryPOM | 16 | 16 06 | 16 06 02 | n/a | 8507 | n/a | 243 | battNiCd | battNiCd_sub | battNiCd_subsub | Nickel-Cadmium battery | 1 | n/a | n/a | n/a | batteryCell | batteryCellElectrolyte1 | batteryCellElectrolyte2 | n/a | n/a | n/a | otherAndMixedMaterials | batteryMaterials1 | batteryMaterials2 | electrolytes | LiOH | LiOH | 1 | n/a | m-p | MassFraction | n/a | 1 | singleValue | n/a | n/a | wt% | EPD_BOM | n/a | n/a | producerData | n/a | n/a | generic | n/a | n/a | #VALUE! | n/a | 1 | 1 | 2 | 1.666667 | 1 | 2 | 1.444444 | 2 | (RECHARGE internal database, 2024) | CC BY-ND | Battery Information Sheet/Manufacturer Information | No URL, Excel file provided by Claude Chanson, RECHARGE | FM | TUB | 4536200%
2138 | BATT | use | BATT_batteryPOM | 16 | 16 06 | 16 06 02 | n/a | 8507 | n/a | 243 | battNiCd | battNiCd_sub | battNiCd_subsub | Nickel-Cadmium battery | 1 | n/a | n/a | n/a | batteryCell | batteryCellSeparator1 | batteryCellSeparator2 | n/a | n/a | n/a | organics | plastics | n/a | n/a | n/a | plastic | 1 | n/a | m-p | MassFraction | n/a | 5 | singleValue | n/a | n/a | wt% | EPD_BOM | n/a | n/a | producerData | n/a | n/a | generic | n/a | n/a | #VALUE! | n/a | 1 | 1 | 2 | 1.666667 | 1 | 2 | 1.444444 | 2 | (RECHARGE internal database, 2024) | CC BY-ND | Battery Information Sheet/Manufacturer Information | No URL, Excel file provided by Claude Chanson, RECHARGE | FM | TUB | 4536200%
2139 | BATT | use | BATT_batteryPOM | 16 | 16 06 | 16 06 02 | n/a | 8507 | n/a | 243 | battNiCd | battNiCd_sub | battNiCd_subsub | Nickel-Cadmium battery | 1 | n/a | n/a | n/a | batteryCell | batteryCellCasing1 | batteryCellCasing2 | n/a | n/a | n/a | ferrousMetals0 | ferrousMetals1 | steelAndSteelAlloys | n/a | n/a | n/a | n/a | Fe | e-p | MassFraction | n/a | 30 | singleValue | n/a | n/a | wt% | EPD_BOM | n/a | n/a | producerData | n/a | n/a | generic | n/a | n/a | #VALUE! | n/a | 1 | 1 | 2 | 1.666667 | 1 | 2 | 1.444444 | 2 | (RECHARGE internal database, 2024) | CC BY-ND | Battery Information Sheet/Manufacturer Information | No URL, Excel file provided by Claude Chanson, RECHARGE | FM | TUB | 4536200%
2140 | BATT | use | BATT_batteryPOM | 16 | 16 06 | 16 06 02 | n/a | 8507 | n/a | 243 | battNiCd | battNiCd_sub | battNiCd_subsub | Nickel-Cadmium battery | 1 | n/a | n/a | n/a | batteryCell | batteryCellCathode | cathodeActiveMaterial | n/a | n/a | n/a | shadowMaterial0 | shadowMaterial1 | shadowMaterial2 | shadowMaterial3 | shadowMaterial4 | n/a | n/a | Ni | e-p | MassFraction | n/a | 20 | singleValue | n/a | n/a | wt% | EPD_BOM | n/a | n/a | producerData | n/a | n/a | generic | n/a | n/a | #VALUE! | n/a | 1 | 1 | 2 | 1.666667 | 1 | 2 | 1.444444 | 2 | (RECHARGE internal database, 2024) | CC BY-ND | Battery Information Sheet/Manufacturer Information | No URL, Excel file provided by Claude Chanson, RECHARGE | FM | TUB | 4536200%
2141 | BATT | use | BATT_batteryPOM | 16 | 16 06 | 16 06 05 | n/a | 8507 | n/a | 244 | battLiRechargeable | battLiNMC | battLiNMC532 | NMC532 | 1 | n/a | n/a | n/a | batteryCell | shadowComponentCellBATT1 | shadowComponentCellBATT2 | n/a | n/a | n/a | otherAndMixedMaterials | otherMaterials1 | otherMaterials2 | otherMaterials3 | otherMaterials4 | Other Cell Materials | 2 | n/a | m-p | MassFraction | n/a | 23.06 | singleValue | n/a | n/a | wt% | n/a | n/a | n/a | n/a | n/a | n/a | generic | n/a | n/a | #VALUE! | n/a | 2 | 3 | 1 | 2 | 1 | 2 | 1.833333 | 2 | (Rajaeifar et al., 2022) | CC BY 4.0 | n/a | https://www.sciencedirect.com/science/article/abs/pii/S0921344921007527 | FM | TUB | 4537600%
2142 | BATT | use | BATT_batteryPOM | 16 | 16 06 | 16 06 05 | n/a | 8507 | n/a | 244 | battLiRechargeable | battLiNMC | battLiNMC532 | NMC532 | 1 | n/a | n/a | n/a | batteryCell | batteryCellAnode | anodeActiveMaterial | n/a | n/a | n/a | minerals | carbon | graphite2 | graphite3 | graphite4 | n/a | n/a | C | m-p | MassFraction | n/a | 32.4 | singleValue | n/a | n/a | wt% | n/a | n/a | n/a | n/a | n/a | n/a | generic | n/a | n/a | #VALUE! | n/a | 2 | 3 | 1 | 2 | 1 | 2 | 1.833333 | 2 | (Rajaeifar et al., 2022) | CC BY 4.0 | n/a | https://www.sciencedirect.com/science/article/abs/pii/S0921344921007527 | FM | TUB | 4537600%
2143 | BATT | use | BATT_batteryPOM | 16 | 16 06 | 16 06 05 | n/a | 8507 | n/a | 244 | battLiRechargeable | battLiNMC | battLiNMC532 | NMC532 | 1 | n/a | n/a | n/a | batteryCell | batteryCellCathode | cathodeActiveMaterial | n/a | n/a | n/a | shadowMaterial0 | shadowMaterial1 | shadowMaterial2 | shadowMaterial3 | shadowMaterial4 | n/a | n/a | Li | e-p | MassFraction | n/a | 3.2 | singleValue | n/a | n/a | wt% | n/a | n/a | n/a | n/a | n/a | n/a | generic | n/a | n/a | #VALUE! | n/a | 2 | 3 | 1 | 2 | 1 | 2 | 1.833333 | 2 | (Rajaeifar et al., 2022) | CC BY 4.0 | n/a | https://www.sciencedirect.com/science/article/abs/pii/S0921344921007527 | FM | TUB | 4537600%
2144 | BATT | use | BATT_batteryPOM | 16 | 16 06 | 16 06 05 | n/a | 8507 | n/a | 244 | battLiRechargeable | battLiNMC | battLiNMC532 | NMC532 | 1 | n/a | n/a | n/a | batteryCell | batteryCellCathode | cathodeActiveMaterial | n/a | n/a | n/a | shadowMaterial0 | shadowMaterial1 | shadowMaterial2 | shadowMaterial3 | shadowMaterial4 | n/a | n/a | Co | e-p | MassFraction | n/a | 5.4 | singleValue | n/a | n/a | wt% | n/a | n/a | n/a | n/a | n/a | n/a | generic | n/a | n/a | #VALUE! | n/a | 2 | 3 | 1 | 2 | 1 | 2 | 1.833333 | 2 | (Rajaeifar et al., 2022) | CC BY 4.0 | n/a | https://www.sciencedirect.com/science/article/abs/pii/S0921344921007527 | FM | TUB | 4537600%
2145 | BATT | use | BATT_batteryPOM | 16 | 16 06 | 16 06 05 | n/a | 8507 | n/a | 244 | battLiRechargeable | battLiNMC | battLiNMC532 | NMC532 | 1 | n/a | n/a | n/a | batteryCell | batteryCellCathode | cathodeActiveMaterial | n/a | n/a | n/a | shadowMaterial0 | shadowMaterial1 | shadowMaterial2 | shadowMaterial3 | shadowMaterial4 | n/a | n/a | Ni | e-p | MassFraction | n/a | 7.6 | singleValue | n/a | n/a | wt% | n/a | n/a | n/a | n/a | n/a | n/a | generic | n/a | n/a | #VALUE! | n/a | 2 | 3 | 1 | 2 | 1 | 2 | 1.833333 | 2 | (Rajaeifar et al., 2022) | CC BY 4.0 | n/a | https://www.sciencedirect.com/science/article/abs/pii/S0921344921007527 | FM | TUB | 4537600%
2146 | BATT | use | BATT_batteryPOM | 16 | 16 06 | 16 06 05 | n/a | 8507 | n/a | 244 | battLiRechargeable | battLiNMC | battLiNMC532 | NMC532 | 1 | n/a | n/a | n/a | batteryCell | batteryCellCathode | cathodeActiveMaterial | n/a | n/a | n/a | shadowMaterial0 | shadowMaterial1 | shadowMaterial2 | shadowMaterial3 | shadowMaterial4 | n/a | n/a | Mn | e-p | MassFraction | n/a | 13.54 | singleValue | n/a | n/a | wt% | n/a | n/a | n/a | n/a | n/a | n/a | generic | n/a | n/a | #VALUE! | n/a | 2 | 3 | 1 | 2 | 1 | 2 | 1.833333 | 2 | (Rajaeifar et al., 2022) | CC BY 4.0 | n/a | https://www.sciencedirect.com/science/article/abs/pii/S0921344921007527 | FM | TUB | 4537600%
2147 | BATT | use | BATT_batteryPOM | 16 | 16 06 | 16 06 05 | n/a | 8507 | n/a | 244 | battLiRechargeable | battLiNMC | battLiNMC532 | NMC532 | 1 | n/a | n/a | n/a | batteryCell | batteryCellCathode | cathodeActiveMaterial | n/a | n/a | n/a | shadowMaterial0 | shadowMaterial1 | shadowMaterial2 | shadowMaterial3 | shadowMaterial4 | n/a | n/a | O | e-p | MassFraction | n/a | 14.76 | singleValue | n/a | n/a | wt% | n/a | n/a | n/a | n/a | n/a | n/a | generic | n/a | n/a | #VALUE! | n/a | 2 | 3 | 1 | 2 | 1 | 2 | 1.833333 | 2 | (Rajaeifar et al., 2022) | CC BY 4.0 | n/a | https://www.sciencedirect.com/science/article/abs/pii/S0921344921007527 | FM | TUB | 4537600%
2148 | BATT | use | BATT_batteryPOM | 16 | 16 06 | 16 06 05 | n/a | 8507 | n/a | 245 | battLiRechargeable | battLiNMC | battLiNMC811 | NMC811 | 1 | n/a | n/a | n/a | batteryCell | batteryCellCathode | cathodeActiveMaterial | Cathode material | 1 | n/a | shadowMaterial0 | shadowMaterial1 | shadowMaterial2 | shadowMaterial3 | shadowMaterial4 | n/a | n/a | Li | e-c | MassFraction | n/a | 7 | singleValue | n/a | n/a | wt% | n/a | n/a | n/a | n/a | n/a | n/a | generic | n/a | n/a | #VALUE! | n/a | 3 | 3 | 1 | 2 | 1 | 2 | 2 | 2 | (Rajaeifar et al., 2022) | CC BY 4.0 | Primary Source is Dai et al, 2018, 2019 | https://www.sciencedirect.com/science/article/abs/pii/S0921344921007527 | FM | TUB | 4537600%
2149 | BATT | use | BATT_batteryPOM | 16 | 16 06 | 16 06 05 | n/a | 8507 | n/a | 245 | battLiRechargeable | battLiNMC | battLiNMC811 | NMC811 | 1 | n/a | n/a | n/a | batteryCell | batteryCellCathode | cathodeActiveMaterial | Cathode material | 1 | n/a | shadowMaterial0 | shadowMaterial1 | shadowMaterial2 | shadowMaterial3 | shadowMaterial4 | n/a | n/a | Co | e-c | MassFraction | n/a | 6 | singleValue | n/a | n/a | wt% | n/a | n/a | n/a | n/a | n/a | n/a | generic | n/a | n/a | #VALUE! | n/a | 3 | 3 | 1 | 2 | 1 | 2 | 2 | 2 | (Rajaeifar et al., 2022) | CC BY 4.0 | Primary Source is Dai et al, 2018, 2019 | https://www.sciencedirect.com/science/article/abs/pii/S0921344921007527 | FM | TUB | 4537600%
2150 | BATT | use | BATT_batteryPOM | 16 | 16 06 | 16 06 05 | n/a | 8507 | n/a | 245 | battLiRechargeable | battLiNMC | battLiNMC811 | NMC811 | 1 | n/a | n/a | n/a | batteryCell | batteryCellCathode | cathodeActiveMaterial | Cathode material | 1 | n/a | shadowMaterial0 | shadowMaterial1 | shadowMaterial2 | shadowMaterial3 | shadowMaterial4 | n/a | n/a | Ni | e-c | MassFraction | n/a | 48 | singleValue | n/a | n/a | wt% | n/a | n/a | n/a | n/a | n/a | n/a | generic | n/a | n/a | #VALUE! | n/a | 3 | 3 | 1 | 2 | 1 | 2 | 2 | 2 | (Rajaeifar et al., 2022) | CC BY 4.0 | Primary Source is Dai et al, 2018, 2019 | https://www.sciencedirect.com/science/article/abs/pii/S0921344921007527 | FM | TUB | 4537600%
2151 | BATT | use | BATT_batteryPOM | 16 | 16 06 | 16 06 05 | n/a | 8507 | n/a | 245 | battLiRechargeable | battLiNMC | battLiNMC811 | NMC811 | 1 | n/a | n/a | n/a | batteryCell | batteryCellCathode | cathodeActiveMaterial | Cathode material | 1 | n/a | shadowMaterial0 | shadowMaterial1 | shadowMaterial2 | shadowMaterial3 | shadowMaterial4 | n/a | n/a | Mn | e-c | MassFraction | n/a | 6 | singleValue | n/a | n/a | wt% | n/a | n/a | n/a | n/a | n/a | n/a | generic | n/a | n/a | #VALUE! | n/a | 3 | 3 | 1 | 2 | 1 | 2 | 2 | 2 | (Rajaeifar et al., 2022) | CC BY 4.0 | Primary Source is Dai et al, 2018, 2019 | https://www.sciencedirect.com/science/article/abs/pii/S0921344921007527 | FM | TUB | 4537600%
2152 | BATT | use | BATT_batteryPOM | 16 | 16 06 | 16 06 05 | n/a | 8507 | n/a | 245 | battLiRechargeable | battLiNMC | battLiNMC811 | NMC811 | 1 | n/a | n/a | n/a | batteryCell | batteryCellCathode | cathodeActiveMaterial | Cathode material | 1 | n/a | shadowMaterial0 | shadowMaterial1 | shadowMaterial2 | shadowMaterial3 | shadowMaterial4 | n/a | n/a | O | e-c | MassFraction | n/a | 33 | singleValue | n/a | n/a | wt% | n/a | n/a | n/a | n/a | n/a | n/a | generic | n/a | n/a | #VALUE! | n/a | 3 | 3 | 1 | 2 | 1 | 2 | 2 | 2 | (Rajaeifar et al., 2022) | CC BY 4.0 | Primary Source is Dai et al, 2018, 2019 | https://www.sciencedirect.com/science/article/abs/pii/S0921344921007527 | FM | TUB | 4537600%
2153 | BATT | use | BATT_batteryPOM | 16 | 16 06 | 16 06 05 | n/a | 8507 | n/a | 246 | battLiRechargeable | battLiNMC | battLiNMC111 | NMC111 | 1 | n/a | n/a | n/a | batteryCell | batteryCellCathode | cathodeActiveMaterial | Cathode material | 1 | n/a | shadowMaterial0 | shadowMaterial1 | shadowMaterial2 | shadowMaterial3 | shadowMaterial4 | n/a | n/a | Li | e-c | MassFraction | n/a | 7 | singleValue | n/a | n/a | wt% | n/a | n/a | n/a | n/a | n/a | n/a | generic | n/a | n/a | #VALUE! | n/a | 3 | 3 | 1 | 2 | 1 | 2 | 2 | 2 | (Rajaeifar et al., 2022) | CC BY 4.0 | Primary Source is Dai et al, 2018, 2019 | https://www.sciencedirect.com/science/article/abs/pii/S0921344921007527 | FM | TUB | 4537600%
2154 | BATT | use | BATT_batteryPOM | 16 | 16 06 | 16 06 05 | n/a | 8507 | n/a | 246 | battLiRechargeable | battLiNMC | battLiNMC111 | NMC111 | 1 | n/a | n/a | n/a | batteryCell | batteryCellCathode | cathodeActiveMaterial | Cathode material | 1 | n/a | shadowMaterial0 | shadowMaterial1 | shadowMaterial2 | shadowMaterial3 | shadowMaterial4 | n/a | n/a | Co | e-c | MassFraction | n/a | 20 | singleValue | n/a | n/a | wt% | n/a | n/a | n/a | n/a | n/a | n/a | generic | n/a | n/a | #VALUE! | n/a | 3 | 3 | 1 | 2 | 1 | 2 | 2 | 2 | (Rajaeifar et al., 2022) | CC BY 4.0 | Primary Source is Dai et al, 2018, 2019 | https://www.sciencedirect.com/science/article/abs/pii/S0921344921007527 | FM | TUB | 4537600%
2155 | BATT | use | BATT_batteryPOM | 16 | 16 06 | 16 06 05 | n/a | 8507 | n/a | 246 | battLiRechargeable | battLiNMC | battLiNMC111 | NMC111 | 1 | n/a | n/a | n/a | batteryCell | batteryCellCathode | cathodeActiveMaterial | Cathode material | 1 | n/a | shadowMaterial0 | shadowMaterial1 | shadowMaterial2 | shadowMaterial3 | shadowMaterial4 | n/a | n/a | Ni | e-c | MassFraction | n/a | 20 | singleValue | n/a | n/a | wt% | n/a | n/a | n/a | n/a | n/a | n/a | generic | n/a | n/a | #VALUE! | n/a | 3 | 3 | 1 | 2 | 1 | 2 | 2 | 2 | (Rajaeifar et al., 2022) | CC BY 4.0 | Primary Source is Dai et al, 2018, 2019 | https://www.sciencedirect.com/science/article/abs/pii/S0921344921007527 | FM | TUB | 4537600%
2156 | BATT | use | BATT_batteryPOM | 16 | 16 06 | 16 06 05 | n/a | 8507 | n/a | 246 | battLiRechargeable | battLiNMC | battLiNMC111 | NMC111 | 1 | n/a | n/a | n/a | batteryCell | batteryCellCathode | cathodeActiveMaterial | Cathode material | 1 | n/a | shadowMaterial0 | shadowMaterial1 | shadowMaterial2 | shadowMaterial3 | shadowMaterial4 | n/a | n/a | Mn | e-c | MassFraction | n/a | 19 | singleValue | n/a | n/a | wt% | n/a | n/a | n/a | n/a | n/a | n/a | generic | n/a | n/a | #VALUE! | n/a | 3 | 3 | 1 | 2 | 1 | 2 | 2 | 2 | (Rajaeifar et al., 2022) | CC BY 4.0 | Primary Source is Dai et al, 2018, 2019 | https://www.sciencedirect.com/science/article/abs/pii/S0921344921007527 | FM | TUB | 4537600%
2157 | BATT | use | BATT_batteryPOM | 16 | 16 06 | 16 06 05 | n/a | 8507 | n/a | 246 | battLiRechargeable | battLiNMC | battLiNMC111 | NMC111 | 1 | n/a | n/a | n/a | batteryCell | batteryCellCathode | cathodeActiveMaterial | Cathode material | 1 | n/a | shadowMaterial0 | shadowMaterial1 | shadowMaterial2 | shadowMaterial3 | shadowMaterial4 | n/a | n/a | O | e-c | MassFraction | n/a | 33 | singleValue | n/a | n/a | wt% | n/a | n/a | n/a | n/a | n/a | n/a | generic | n/a | n/a | #VALUE! | n/a | 3 | 3 | 1 | 2 | 1 | 2 | 2 | 2 | (Rajaeifar et al., 2022) | CC BY 4.0 | Primary Source is Dai et al, 2018, 2019 | https://www.sciencedirect.com/science/article/abs/pii/S0921344921007527 | FM | TUB | 4537600%
2158 | BATT | use | BATT_batteryPOM | 16 | 16 06 | 16 06 05 | n/a | 8507 | n/a | 247 | battLiRechargeable | battLiNMC | battLiNMC622 | NMC622 | 1 | n/a | n/a | n/a | batteryCell | batteryCellCathode | cathodeActiveMaterial | Cathode material | 1 | n/a | shadowMaterial0 | shadowMaterial1 | shadowMaterial2 | shadowMaterial3 | shadowMaterial4 | n/a | n/a | Li | e-c | MassFraction | n/a | 7 | singleValue | n/a | n/a | wt% | n/a | n/a | n/a | n/a | n/a | n/a | generic | n/a | n/a | #VALUE! | n/a | 3 | 3 | 1 | 2 | 1 | 2 | 2 | 2 | (Rajaeifar et al., 2022) | CC BY 4.0 | Primary Source is Dai et al, 2018, 2019 | https://www.sciencedirect.com/science/article/abs/pii/S0921344921007527 | FM | TUB | 4537600%
2159 | BATT | use | BATT_batteryPOM | 16 | 16 06 | 16 06 05 | n/a | 8507 | n/a | 247 | battLiRechargeable | battLiNMC | battLiNMC622 | NMC622 | 1 | n/a | n/a | n/a | batteryCell | batteryCellCathode | cathodeActiveMaterial | Cathode material | 1 | n/a | shadowMaterial0 | shadowMaterial1 | shadowMaterial2 | shadowMaterial3 | shadowMaterial4 | n/a | n/a | Co | e-c | MassFraction | n/a | 12 | singleValue | n/a | n/a | wt% | n/a | n/a | n/a | n/a | n/a | n/a | generic | n/a | n/a | #VALUE! | n/a | 3 | 3 | 1 | 2 | 1 | 2 | 2 | 2 | (Rajaeifar et al., 2022) | CC BY 4.0 | Primary Source is Dai et al, 2018, 2019 | https://www.sciencedirect.com/science/article/abs/pii/S0921344921007527 | FM | TUB | 4537600%
2160 | BATT | use | BATT_batteryPOM | 16 | 16 06 | 16 06 05 | n/a | 8507 | n/a | 247 | battLiRechargeable | battLiNMC | battLiNMC622 | NMC622 | 1 | n/a | n/a | n/a | batteryCell | batteryCellCathode | cathodeActiveMaterial | Cathode material | 1 | n/a | shadowMaterial0 | shadowMaterial1 | shadowMaterial2 | shadowMaterial3 | shadowMaterial4 | n/a | n/a | Ni | e-c | MassFraction | n/a | 36 | singleValue | n/a | n/a | wt% | n/a | n/a | n/a | n/a | n/a | n/a | generic | n/a | n/a | #VALUE! | n/a | 3 | 3 | 1 | 2 | 1 | 2 | 2 | 2 | (Rajaeifar et al., 2022) | CC BY 4.0 | Primary Source is Dai et al, 2018, 2019 | https://www.sciencedirect.com/science/article/abs/pii/S0921344921007527 | FM | TUB | 4537600%
2161 | BATT | use | BATT_batteryPOM | 16 | 16 06 | 16 06 05 | n/a | 8507 | n/a | 247 | battLiRechargeable | battLiNMC | battLiNMC622 | NMC622 | 1 | n/a | n/a | n/a | batteryCell | batteryCellCathode | cathodeActiveMaterial | Cathode material | 1 | n/a | shadowMaterial0 | shadowMaterial1 | shadowMaterial2 | shadowMaterial3 | shadowMaterial4 | n/a | n/a | Mn | e-c | MassFraction | n/a | 11 | singleValue | n/a | n/a | wt% | n/a | n/a | n/a | n/a | n/a | n/a | generic | n/a | n/a | #VALUE! | n/a | 3 | 3 | 1 | 2 | 1 | 2 | 2 | 2 | (Rajaeifar et al., 2022) | CC BY 4.0 | Primary Source is Dai et al, 2018, 2019 | https://www.sciencedirect.com/science/article/abs/pii/S0921344921007527 | FM | TUB | 4537600%
2162 | BATT | use | BATT_batteryPOM | 16 | 16 06 | 16 06 05 | n/a | 8507 | n/a | 247 | battLiRechargeable | battLiNMC | battLiNMC622 | NMC622 | 1 | n/a | n/a | n/a | batteryCell | batteryCellCathode | cathodeActiveMaterial | Cathode material | 1 | n/a | shadowMaterial0 | shadowMaterial1 | shadowMaterial2 | shadowMaterial3 | shadowMaterial4 | n/a | n/a | O | e-c | MassFraction | n/a | 33 | singleValue | n/a | n/a | wt% | n/a | n/a | n/a | n/a | n/a | n/a | generic | n/a | n/a | #VALUE! | n/a | 3 | 3 | 1 | 2 | 1 | 2 | 2 | 2 | (Rajaeifar et al., 2022) | CC BY 4.0 | Primary Source is Dai et al, 2018, 2019 | https://www.sciencedirect.com/science/article/abs/pii/S0921344921007527 | FM | TUB | 4537600%
2163 | BATT | use | BATT_batteryPOM | 16 | 16 06 | 16 06 05 | n/a | 8507 | n/a | 248 | battLiRechargeable | battLiFP | battLiFP_subsub | LFP | 1 | n/a | n/a | n/a | batteryCell | batteryCellCathode | cathodeActiveMaterial | Cathode material | 1 | n/a | shadowMaterial0 | shadowMaterial1 | shadowMaterial2 | shadowMaterial3 | shadowMaterial4 | n/a | n/a | Li | e-c | MassFraction | n/a | 4 | singleValue | n/a | n/a | wt% | n/a | n/a | n/a | n/a | n/a | n/a | generic | n/a | n/a | #VALUE! | n/a | 3 | 3 | 1 | 2 | 1 | 2 | 2 | 2 | (Rajaeifar et al., 2022) | CC BY 4.0 | Primary Source is Dai et al, 2018, 2019 | https://www.sciencedirect.com/science/article/abs/pii/S0921344921007527 | FM | TUB | 4537600%
2164 | BATT | use | BATT_batteryPOM | 16 | 16 06 | 16 06 05 | n/a | 8507 | n/a | 248 | battLiRechargeable | battLiFP | battLiFP_subsub | LFP | 1 | n/a | n/a | n/a | batteryCell | batteryCellCathode | cathodeActiveMaterial | Cathode material | 1 | n/a | shadowMaterial0 | shadowMaterial1 | shadowMaterial2 | shadowMaterial3 | shadowMaterial4 | n/a | n/a | P | e-c | MassFraction | n/a | 20 | singleValue | n/a | n/a | wt% | n/a | n/a | n/a | n/a | n/a | n/a | generic | n/a | n/a | #VALUE! | n/a | 3 | 3 | 1 | 2 | 1 | 2 | 2 | 2 | (Rajaeifar et al., 2022) | CC BY 4.0 | Primary Source is Dai et al, 2018, 2019 | https://www.sciencedirect.com/science/article/abs/pii/S0921344921007527 | FM | TUB | 4537600%
2165 | BATT | use | BATT_batteryPOM | 16 | 16 06 | 16 06 05 | n/a | 8507 | n/a | 248 | battLiRechargeable | battLiFP | battLiFP_subsub | LFP | 1 | n/a | n/a | n/a | batteryCell | batteryCellCathode | cathodeActiveMaterial | Cathode material | 1 | n/a | shadowMaterial0 | shadowMaterial1 | shadowMaterial2 | shadowMaterial3 | shadowMaterial4 | n/a | n/a | Fe | e-c | MassFraction | n/a | 35 | singleValue | n/a | n/a | wt% | n/a | n/a | n/a | n/a | n/a | n/a | generic | n/a | n/a | #VALUE! | n/a | 3 | 3 | 1 | 2 | 1 | 2 | 2 | 2 | (Rajaeifar et al., 2022) | CC BY 4.0 | Primary Source is Dai et al, 2018, 2019 | https://www.sciencedirect.com/science/article/abs/pii/S0921344921007527 | FM | TUB | 4537600%
2166 | BATT | use | BATT_batteryPOM | 16 | 16 06 | 16 06 05 | n/a | 8507 | n/a | 248 | battLiRechargeable | battLiFP | battLiFP_subsub | LFP | 1 | n/a | n/a | n/a | batteryCell | batteryCellCathode | cathodeActiveMaterial | Cathode material | 1 | n/a | shadowMaterial0 | shadowMaterial1 | shadowMaterial2 | shadowMaterial3 | shadowMaterial4 | n/a | n/a | O | e-c | MassFraction | n/a | 41 | singleValue | n/a | n/a | wt% | n/a | n/a | n/a | n/a | n/a | n/a | generic | n/a | n/a | #VALUE! | n/a | 3 | 3 | 1 | 2 | 1 | 2 | 2 | 2 | (Rajaeifar et al., 2022) | CC BY 4.0 | Primary Source is Dai et al, 2018, 2019 | https://www.sciencedirect.com/science/article/abs/pii/S0921344921007527 | FM | TUB | 4537600%
2167 | BATT | use | BATT_batteryPOM | 16 | 16 06 | 16 06 05 | n/a | 8507 | n/a | 249 | battLiRechargeable | battLiMO | battLiMO_subsub | LMO | 1 | n/a | n/a | n/a | batteryCell | batteryCellCathode | cathodeActiveMaterial | Cathode material | 1 | n/a | shadowMaterial0 | shadowMaterial1 | shadowMaterial2 | shadowMaterial3 | shadowMaterial4 | n/a | n/a | Li | e-c | MassFraction | n/a | 4 | singleValue | n/a | n/a | wt% | n/a | n/a | n/a | n/a | n/a | n/a | generic | n/a | n/a | #VALUE! | n/a | 3 | 3 | 1 | 2 | 1 | 2 | 2 | 2 | (Rajaeifar et al., 2022) | CC BY 4.0 | Primary Source is Dai et al, 2018, 2019 | https://www.sciencedirect.com/science/article/abs/pii/S0921344921007527 | FM | TUB | 4537600%
2168 | BATT | use | BATT_batteryPOM | 16 | 16 06 | 16 06 05 | n/a | 8507 | n/a | 249 | battLiRechargeable | battLiMO | battLiMO_subsub | LMO | 1 | n/a | n/a | n/a | batteryCell | batteryCellCathode | cathodeActiveMaterial | Cathode material | 1 | n/a | shadowMaterial0 | shadowMaterial1 | shadowMaterial2 | shadowMaterial3 | shadowMaterial4 | n/a | n/a | Mn | e-c | MassFraction | n/a | 61 | singleValue | n/a | n/a | wt% | n/a | n/a | n/a | n/a | n/a | n/a | generic | n/a | n/a | #VALUE! | n/a | 3 | 3 | 1 | 2 | 1 | 2 | 2 | 2 | (Rajaeifar et al., 2022) | CC BY 4.0 | Primary Source is Dai et al, 2018, 2019 | https://www.sciencedirect.com/science/article/abs/pii/S0921344921007527 | FM | TUB | 4537600%
2169 | BATT | use | BATT_batteryPOM | 16 | 16 06 | 16 06 05 | n/a | 8507 | n/a | 249 | battLiRechargeable | battLiMO | battLiMO_subsub | LMO | 1 | n/a | n/a | n/a | batteryCell | batteryCellCathode | cathodeActiveMaterial | Cathode material | 1 | n/a | shadowMaterial0 | shadowMaterial1 | shadowMaterial2 | shadowMaterial3 | shadowMaterial4 | n/a | n/a | O | e-c | MassFraction | n/a | 35 | singleValue | n/a | n/a | wt% | n/a | n/a | n/a | n/a | n/a | n/a | generic | n/a | n/a | #VALUE! | n/a | 3 | 3 | 1 | 2 | 1 | 2 | 2 | 2 | (Rajaeifar et al., 2022) | CC BY 4.0 | Primary Source is Dai et al, 2018, 2019 | https://www.sciencedirect.com/science/article/abs/pii/S0921344921007527 | FM | TUB | 4537600%
2170 | BATT | use | BATT_batteryPOM | 16 | 16 06 | 16 06 05 | n/a | 8507 | n/a | 250 | battLiRechargeable | battLiNCA | battLiNCA_subsub | NCA | 1 | n/a | n/a | n/a | batteryCell | batteryCellCathode | cathodeActiveMaterial | Cathode material | 1 | n/a | shadowMaterial0 | shadowMaterial1 | shadowMaterial2 | shadowMaterial3 | shadowMaterial4 | n/a | n/a | Al | e-c | MassFraction | n/a | 1 | singleValue | n/a | n/a | wt% | n/a | n/a | n/a | n/a | n/a | n/a | generic | n/a | n/a | #VALUE! | n/a | 3 | 3 | 1 | 2 | 1 | 2 | 2 | 2 | (Rajaeifar et al., 2022) | CC BY 4.0 | Primary Source is Dai et al, 2018, 2019 | https://www.sciencedirect.com/science/article/abs/pii/S0921344921007527 | FM | TUB | 4537600%
2171 | BATT | use | BATT_batteryPOM | 16 | 16 06 | 16 06 05 | n/a | 8507 | n/a | 250 | battLiRechargeable | battLiNCA | battLiNCA_subsub | NCA | 1 | n/a | n/a | n/a | batteryCell | batteryCellCathode | cathodeActiveMaterial | Cathode material | 1 | n/a | shadowMaterial0 | shadowMaterial1 | shadowMaterial2 | shadowMaterial3 | shadowMaterial4 | n/a | n/a | Li | e-c | MassFraction | n/a | 7 | singleValue | n/a | n/a | wt% | n/a | n/a | n/a | n/a | n/a | n/a | generic | n/a | n/a | #VALUE! | n/a | 3 | 3 | 1 | 2 | 1 | 2 | 2 | 2 | (Rajaeifar et al., 2022) | CC BY 4.0 | Primary Source is Dai et al, 2018, 2019 | https://www.sciencedirect.com/science/article/abs/pii/S0921344921007527 | FM | TUB | 4537600%
2172 | BATT | use | BATT_batteryPOM | 16 | 16 06 | 16 06 05 | n/a | 8507 | n/a | 250 | battLiRechargeable | battLiNCA | battLiNCA_subsub | NCA | 1 | n/a | n/a | n/a | batteryCell | batteryCellCathode | cathodeActiveMaterial | Cathode material | 1 | n/a | shadowMaterial0 | shadowMaterial1 | shadowMaterial2 | shadowMaterial3 | shadowMaterial4 | n/a | n/a | Co | e-c | MassFraction | n/a | 9 | singleValue | n/a | n/a | wt% | n/a | n/a | n/a | n/a | n/a | n/a | generic | n/a | n/a | #VALUE! | n/a | 3 | 3 | 1 | 2 | 1 | 2 | 2 | 2 | (Rajaeifar et al., 2022) | CC BY 4.0 | Primary Source is Dai et al, 2018, 2019 | https://www.sciencedirect.com/science/article/abs/pii/S0921344921007527 | FM | TUB | 4537600%
2173 | BATT | use | BATT_batteryPOM | 16 | 16 06 | 16 06 05 | n/a | 8507 | n/a | 250 | battLiRechargeable | battLiNCA | battLiNCA_subsub | NCA | 1 | n/a | n/a | n/a | batteryCell | batteryCellCathode | cathodeActiveMaterial | Cathode material | 1 | n/a | shadowMaterial0 | shadowMaterial1 | shadowMaterial2 | shadowMaterial3 | shadowMaterial4 | n/a | n/a | Ni | e-c | MassFraction | n/a | 49 | singleValue | n/a | n/a | wt% | n/a | n/a | n/a | n/a | n/a | n/a | generic | n/a | n/a | #VALUE! | n/a | 3 | 3 | 1 | 2 | 1 | 2 | 2 | 2 | (Rajaeifar et al., 2022) | CC BY 4.0 | Primary Source is Dai et al, 2018, 2019 | https://www.sciencedirect.com/science/article/abs/pii/S0921344921007527 | FM | TUB | 4537600%
2174 | BATT | use | BATT_batteryPOM | 16 | 16 06 | 16 06 05 | n/a | 8507 | n/a | 250 | battLiRechargeable | battLiNCA | battLiNCA_subsub | NCA | 1 | n/a | n/a | n/a | batteryCell | batteryCellCathode | cathodeActiveMaterial | Cathode material | 1 | n/a | shadowMaterial0 | shadowMaterial1 | shadowMaterial2 | shadowMaterial3 | shadowMaterial4 | n/a | n/a | O | e-c | MassFraction | n/a | 33 | singleValue | n/a | n/a | wt% | n/a | n/a | n/a | n/a | n/a | n/a | generic | n/a | n/a | #VALUE! | n/a | 3 | 3 | 1 | 2 | 1 | 2 | 2 | 2 | (Rajaeifar et al., 2022) | CC BY 4.0 | Primary Source is Dai et al, 2018, 2019 | https://www.sciencedirect.com/science/article/abs/pii/S0921344921007527 | FM | TUB | 4537600%
2175 | BATT | use | BATT_batteryPOM | 16 | 16 06 | 16 06 05 | n/a | 8507 | n/a | 251 | battLiRechargeable | battLiCO | battLiCO_subsub | LCO | 1 | n/a | n/a | n/a | batteryCell | batteryCellCathode | cathodeActiveMaterial | Cathode material | 1 | n/a | shadowMaterial0 | shadowMaterial1 | shadowMaterial2 | shadowMaterial3 | shadowMaterial4 | n/a | n/a | Li | e-c | MassFraction | n/a | 7 | singleValue | n/a | n/a | wt% | n/a | n/a | n/a | n/a | n/a | n/a | generic | n/a | n/a | #VALUE! | n/a | 3 | 3 | 2 | 2.333333 | 1 | 2 | 2.222222 | 2 | (Rajaeifar et al., 2022) | CC BY 4.0 | Primary Source is Dai et al, 2018, 2019 | https://www.sciencedirect.com/science/article/abs/pii/S0921344921007527 | FM | TUB | 4537600%
2176 | BATT | use | BATT_batteryPOM | 16 | 16 06 | 16 06 05 | n/a | 8507 | n/a | 251 | battLiRechargeable | battLiCO | battLiCO_subsub | LCO | 1 | n/a | n/a | n/a | batteryCell | batteryCellCathode | cathodeActiveMaterial | Cathode material | 1 | n/a | shadowMaterial0 | shadowMaterial1 | shadowMaterial2 | shadowMaterial3 | shadowMaterial4 | n/a | n/a | Co | e-c | MassFraction | n/a | 60 | singleValue | n/a | n/a | wt% | n/a | n/a | n/a | n/a | n/a | n/a | generic | n/a | n/a | #VALUE! | n/a | 3 | 3 | 2 | 2.333333 | 1 | 2 | 2.222222 | 2 | (Rajaeifar et al., 2022) | CC BY 4.0 | Primary Source is Dai et al, 2018, 2019 | https://www.sciencedirect.com/science/article/abs/pii/S0921344921007527 | FM | TUB | 4537600%
2177 | BATT | use | BATT_batteryPOM | 16 | 16 06 | 16 06 05 | n/a | 8507 | n/a | 251 | battLiRechargeable | battLiCO | battLiCO_subsub | LCO | 1 | n/a | n/a | n/a | batteryCell | batteryCellCathode | cathodeActiveMaterial | Cathode material | 1 | n/a | shadowMaterial0 | shadowMaterial1 | shadowMaterial2 | shadowMaterial3 | shadowMaterial4 | n/a | n/a | O | e-c | MassFraction | n/a | 33 | singleValue | n/a | n/a | wt% | n/a | n/a | n/a | n/a | n/a | n/a | generic | n/a | n/a | #VALUE! | n/a | 3 | 3 | 2 | 2.333333 | 1 | 2 | 2.222222 | 2 | (Rajaeifar et al., 2022) | CC BY 4.0 | Primary Source is Dai et al, 2018, 2019 | https://www.sciencedirect.com/science/article/abs/pii/S0921344921007527 | FM | TUB | 4537600%
2178 | BATT | use | BATT_batteryPOM | 16 | 16 06 | 16 06 04 | n/a | n/a | n/a | 252 | battZn | battZn_ZnMnO2 | battZn_ZnMnO2_subsub | Alkaline batteries | 1 | n/a | n/a | n/a | batteryCell | batteryCellCathode | cathodeActiveMaterial | n/a | n/a | n/a | otherAndMixedMaterials | batteryMaterials1 | batteryMaterials2 | cathodeMaterial | manganeseDioxide | MnO2 | 1 | n/a | m-p | MassFraction | n/a | 37.5 | mean | 35 | 40 | wt% | EPD_BOM | n/a | n/a | producerData | 2009 | CHE | generic | n/a | n/a | #VALUE! | n/a | 1 | 1 | 1 | 1.333333 | 1 | 2 | 1.222222 | 1 | (Duracell, 2010) | CC BY 4.0 | Battery Manufacturer Data Sheet | https://www1.mscdirect.com/MSDS/MSDS00024/00338228-20151101.PDF | FM | TUB | 4537600%
2179 | BATT | use | BATT_batteryPOM | 16 | 16 06 | 16 06 04 | n/a | n/a | n/a | 252 | battZn | battZn_ZnMnO2 | battZn_ZnMnO2_subsub | Alkaline batteries | 1 | n/a | n/a | n/a | batteryCell | batteryCellAnode | anodeActiveMaterial | n/a | n/a | n/a | shadowMaterial0 | shadowMaterial1 | shadowMaterial2 | shadowMaterial3 | shadowMaterial4 | n/a | n/a | Zn | e-p | MassFraction | n/a | 17.5 | mean | 10 | 25 | wt% | EPD_BOM | n/a | n/a | producerData | 2009 | CHE | generic | n/a | n/a | #VALUE! | n/a | 1 | 1 | 1 | 1.333333 | 1 | 2 | 1.222222 | 1 | (Duracell, 2010) | CC BY 4.0 | Battery Manufacturer Data Sheet | https://www1.mscdirect.com/MSDS/MSDS00024/00338228-20151101.PDF | FM | TUB | 4537600%
2180 | BATT | use | BATT_batteryPOM | 16 | 16 06 | 16 06 04 | n/a | n/a | n/a | 252 | battZn | battZn_ZnMnO2 | battZn_ZnMnO2_subsub | Alkaline batteries | 1 | n/a | n/a | n/a | batteryCell | batteryCellCathode | currentCollectorCathode | n/a | n/a | n/a | shadowMaterial0 | shadowMaterial1 | shadowMaterial2 | shadowMaterial3 | shadowMaterial4 | n/a | n/a | C | e-p | MassFraction | n/a | 3 | mean | 1 | 5 | wt% | EPD_BOM | n/a | n/a | producerData | 2009 | CHE | generic | n/a | n/a | #VALUE! | n/a | 1 | 1 | 1 | 1.333333 | 1 | 2 | 1.222222 | 1 | (Duracell, 2010) | CC BY 4.0 | Battery Manufacturer Data Sheet | https://www1.mscdirect.com/MSDS/MSDS00024/00338228-20151101.PDF | FM | TUB | 4537600%
2181 | BATT | use | BATT_batteryPOM | 16 | 16 06 | 16 06 04 | n/a | n/a | n/a | 252 | battZn | battZn_ZnMnO2 | battZn_ZnMnO2_subsub | Alkaline batteries | 1 | n/a | n/a | n/a | batteryCell | batteryCellElectrolyte1 | batteryCellElectrolyte2 | n/a | n/a | n/a | otherAndMixedMaterials | batteryMaterials1 | batteryMaterials2 | electrolytes | potassiumHydroxide | KOH | 1 | n/a | m-p | MassFraction | n/a | 7.5 | mean | 5 | 10 | wt% | EPD_BOM | n/a | n/a | producerData | 2009 | CHE | generic | n/a | n/a | #VALUE! | n/a | 1 | 1 | 1 | 1.333333 | 1 | 2 | 1.222222 | 1 | (Duracell, 2010) | CC BY 4.0 | Battery Manufacturer Data Sheet | https://www1.mscdirect.com/MSDS/MSDS00024/00338228-20151101.PDF | FM | TUB | 4537600%
2182 | BATT | use | BATT_batteryPOM | 16 | 16 06 | 16 06 04 | n/a | n/a | n/a | 253 | battZn | battZn_ZnMnO2 | battZn_ZnMnO2_subsub | Alkaline batteries | 1 | 2023 | n/a | n/a | batteryCell | batteryCellCathode | currentCollectorCathode | n/a | n/a | n/a | minerals | carbon | graphite2 | graphite3 | graphite4 | n/a | n/a | C | e-p | MassFraction | n/a | 4 | singleValue | n/a | n/a | wt% | EPD_BOM | n/a | n/a | producerData | 2023 | FRA | generic | n/a | n/a | #VALUE! | n/a | 1 | 1 | 1 | 1.333333 | 1 | 2 | 1.222222 | 1 | (RECHARGE internal database, 2024) | CC BY-ND | Product Safety Data Sheet/Manufacturer Information | No URL, Excel file provided by Claude Chanson, RECHARGE | FM | TUB | 4536200%
2183 | BATT | use | BATT_batteryPOM | 16 | 16 06 | 16 06 04 | n/a | n/a | n/a | 253 | battZn | battZn_ZnMnO2 | battZn_ZnMnO2_subsub | Alkaline batteries | 1 | 2023 | n/a | n/a | batteryCell | batteryCellCathode | cathodeActiveMaterial | n/a | n/a | n/a | otherAndMixedMaterials | batteryMaterials1 | batteryMaterials2 | cathodeMaterial | manganeseDioxide | Manganese dioxide MnO2 | 1 | n/a | m-p | MassFraction | n/a | 37 | singleValue | n/a | n/a | wt% | EPD_BOM | n/a | n/a | producerData | 2023 | FRA | generic | n/a | n/a | #VALUE! | n/a | 1 | 1 | 1 | 1.333333 | 1 | 2 | 1.222222 | 1 | (RECHARGE internal database, 2024) | CC BY-ND | Product Safety Data Sheet/Manufacturer Information | No URL, Excel file provided by Claude Chanson, RECHARGE | FM | TUB | 4536200%
2184 | BATT | use | BATT_batteryPOM | 16 | 16 06 | 16 06 04 | n/a | n/a | n/a | 253 | battZn | battZn_ZnMnO2 | battZn_ZnMnO2_subsub | Alkaline batteries | 1 | 2023 | n/a | n/a | batteryCell | batteryCellAnode | anodeActiveMaterial | n/a | n/a | n/a | shadowMaterial0 | shadowMaterial1 | shadowMaterial2 | shadowMaterial3 | shadowMaterial4 | n/a | n/a | Zn | e-p | MassFraction | n/a | 16 | singleValue | n/a | n/a | wt% | EPD_BOM | n/a | n/a | producerData | 2023 | FRA | generic | n/a | n/a | #VALUE! | n/a | 1 | 1 | 1 | 1.333333 | 1 | 2 | 1.222222 | 1 | (RECHARGE internal database, 2024) | CC BY-ND | Product Safety Data Sheet/Manufacturer Information | No URL, Excel file provided by Claude Chanson, RECHARGE | FM | TUB | 4536200%
2185 | BATT | use | BATT_batteryPOM | 16 | 16 06 | 16 06 04 | n/a | n/a | n/a | 253 | battZn | battZn_ZnMnO2 | battZn_ZnMnO2_subsub | Alkaline batteries | 1 | 2023 | n/a | n/a | batteryCell | batteryCellElectrolyte1 | batteryCellElectrolyte2 | n/a | n/a | n/a | otherAndMixedMaterials | batteryMaterials1 | batteryMaterials2 | electrolytes | potassiumHydroxide | Potassium hydroxide KOH | 1 | n/a | m-p | MassFraction | n/a | 5 | singleValue | n/a | n/a | wt% | EPD_BOM | n/a | n/a | producerData | 2023 | FRA | generic | n/a | n/a | #VALUE! | n/a | 1 | 1 | 1 | 1.333333 | 1 | 2 | 1.222222 | 1 | (RECHARGE internal database, 2024) | CC BY-ND | Product Safety Data Sheet/Manufacturer Information | No URL, Excel file provided by Claude Chanson, RECHARGE | FM | TUB | 4536200%
2186 | BATT | use | BATT_batteryPOM | 16 | 16 06 | 16 06 04 | n/a | n/a | n/a | 253 | battZn | battZn_ZnMnO2 | battZn_ZnMnO2_subsub | Alkaline batteries | 1 | 2023 | n/a | n/a | batteryCell | batteryCellElectrolyte1 | batteryCellElectrolyte2 | n/a | n/a | n/a | otherAndMixedMaterials | batteryMaterials1 | batteryMaterials2 | electrolytes | water | water | 1 | n/a | m-p | MassFraction | n/a | 9 | singleValue | n/a | n/a | wt% | EPD_BOM | n/a | n/a | producerData | 2023 | FRA | generic | n/a | n/a | #VALUE! | n/a | 1 | 1 | 1 | 1.333333 | 1 | 2 | 1.222222 | 1 | (RECHARGE internal database, 2024) | CC BY-ND | Product Safety Data Sheet/Manufacturer Information | No URL, Excel file provided by Claude Chanson, RECHARGE | FM | TUB | 4536200%
2187 | BATT | use | BATT_batteryPOM | 16 | 16 06 | 16 06 04 | n/a | n/a | n/a | 253 | battZn | battZn_ZnMnO2 | battZn_ZnMnO2_subsub | Alkaline batteries | 1 | 2023 | n/a | n/a | batteryCell | batteryCellCasing1 | batteryCellCasing2 | n/a | n/a | n/a | ferrousMetals0 | ferrousMetals1 | steelAndSteelAlloys | n/a | n/a | n/a | n/a | Fe | e-p | MassFraction | n/a | 23 | singleValue | n/a | n/a | wt% | EPD_BOM | n/a | n/a | producerData | 2023 | FRA | generic | n/a | n/a | #VALUE! | n/a | 1 | 1 | 1 | 1.333333 | 1 | 2 | 1.222222 | 1 | (RECHARGE internal database, 2024) | CC BY-ND | Product Safety Data Sheet/Manufacturer Information | No URL, Excel file provided by Claude Chanson, RECHARGE | FM | TUB | 4536200%
2188 | BATT | use | BATT_batteryPOM | 16 | 16 06 | 16 06 04 | n/a | n/a | n/a | 253 | battZn | battZn_ZnMnO2 | battZn_ZnMnO2_subsub | Alkaline batteries | 1 | 2023 | n/a | n/a | batteryCell | batteryCellBinder1 | batteryCellBinder2 | n/a | n/a | n/a | organics | plastics | n/a | n/a | n/a | plastic | 1 | n/a | m-p | MassFraction | n/a | 4 | singleValue | n/a | n/a | wt% | EPD_BOM | n/a | n/a | producerData | 2023 | FRA | generic | n/a | n/a | #VALUE! | n/a | 1 | 1 | 1 | 1.333333 | 1 | 2 | 1.222222 | 1 | (RECHARGE internal database, 2024) | CC BY-ND | Product Safety Data Sheet/Manufacturer Information | No URL, Excel file provided by Claude Chanson, RECHARGE | FM | TUB | 4536200%
2189 | BATT | use | BATT_batteryPOM | 16 | 16 06 | 16 06 04 | n/a | n/a | n/a | 253 | battZn | battZn_ZnMnO2 | battZn_ZnMnO2_subsub | Alkaline batteries | 1 | 2023 | n/a | n/a | batteryCell | shadowComponentCellBATT1 | shadowComponentCellBATT2 | n/a | n/a | n/a | non-ferrousMetals | CuAndCuAlloys | brasses2 | brasses3 | n/a | Brass (Cu3Zn2) | 1 | n/a | m-p | MassFraction | n/a | 2 | singleValue | n/a | n/a | wt% | EPD_BOM | n/a | n/a | producerData | 2023 | FRA | generic | n/a | n/a | #VALUE! | n/a | 1 | 1 | 1 | 1.333333 | 1 | 2 | 1.222222 | 1 | (RECHARGE internal database, 2024) | CC BY-ND | Product Safety Data Sheet/Manufacturer Information | No URL, Excel file provided by Claude Chanson, RECHARGE | FM | TUB | 4536200%
2190 | BATT | use | BATT_batteryPOM | 16 | 16 06 | 16 06 04 | n/a | n/a | n/a | 254 | battZn | battZn_ZnC | battZn_ZnC_subsub | Zinc Carbon Battery | 1 | 2023 | n/a | n/a | batteryCell | batteryCellCathode | cathodeActiveMaterial | n/a | n/a | n/a | otherAndMixedMaterials | batteryMaterials1 | batteryMaterials2 | cathodeMaterial | manganeseDioxide | Manganese dioxide MnO2 | 1 | n/a | m-p | MassFraction | n/a | 27 | singleValue | n/a | n/a | wt% | EPD_BOM | n/a | n/a | producerData | 2023 | FRA | generic | n/a | n/a | #VALUE! | n/a | 1 | 1 | 1 | 1.333333 | 1 | 2 | 1.222222 | 1 | (RECHARGE internal database, 2024) | CC BY-ND | Product Safety Data Sheet/Manufacturer Information | No URL, Excel file provided by Claude Chanson, RECHARGE | FM | TUB | 4536200%
2191 | BATT | use | BATT_batteryPOM | 16 | 16 06 | 16 06 04 | n/a | n/a | n/a | 254 | battZn | battZn_ZnC | battZn_ZnC_subsub | Zinc Carbon Battery | 1 | 2023 | n/a | n/a | batteryCell | batteryCellCathode | currentCollectorCathode | n/a | n/a | n/a | otherAndMixedMaterials | batteryMaterials1 | batteryMaterials2 | cathodeMaterial | acetyleneBlack | n/a | n/a | C | e-p | MassFraction | n/a | 1 | singleValue | n/a | n/a | wt% | EPD_BOM | n/a | n/a | producerData | 2023 | FRA | generic | n/a | n/a | #VALUE! | n/a | 1 | 1 | 1 | 1.333333 | 1 | 2 | 1.222222 | 1 | (RECHARGE internal database, 2024) | CC BY-ND | Product Safety Data Sheet/Manufacturer Information | No URL, Excel file provided by Claude Chanson, RECHARGE | FM | TUB | 4536200%
2192 | BATT | use | BATT_batteryPOM | 16 | 16 06 | 16 06 04 | n/a | n/a | n/a | 254 | battZn | battZn_ZnC | battZn_ZnC_subsub | Zinc Carbon Battery | 1 | 2023 | n/a | n/a | batteryCell | batteryCellAnode | anodeActiveMaterial | n/a | n/a | n/a | shadowMaterial0 | shadowMaterial1 | shadowMaterial2 | shadowMaterial3 | shadowMaterial4 | n/a | n/a | Zn | e-p | MassFraction | n/a | 23 | singleValue | n/a | n/a | wt% | EPD_BOM | n/a | n/a | producerData | 2023 | FRA | generic | n/a | n/a | #VALUE! | n/a | 1 | 1 | 1 | 1.333333 | 1 | 2 | 1.222222 | 1 | (RECHARGE internal database, 2024) | CC BY-ND | Product Safety Data Sheet/Manufacturer Information | No URL, Excel file provided by Claude Chanson, RECHARGE | FM | TUB | 4536200%
2193 | BATT | use | BATT_batteryPOM | 16 | 16 06 | 16 06 04 | n/a | n/a | n/a | 254 | battZn | battZn_ZnC | battZn_ZnC_subsub | Zinc Carbon Battery | 1 | 2023 | n/a | n/a | batteryCell | batteryCellElectrolyte1 | batteryCellElectrolyte2 | n/a | n/a | n/a | otherAndMixedMaterials | batteryMaterials1 | batteryMaterials2 | electrolytes | ZnCl2 | Zinc Chloride ZnCl2 | 4 | n/a | m-p | MassFraction | n/a | 5 | singleValue | n/a | n/a | wt% | EPD_BOM | n/a | n/a | producerData | 2023 | FRA | generic | n/a | n/a | #VALUE! | n/a | 1 | 1 | 1 | 1.333333 | 1 | 2 | 1.222222 | 1 | (RECHARGE internal database, 2024) | CC BY-ND | Product Safety Data Sheet/Manufacturer Information | No URL, Excel file provided by Claude Chanson, RECHARGE | FM | TUB | 4536200%
2194 | BATT | use | BATT_batteryPOM | 16 | 16 06 | 16 06 04 | n/a | n/a | n/a | 254 | battZn | battZn_ZnC | battZn_ZnC_subsub | Zinc Carbon Battery | 1 | 2023 | n/a | n/a | batteryCell | batteryCellElectrolyte1 | batteryCellElectrolyte2 | n/a | n/a | n/a | otherAndMixedMaterials | batteryMaterials1 | batteryMaterials2 | electrolytes | NH4Cl | Ammonium chloride NH4Cl | 1 | n/a | m-p | MassFraction | n/a | 5 | singleValue | n/a | n/a | wt% | EPD_BOM | n/a | n/a | producerData | 2023 | FRA | generic | n/a | n/a | #VALUE! | n/a | 1 | 1 | 1 | 1.333333 | 1 | 2 | 1.222222 | 1 | (RECHARGE internal database, 2024) | CC BY-ND | Product Safety Data Sheet/Manufacturer Information | No URL, Excel file provided by Claude Chanson, RECHARGE | FM | TUB | 4536200%
2195 | BATT | use | BATT_batteryPOM | 16 | 16 06 | 16 06 04 | n/a | n/a | n/a | 254 | battZn | battZn_ZnC | battZn_ZnC_subsub | Zinc Carbon Battery | 1 | 2023 | n/a | n/a | batteryCell | batteryCellElectrolyte1 | batteryCellElectrolyte2 | n/a | n/a | n/a | otherAndMixedMaterials | batteryMaterials1 | batteryMaterials2 | electrolytes | water | water | 1 | n/a | m-p | MassFraction | n/a | 18 | singleValue | n/a | n/a | wt% | EPD_BOM | n/a | n/a | producerData | 2023 | FRA | generic | n/a | n/a | #VALUE! | n/a | 1 | 1 | 1 | 1.333333 | 1 | 2 | 1.222222 | 1 | (RECHARGE internal database, 2024) | CC BY-ND | Product Safety Data Sheet/Manufacturer Information | No URL, Excel file provided by Claude Chanson, RECHARGE | FM | TUB | 4536200%
2196 | BATT | use | BATT_batteryPOM | 16 | 16 06 | 16 06 04 | n/a | n/a | n/a | 254 | battZn | battZn_ZnC | battZn_ZnC_subsub | Zinc Carbon Battery | 1 | 2023 | n/a | n/a | batteryCell | shadowComponentCellBATT1 | shadowComponentCellBATT2 | n/a | n/a | n/a | otherAndMixedMaterials | otherMaterials1 | otherMaterials2 | otherMaterials3 | otherMaterials4 | other | 2 | n/a | m-p | MassFraction | n/a | 13 | singleValue | n/a | n/a | wt% | EPD_BOM | n/a | n/a | producerData | 2023 | FRA | generic | n/a | n/a | #VALUE! | n/a | 1 | 1 | 1 | 1.333333 | 1 | 2 | 1.222222 | 1 | (RECHARGE internal database, 2024) | CC BY-ND | Product Safety Data Sheet/Manufacturer Information | No URL, Excel file provided by Claude Chanson, RECHARGE | FM | TUB | 4536200%
2197 | BATT | use | BATT_batteryPOM | 16 | 16 06 | 16 06 05 | n/a | 8507 | n/a | 255 | battNaRechargeable | battNaNiCl2 | battNaNiCl2_subsub | NaNiCl2 | 1 | n/a | n/a | n/a | batteryCell | batteryCellCasing1 | batteryCellCasing2 | n/a | n/a | n/a | shadowMaterial0 | shadowMaterial1 | shadowMaterial2 | shadowMaterial3 | shadowMaterial4 | n/a | n/a | Fe | e-p | MassFraction | n/a | 16.33 | single value | n/a | n/a | wt% | n/a | n/a | n/a | n/a | n/a | n/a | generic | n/a | n/a | #VALUE! | n/a | 1 | 1 | 1 | 1 | 1 | 1 | 1 | 1 | (Schelte, 2023) | CC BY 4.0 | n/a | https://www.atlantis-press.com/proceedings/ires-22/125987285 | FM | TUB | 4540300%
2198 | BATT | use | BATT_batteryPOM | 16 | 16 06 | 16 06 05 | n/a | 8507 | n/a | 255 | battNaRechargeable | battNaNiCl2 | battNaNiCl2_subsub | NaNiCl2 | 1 | n/a | n/a | n/a | batteryCell | batteryCellTerminals1 | batteryCellTerminals2 | n/a | n/a | n/a | shadowMaterial0 | shadowMaterial1 | shadowMaterial2 | shadowMaterial3 | shadowMaterial4 | n/a | n/a | Fe | e-p | MassFraction | n/a | 1.3 | single value | n/a | n/a | wt% | n/a | n/a | n/a | n/a | n/a | n/a | generic | n/a | n/a | #VALUE! | n/a | 1 | 1 | 1 | 1 | 1 | 1 | 1 | 1 | (Schelte, 2023) | CC BY 4.0 | n/a | https://www.atlantis-press.com/proceedings/ires-22/125987285 | FM | TUB | 4540300%
2199 | BATT | use | BATT_batteryPOM | 16 | 16 06 | 16 06 05 | n/a | 8507 | n/a | 255 | battNaRechargeable | battNaNiCl2 | battNaNiCl2_subsub | NaNiCl2 | 1 | n/a | n/a | n/a | batteryCell | batteryCellAnodeAndCathode | n/a | n/a | n/a | n/a | otherAndMixedMaterials | otherMaterials1 | otherMaterials2 | otherMaterials3 | otherMaterials4 | Nickel powder, sodium chloride (NaCl), iron powder and more | 4 | n/a | m-p | MassFraction | n/a | 38.66 | single value | n/a | n/a | wt% | n/a | n/a | n/a | n/a | n/a | n/a | generic | n/a | n/a | #VALUE! | n/a | 1 | 1 | 1 | 1 | 1 | 1 | 1 | 1 | (Schelte, 2023) | CC BY 4.0 | n/a | https://www.atlantis-press.com/proceedings/ires-22/125987285 | FM | TUB | 4540300%
2200 | BATT | use | BATT_batteryPOM | 16 | 16 06 | 16 06 05 | n/a | 8507 | n/a | 255 | battNaRechargeable | battNaNiCl2 | battNaNiCl2_subsub | NaNiCl2 | 1 | n/a | n/a | n/a | batteryCell | shadowComponentCellBATT1 | shadowComponentCellBATT2 | n/a | n/a | n/a | otherAndMixedMaterials | otherMaterials1 | otherMaterials2 | otherMaterials3 | otherMaterials4 | Glass powder, water and more | n/a | n/a | m-p | MassFraction | n/a | 0.11 | single value | n/a | n/a | wt% | n/a | n/a | n/a | n/a | n/a | n/a | generic | n/a | n/a | #VALUE! | n/a | 1 | 1 | 1 | 1 | 1 | 1 | 1 | 1 | (Schelte, 2023) | CC BY 4.0 | n/a | https://www.atlantis-press.com/proceedings/ires-22/125987285 | FM | TUB | 4540300%
2201 | BATT | use | BATT_batteryPOM | 16 | 16 06 | 16 06 05 | n/a | 8507 | n/a | 255 | battNaRechargeable | battNaNiCl2 | battNaNiCl2_subsub | NaNiCl2 | 1 | n/a | n/a | n/a | batteryCell | batteryCellSeparator1 | batteryCellSeparator2 | n/a | n/a | n/a | otherAndMixedMaterials | additives | aluminaBeta2 | aluminaBeta3 | aluminaBeta4 | β“- Alumina (Al2O3) | 4 | n/a | m-p | MassFraction | n/a | 14.48 | single value | n/a | n/a | wt% | n/a | n/a | n/a | n/a | n/a | n/a | generic | n/a | n/a | #VALUE! | n/a | 1 | 1 | 1 | 1 | 1 | 1 | 1 | 1 | (Schelte, 2023) | CC BY 4.0 | n/a | https://www.atlantis-press.com/proceedings/ires-22/125987285 | FM | TUB | 4540300%
2202 | BATT | use | BATT_batteryPOM | 16 | 16 06 | 16 06 05 | n/a | 8507 | n/a | 255 | battNaRechargeable | battNaNiCl2 | battNaNiCl2_subsub | NaNiCl2 | 1 | n/a | n/a | n/a | batteryCell | batteryCellElectrolyte1 | batteryCellElectrolyte2 | n/a | n/a | n/a | otherAndMixedMaterials | batteryMaterials1 | batteryMaterials2 | electrolytes | NaAlCl4 | NaAlCl4 | 1 | n/a | m-p | MassFraction | n/a | 20.34 | single value | n/a | n/a | wt% | n/a | n/a | n/a | n/a | n/a | n/a | generic | n/a | n/a | #VALUE! | n/a | 1 | 1 | 1 | 1 | 1 | 1 | 1 | 1 | (Schelte, 2023) | CC BY 4.0 | n/a | https://www.atlantis-press.com/proceedings/ires-22/125987285 | FM | TUB | 4540300%
2203 | BATT | use | BATT_batteryPOM | 16 | 16 06 | 16 06 05 | n/a | 8507 | n/a | 255 | battNaRechargeable | battNaNiCl2 | battNaNiCl2_subsub | NaNiCl2 | 1 | n/a | n/a | n/a | batteryCell | shadowComponentCellBATT1 | shadowComponentCellBATT2 | n/a | n/a | n/a | shadowMaterial0 | shadowMaterial1 | shadowMaterial2 | shadowMaterial3 | shadowMaterial4 | n/a | n/a | Ni | e-p | MassFraction | n/a | 3.5 | single value | n/a | n/a | wt% | n/a | n/a | n/a | n/a | n/a | n/a | generic | n/a | n/a | #VALUE! | n/a | 1 | 1 | 1 | 1 | 1 | 1 | 1 | 1 | (Schelte, 2023) | CC BY 4.0 | n/a | https://www.atlantis-press.com/proceedings/ires-22/125987285 | FM | TUB | 4540300%
2204 | BATT | use | BATT_batteryPOM | 16 | 16 06 | 16 06 05 | n/a | 8507 | n/a | 255 | battNaRechargeable | battNaNiCl2 | battNaNiCl2_subsub | NaNiCl2 | 1 | n/a | n/a | n/a | batteryCell | shadowComponentCellBATT1 | shadowComponentCellBATT2 | n/a | n/a | n/a | shadowMaterial0 | shadowMaterial1 | shadowMaterial2 | shadowMaterial3 | shadowMaterial4 | n/a | n/a | Fe | e-p | MassFraction | n/a | 3.25 | single value | n/a | n/a | wt% | n/a | n/a | n/a | n/a | n/a | n/a | generic | n/a | n/a | #VALUE! | n/a | 1 | 1 | 1 | 1 | 1 | 1 | 1 | 1 | (Schelte, 2023) | CC BY 4.0 | n/a | https://www.atlantis-press.com/proceedings/ires-22/125987285 | FM | TUB | 4540300%
2205 | BATT | use | BATT_batteryPOM | 16 | 16 06 | 16 06 05 | n/a | 8507 | n/a | 255 | battNaRechargeable | battNaNiCl2 | battNaNiCl2_subsub | NaNiCl2 | 1 | n/a | n/a | n/a | batteryCell | shadowComponentCellBATT1 | shadowComponentCellBATT2 | n/a | n/a | n/a | shadowMaterial0 | shadowMaterial1 | shadowMaterial2 | shadowMaterial3 | shadowMaterial4 | n/a | n/a | Al | e-p | MassFraction | n/a | 2.03 | single value | n/a | n/a | wt% | n/a | n/a | n/a | n/a | n/a | n/a | generic | n/a | n/a | #VALUE! | n/a | 1 | 1 | 1 | 1 | 1 | 1 | 1 | 1 | (Schelte, 2023) | CC BY 4.0 | n/a | https://www.atlantis-press.com/proceedings/ires-22/125987285 | FM | TUB | 4540300%
2206 | BATT | use | BATT_batteryPOM | 16 | 16 06 | 16 06 05 | n/a | 8507 | n/a | 256 | battLiRechargeable | battLiMFP | battLiMFP_subsub | LMFP | 1 | n/a | n/a | n/a | batteryCell | batteryCellCathode | cathodeActiveMaterial | n/a | n/a | n/a | otherAndMixedMaterials | batteryMaterials1 | batteryMaterials2 | cathodeMaterial | lithiumManganeseIronPhosphate | LiMnFePO4 | 1 | n/a | m-p | MassFraction | n/a | 38.1 | single value | n/a | n/a | wt% | EPD_BOM | n/a | n/a | producerData | 2021 | USA | generic | n/a | n/a | #VALUE! | n/a | 1 | 1 | 1 | 1 | 1 | 1 | 1 | 1 | (AA Portable Power Corp, 2021b) | CC BY 4.0 | Product Safety Data Sheet/Manufacturer Information | https://www.batteryspace.com/prod-specs/MSDS/2021/SDS-LFP-Prismatic_2021.pdf | FM | TUB | 4548900%
2207 | BATT | use | BATT_batteryPOM | 16 | 16 06 | 16 06 05 | n/a | 8507 | n/a | 256 | battLiRechargeable | battLiMFP | battLiMFP_subsub | LMFP | 1 | n/a | n/a | n/a | batteryCell | batteryCellAnode | anodeActiveMaterial | n/a | n/a | n/a | minerals | carbon | graphite2 | graphite3 | graphite4 | n/a | n/a | C | m-p | MassFraction | n/a | 18.1 | single value | n/a | n/a | wt% | EPD_BOM | n/a | n/a | producerData | 2021 | USA | generic | n/a | n/a | #VALUE! | n/a | 1 | 1 | 1 | 1 | 1 | 1 | 1 | 1 | (AA Portable Power Corp, 2021b) | CC BY 4.0 | Product Safety Data Sheet/Manufacturer Information | https://www.batteryspace.com/prod-specs/MSDS/2021/SDS-LFP-Prismatic_2021.pdf | FM | TUB | 4548900%
2208 | BATT | use | BATT_batteryPOM | 16 | 16 06 | 16 06 05 | n/a | 8507 | n/a | 256 | battLiRechargeable | battLiMFP | battLiMFP_subsub | LMFP | 1 | n/a | n/a | n/a | batteryCell | batteryCellCathode | currentCollectorCathode | n/a | n/a | n/a | shadowMaterial0 | shadowMaterial1 | shadowMaterial2 | shadowMaterial3 | shadowMaterial4 | n/a | n/a | Al | e-p | MassFraction | n/a | 7.6 | single value | n/a | n/a | wt% | EPD_BOM | n/a | n/a | producerData | 2021 | USA | generic | n/a | n/a | #VALUE! | n/a | 1 | 1 | 1 | 1 | 1 | 1 | 1 | 1 | (AA Portable Power Corp, 2021b) | CC BY 4.0 | Product Safety Data Sheet/Manufacturer Information | https://www.batteryspace.com/prod-specs/MSDS/2021/SDS-LFP-Prismatic_2021.pdf | FM | TUB | 4548900%
2209 | BATT | use | BATT_batteryPOM | 16 | 16 06 | 16 06 05 | n/a | 8507 | n/a | 256 | battLiRechargeable | battLiMFP | battLiMFP_subsub | LMFP | 1 | n/a | n/a | n/a | batteryCell | batteryCellAnode | currentCollectorAnode | n/a | n/a | n/a | shadowMaterial0 | shadowMaterial1 | shadowMaterial2 | shadowMaterial3 | shadowMaterial4 | n/a | n/a | Cu | e-p | MassFraction | n/a | 11.4 | single value | n/a | n/a | wt% | EPD_BOM | n/a | n/a | producerData | 2021 | USA | generic | n/a | n/a | #VALUE! | n/a | 1 | 1 | 1 | 1 | 1 | 1 | 1 | 1 | (AA Portable Power Corp, 2021b) | CC BY 4.0 | Product Safety Data Sheet/Manufacturer Information | https://www.batteryspace.com/prod-specs/MSDS/2021/SDS-LFP-Prismatic_2021.pdf | FM | TUB | 4548900%
2210 | BATT | use | BATT_batteryPOM | 16 | 16 06 | 16 06 05 | n/a | 8507 | n/a | 256 | battLiRechargeable | battLiMFP | battLiMFP_subsub | LMFP | 1 | n/a | n/a | n/a | batteryCell | batteryCellSeparator1 | batteryCellSeparator2 | n/a | n/a | n/a | organics | plastics | thermoplastics | polyolefines | polymerPP | Polypropylene (PP) | n/a | n/a | m-p | MassFraction | n/a | 4.5 | single value | n/a | n/a | wt% | EPD_BOM | n/a | n/a | producerData | 2021 | USA | generic | n/a | n/a | #VALUE! | n/a | 1 | 1 | 1 | 1 | 1 | 1 | 1 | 1 | (AA Portable Power Corp, 2021b) | CC BY 4.0 | Product Safety Data Sheet/Manufacturer Information | https://www.batteryspace.com/prod-specs/MSDS/2021/SDS-LFP-Prismatic_2021.pdf | FM | TUB | 4548900%
2211 | BATT | use | BATT_batteryPOM | 16 | 16 06 | 16 06 05 | n/a | 8507 | n/a | 256 | battLiRechargeable | battLiMFP | battLiMFP_subsub | LMFP | 1 | n/a | n/a | n/a | batteryCell | batteryCellElectrolyte1 | batteryCellElectrolyte2 | n/a | n/a | n/a | otherAndMixedMaterials | batteryMaterials1 | batteryMaterials2 | electrolytes | LiPF6 | LiPF6 | 1 | n/a | m-p | MassFraction | n/a | 20.3 | single value | n/a | n/a | wt% | EPD_BOM | n/a | n/a | producerData | 2021 | USA | generic | n/a | n/a | #VALUE! | n/a | 1 | 1 | 1 | 1 | 1 | 1 | 1 | 1 | (AA Portable Power Corp, 2021b) | CC BY 4.0 | Product Safety Data Sheet/Manufacturer Information | https://www.batteryspace.com/prod-specs/MSDS/2021/SDS-LFP-Prismatic_2021.pdf | FM | TUB | 4548900%
2212 | BATT | use | BATT_batteryPOM | 16 | 16 06 | 16 06 05 | n/a | 8507 | n/a | 257 | battLiRechargeable | battLiMFP | battLiMFP_subsub | LMFP | 1 | n/a | n/a | n/a | batteryCell | batteryCellCathode | cathodeActiveMaterial | n/a | n/a | n/a | otherAndMixedMaterials | batteryMaterials1 | batteryMaterials2 | cathodeMaterial | lithiumManganeseIronPhosphate | LiMnFePO4 | 1 | n/a | m-c | MassFraction | n/a | 100 | single value | n/a | n/a | wt% | EPD_BOM | n/a | n/a | producerData | 2023 | USA | generic | n/a | n/a | #VALUE! | n/a | 1 | 1 | 1 | 1 | 1 | 1 | 1 | 1 | (NEI Corporation, 2023) | CC BY 4.0 | Product Safety Data Sheet/Manufacturer Information | https://neicorporation.com/specs/NANOMYTE_BE-80E_LMFP_Spec_Sheet.pdf | FM | TUB | 4548900%
2213 | BATT | use | BATT_batteryPOM | 16 | 16 06 | 16 06 05 | n/a | 8507 | n/a | 257 | battLiRechargeable | battLiMFP | battLiMFP_subsub | LMFP | 1 | n/a | n/a | n/a | batteryCell | batteryCellCathode | cathodeAdditive | n/a | n/a | n/a | shadowMaterial0 | shadowMaterial1 | shadowMaterial2 | shadowMaterial3 | shadowMaterial4 | n/a | n/a | C | e-c | MassFraction | n/a | 100 | single value | n/a | n/a | wt% | EPD_BOM | n/a | n/a | producerData | 2023 | USA | generic | n/a | n/a | #VALUE! | n/a | 1 | 1 | 1 | 1 | 1 | 1 | 1 | 1 | (NEI Corporation, 2023) | CC BY 4.0 | Product Safety Data Sheet/Manufacturer Information | https://neicorporation.com/specs/NANOMYTE_BE-80E_LMFP_Spec_Sheet.pdf | FM | TUB | 4548900%
2214 | BATT | use | BATT_batteryPOM | 16 | 16 06 | 16 06 05 | n/a | 8507 | n/a | 257 | battLiRechargeable | battLiMFP | battLiMFP_subsub | LMFP | 1 | n/a | n/a | n/a | batteryCell | batteryCellBinder1 | batteryCellBinder2 | n/a | n/a | n/a | organics | plastics | thermoplastics | otherThermoplastics | polymerPVDF | Polyvinylidene fluoride (PVDF) | 1 | n/a | m-c | MassFraction | n/a | 100 | single value | n/a | n/a | wt% | EPD_BOM | n/a | n/a | producerData | 2023 | USA | generic | n/a | n/a | #VALUE! | n/a | 1 | 1 | 1 | 1 | 1 | 1 | 1 | 1 | (NEI Corporation, 2023) | CC BY 4.0 | Product Safety Data Sheet/Manufacturer Information | https://neicorporation.com/specs/NANOMYTE_BE-80E_LMFP_Spec_Sheet.pdf | FM | TUB | 4548900%
2215 | BATT | use | BATT_batteryPOM | 16 | 16 06 | 16 06 05 | n/a | 8506 | n/a | 258 | battLiPrimary | battLiMnO2 | battLiMnO2_subsub | Manganese dioxide lithium battery | 1 | 2014 | n/a | n/a | batteryCell | batteryCellAnode | anodeActiveMaterial | n/a | n/a | n/a | shadowMaterial0 | shadowMaterial1 | shadowMaterial2 | shadowMaterial3 | shadowMaterial4 | n/a | n/a | Li | e-p | MassFraction | n/a | 3 | mean | 1 | 5 | wt% | EPD_BOM | n/a | n/a | producerData | 2014 | CHE | generic | n/a | n/a | #VALUE! | n/a | 1 | 1 | 1 | 1.333333 | 1 | 2 | 1.222222 | 1 | {Duracell, 2014} | CC BY 4.0 | Product Safety Data Sheet/Manufacturer Information | https://www.farnell.com/datasheets/1676868.pdf | FM | TUB | 4537900%
2216 | BATT | use | BATT_batteryPOM | 16 | 16 06 | 16 06 05 | n/a | 8506 | n/a | 258 | battLiPrimary | battLiMnO2 | battLiMnO2_subsub | Manganese dioxide lithium battery | 1 | 2014 | n/a | n/a | batteryCell | batteryCellCathode | cathodeActiveMaterial | n/a | n/a | n/a | otherAndMixedMaterials | batteryMaterials1 | batteryMaterials2 | cathodeMaterial | manganeseDioxide | Manganese dioxide (MnO2) | 1 | n/a | m-p | MassFraction | n/a | 30 | mean | 15 | 45 | wt% | EPD_BOM | n/a | n/a | producerData | 2014 | CHE | generic | n/a | n/a | #VALUE! | n/a | 1 | 1 | 1 | 1.333333 | 1 | 2 | 1.222222 | 1 | {Duracell, 2014} | CC BY 4.0 | Product Safety Data Sheet/Manufacturer Information | https://www.farnell.com/datasheets/1676868.pdf | FM | TUB | 4537900%
2217 | BATT | use | BATT_batteryPOM | 16 | 16 06 | 16 06 05 | n/a | 8506 | n/a | 258 | battLiPrimary | battLiMnO2 | battLiMnO2_subsub | Manganese dioxide lithium battery | 1 | 2014 | n/a | n/a | batteryCell | batteryCellElectrolyte1 | batteryCellElectrolyte2 | n/a | n/a | n/a | otherAndMixedMaterials | batteryMaterials1 | batteryMaterials2 | electrolytes | organicSolvents | 1,2-Dimethoxyethane(DME) | 2 | n/a | m-p | MassFraction | n/a | 7.5 | mean | 5 | 10 | wt% | EPD_BOM | n/a | n/a | producerData | 2014 | CHE | generic | n/a | n/a | #VALUE! | n/a | 1 | 1 | 1 | 1.333333 | 1 | 2 | 1.222222 | 1 | {Duracell, 2014} | CC BY 4.0 | Product Safety Data Sheet/Manufacturer Information | https://www.farnell.com/datasheets/1676868.pdf | FM | TUB | 4537900%
2218 | BATT | use | BATT_batteryPOM | 16 | 16 06 | 16 06 05 | n/a | 8506 | n/a | 258 | battLiPrimary | battLiMnO2 | battLiMnO2_subsub | Manganese dioxide lithium battery | 1 | 2014 | n/a | n/a | batteryCell | batteryCellElectrolyte1 | batteryCellElectrolyte2 | n/a | n/a | n/a | otherAndMixedMaterials | batteryMaterials1 | batteryMaterials2 | electrolytes | LiClO4 | Lithium Perchlorate (LiClO4) | 1 | n/a | m-p | MassFraction | n/a | 0.75 | mean | 0 | 1.5 | wt% | EPD_BOM | n/a | n/a | producerData | 2014 | CHE | generic | n/a | n/a | #VALUE! | n/a | 1 | 1 | 1 | 1.333333 | 1 | 2 | 1.222222 | 1 | {Duracell, 2014} | CC BY 4.0 | Product Safety Data Sheet/Manufacturer Information | https://www.farnell.com/datasheets/1676868.pdf | FM | TUB | 4537900%
2219 | BATT | use | BATT_batteryPOM | 16 | 16 06 | 16 06 05 | n/a | 8506 | n/a | 258 | battLiPrimary | battLiMnO2 | battLiMnO2_subsub | Manganese dioxide lithium battery | 1 | 2014 | n/a | n/a | batteryCell | batteryCellElectrolyte1 | batteryCellElectrolyte2 | n/a | n/a | n/a | otherAndMixedMaterials | batteryMaterials1 | batteryMaterials2 | electrolytes | organicSolvents | Propylene carbonate (PC) | 2 | n/a | m-p | MassFraction | n/a | 5.5 | mean | 1 | 10 | wt% | EPD_BOM | n/a | n/a | producerData | 2014 | CHE | generic | n/a | n/a | #VALUE! | n/a | 1 | 1 | 1 | 1.333333 | 1 | 2 | 1.222222 | 1 | {Duracell, 2014} | CC BY 4.0 | Product Safety Data Sheet/Manufacturer Information | https://www.farnell.com/datasheets/1676868.pdf | FM | TUB | 4537900%
2220 | BATT | use | BATT_batteryPOM | 16 | 16 06 | 16 06 05 | n/a | 8506 | n/a | 258 | battLiPrimary | battLiMnO2 | battLiMnO2_subsub | Manganese dioxide lithium battery | 1 | 2014 | n/a | n/a | batteryCell | batteryCellElectrolyte1 | batteryCellElectrolyte2 | n/a | n/a | n/a | otherAndMixedMaterials | batteryMaterials1 | batteryMaterials2 | electrolytes | organicSolvents | Ethylene carbonate (EC) | 2 | n/a | m-p | MassFraction | n/a | 2.5 | mean | 0 | 5 | wt% | EPD_BOM | n/a | n/a | producerData | 2014 | CHE | generic | n/a | n/a | #VALUE! | n/a | 1 | 1 | 1 | 1.333333 | 1 | 2 | 1.222222 | 1 | {Duracell, 2014} | CC BY 4.0 | Product Safety Data Sheet/Manufacturer Information | https://www.farnell.com/datasheets/1676868.pdf | FM | TUB | 4537900%
2221 | BATT | use | BATT_batteryPOM | 16 | 16 06 | 16 06 05 | n/a | 8506 | n/a | 258 | battLiPrimary | battLiMnO2 | battLiMnO2_subsub | Manganese dioxide lithium battery | 1 | 2014 | n/a | n/a | batteryCell | batteryCellCathode | currentCollectorCathode | n/a | n/a | n/a | shadowMaterial0 | shadowMaterial1 | shadowMaterial2 | shadowMaterial3 | shadowMaterial4 | n/a | n/a | C | e-p | MassFraction | n/a | 2.5 | mean | 0 | 5 | wt% | EPD_BOM | n/a | n/a | producerData | 2014 | CHE | generic | n/a | n/a | #VALUE! | n/a | 1 | 1 | 1 | 1.333333 | 1 | 2 | 1.222222 | 1 | {Duracell, 2014} | CC BY 4.0 | Product Safety Data Sheet/Manufacturer Information | https://www.farnell.com/datasheets/1676868.pdf | FM | TUB | 4537900%
2222 | BATT | use | BATT_batteryPOM | 16 | 16 06 | 16 06 05 | n/a | 8507 | n/a | 259 | battLiRechargeable | battLiNMC | battLiNMC_subsub | NMC batteries | 1 | n/a | n/a | n/a | batteryCell | shadowComponentCellBATT1 | shadowComponentCellBATT2 | n/a | n/a | n/a | shadowMaterial0 | shadowMaterial1 | shadowMaterial2 | shadowMaterial3 | shadowMaterial4 | n/a | n/a | Al | e-p | MassFraction | n/a | 22 | mean | 21 | 23 | wt% | EPD_BOM | n/a | n/a | producerData | 2022 | USA | generic | n/a | n/a | #VALUE! | n/a | 1 | 1 | 1 | 1.333333 | 1 | 2 | 1.222222 | 1 | {Duracell, 2022} | CC BY 4.0 | Battery Manufacturer Data Sheet | https://www.duracell.com/wp-content/uploads/2022/11/2022-PSDS-PPS_-Lithium-ion_units-A.pdf | FM | TUB | 4537900%
2223 | BATT | use | BATT_batteryPOM | 16 | 16 06 | 16 06 05 | n/a | 8507 | n/a | 259 | battLiRechargeable | battLiNMC | battLiNMC_subsub | NMC batteries | 1 | n/a | n/a | n/a | batteryCell | batteryCellCathode | cathodeActiveMaterial | n/a | n/a | n/a | otherAndMixedMaterials | batteryMaterials1 | batteryMaterials2 | cathodeMaterial | lithiumNickelCobaltManganeseOxide | Lithium Nickel Manganese Cobalt Oxide | 1 | n/a | m-p | MassFraction | n/a | 30 | mean | 25 | 35 | wt% | EPD_BOM | n/a | n/a | producerData | 2022 | USA | generic | n/a | n/a | #VALUE! | n/a | 1 | 1 | 1 | 1.333333 | 1 | 2 | 1.222222 | 1 | {Duracell, 2022} | CC BY 4.0 | Battery Manufacturer Data Sheet | https://www.duracell.com/wp-content/uploads/2022/11/2022-PSDS-PPS_-Lithium-ion_units-A.pdf | FM | TUB | 4537900%
2224 | BATT | use | BATT_batteryPOM | 16 | 16 06 | 16 06 05 | n/a | 8507 | n/a | 259 | battLiRechargeable | battLiNMC | battLiNMC_subsub | NMC batteries | 1 | n/a | n/a | n/a | batteryCell | batteryCellAnode | currentCollectorAnode | n/a | n/a | n/a | shadowMaterial0 | shadowMaterial1 | shadowMaterial2 | shadowMaterial3 | shadowMaterial4 | n/a | n/a | Cu | e-p | MassFraction | n/a | 10.5 | mean | 10 | 11 | wt% | EPD_BOM | n/a | n/a | producerData | 2022 | USA | generic | n/a | n/a | #VALUE! | n/a | 1 | 1 | 1 | 1.333333 | 1 | 2 | 1.222222 | 1 | {Duracell, 2022} | CC BY 4.0 | Battery Manufacturer Data Sheet | https://www.duracell.com/wp-content/uploads/2022/11/2022-PSDS-PPS_-Lithium-ion_units-A.pdf | FM | TUB | 4537900%
2225 | BATT | use | BATT_batteryPOM | 16 | 16 06 | 16 06 05 | n/a | 8507 | n/a | 259 | battLiRechargeable | battLiNMC | battLiNMC_subsub | NMC batteries | 1 | n/a | n/a | n/a | batteryCell | batteryCellElectrolyte1 | batteryCellElectrolyte2 | n/a | n/a | n/a | otherAndMixedMaterials | batteryMaterials1 | batteryMaterials2 | electrolytes | LiPF6 | LiPF6 | 1 | n/a | m-p | MassFraction | n/a | 12.5 | mean | 10 | 15 | wt% | EPD_BOM | n/a | n/a | producerData | 2022 | USA | generic | n/a | n/a | #VALUE! | n/a | 1 | 1 | 1 | 1.333333 | 1 | 2 | 1.222222 | 1 | {Duracell, 2022} | CC BY 4.0 | Battery Manufacturer Data Sheet | https://www.duracell.com/wp-content/uploads/2022/11/2022-PSDS-PPS_-Lithium-ion_units-A.pdf | FM | TUB | 4537900%
2226 | BATT | use | BATT_batteryPOM | 16 | 16 06 | 16 06 05 | n/a | 8507 | n/a | 259 | battLiRechargeable | battLiNMC | battLiNMC_subsub | NMC batteries | 1 | n/a | n/a | n/a | batteryCell | batteryCellAnode | anodeActiveMaterial | n/a | n/a | n/a | minerals | carbon | graphite2 | graphite3 | graphite4 | n/a | n/a | C | m-p | MassFraction | n/a | 17.5 | mean | 15 | 20 | wt% | EPD_BOM | n/a | n/a | producerData | 2022 | USA | generic | n/a | n/a | #VALUE! | n/a | 1 | 1 | 1 | 1.333333 | 1 | 2 | 1.222222 | 1 | {Duracell, 2022} | CC BY 4.0 | Battery Manufacturer Data Sheet | https://www.duracell.com/wp-content/uploads/2022/11/2022-PSDS-PPS_-Lithium-ion_units-A.pdf | FM | TUB | 4537900%
2227 | BATT | use | BATT_batteryPOM | 16 | 16 06 | 16 06 05 | n/a | 8507 | n/a | 259 | battLiRechargeable | battLiNMC | battLiNMC_subsub | NMC batteries | 1 | n/a | n/a | n/a | batteryCell | batteryCellElectrolyte1 | batteryCellElectrolyte2 | n/a | n/a | n/a | otherAndMixedMaterials | batteryMaterials1 | batteryMaterials2 | electrolytes | organicSolvents | Electrolyte (EMC, DC, EC) | 1 | n/a | m-p | MassFraction | n/a | 10 | mean | 5 | 15 | wt% | EPD_BOM | n/a | n/a | producerData | 2022 | USA | generic | n/a | n/a | #VALUE! | n/a | 1 | 1 | 1 | 1.333333 | 1 | 2 | 1.222222 | 1 | {Duracell, 2022} | CC BY 4.0 | Battery Manufacturer Data Sheet | https://www.duracell.com/wp-content/uploads/2022/11/2022-PSDS-PPS_-Lithium-ion_units-A.pdf | FM | TUB | 4537900%
2228 | BATT | use | BATT_batteryPOM | 16 | 16 06 | 16 06 05 | n/a | 8507 | n/a | 259 | battLiRechargeable | battLiNMC | battLiNMC_subsub | NMC batteries | 1 | n/a | n/a | n/a | batteryCell | batteryCellBinder1 | batteryCellBinder2 | n/a | n/a | n/a | organics | plastics | thermoplastics | otherThermoplastics | polymerPVDF | PVDF | 1 | n/a | m-p | MassFraction | n/a | 3 | mean | 1 | 5 | wt% | EPD_BOM | n/a | n/a | producerData | 2022 | USA | generic | n/a | n/a | #VALUE! | n/a | 1 | 1 | 1 | 1.333333 | 1 | 2 | 1.222222 | 1 | {Duracell, 2022} | CC BY 4.0 | Battery Manufacturer Data Sheet | https://www.duracell.com/wp-content/uploads/2022/11/2022-PSDS-PPS_-Lithium-ion_units-A.pdf | FM | TUB | 4537900%
2229 | BATT | use | BATT_batteryPOM | 16 | 16 06 | 16 06 05 | n/a | 8507 | n/a | 259 | battLiRechargeable | battLiNMC | battLiNMC_subsub | NMC batteries | 1 | n/a | n/a | n/a | batteryCell | batteryCellCathode | cathodeAdditive | n/a | n/a | n/a | otherAndMixedMaterials | batteryMaterials1 | batteryMaterials2 | cathodeMaterial | acetyleneBlack | n/a | n/a | C | e-p | MassFraction | n/a | 1.75 | mean | 0.5 | 3 | wt% | EPD_BOM | n/a | n/a | producerData | 2022 | USA | generic | n/a | n/a | #VALUE! | n/a | 1 | 1 | 1 | 1.333333 | 1 | 2 | 1.222222 | 1 | {Duracell, 2022} | CC BY 4.0 | Battery Manufacturer Data Sheet | https://www.duracell.com/wp-content/uploads/2022/11/2022-PSDS-PPS_-Lithium-ion_units-A.pdf | FM | TUB | 4537900%
2230 | BATT | use | BATT_batteryPOM | 16 | 16 06 | 16 06 02 | n/a | 8507 | n/a | 260 | battNiCd | battNiCd_sub | battNiCd_subsub | Nickel-Cadmium battery | 1 | n/a | n/a | n/a | batteryCell | batteryCellAnode | anodeActiveMaterial | n/a | n/a | n/a | shadowMaterial0 | shadowMaterial1 | shadowMaterial2 | shadowMaterial3 | shadowMaterial4 | n/a | n/a | Cd | e-p | MassFraction | n/a | 10 | mean | 3 | 17 | wt% | EPD_BOM | n/a | n/a | producerData | 2021 | USA | generic | n/a | n/a | #VALUE! | n/a | 1 | 1 | 2 | 1.666667 | 1 | 2 | 1.444444 | 2 | {Exponential Power, 2021} | CC BY 4.0 | Battery Information Sheet/Manufacturer Information | https://www.sbsbattery.com/PDFs/SDS-nickel-cadmium-pp-containers.pdf | FM | TUB | 4536200%
2231 | BATT | use | BATT_batteryPOM | 16 | 16 06 | 16 06 02 | n/a | 8507 | n/a | 260 | battNiCd | battNiCd_sub | battNiCd_subsub | Nickel-Cadmium battery | 1 | n/a | n/a | n/a | batteryCell | batteryCellElectrolyte1 | batteryCellElectrolyte2 | n/a | n/a | n/a | otherAndMixedMaterials | batteryMaterials1 | batteryMaterials2 | electrolytes | potassiumHydroxide | KOH | 1 | n/a | m-p | MassFraction | n/a | 5.85 | mean | 5.5 | 6.2 | wt% | EPD_BOM | n/a | n/a | producerData | 2021 | USA | generic | n/a | n/a | #VALUE! | n/a | 1 | 1 | 2 | 1.666667 | 1 | 2 | 1.444444 | 2 | {Exponential Power, 2021} | CC BY 4.0 | Battery Information Sheet/Manufacturer Information | https://www.sbsbattery.com/PDFs/SDS-nickel-cadmium-pp-containers.pdf | FM | TUB | 4536200%
2232 | BATT | use | BATT_batteryPOM | 16 | 16 06 | 16 06 02 | n/a | 8507 | n/a | 260 | battNiCd | battNiCd_sub | battNiCd_subsub | Nickel-Cadmium battery | 1 | n/a | n/a | n/a | batteryCell | batteryCellElectrolyte1 | batteryCellElectrolyte2 | n/a | n/a | n/a | otherAndMixedMaterials | batteryMaterials1 | batteryMaterials2 | electrolytes | water | H2O | 1 | n/a | m-p | MassFraction | n/a | 31.5 | mean | 28 | 35 | wt% | EPD_BOM | n/a | n/a | producerData | 2021 | USA | generic | n/a | n/a | #VALUE! | n/a | 1 | 1 | 2 | 1.666667 | 1 | 2 | 1.444444 | 2 | {Exponential Power, 2021} | CC BY 4.0 | Battery Information Sheet/Manufacturer Information | https://www.sbsbattery.com/PDFs/SDS-nickel-cadmium-pp-containers.pdf | FM | TUB | 4536200%
2233 | BATT | use | BATT_batteryPOM | 16 | 16 06 | 16 06 02 | n/a | 8507 | n/a | 260 | battNiCd | battNiCd_sub | battNiCd_subsub | Nickel-Cadmium battery | 1 | n/a | n/a | n/a | batteryCell | batteryCellElectrolyte1 | batteryCellElectrolyte2 | n/a | n/a | n/a | otherAndMixedMaterials | batteryMaterials1 | batteryMaterials2 | electrolytes | LiOH | LiOH | 1 | n/a | m-p | MassFraction | n/a | 0.75 | mean | 0.5 | 1 | wt% | EPD_BOM | n/a | n/a | producerData | 2021 | USA | generic | n/a | n/a | #VALUE! | n/a | 1 | 1 | 2 | 1.666667 | 1 | 2 | 1.444444 | 2 | {Exponential Power, 2021} | CC BY 4.0 | Battery Information Sheet/Manufacturer Information | https://www.sbsbattery.com/PDFs/SDS-nickel-cadmium-pp-containers.pdf | FM | TUB | 4536200%
2234 | BATT | use | BATT_batteryPOM | 16 | 16 06 | 16 06 02 | n/a | 8507 | n/a | 260 | battNiCd | battNiCd_sub | battNiCd_subsub | Nickel-Cadmium battery | 1 | n/a | n/a | n/a | batteryCell | batteryCellSeparator1 | batteryCellSeparator2 | n/a | n/a | n/a | organics | plastics | thermoplastics | otherThermoplastics | polymerPP | PP | 1 | n/a | m-p | MassFraction | n/a | 9.5 | mean | 8 | 11 | wt% | EPD_BOM | n/a | n/a | producerData | 2021 | USA | generic | n/a | n/a | #VALUE! | n/a | 1 | 1 | 2 | 1.666667 | 1 | 2 | 1.444444 | 2 | {Exponential Power, 2021} | CC BY 4.0 | Battery Information Sheet/Manufacturer Information | https://www.sbsbattery.com/PDFs/SDS-nickel-cadmium-pp-containers.pdf | FM | TUB | 4536200%
2235 | BATT | use | BATT_batteryPOM | 16 | 16 06 | 16 06 02 | n/a | 8507 | n/a | 260 | battNiCd | battNiCd_sub | battNiCd_subsub | Nickel-Cadmium battery | 1 | n/a | n/a | n/a | batteryCell | batteryCellCasing1 | batteryCellCasing2 | n/a | n/a | n/a | ferrousMetals0 | ferrousMetals1 | steelAndSteelAlloys | n/a | n/a | n/a | n/a | Fe | e-p | MassFraction | n/a | 17.5 | mean | 10 | 25 | wt% | EPD_BOM | n/a | n/a | producerData | 2021 | USA | generic | n/a | n/a | #VALUE! | n/a | 1 | 1 | 2 | 1.666667 | 1 | 2 | 1.444444 | 2 | {Exponential Power, 2021} | CC BY 4.0 | Battery Information Sheet/Manufacturer Information | https://www.sbsbattery.com/PDFs/SDS-nickel-cadmium-pp-containers.pdf | FM | TUB | 4536200%
2236 | BATT | use | BATT_batteryPOM | 16 | 16 06 | 16 06 02 | n/a | 8507 | n/a | 260 | battNiCd | battNiCd_sub | battNiCd_subsub | Nickel-Cadmium battery | 1 | n/a | n/a | n/a | batteryCell | batteryCellCathode | cathodeActiveMaterial | n/a | n/a | n/a | shadowMaterial0 | shadowMaterial1 | shadowMaterial2 | shadowMaterial3 | shadowMaterial4 | n/a | n/a | Ni | e-p | MassFraction | n/a | 14 | mean | 3 | 25 | wt% | EPD_BOM | n/a | n/a | producerData | 2021 | USA | generic | n/a | n/a | #VALUE! | n/a | 1 | 1 | 2 | 1.666667 | 1 | 2 | 1.444444 | 2 | {Exponential Power, 2021} | CC BY 4.0 | Battery Information Sheet/Manufacturer Information | https://www.sbsbattery.com/PDFs/SDS-nickel-cadmium-pp-containers.pdf | FM | TUB | 4536200%
2237 | BATT | use | BATT_batteryPOM | 16 | 16 06 | 16 06 02 | n/a | 8507 | n/a | 260 | battNiCd | battNiCd_sub | battNiCd_subsub | Nickel-Cadmium battery | 1 | n/a | n/a | n/a | batteryCell | batteryCellCathode | cathodeAdditive | n/a | n/a | n/a | shadowMaterial0 | shadowMaterial1 | shadowMaterial2 | shadowMaterial3 | shadowMaterial4 | n/a | n/a | C | e-p | MassFraction | n/a | 2.05 | mean | 0.1 | 4 | wt% | EPD_BOM | n/a | n/a | producerData | 2021 | USA | generic | n/a | n/a | #VALUE! | n/a | 1 | 1 | 2 | 1.666667 | 1 | 2 | 1.444444 | 2 | {Exponential Power, 2021} | CC BY 4.0 | Battery Information Sheet/Manufacturer Information | https://www.sbsbattery.com/PDFs/SDS-nickel-cadmium-pp-containers.pdf | FM | TUB | 4536200%
Note on BK815: Juola, Sanna: guess could be "based on BatPack data"?

## references
Included | Reference Type | Reference | Title | Reference URL
YES | Book | (Baumann & Muth, 1997) | Baumann, W.; Muth, A. (1997): Batterien - Daten und Fakten zum Umweltschutz. Hg. v. Springer-Verlag. Berlin Heidelberg: Springer | https://www.sciencedirect.com/science/article/pii/S0956053X15003608
YES | Research Paper | (Bertuol et al., 2006) | Bertuol, Daniel Assumpcao; Bernardes, Andrea Moura; Tenorio, Jorge Alberto Soares (2006): Spent NiMH batteries: Characterization and metal recovery through mechanical processing. In: Journal of Power Sources 160 (2 SPEC. ISS), S. 1465–1470. DOI: 10.1016/j.jpowsour.2006.02.091. | https://www.sciencedirect.com/science/article/pii/S0378775306004332
YES | Book | (Broussly and Pistoia, 2007) | Broussely, Michel; Pistoia, Gianfranco (2007): Industrial applications of batteries: from cars to aerospace and energy storage: Elsevier. | https://shop.elsevier.com/books/industrial-applications-of-batteries/broussely/978-0-444-52160-6
YES | Research Paper | (Castillo et al., 2002) | Castillo, S.; Ansart, F.; Laberty-Robert, C.; Portal, J. (2002): Advances in the recovering of spent lithium battery compounds. In: Journal of Power Sources. | https://www.sciencedirect.com/science/article/abs/pii/S0378775302003610
YES | Research Paper | (Chen et al., 2011) | Chen, Liang; Tang, Xincun; Zhang, Yang; Li, Lianxing; Zeng, Zhiwen; Zhang, Yi (2011): Process for the recovery of cobalt oxalate from spent lithium-ion batteries. In: Hydrometallurgy 108 (1-2), S. 80–86. DOI: 10.1016/j.hydromet.2011.02.010. | https://www.sciencedirect.com/science/article/abs/pii/S0304386X11000491
YES | Research Paper | (Dorella and Mansur, 2007) | Dorella, Germano; Mansur, Marcelo Borges (2007): A study of the separation of cobalt from spent Li-ion battery residues. In: Journal of Power Sources 170 (1), S. 210–215. DOI: 10.1016/j.jpowsour.2007.04.025. | https://www.sciencedirect.com/science/article/abs/pii/S0378775307007446
YES | Research Paper | (Nogueira and Margarido, 2012) | Nogueira, C. A.; Margarido, F. (2012): Battery Recycling by Hydrometallurgy: Evaluation of simultaneous treatment of several cell systems. In:. Energy Technology 2012: Carbon Dioxide Management and Other Technologies. | https://repositorio.lneg.pt/bitstream/10400.9/1547/1/EnergyTechn2012%28TMS%29.pdf
YES | Study | (Ellis and Mirza, 2011) | Ellis, Timothy W.; Mirza, Abbas H. (2011): Battery Recycling: defining the market and identifying the technology required to keep high value materials in the economy and out of the waste dump. Online verfügbar unter www.theiet.org. | https://www.nist.gov/system/files/documents/2017/04/28/245_battery_recycling_defining_the_market.pdf
YES | Product Information | (EPBA, 2007) | Product information: Primary and rechargeable batteries | https://www.epbaeurope.net/assets/resources/EPBA_Product-Information_10112015.pdf
YES | Product Information | (EPBA, 2021) | Product information: Primary and rechargeable batteries | https://www.epbaeurope.net/assets/resources/EPBA_Product-Information_10112015.pdf
YES | Research Paper | (Ferreira et al., 2009) | Ferreira, Daniel Alvarenga; Prados, Luisa Martins Zimmer; Majuste, Daniel; Mansur, Marcelo Borges (2009): Hydrometallurgical separation of aluminium, cobalt, copper and lithium from spent Li-ion batteries. In: Journal of Power Sources 187 (1), S. 238–246. DOI: 10.1016/j.jpowsour.2008.10.077. | https://www.sciencedirect.com/science/article/abs/pii/S0378775308019964
YES | Report | (Fisher et al., 2007) | Fisher, Karen; Wallen, Erika; Laenen, Pieter Paul; Collins, Michael (2007): Delivering sustainable solutions in a more competitive world Battery Waste Management Life Cycle Assessment Final Report for Publication Battery Waste Management Life Cycle Assessment Final Report for Publication | http://www.relec.es/RECICLADO_ELECTRONICO/Baterias/Battery%20Waste%20Management.pdf
YES | Research Paper | (Freitas and Garcia, 2007) | Freitas, M.; Garcia, E. M. (2007): Electrochemical recycling of cobalt from cathodes of spent lithium-ion batteries. In: Journal of Power Sources 171 (2), S. 953–959. DOI: 10.1016/j.jpowsour.2007.07.002. | https://www.sciencedirect.com/science/article/abs/pii/S0378775307014784
YES | Book | (Fricke and Knudsen, 2003) | Fricke, J. L.; Knudsen, N. (2003): The Disposal of Portable Batteries: Expert Verlag. | https://www.taylorfrancis.com/books/edit/10.1201/9780203911853/battery-technology-handbook-kiehne
YES | Research Paper | (Gaines and Burnham, 2011) | Gaines, Linda; Burnham, Andrew (2011): Life-Cycle Analysis for Lithium-Ion Battery Production and Recycling Environmental Assessment of Geothermal Power Production View project Li-Ion Battery Recycling View project. Online verfügbar unter https://www.researchgate.net/publication/265158823. | https://www.researchgate.net/publication/265158823_Paper_No_11-3891_Life-Cycle_Analysis_for_Lithium-Ion_Battery_Production_and_Recycling
YES | Research Paper | (Georgi‐Maschler et al., 2012) | Georgi-Maschler, T.; Friedrich, B.; Weyhe, R.; Heegn, H.; Rutz, M. (2012): Development of a recycling process for Li-ion batteries. In: Journal of Power Sources 207, S. 173–182. DOI: 10.1016/j.jpowsour.2012.01.152. | https://www.sciencedirect.com/science/article/abs/pii/S0378775312002984
YES | Research Paper | (Granata et al., 2012) | Granata, G.; Pagnanelli, F.; Moscardini, E.; Takacova, Z.; Havlik, T.; Toro, L. (2012): Simultaneous recycling of nickel metal hydride, lithium ion and primary lithium batteries: Accomplishment of European Guidelines by optimizing mechanical pre-treatment and solvent extraction operations. In: Journal of Power Sources 212, S. 205–211. DOI: 10.1016/j.jpowsour.2012.04.016. | https://www.sciencedirect.com/science/article/pii/S0378775312007471?via%3Dihub
YES | Report | (GRS Batterien, 2014) | Erfolgskontrolle 2013 | https://www.stiftung-grs.de/fileadmin/Downloads/Erfolgskontrollen/GRS_Batterien_Erfolgskontrolle_2013.pdf
YES | Research Paper | (Heegn et al., 2003) | Heegn, H.; Friedrich, Bernd; Weyhe, Reiner (2003): Closed Loop Recycling of Nickel, Cobalt and Rare Earth Metals from spent Nickel-Metal Hydride Batteries. In:. XXII International Mineral Processing Congress. Online verfügbar unter https://www.researchgate.net/publication/307593387. | https://www.researchgate.net/publication/307593387_CLOSED_LOOP_RECYCLING_OF_NICKEL_COBALT_AND_RARE_EARTH_METALS_FROM_SPENT_NICKEL-METAL_HYDRIDE-BATTERIES
YES | Website | (Informations-Portal-Abfallbewertung, 2020) | Herkunft und charakteristische Zusammensetzung | https://www.abfallbewertung.org/repgen.php?report=ipa&char_id=1606_Batt&lang_id=de&avv=&synon=&kapitel=2&gtactive=no#GLOSSARY
YES | Research Paper | (Innocenzi and Veglio, 2012) | Innocenzi, Valentina; Veglio, Francesco (2012): Recovery of rare earths and base metals from spent nickel-metal hydride batteries by sequential sulphuric acid leaching and selective precipitations. In: Journal of Power Sources 211, S. 184–191. DOI: 10.1016/j.jpowsour.2012.03.064. | https://www.sciencedirect.com/science/article/abs/pii/S0378775312006854
YES | Research Paper | (Kanamori et al., 2009) | Kanamori, Tomohiro; Matsuda, Motohide; Miyake, Michihiro (2009): Recovery of rare metal compounds from nickel-metal hydride battery waste and their application to CH4 dry reforming catalyst. In: Journal of Hazardous Materials 169 (1-3), S. 240–245. DOI: 10.1016/j.jhazmat.2009.03.079. | https://pubmed.ncbi.nlm.nih.gov/19395161/
YES | Research Paper | (Kang et al., 2010) | Kang, Jingu; Senanayake, Gamini; Sohn, Jeongsoo; Shin, Shun Myung (2010): Recovery of cobalt sulfate from spent lithium ion batteries by reductive leaching and solvent extraction with Cyanex 272. In: Hydrometallurgy 100 (3-4), S. 168–171. DOI: 10.1016/j.hydromet.2009.10.010. | https://www.sciencedirect.com/science/article/abs/pii/S0304386X09002539
YES | Research Paper | (Lain, 2001) | Lain, Michael J. (2001): Recycling of lithium ion cells and batteries. In: Journal of Power Sources. | https://www.sciencedirect.com/science/article/abs/pii/S0378775301006000
YES | Research Paper | (Lee and Rhee, 2002) | Lee, Churl Kyoung; Rhee, Kang-In (2002): Preparation of LiCoO 2 from spent lithium-ion batteries. In: Journal of Power Sources. | https://www.sciencedirect.com/science/article/abs/pii/S037877530200037X
NO | Research Paper | (Li et al., 2009) | Li, Jinhui; Shi, Pixing; Wang, Zefeng; Chen, Yao; Chang, Chein Chi (2009): A combined recovery process of metals in spent lithium-ion batteries. In: Chemosphere 77 (8), S. 1132–1136. DOI: 10.1016/j.chemosphere.2009.08.040. | https://www.sciencedirect.com/science/article/abs/pii/S0045653509010091
YES | Research Paper | (Li et al. 2010) | Li, Li; Ge, Jing; Wu, Feng; Chen, Renjie; Chen, Shi; Wu, Borong (2010): Recovery of cobalt and lithium from spent lithium ion batteries using organic citric acid as leachant. In: Journal of Hazardous Materials 176 (1-3), S. 288–293. DOI: 10.1016/j.jhazmat.2009.11.026. | https://www.sciencedirect.com/science/article/abs/pii/S030438940901810X
YES | Book | (Martens, 2011) | Martens, H. (2011): Recyclingtechnik. Heidelberg: Spektrum Akademischer Verlag. | https://link.springer.com/book/10.1007/978-3-8274-2641-3
YES | Research Paper | (Mantuano et al., 2006) | Mantuano, Danuza Pereira; Dorella, Germano; Elias, Renata Cristina Alves; Mansur, Marcelo Borges (2006): Analysis of a hydrometallurgical route to recover base metals from spent rechargeable batteries by liquid-liquid extraction with Cyanex 272. In: Journal of Power Sources 159 (2), S. 1510–1518. DOI: 10.1016/j.jpowsour.2005.12.056. | https://www.sciencedirect.com/science/article/abs/pii/S0378775306000437
YES | Research Paper | (Miyake et al., 2007) | Miyake, Masao; Hosokawa, Yu; Maeda, Masafumi (2007): Development of a Recycling Process for Nickel-Metal Hydride Batteries The 3rd Workshop on Reactive Metal Processing-Recent Progress of Materials Processing. In:. The 3rd Workshop on Reactive Metal Processing. | http://okabe.iis.u-tokyo.ac.jp/core-to-core/rmw/RMW3/slide/RMW3_11_Miyake_K.pdf
YES | Research Paper | (Müller and Friedrich, 2006) | Müller, Tobias; Friedrich, Bernd (2006): Development of a recycling process for nickel-metal hydride batteries. In: Journal of Power Sources 158 (2 SPEC. ISS), S. 1498–1509. DOI: 10.1016/j.jpowsour.2005.10.046. | https://www.sciencedirect.com/science/article/abs/pii/S0378775305014527
YES | Research Paper | (Paulino et al., 2007) | Paulino, Jessica Frontino; Busnardo, Natailia Giovanini; Afonso, Julio Carlos (2007): Recovery of valuable elements from spent Li-batteries. In: Journal of Hazardous Materials 150 (3), S. 843–849. DOI: 10.1016/j.jhazmat.2007.10.048. | https://www.sciencedirect.com/science/article/abs/pii/S0304389407014963
YES | Research Paper | (Petrániková et al., 2011) | Petranikova, M.; Miskufova, A.; Havlik, T.; Forsen, O.; Pehkonen, A. (2011): Cobalt recovery from spent portable lithium accumulators after thermal treatment. In: Acta Metallurgica Slovaca. | https://www.researchgate.net/publication/326507294_COBALT_RECOVERY_FROM_SPENT_PORTABLE_LITHIUM_ACCUMULATORS_AFTER_THERMAL_TREATMENT
YES | Research Paper | (Rodriguez and Mansur, 2010) | Rodrigues, L.; Mansur, M. (2010): Hydrometallurgical separation of rare earth elements, cobalt and nickel from spent nickel-metal-hydride batteries. In: Journal of Power Sources 195 (11), S. 3735–3741. DOI: 10.1016/j.jpowsour.2009.12.071. | https://www.sciencedirect.com/science/article/pii/S0378775309023337
YES | Research Paper | (Rombach et al., 2008) | Rombach, Elinor; Weyhe, Reiner; Friedrich, Bernd (2008): Spent batteries as secondary raw material resources for the metal production. In: World of Metallurgy - ERZMETALL. Online verfügbar unter https://www.researchgate.net/publication/289151508. | https://www.researchgate.net/profile/Bernd-Friedrich-2/publication/289151508_Spent_batteries_as_secondary_raw_material_resources_for_the_metal_production_-_Altbatterien_als_sekundare_Rohstoffressourcen_fur_die_Metallgewinnung/links/5b7fd3a8299bf1d5a72428a5/Spent-batteries-as-secondary-raw-material-resources-for-the-metal-production-Altbatterien-als-sekundaere-Rohstoffressourcen-fuer-die-Metallgewinnung.pdf?_sg%5B0%5D=started_experiment_milestone&origin=journalDetail
YES | Battery Information Sheet | (Saft Group, 2003) | Safety Data Sheet Nickel Cadmium Sealed Cells | https://leica-geosystems.com/-/media/files/leicageosystems/products/datasheets/accessories/datasheets/20-saft_msds_nicd_europe_2003-10_en.ashx?la=en-us&hash=A197FFE526651B6337078C0D4D31BC58
YES | Research Paper | (Shin et al., 2005) | Shin, Shun Myung; Kim, Nak Hyoung; Sohn, Jeong Soo; Yang, Dong Hyo; Kim, Young Han (2005): Development of a metal recovery process from Li-ion battery wastes. In: Hydrometallurgy 79 (3-4), S. 172–181. DOI: 10.1016/j.hydromet.2005.06.004. | Development of a metal recovery process from Li-ion battery wastes
YES | Research Paper | (Sommer et al., 2015) | Sommer, P.; Rotter, V. S.; Ueberschaar, M. (2015): Battery related cobalt and REE flows in WEEE treatment. In: Waste Management 45, S. 298–305. DOI: 10.1016/j.wasman.2015.05.009. | https://www.sciencedirect.com/science/article/pii/S0956053X15003608
YES | Battery Information Sheet | (Systems, 2009) | Safety Data Sheet Nickel Cadmium Batteries | No URL
YES | Battery Information Sheet | (SBS, 2015) | Safety Data Sheet Nickel Cadmium Batteries | No URL
YES | Research Paper | (Vassura et al., 2009) | Vassura, Ivano; Morselli, Luciano; Bernardi, Elena; Passarini, Fabrizio (2009): Chemical characterisation of spent rechargeable batteries. In: Waste Management 29 (8), S. 2332–2335. DOI: 10.1016/j.wasman.2009.03.033. | https://www.sciencedirect.com/science/article/abs/pii/S0956053X09001330
YES | Research Paper | (Wang et al, 2014) | Wang, L.; Young, K.; Nei, J.; Pawlik, D.; Ng, K. Y. S. (2014): Hydrogenation of AB5 and AB2 metal hydride alloys studied by in situ X-ray diffraction. In: Journal of Alloys and Compounds 616, S. 300–305. DOI: 10.1016/j.jallcom.2014.07.125. | https://pubmed.ncbi.nlm.nih.gov/24531384/
YES | Research Paper | (Wang et al., 2015) | Wang, Xue; Gaustad, Gabrielle; Babbitt, Callie W. (2015): Targeting high value metals in lithium-ion battery recycling via shredding and size-based separation. In: Waste Management 51, S. 204–213. DOI: 10.1016/j.wasman.2015.10.026. | https://www.sciencedirect.com/science/article/pii/S0956053X15301756
YES | Research Paper | (Wu et al., 2009) | Wu, Fang; Xu, Sheng ming; Li, Lin yan; Chen, Song zhe; Xu, Gang; Xu, Jing ming (2009): Recovery of valuable metals from anode material of hydrogen-nickel battery. In: Transactions of Nonferrous Metals Society of China (English Edition) 19 (2), S. 468–473. DOI: 10.1016/S1003-6326(08)60297-6. | https://www.sciencedirect.com/science/article/abs/pii/S1003632608602976
YES | Research Paper | (Xu et al., 2008) | Xu, Jinqiu; Thomas, H. R.; Francis, Rob W.; Lum, Ken R.; Wang, Jingwei; Liang, Bo (2008): A review of processes and technologies for the recycling of lithium-ion secondary batteries. Journal of Power Sources (177) (2), S. 512–527. | https://www.sciencedirect.com/science/article/pii/S0378775307026195
YES | Research Paper | (Zhang et al., 1998) | Zhang, Pingwei; Yokoyama, Toshiro; Itabashi, Osamu; Wakui, Yoshito; Suzuki, Toshishige M.; Inoue, Katsutoshi (1998): Hydrometallurgical process for recovery of metal values from spent nickel-metal hydride secondary batteries. Hydrometallurgy. | https://www.sciencedirect.com/science/article/abs/pii/S0304386X98000462
NO | Research Paper | (Al-Thyabat et al., 2013) | Al-Thyabat, S.; Nakamura, T.; Shibata, E.; Iizuka, A. (2013): Adaptation of minerals processing operations for lithium-ion (LiBs) and nickel metal hydride (NiMH) batteries recycling: Critical review. In: Minerals Engineering 45, S. 4–17. DOI: 10.1016/j.mineng.2012.12.005. | https://www.sciencedirect.com/science/article/abs/pii/S0892687513000022
YES | Research Paper | (Arvidsson et al., 2023) | Arvidsson, Rickard; Wickerts, Sanna; Nordelöf, Anders; Svanström, Magdalena; Johansson, Patrik (2024): Prospective life cycle assessment of sodium-ion batteries made from abundant elements. In: Journal of Industrial Ecology 28 (1), S. 116–129. DOI: 10.1111/jiec.13452. | https://research.chalmers.se/publication/538534/file/538534_Fulltext.pdf
NO | Research Paper | (Bacher, 2022) | Bacher, John (2022): Secondary raw materials for primary processing D2.1.2 Literature report on | https://cris.vtt.fi/en/publications/secondary-raw-materials-for-primary-processing-d212-literature-re
NO | Research Paper | (Baum et al., 2022) | Baum, Zachary J.; Bird, Robert E.; Yu, Xiang; Ma, Jia (2022): Lithium-Ion Battery Recycling - Overview of Techniques and Trends. In: ACS Energy Letters 7 (2), S. 712–719. DOI: 10.1021/acsenergylett.1c02602. | https://pubs.acs.org/doi/10.1021/acsenergylett.1c02602?ref=pdf#
YES | Research Paper | (Bertuol et al., 2015) | Bertuol, Daniel A.; Toniasso, Camila; Jimenez, Bernardo M.; Meili, Lucas; Dotto, Guilherme L.; Tanabe, Eduardo H.; Aguiar, Monica L. (2015): Application of spouted bed elutriation in the recycling of lithium ion batteries. In: Journal of Power Sources 275, S. 627–632. DOI: 10.1016/j.jpowsour.2014.11.036. | https://www.sciencedirect.com/science/article/pii/S0378775314018631
NO | Research Paper | (Bruno and Fiore, 2023) | Bruno, Martina; Fiore, Silvia (2023): Material Flow Analysis of Lithium-Ion Battery Recycling in Europe: Environmental and Economic Implications ÔÇá. In: Batteries 9 (4). DOI: 10.3390/batteries9040231. | https://www.mdpi.com/2313-0105/9/4/231
YES | Research Paper | (Brückner et al., 2020) | Brückner, Lisa; Frank, Julia; Elwert, Tobias (2020): Industrial recycling of lithium-ion batteries: A critical review of metallurgical process routes. Metals: MDPI AG (10) (8), S. 1–29. | https://www.mdpi.com/2075-4701/10/8/1107
YES | Report | (Buchert and Sutter, 2015) | Buchert, Matthias; Sutter, Jürgen (2015): Ökobilanzen zum Recyclingverfahren LithoRec II für Lithium-Ionen-Batterien. Darmstadt. | https://www.erneuerbar-mobil.de/sites/default/files/publications/endbericht-kobilanzen-zum-recyclingverfahren-lithorec-ii-fuer-lithium-ionen-batterien_1.pdf
YES | Research Paper | (Chen et al., 2018) | Chen, Renjie; Zhang, Xiaoxiao; Li, Li; Fan, Ersha; Xue, Qing; Bian, Yifan; Wu, Feng (2018): Toward sustainable and systematic recycling of spent rechargeable batteries. Chemical Society Reviews: Royal Society of Chemistry (47) (19), S. 7239–7302. | https://pubs.rsc.org/en/content/articlelanding/2018/cs/c8cs00297e
NO | Research Paper | (Dai et al., 2018) | Dai, Q.; Kelly, J. C.; Dunn, J.; Benavides, P. T. (2018): Update of Bill-of-materials and Cathode Materials Production for Lithium-ion Batteries in the GREET ´âÆ Model. | https://greet.es.anl.gov/files/update_bom_cm
NO | Research Paper | (Dai et al., 2020) | Dai, Q.; Winjobi, O.; Kelly, J. C. (2020): Update of Bill-of-Materials and Cathode Chemistry addition for Lithium-ion Batteries in GREET 2020. | https://greet.es.anl.gov/files/update_bom_cm
NO | Research Paper | (Diekmann, 2017) | Diekmann, Jan; Hanisch, Christian; Froböse, Linus; Schälicke, Gerrit; Loellhoeffel, Thomas; F├Âlster, Anne-Sophie; Kwade, Arno (2017): Ecological Recycling of Lithium-Ion Batteries from Electric Vehicles with Focus on Mechanical Processes. In: Journal of The Electrochemical Society 164 (1), A6184-A6191. DOI: 10.1149/2.0271701jes. | https://iopscience.iop.org/article/10.1149/2.0271701jes/pdf
YES | Research Paper | (Dunn et al., 2014) | Dunn, J. B.; Gaines, L.; Barnes, M.; Sullivan, J.; Wang, M. (2014): Material and Energy Flows in the Materials Production, Assembly, and End-of-Life Stages of the Automotive Lithium-Ion Battery Life Cycle Energy Systems Division. Online verfügbar unter www.anl.gov. | https://greet.es.anl.gov/files/li-ion
YES | Research Paper | (Ezekoye et al., 2022) | Ezekoye, Ofodike A.; Kennedy, Robert W.; Bilyaz, Serhat (2022): Low-order modeling of Lithium Cobalt Oxide Lithium ion battery arrays with various states of charge. In: Journal of Energy Storage 49. DOI: 10.1016/j.est.2022.104053. | https://www.sciencedirect.com/science/article/pii/S2352152X22000927
YES | Research Paper | (Kennedy et al., 2023) | Kennedy, Robert W.; Ezekoye, Ofodike A. (2023): Experimental and modeling characterization of nickel-manganese-cobalt (532) lithium ion battery arrays with thermal separators. In: Journal of Energy Storage 60. DOI: 10.1016/j.est.2023.106682 | https://www.sciencedirect.com/science/article/abs/pii/S2352152X23000815
NO | Research Paper | (Gaines et al., 2018) | Gaines, Linda; Richa, Kirti; Spangenberger, Jeffrey (2018): Key issues for Li-ion battery recycling. MRS Energy and Sustainability: Springer Nature (5) (1). | https://www.researchgate.net/publication/329119067_Key_issues_for_Li-ion_battery_recycling
NO | Research Paper | (Gago et al., 2015) | Gago, E. J.; Girard, A.; Ordonez, J. (2016): Processes and technologies for the recycling and recovery of spent lithium-ion batteries. Renewable and Sustainable Energy Reviews: Elsevier Ltd (60), S. 195–205. | https://www.sciencedirect.com/science/article/pii/S1364032116001623
NO | Research Paper | (Granata et al., 2020) | Granata, Giuseppe; Leuven, K. U.; Da, Rafael; Ferreira, Gama; Petrides, Demetri; Da Gama, Rafael (2020): Lithium Ion Battery Recycling-Techno-Economic Assessment and Process Optimization with SuperPro Designer Inorganic Materials View project Food Supplements Production View project Lithium-ion Battery Recycling Modeling and Evaluation using SuperPro Designer ┬« by. DOI: 10.13140/RG.2.2.24648.88321. | https://www.researchgate.net/publication/340581568_Lithium_Ion_Battery_Recycling_-_Techno-Economic_Assessment_and_Process_Optimization_with_SuperPro_Designer
YES | Research Paper | (Guimares et al., 2023) | Guimaraes, Lucas Fonseca; Botelho Junior, Amilton Barbosa; Espinosa, Denise Crocce Romano (2023): The Characterization of Li-ion Batteries and the Importance of the Recycling Processes. In: JOM 75 (9), S. 3622–3631. DOI: 10.1007/s11837-023-05961-w. | https://link.springer.com/article/10.1007/s11837-023-05961-w
YES | Research Paper | (Jha et al., 2013) | Jha, Manis Kumar; Kumari, Anjan; Jha, Amrita Kumari; Kumar, Vinay; Hait, Jhumki; Pandey, Banshi Dhar (2013): Recovery of lithium and cobalt from waste lithium ion batteries of mobile phone. In: Waste Management 33 (9), S. 1890–1897. DOI: 10.1016/j.wasman.2013.05.008. | https://www.sciencedirect.com/science/article/abs/pii/S0956053X13002171
NO | Book | (Kwade and Diekmann, 2018) | Kwade, A.; Diekmann, J. (2018): Recycling of Lithium-Ion Batteries. Hg. v. Arno Kwade und Jan Diekmann. Cham: Springer International Publishing. | https://link.springer.com/book/10.1007/978-3-319-70572-9
YES | Research Paper | (Melin, 2018) | Melin, H. E. (2018): State-of-the-art in reuse and recycling of lithium-ion batteries-A research review. | https://www.energimyndigheten.se/globalassets/forskning--innovation/overgripande/state-of-the-art-in-reuse-and-recycling-of-lithium-ion-batteries-2019.pdf
NO | Research Paper | (Li et al., 2020) | Li, Li; Chen, Renjie; Arshad, Faiza; Amin, Kamran; Fan, Ersha; Manurkar, Nagesh et al. (2020): A Comprehensive Review of the Advancement in Recycling the Anode and Electrolyte from Spent Lithium Ion Batteries. ACS Sustainable Chemistry and Engineering: American Chemical Society (8) (36), S. 13527–13554. | https://pubs.acs.org/doi/abs/10.1021/acssuschemeng.0c04940
NO | Research Paper | (Mossali et al., 2020) | Mossali, Elena; Picone, Nicoletta; Gentilini, Luca; Rodriguez, Olga; Perez, Juan Manuel; Colledani, Marcello (2020): Lithium-ion batteries towards circular economy: A literature review of opportunities and issues of recycling treatments. In: Journal of Environmental Management 264. DOI: 10.1016/j.jenvman.2020.110500. | https://www.sciencedirect.com/science/article/pii/S0301479720304345?via%3Dihub
NO | Research Paper | (Nurdiawati und Agrawal 2022) | Nurdiawati, Anissa; Agrawal, Tarun Kumar (2022): Creating a circular EV battery value chain: End-of-life strategies and future perspective. In: Resources, Conservation and Recycling 185, S. 106484. DOI: 10.1016/j.resconrec.2022.106484. | https://www.sciencedirect.com/science/article/pii/S0921344922003275
NO | Research Paper | (Urbanska et al., 2021) | Urbanska, Weronika; Sobianowska-Turek, Agnieszka; Janicka, Anna; Zawilak, Maciej; Matla, Jadrzej (2021): The necessity of recycling ofwaste li-ion batteries used in electric vehicles as objects posing a threat to human health and the environment. In: Recycling 6 (2). DOI: 10.3390/recycling6020035. | https://www.mdpi.com/2313-4321/6/2/35
NO | Research Paper | (Pandey et al., 2014) | Pandey, B. D.; Meshram, Pratima; Mankhand, T. R. (2014): Extraction of lithium from primary and secondary sources by pre-treatment, leaching and separation: A comprehensive review. Hydrometallurgy: Elsevier (150), S. 192–208. | https://www.sciencedirect.com/science/article/pii/S0304386X14002278
NO | Book | (Pistoia and Liaw, 2018) | Pistoia, Gianfranco; Liaw, Boryann (2018): Green Energy and Technology Behaviour of Lithium-Ion Batteries in Electric Vehicles. Switzerland: Springer International Publishing AG. Online verfügbar unter http://www.springer.com/series/8059. | https://link.springer.com/book/10.1007/978-3-319-69950-9
YES | Research Paper | (Peters et al., 2021) | Peters, Jens F.; Baumann, Manuel; Binder, Joachim R.; Weil, Marcel (2021): On the environmental competitiveness of sodium-ion batteries under a full life cycle perspective-a cell-chemistry specific modelling approach ÔÇá. DOI: 10.5281/zenodo.4742246. | https://pubs.rsc.org/en/content/articlelanding/2021/se/d1se01292d
YES | Research Paper | (Peters et al., 2016) | Peters, Jens; Buchholz, Daniel; Passerini, Stefano; Weil, Marcel (2016): Life cycle assessment of sodium-ion batteries. In: Energy and Environmental Science 9 (5), S. 1744–1751. DOI: 10.1039/c6ee00640j. | https://pubs.rsc.org/en/content/articlelanding/2021/se/d1se01292d
NO | Research Paper | (Rahman and Alfroz, 2017) | Rahman, Ataur; Afroz, Rafia (2017): Lithium battery recycling management and policy. Int. J. Energy Technology and Policy (3). Online verfügbar unter http://www.metalprices.com/dailyexchangedata/Exchange/LME/ALL, | https://www.researchgate.net/publication/308063762_Lithium_Battery_Recycling_Management_and_Policy
YES | Research Paper | (Rajaeifar et al., 2022) | Rajaeifar, Mohammad Ali; Ghadimi, Pezhman; Raugei, Marco; Wu, Yufeng; Heidrich, Oliver (2022): Challenges and recent developments in supply and value chains of electric vehicle batteries: A sustainability perspective. Resources, Conservation and Recycling: Elsevier B.V (180). | https://www.sciencedirect.com/science/article/abs/pii/S0921344921007527
NO | Dissertation | (Richa, 2016) | Richa, Kirti (2016): Sustainable management of lithium-ion batteries after use in Sustainable management of lithium-ion batteries after use in electric vehicles electric vehicles. Online verfügbar unter https://scholarworks.rit.edu/theses. | https://scholarworks.rit.edu/cgi/viewcontent.cgi?article=10463&context=theses
NO | Master Thesis | (Samarukha, 2020) | Samarukha, Iryna (2020): Recycling strategies for End-of-Life Li-ion Batteries from Heavy Electric Vehicles. | http://kth.diva-portal.org/smash/record.jsf?pid=diva2%3A1464977&dswid=-426
NO | Research Paper | (Schelte et al., 2023) | Schelte, Nora; Nikolic, Malina; Velenderic, Michele; Adjei, Frederick; Severengiz, Semih (2023): Life Cycle Assessment of Sodium-Nickel-Chloride Batteries. In:, S. 336–362. | https://www.atlantis-press.com/proceedings/ires-22/125987285
NO | Research Paper | (Serna-Guerrero et al., 2019) | Serna-Guerrero, Rodrigo; Valio, Johanna; Santasalo-Aarnio, Annukka; Reuter, Markus; Velizquez-Martinez, Omar (2019): A critical review of lithium-ion battery recycling processes from a circular economy perspective. Batteries: MDPI (5) (4). | https://www.mdpi.com/2313-0105/5/4/68
NO | Research Paper | (Soo et al., 2016) | Soo, Vi Kie; Boyden, Anna; Doolan, Matthew (2016): The Environmental Impacts of Recycling Portable Lithium-Ion Batteries. In:, Bd. 48. Procedia CIRP: Elsevier B.V, S. 188–193. | https://www.sciencedirect.com/science/article/pii/S2212827116300701
NO | Research Paper | (Sun et al., 2018) | Sun, Zhi; Zheng, Xiaohong; Zhu, Zewen; Lin, Xiao; Zhang, Yi; He, Yi; Cao, Hongbin (2018): A Mini-Review on Metal Recycling from Spent Lithium Ion Batteries. Engineering: Elsevier Ltd (4) (3), S. 361–370. | https://www.sciencedirect.com/science/article/pii/S2095809917308226
NO | Research Paper | (Wang et al., 2014b) | Wang, Yan; Gratz, Eric; Sa, Qina; Apelian, Diran (2014b): A closed loop process for recycling spent lithium ion batteries. In: Journal of Power Sources 262, S. 255–262. DOI: 10.1016/j.jpowsour.2014.03.126. | A closed loop process for recycling spent lithium ion batteries - ScienceDirect
YES | Research Paper | (Winslow et al., 2018) | Winslow, Kevin M.; Laux, Steven J.; Townsend, Timothy G. (2018): A review on the growing concern and potential management strategies of waste lithium-ion batteries. Resources, Conservation and Recycling: Elsevier B.V (129), S. 263–277. | https://vivo.ufl.edu/display/n4918563090
YES | Market Research | (Weihe and Yang, 2018) | Weyhe, Reiner; Yang, Xiaofei (2018): Investigation about Lithium-Ion Battery Market Evolution and future Potential of Secondary Raw Material from Recycling. | https://accurec.de/wp-content/uploads/2018/04/0-2Market-Research_YXF_3.0.pdf
NO | Research Paper | (Wu et al., 2013) | Wu, Feng; Dunn, Jennifer B.; Zhang, Xiao Xiao; Gaines, Linda; Chen, Ren Jie; Li, Li; Amine, Khalil (2013): Recovery of metals from spent lithium-ion batteries with organic acids as leaching reagents and environmental assessment. In: Journal of Power Sources 233, S. 180–189. DOI: 10.1016/j.jpowsour.2012.12.089. | https://www.sciencedirect.com/science/article/pii/S037877531201943X
YES | Research Paper | (Wu et al., 2018) | Wu, Feng; Zhang, Xiaoxiao; Li, Matthew; Chen, Renjie; Li, Li; Amine, Khalil; Lu, Jun (2018): The Recycling of Spent Lithium-Ion Batteries: a Review of Current Processes and Technologies. Electrochemical Energy Reviews: Springer Science and Business Media B.V (1) (4), S. 461–482. | https://link.springer.com/article/10.1007/s41918-018-0012-1
NO | Research Paper | (Xin et al., 2023) | Xin, Baoping; Shi, Gongchu; Cheng, Jian; Wang, Jia; Zhang, Shihao; Shao, Xinxuan et al. (2023): A comprehensive review of full recycling and utilization of cathode and anode as well as electrolyte from spent lithium-ion batteries. Journal of Energy Storage: Elsevier Ltd (72). | https://pubs.acs.org/doi/abs/10.1021/acssuschemeng.0c04940
NO | Research Paper | (Yuan et al., 2022) | Yuan, Gang; Aleksandrov, Anatoly; Zhang, Tiezhu; Li, Zhiwu; Fathollahi-Fard, Amir M.; Ivanov, Mikhail; Tian, Guangdong (2022): Recycling of spent Lithium-ion Batteries: A comprehensive review for identification of main challenges and future research trends. In: Sustainable Energy Technologies and Assessments 53. DOI: 10.1016/j.seta.2022.102447. | https://www.sciencedirect.com/science/article/pii/S2213138822004994
NO | Research Paper | (Yun et al., 2018) | Yun, Liu; Linh, Duy; Shui, Li; Peng, Xiongbin; Garg, Akhil; LE, My Loan Phung et al. (2018): Metallurgical and mechanical methods for recycling of lithium-ion battery pack for electric vehicles. In: Resources, Conservation and Recycling 136, S. 198–208. DOI: 10.1016/j.resconrec.2018.04.025. | https://www.sciencedirect.com/science/article/pii/S0921344918301599
YES | Research Paper | (Zhang et al., 2024) | Zhang, Shan; Steubing, Bernhard; Karlsson Potter, Hanna; Hansson, Per Anders; Nordberg, ├àke (2024): Future climate impacts of sodium-ion batteries. In: Resources, Conservation and Recycling 202. DOI: 10.1016/j.resconrec.2023.107362. | n/a
YES | Research Paper | (Zhu et al., 2022) | Zhu, Wenkun; Duan, Xiaowei; Ruan, Zhongkui; Xie, Min; Chen, Juan; Ren, Xiaohan (2022): Recycling of Lithium Batteries-A Review. Energies: MDPI (15) | https://www.mdpi.com/1996-1073/15/5/1611
YES | Research Software | (EverBatt 2023) | BatPac 5. 1 (2023): Excel-based Battery Recycling Process and Supply Chain Model: Argonne National Laboratory. | https://www.anl.gov/amd/everbatt
YES | Research Software | (BatPac5.1, 2023) | EverBatt (2023): Excel-based Battery Recycling Process and Supply Chain Model: Argonne National Laboratory. | https://www.anl.gov/cse/batpac-model-software
YES | Intern Information | (GRS Batterien, 2023) | Intern Information from GRS | n/a
YES | Battery Information Sheet | (AA Portable Power Corp, 2021a) | Battery Information Sheet: LCO Batteries | https://www.batteryspace.com/prod-specs/MSDS/2021/SDS-LiCoO2-2021-2.pdf
YES | Battery Information Sheet | (AA Portable Power Corp, 2021b) | Battery Information Sheet: LFP Batteries | https://www.batteryspace.com/prod-specs/MSDS/2021/SDS-LFP-Prismatic_2021.pdf
YES | Battery Information Sheet | (BYD, 2020) | Battery Manufacturer Data Sheet: LCO Batteries | https://brodos.com/wp-content/uploads/2020/01/CAT-B25.pdf
YES | Battery Information Sheet | (Jauch, 2019) | Battery Manufacturer Data Sheet: LCO Batteries | https://www.primes.de/en/products/custom-solutions/focus-and-scanner-movement.html?file=files/userFiles/RMA/MSDS_safety-data-sheet_jauch_%20XT20000QC2_QC3.pdf
YES | Battery Information Sheet | (Primearth EV Energy, 2019) | Battery Manufacturer Data Sheet: NMC Batteries | https://www.toyota-tech.eu/HYBRID/MSDS/EN/PSDS_P0761_LiB_English.pdf
YES | Battery Information Sheet | (Cobasys, 2008) | Battery Information Sheet: NiMH battery sealed | https://docplayer.net/21144864-Material-safety-data-sheet-product-nimh-batteries-applicable-all-models-and-sizes-for-the-series-888-http-www-cobasys-com.html
YES | Battery Information Sheet | (Saft Group, 2008) | Battery Information Sheet: Secondary Nickel-Metal Hydride Sealed Cells, Revision C | https://www.mkbattery.com/application/files/3615/3374/3532/SAFT-NiMH-MSDS_1.pdf
YES | Battery Information Sheet | (Saft Group, 2013) | Battery Information Sheet: Idustrial Nicle-Metal Hydride battery, Version 1.1 | https://alpha-energy.ru/D/0000005472/CU_Saft_NiMH_BIS08-11-13_201307_en.pdf
YES | Battery Information Sheet | (ARTS Energy, 2014) | Battery Information Sheet: Seald Nickel-Metal Hydride battery | https://www.spectro.com/-/media/ametekspectro/documents/msds/msds_nimh_battery_art_no_75040704_705_706_en.pdf?revision=d597728f-0798-4b87-a36f-c31b0a4782d3
YES | Battery Information Sheet | (Saft Group, 2023a) | Battery Information Sheet: Primary Li-SOCl2 battery sealed, Version 2.2 | https://www.saft.com/download_file/6X7JMGAnv3Fm6HdmtEv%252B2gtlbZ1bRRVHkjS11M6md92GD2EF7vU%252F3Oybbz3WOlG%252BxR8srpA5iCdJ%252FV3IQzTVHQyiTucngZKEg9KkYCLkowAvgaG1huqx%252BHw6jR3hxhdsOg3KJx047WpVg%252Bq%252BmzpSN9jTGEjpXjjDTM2ArWAbjNU4%252BONWlw%253D%253D/Battery.Information.Sheet_Li-SOCl2_EN_V2.2.pdf
YES | Battery Information Sheet | (Saft Group, 2023b) | Battery Information Sheet: Primary Li-MnO2 battery, Version 2.2 | https://www.saft.com/download_file/6X7JMGAnv3Fm6HdmtEv%252B2gtlbZ1bRRVHkjS11M6md92GD2EF7vU%252F3Oybbz3WOlG%252BxR8srpA5iCdJ%252FV3IQzTVHQyiTucngZKEg9KkYCLkowAvgaG1hurnT%252B%252FmvpNsEPonpvAGO6rdx7%252FkhtnN32z5XK1meNhe6Yidmp69UCi5067pECjFlw%253D%253D/Battery.Information.Sheet_Li-MnO2_EN_V2.2.pdf
YES | Battery Information Sheet | (Tadiran, 2021) | Battery Information Sheet: Lithium Battery Information Sheet, Lithium Thionyl chloride | https://tadiranbatteries.de/wp-content/uploads/2021/10/LTN-065-26-v-BIS.pdf
YES | Battery Information Sheet | (Saft Group, 2018a) | Battery Information Sheet:Industrial Nickel-Cadmium battery, Version 2.0 | https://www.saft.com/download_file/6X7JMGAnv3Fm6HdmtEv%252B2gtlbZ1bRRVHkjS11M6md92GD2EF7vU%252F3Oybbz3WOlG%252BxR8srpA5iCdJ%252FV3IQzTVHQyiTucngZKEg9KkYCLkowAvgaG1huqzgcmQJ0wTLvME47N0ZsK32%252BJURrtpPp%252FpJArI6LLr12BzJUAXdeuOccOzCyHSNw%253D%253D/BIS_Nickel_Cadmium_Saft_May2018_BIS061212_V3_EN.pdf
YES | Battery Information Sheet | (Saft Group, 2010a) | Battery Information Sheet: Industrial Nickel-Cadmium battery | http://www.istarm.it/wp-content/uploads/2016/08/SBLE-SBL-SNL-SBM-SNM-SBH-SLM-SNH-SPL-SUN-STL-UP1M-UP1L-SCL-P-SCM-SCH-SCM-S-SCH-S.pdf
YES | Battery Information Sheet | (ARTS Energy, 2022) | Battery Information Sheet: Sealed Nickel-Cadmium battery | https://library.e.abb.com/public/67d6114d271249c5b163c9fa2e9537f7/BIS%20ARTS%20Ni.Cd%20UK%20-%20I%20Nov%202022.pdf?x-sign=I6I7g1d1cnVjeHXLWYeu2MGqmUoPI45cgO3oTfMhnsAAl1TnJqzsyIZsqKol+QnC
YES | Battery Information Sheet | (Saft Group, 2020) | Battery Information Sheet: Compact Nickel-Cadmium battery | https://www.saft.com/download_file/6X7JMGAnv3Fm6HdmtEv%252B2gtlbZ1bRRVHkjS11M6md92GD2EF7vU%252F3Oybbz3WOlG%252BxR8srpA5iCdJ%252FV3IQzTVHQyiTucngZKEg9KkYCLkowAvgaG1huriFtmCOLLHs1FfvHiDr6o%252BYvxrWl6e%252BkN2TP05U%252BNi7GkHPqok6fMv6%252FqHarVSRA%253D%253D/Battery%2BInformation%2BSheet_Ni-Cd%2BCompact_August%2B2020.docx
YES | Battery Information Sheet | (Saft Group, 2010b) | Battery Information Sheet: Nickel-Cadmium aircraft battery sealed | n/a
YES | Battery Information Sheet | (Saft Group, 2019) | Battery Information Sheet:Nickel-Cadmium Aircraft Cells and Batteries, sealed, Revision 2 | https://www.saft.com/download_file/6X7JMGAnv3Fm6HdmtEv%252B2gtlbZ1bRRVHkjS11M6md92GD2EF7vU%252F3Oybbz3WOlG%252BxR8srpA5iCdJ%252FV3IQzTVHQyiTucngZKEg9KkYCLkowAvgaG1huq1IrsRt39t4aD%252BuzFtaXyvkwLzeSz1QBZYrI0NjeWz6icsO7EOcXZ4Ee0rcqc%252FWg%253D%253D/SDS_Ni-Cd%2BAircraft_Ni-Cd%2BAircraft_GHS_June%2B2019.pdf
YES | Battery Information Sheet | (EnerSys, 2023a) | Battery Information Sheet: Sealed Lead Acid battery | https://www.enersys.com/48e5c2/globalassets/documents/corporate/sds-or-msds/amer/english/sds-853027.pdf
YES | Battery Information Sheet | (EnerSys, 2023b) | Battery Information Sheet: Lead Acid Electric Storage Battery (Pb wet) | https://www.enersys.com/493bb4/globalassets/documents/corporate/sds-or-msds/amer/sds-853020.pdf
YES | Battery Information Sheet | (EnerSys, 2023c) | Battery Information Sheet: Lead Acid Electric Storage Battery (Pb non-spillable) | https://www.enersys.com/48e4ce/globalassets/documents/corporate/sds-or-msds/amer/english/sds-853024.pdf
YES | Battery Information Sheet | (East Penn, 2020a) | Battery Information Sheet: Lead Acid Electric Storage Battery (Pb wet) | https://www.eastpennmanufacturing.com/wp-content/uploads/Wet-Batteries.pdf
YES | Battery Information Sheet | (East Penn, 2020b) | Product Safety Data Sheet/Manufacturer Information | https://www.eastpennmanufacturing.com/wp-content/uploads/Non-Spillable-Batteries.pdf
YES | Battery Information Sheet | (Bosch, 2021) | Battery Information Sheet:Lead Acid Battery Automotive and Marine | https://www.boschaftermarket.com/xrm/media/images/country_specific/au/parts_15/batteries_8/sm_mega_power_silver/bosch_sds_lead_acid_battery_automotive_and_marine_maintenance_free_and_accessible_new_zealand.pdf
YES | Product Information Sheet | (HewlettPackard, 2023a) | Product Information sheet: Alkaline Batteries for HPE Products | https://www.hpe.com/psnow/doc/a00095679enw.pdf?jumpid=in_pdfviewer-psnow
YES | Battery Information Sheet | (HewlettPackard, 2023b) | Product Information Sheet: Lithium-Ion Rechargeable Batteries | https://www.hpe.com/psnow/doc/a00095685enw.pdf?jumpid=in_pdfviewer-psnow
YES | Battery Information Sheet | (Saft Group, 2018b) | Battery Information Sheet: Dry di-silver oxide/ zinc cells with soaking system, Version 2.0 | https://www.saft.com/download_file/6X7JMGAnv3Fm6HdmtEv%252B2gtlbZ1bRRVHkjS11M6md92GD2EF7vU%252F3Oybbz3WOlG%252BxR8srpA5iCdJ%252FV3IQzTVHQyiTucngZKEg9KkYCLkowAvgaG1hurlB1Bmp7K10%252BcWwqAA%252FO8lasbQnjj70BeH5CDWhTmQtAw6A%252BkGZmpusC03pPFVTA%253D%253D/BIS%2BAg2O-Zn%2BV2.0%2BEN.PDF
YES | Battery Information Sheet | (Saft Group, 2018c) | Battery Information Sheet: Dry silver oxide / zinc battery, Version 2.0 | https://www.saft.com/download_file/6X7JMGAnv3Fm6HdmtEv%252B2gtlbZ1bRRVHkjS11M6md92GD2EF7vU%252F3Oybbz3WOlG%252BxR8srpA5iCdJ%252FV3IQzTVHQyiTucngZKEg9KkYCLkowAvgaG1huq2kOoQ%252BR1RUvAtm0lNqliTqzik9A3FAPsLH31L88GR7s5gUOL7H9TLJA%252FQJl3nQw%253D%253D/BIS%2BAgO-Zn%2BV2.0%2BEN.PDF
YES | Battery Information Sheet | (Fitbit, 2017) | Battery Information Sheet: Polymer Lithium-Ion Rechargeable Battery | https://s3-ap-southeast-2.amazonaws.com/wc-prod-pim/Asset_Documents/Fitbit%20Alta%20HR%20Activity%20Tracker%20Small%20Grey%20SDS.pdf
YES | Battery Information Sheet | (Saft Group, 2017) | Battery Information Sheet: Rechargeable lithium-ion bettery, Version 2.0 | https://www.saftlithium.nl/datasheets/BIN_BIS-Li-ion_EN_protected_Feb2018.pdf
YES | Battery Information Sheet | (Intellected Battery Co., 2020) | Safety Data Sheet: Rechargeable Lithium-ion Polymer Battery | https://www.spectro.com/-/media/ametekspectro/documents/msds/msds-lithium-polymer-battery-artno75040816-17-en082017.pdf?la=en&revision=90300c07-b057-47fa-9cca-6a2315204f1e&hash=E045C7056F70DB729DB8E7476D2C63E8
YES | Battery Information Sheet | (Sealed Energy Systems, 2020) | Material Safety Data Sheet: Batteries, Lithium Ion | https://www.sesbatteries.com/includes/catalog/20200613113637.pdf
YES | Battery Information Sheet | (Panasonic, 2023a) | Product Safety Data Sheet: Nickel-Metal Hydride Battery | https://industrial.panasonic.com/cdbs/www-data/pdf/ACG4000/ast-ind-265935.pdf
YES | Battery Information Sheet | (Panasonic, 2023b) | Product Safety Data Sheet: Cobalt titanium rechargeable lithium battery | https://industrial.panasonic.com/cdbs/www-data/pdf/AAF4000/ast-ind-183046.pdf
YES | Battery Information Sheet | (Panasonic, 2023c) | Product Safety Data Sheet: Poly-carbonmonofluoride lithium battery | https://industrial.panasonic.com/cdbs/www-data/pdf/AAA4000/ast-ind-183072.pdf
YES | Battery Information Sheet | (Panasonic, 2023d) | Product Safety Data Sheet: Manganese dioxide lithium battery | https://industrial.panasonic.com/cdbs/www-data/pdf/AAA4000/ast-ind-183070.pdf
YES | Battery Information Sheet | (Panasonic, 2023e) | Product Safety Data Sheet: Manganese silicon lithium rechargeable battery | https://industrial.panasonic.com/content/data/BT/docs/psds/ww/MSE-PSDS-01.pdf
YES | Battery Information Sheet | (Panasonic, 2023f) | Product Safety Data Sheet: Manganese Titanium lithium rechargeable battery | https://industrial.panasonic.com/cdbs/www-data/pdf/AAF4000/ast-ind-183044.pdf
YES | Battery Information Sheet | (Panasonic, 2023g) | Product Safety Data Sheet: Manganese rechargeable battery | https://industrial.panasonic.com/cdbs/www-data/pdf/AAF4000/ast-ind-183047.pdf
YES | Battery Information Sheet | (Panasonic, 2023h) | Product Safety Data Sheet: Vanadium pent-oxide lithium rechargeable battery | https://industrial.panasonic.com/cdbs/www-data/pdf/AAF4000/ast-ind-183045.pdf
YES | Battery Information Sheet | (Panasonic, 2025) | Product Safety Data Sheet: Alkaline Battery | https://energy.panasonic.com/dam/master/pdf/en/psds/dry/2025/ALMN-PSDS-E1-EN.pdf
YES | Battery Information Sheet | (Panasonic, 2025b) | Product Safety Data Sheet: Zinc Carbon Battery | https://energy.panasonic.com/dam/master/pdf/en/psds/dry/2025/MN-PSDS-EN.pdf
YES | Battery Information Sheet | (VARTA, 2026) | Product Safety Data Sheet: Primary Alkali Mangan Button Cell | https://www.varta-ag.com/de/industrie/produktloesungen/alkali-mangan?tx_vmbproductdata_typedata%5Baction%5D=streamFile&tx_vmbproductdata_typedata%5Bcontroller%5D=Type&tx_vmbproductdata_typedata%5Bdocument%5D=344&cHash=0c8d2801e1adfa874be110c54a3f6c48
YES | Battery Information Sheet | (VARTA, 2026b) | Product Safety Data Sheet: Primary Lithium Button Cell | https://www.varta-ag.com/de/industrie/produktloesungen/lithium?tx_vmbproductdata_typedata%5Baction%5D=streamFile&tx_vmbproductdata_typedata%5Bcontroller%5D=Type&tx_vmbproductdata_typedata%5Bdocument%5D=93&cHash=6a54ed6452cfb4a0b664ddefd3d8905b
YES | Battery Information Sheet | (VARTA, 2026c) | Product Safety Data Sheet: Primary Zinc/Silver Oxide Button Cell | https://www.varta-ag.com/de/industrie/produktloesungen/silberoxid?tx_vmbproductdata_typedata%5Baction%5D=streamFile&tx_vmbproductdata_typedata%5Bcontroller%5D=Type&tx_vmbproductdata_typedata%5Bdocument%5D=427&cHash=631c412d383088dffa863869ea2a0fc6
YES | Battery Information Sheet | (VARTA, 2026d) | Product Safety Data Sheet: Primary Lithium Cylindrical Cell | https://www.varta-ag.com/de/industrie/produktloesungen/ultra-lithium?tx_vmbproductdata_typedata%5Baction%5D=streamFile&tx_vmbproductdata_typedata%5Bcontroller%5D=Type&tx_vmbproductdata_typedata%5Bdocument%5D=254&cHash=b9d3fad883a7562e46bbf210f25ee204
YES | Battery Information Sheet | (VARTA, 2026e) | Product Safety Data Sheet: NiMH Button Cell | https://www.varta-ag.com/de/industrie/produktloesungen/nickel-metallhydrid?tx_vmbproductdata_typedata%5Baction%5D=streamFile&tx_vmbproductdata_typedata%5Bcontroller%5D=Type&tx_vmbproductdata_typedata%5Bdocument%5D=518&cHash=5768f0980536578b4a2bba198767f4d5
YES | Battery Information Sheet | (Saft Group, 2005/2018) | Battery Information Sheet Primary Li-SO2 single cells | https://birikimpilleri.net/Resim/115503006_2.pdf
YES | Battery Information Sheet | (Rayovac, 2010) | Material Safety Data Sheet Lithium Carbon Monofluoride Batteries | https://regulations.about.keysight.com/msds/Documents/1420-0556_NAEnglish.pdf
YES | Battery Information Sheet | (JNJ Co. LTD, 2014) | Material Safety Data Sheet Lithium Carbon Monofluoride Batteries | https://images.thdstatic.com/catalog/pdfImages/14/1424b113-a439-487f-a97e-ba223d26bc9a.pdf
YES | Battery Information Sheet | (Risk Management Technologies, 2016) | Battery Information Sheet Primary Li-SO2 single cells | https://afmsafety.com.au/wp-content/uploads/2019/03/CA-Battery-LiSO2-Example3.pdf
YES | Battery Information Sheet | (3M Scott Safety, 2021) | Battery Information Sheet Primary Li-SO2 single cells | https://multimedia.3m.com/mws/mediawebserver?mwsId=SSSSSu9n_zu8l00xmY_Bl8mv4v70k17zHvu9lxtD7xtBevSSSSSS-
YES | Battery Information Sheet | (Duracell, 2010) | Safety Data Sheet Alkaline Manganese Dioxide Cells | https://www1.mscdirect.com/MSDS/MSDS00024/00338228-20151101.PDF
YES | Battery Information Sheet | (Duracell, 2014) | Safety Data Sheet Alkaline Manganese Dioxide Cells | https://www.farnell.com/datasheets/1676868.pdf
YES | Battery Information Sheet | (Duracell, 2022) | Product Information Sheet: Lithium-Ion Rechargeable Batteries | https://www.duracell.com/wp-content/uploads/2022/11/2022-PSDS-PPS_-Lithium-ion_units-A.pdf
YES | Battery Information Sheet | (Exponential Power, 2021) | Battery Information Sheet: Nickel-Cadmium battery | https://www.sbsbattery.com/PDFs/SDS-nickel-cadmium-pp-containers.pdf
YES | Battery Information Sheet | (FZSonick, 2023) | Battery Information Sheet: NaNiCl2 | https://drive.google.com/file/d/1bPyNlMqAn3DrIbabHgt8jgwDlS0n35rV/view
YES | Battery Information Sheet | (NEI Corporation, 2023) | Battery Information Sheet: LMFP | https://neicorporation.com/specs/NANOMYTE_BE-80E_LMFP_Spec_Sheet.pdf