## Sheet1
| zeo1 | [8 empty] | Langmuir fitting
P(Mpa） | 0℃ | 25℃ | 45℃ | 65℃ | 75℃
0.088556447 | 0.005053571 | 0.003410714 | 0.002866071 | 0.002450893 | 0.002174107 |  | 0.005264892 |  | 0.003497666 |  | 0.003035938 |  | 0.002582705 |  | 0.002277419
0.172829407 | 0.01025893 | 0.006866071 | 0.005758929 | 0.004848214 | 0.004258929 |  | 0.01021104 |  | 0.006803521 |  | 0.005904825 |  | 0.005027363 |  | 0.004433957
0.340444135 | 0.02049554 | 0.01345536 | 0.01133929 | 0.009647321 | 0.008504464 |  | 0.01986757 |  | 0.01331398 |  | 0.01155314 |  | 0.00985203 |  | 0.008692428
0.733754604 | 0.04133929 | 0.02739286 | 0.02357143 | 0.02045536 | 0.01863393 |  | 0.04162369 |  | 0.02826108 |  | 0.02451286 |  | 0.02098036 |  | 0.0185271
1.081890246 | 0.06045536 | 0.04186607 | 0.03470089 | 0.0305 | 0.02642411 |  | 0.05989097 |  | 0.04111883 |  | 0.03565214 |  | 0.03061109 |  | 0.02705212
1.406785226 | 0.07698661 | 0.05543304 | 0.04576786 | 0.03921875 | 0.03570982 |  | 0.07616076 |  | 0.05281527 |  | 0.04577816 |  | 0.0394189 |  | 0.03486
1.776264335 | 0.09536161 | 0.06765179 | 0.05644643 | 0.04914732 | 0.04362054 |  | 0.09381332 |  | 0.06577501 |  | 0.05698993 |  | 0.04923066 |  | 0.04357059
3.494650485 | 0.1651473 | 0.1233839 | 0.1053884 | 0.09187946 | 0.08135714 |  | 0.1657308 |  | 0.1216705 |  | 0.105251 |  | 0.09219445 |  | 0.08187132
5.224419818 | 0.2244107 | 0.17303125 | 0.147875 | 0.13165625 | 0.1172857 |  | 0.2246789 |  | 0.1715698 |  | 0.1482042 |  | 0.1314582 |  | 0.1171013
6.963675135 | 0.2733616 | 0.2159732 | 0.1861696 | 0.1682545 | 0.149375 |  | 0.2738237 |  | 0.2163395 |  | 0.1866376 |  | 0.1674403 |  | 0.1495796
8.674472497 | 0.3145804 | 0.2550893 | 0.2208884 | 0.2000804 | 0.1799911 |  | 0.3145888 |  | 0.2558982 |  | 0.2205157 |  | 0.1998463 |  | 0.1789891
10.41989 | 0.34946875 | 0.2903348 | 0.2526607 | 0.2299241 | 0.20659375 |  | 0.3501292 |  | 0.2923467 |  | 0.2516627 |  | 0.2302271 |  | 0.2066988
12.16911 | 0.3806964 | 0.3217098 | 0.2803527 | 0.2574598 | 0.2317009 |  | 0.3808676 |  | 0.3254631 |  | 0.2799059 |  | 0.2582759 |  | 0.2324009
13.88655 | 0.4072366 | 0.353875 | 0.3061384 | 0.2841696 | 0.2556295 |  | 0.407205 |  | 0.3550977 |  | 0.3051346 |  | 0.2837437 |  | 0.255838
15.64761994 | 0.431183 | 0.3852679 | 0.3275134 | 0.3076786 | 0.2780536 |  | 0.4309708 |  | 0.3829006 |  | 0.3287652 |  | 0.30796 |  | 0.2782122
17.20617 | 0.4502545 | 0.4077946 | 0.3476161 | 0.3282321 | 0.29721875 |  | 0.4497178 |  | 0.4055822 |  | 0.3480154 |  | 0.3279514 |  | 0.2967486
[6 empty] | n∞ (mmol/g) | 0.798406 | n∞ (mmol/g) | 1.000757 | n∞ (mmol/g) | 0.8444202 | n∞ (mmol/g) | 0.9417002 | n∞ (mmol/g) | 0.8963162
[6 empty] | PL [MPa] | 13.34078 | PL [MPa] | 25.24934 | PL [MPa] | 24.54266 | PL [MPa] | 32.2007 | PL [MPa] | 34.76431
| Zeo2 | [7 empty] | Langmuir fitting
0.088556447 | 0.006209821 | 0.004589286 | 0.002892857 | 0.002352679 | 0.001946429 |  | 0.006331272 |  | 0.00464617 |  | 0.003096962 |  | 0.002498999 |  | 0.001895057
0.172829407 | 0.01257143 | 0.00925 | 0.006745536 | 0.004839286 | 0.003897321 |  | 0.01226875 |  | 0.009019446 |  | 0.006023548 |  | 0.004861903 |  | 0.003688756
0.340444135 | 0.02536161 | 0.01810714 | 0.01438393 | 0.009799107 | 0.007879464 |  | 0.02383149 |  | 0.01758104 |  | 0.01178555 |  | 0.009518041 |  | 0.007228528
0.733754604 | 0.05119196 | 0.03649107 | 0.02911161 | 0.02155357 | 0.01507143 |  | 0.0497417 |  | 0.036985 |  | 0.02500662 |  | 0.02022144 |  | 0.01539222
1.081890246 | 0.07529464 | 0.05701786 | 0.03561607 | 0.02847321 | 0.02390625 |  | 0.07134777 |  | 0.0534012 |  | 0.03637106 |  | 0.02944386 |  | 0.02245619
1.406785226 | 0.09597321 | 0.07383929 | 0.05058036 | 0.03959821 | 0.03161161 |  | 0.09047775 |  | 0.06811856 |  | 0.04670219 |  | 0.03784551 |  | 0.02891568
1.776264335 | 0.1167902 | 0.09019196 | 0.06809375 | 0.04994643 | 0.03559375 |  | 0.1111137 |  | 0.08419033 |  | 0.05814153 |  | 0.0471682 |  | 0.03611046
3.494650485 | 0.1901384 | 0.1484286 | 0.1036295 | 0.08661161 | 0.06681696 |  | 0.1939188 |  | 0.1508047 |  | 0.1073878 |  | 0.08754183 |  | 0.06760267
5.224419818 | 0.2569777 | 0.204558 | 0.1438304 | 0.122625 | 0.09639732 |  | 0.2603115 |  | 0.2068075 |  | 0.1512257 |  | 0.1238118 |  | 0.0963652
6.963675135 | 0.3124777 | 0.252067 | 0.1880446 | 0.1558348 | 0.1228214 |  | 0.3146742 |  | 0.2544962 |  | 0.1904569 |  | 0.1565377 |  | 0.1227091
8.674472497 | 0.3581518 | 0.2937009 | 0.2283839 | 0.185375 | 0.1463571 |  | 0.3591022 |  | 0.2947636 |  | 0.2250431 |  | 0.1856006 |  | 0.1464228
10.41989 | 0.3967723 | 0.3297321 | 0.2592723 | 0.21275 | 0.1680714 |  | 0.3973538 |  | 0.3304087 |  | 0.256845 |  | 0.2125009 |  | 0.1686442
12.16911 | 0.429567 | 0.361058 | 0.285375 | 0.2368527 | 0.1890134 |  | 0.4300811 |  | 0.3616511 |  | 0.2856855 |  | 0.2370443 |  | 0.189151
13.88655 | 0.4587634 | 0.3886875 | 0.3111384 | 0.2600982 | 0.2071429 |  | 0.4578638 |  | 0.3887311 |  | 0.3114504 |  | 0.2590904 |  | 0.2077634
15.64761994 | 0.48403125 | 0.4145402 | 0.33403125 | 0.2798884 | 0.2255491 |  | 0.4827316 |  | 0.4134173 |  | 0.3355855 |  | 0.2798456 |  | 0.2254548
17.20617 | 0.50328125 | 0.4345893 | 0.3564955 | 0.2964955 | 0.2408259 |  | 0.502214 |  | 0.4330602 |  | 0.3552483 |  | 0.2968295 |  | 0.2400548
[6 empty] | n∞ (mmol/g) | 0.8443351 | n∞ (mmol/g) | 0.8280785 | n∞ (mmol/g) | 0.862801 | n∞ (mmol/g) | 0.7597787 | n∞ (mmol/g) | 0.6861926
[6 empty] | PL [MPa] | 11.72128 | PL [MPa] | 15.6947 | PL [MPa] | 24.58291 | PL [MPa] | 26.83555 | PL [MPa] | 31.97737
| Zeo3 | [5 empty] | Langmuir fit
0.090623032 | 0.004888393 | 0.003165179 | 0.002495536 | 0.001803571 | 0.001522321 |  | 0.004557426 |  | 0.003040239 |  | 0.002350209 |  | 0.001862274 |  | 0.001531149
0.180329493 | 0.009794643 | 0.006455357 | 0.005080357 | 0.003763393 | 0.003151786 |  | 0.009030658 |  | 0.006035968 |  | 0.004664574 |  | 0.003699419 |  | 0.003042908
0.356875193 | 0.01937946 | 0.01267411 | 0.009901786 | 0.007584821 | 0.006455357 |  | 0.01772527 |  | 0.01189205 |  | 0.009184603 |  | 0.007296823 |  | 0.006006821
0.708039944 | 0.03681696 | 0.02374107 | 0.01958036 | 0.01382589 | 0.01271429 |  | 0.03460251 |  | 0.02338648 |  | 0.01804082 |  | 0.01438158 |  | 0.0118582
1.066037666 | 0.05208482 | 0.03543304 | 0.03026786 | 0.02273214 | 0.01983482 |  | 0.05125948 |  | 0.03489848 |  | 0.02688967 |  | 0.02150881 |  | 0.01776377
1.637439226 | 0.07912054 | 0.05461607 | 0.04320536 | 0.03220982 | 0.02791071 |  | 0.07676244 |  | 0.05285521 |  | 0.04065076 |  | 0.03268979 |  | 0.0270671
1.757856642 | 0.08526786 | 0.05937054 | 0.04514286 | 0.03930804 | 0.03565625 |  | 0.08197479 |  | 0.05657559 |  | 0.04349554 |  | 0.03501611 |  | 0.02900874
3.577135975 | 0.1579464 | 0.1124777 | 0.08679911 | 0.06755357 | 0.05621875 |  | 0.1545517 |  | 0.110238 |  | 0.08428907 |  | 0.06894949 |  | 0.05756818
5.369449247 | 0.2172232 | 0.1621161 | 0.121942 | 0.09958482 | 0.08315625 |  | 0.2163236 |  | 0.1588263 |  | 0.1208433 |  | 0.1002983 |  | 0.08435309
7.161762519 | 0.2678661 | 0.2022634 | 0.1522589 | 0.1291384 | 0.10975 |  | 0.2702804 |  | 0.2036623 |  | 0.1542572 |  | 0.1297678 |  | 0.109891
8.961979637 | 0.3128839 | 0.2446339 | 0.1839732 | 0.1573616 | 0.13471875 |  | 0.3180143 |  | 0.2453407 |  | 0.1850483 |  | 0.1576409 |  | 0.134372
10.75010852 | 0.3596696 | 0.2769196 | 0.2115179 | 0.1832009 | 0.1573661 |  | 0.3600979 |  | 0.2837685 |  | 0.2132109 |  | 0.1837594 |  | 0.1576059
12.55358 | 0.3984554 | 0.319875 | 0.2372054 | 0.2083661 | 0.1791741 |  | 0.3980225 |  | 0.3198392 |  | 0.2394499 |  | 0.2086505 |  | 0.1800176
14.34078 | 0.4310179 | 0.3533527 | 0.2622366 | 0.2347411 | 0.1999018 |  | 0.431805 |  | 0.3531896 |  | 0.263543 |  | 0.2319947 |  | 0.2012796
16.14239 | 0.45909375 | 0.3865536 | 0.2861205 | 0.25384375 | 0.2200179 |  | 0.4625847 |  | 0.384631 |  | 0.2861115 |  | 0.2542991 |  | 0.2218185
17.77895 | 0.494 | 0.4127723 | 0.3088705 | 0.27275 | 0.242875 |  | 0.4880765 |  | 0.4114703 |  | 0.3052658 |  | 0.2735708 |  | 0.2397435
[6 empty] | n∞ (mmol/g) | 1.069306 | n∞ (mmol/g) | 1.319976 | n∞ (mmol/g) | 0.8987365 | n∞ (mmol/g) | 1.083451 | n∞ (mmol/g) | 1.181433
[6 empty] | PL [MPa] | 21.17221 | PL [MPa] | 39.25504 | PL [MPa] | 34.56426 | PL [MPa] | 52.63285 | PL [MPa] | 69.83403
|  |  |  | AOC2 |  |  | Langmuir fitting
P | n(25℃） | p | n（45℃） | p | n（65℃） |  | n(25℃） |  | n（45℃） |  | n（65℃）
0.94624545 | 0.001120536 | 0.9448 | 0.0006830357 | 0.9467 | 0.0005 |  | 0.001074851 |  | 0.0006242625 |  | 0.0005286081
1.86992801 | 0.00221875 | 1.8636 | 0.001370536 | 1.8685 | 0.001004464 |  | 0.002117903 |  | 0.001231302 |  | 0.001042998
3.71008231 | 0.004348214 | 3.7261 | 0.002651786 | 3.7282 | 0.002049107 |  | 0.00417791 |  | 0.002433813 |  | 0.002063041
7.38643659 | 0.008941964 | 7.4397 | 0.004674107 | 7.4325 | 0.003785714 |  | 0.008223323 |  | 0.004809369 |  | 0.004082307
11.13606209 | 0.01249107 | 11.0963 | 0.006571429 | 11.1496 | 0.006035714 |  | 0.01225575 |  | 0.007196052 |  | 0.006116633
14.81590548 | 0.01608482 | 14.8133 | 0.009553571 | 14.7922 | 0.006901786 |  | 0.01612429 |  | 0.009503546 |  | 0.008088821
18.50040101 | 0.01950893 | 18.5816 | 0.01101339 | 18.4953 | 0.008964286 |  | 0.01991248 |  | 0.01178021 |  | 0.01003984
36.89496582 | 0.03761161 | 36.8924 | 0.02223661 | 36.8992 | 0.01892857 |  | 0.03764201 |  | 0.02266601 |  | 0.01944044
55.46165985 | 0.05414286 | 55.5242 | 0.03311607 | 55.4519 | 0.02829464 |  | 0.05375754 |  | 0.03290314 |  | 0.02839076
73.86552894 | 0.06861607 | 73.7978 | 0.04266071 | 74.0465 | 0.03717411 |  | 0.06821751 |  | 0.04237999 |  | 0.03677304
92.77648138 | 0.08173661 | 92.5646 | 0.05148661 | 92.3248 | 0.04499107 |  | 0.08172006 |  | 0.05148974 |  | 0.04491974
110.7012 | 0.09334821 | 111.0103 | 0.05989732 | 111.2357 | 0.05286161 |  | 0.09341398 |  | 0.05959104 |  | 0.05223916
129.2679 | 0.1037902 | 129.7119 | 0.06788393 | 129.2302 | 0.05970089 |  | 0.1045344 |  | 0.0674845 |  | 0.05943933
147.7927 | 0.1141205 | 148.2972 | 0.07491071 | 148.4389 | 0.06682589 |  | 0.1147426 |  | 0.074899 |  | 0.06626508
167.3316902 | 0.1247455 | 166.7523 | 0.08147321 | 167.0567 | 0.07294643 |  | 0.1246621 |  | 0.08226354 |  | 0.07310557
183.7444 | 0.1331161 | 183.7465 | 0.08837946 | 183.9673 | 0.07787054 |  | 0.1323952 |  | 0.0881175 |  | 0.0785867
[6 empty] | n∞ (mmol/g) | 0.360195 | n∞ (mmol/g) | 0.3210143 | n∞ (mmol/g) | 0.3335481
[6 empty] | PL [MPa] | 31.61516 | PL [MPa] | 48.56413 | PL [MPa] | 59.61282
AOC1
P | n(25℃） | p | n（45℃） | p | n（65℃） |  | n(25℃） |  | n（45℃） |  | n（65℃）
0.94578023 | 0.0006205357 | 0.9439 | 0.0005223214 | 0.9467 | 0.0004732143 |  | 0.0005984818 |  | 0.0005178717 |  | 0.0004919297
1.87318451 | 0.001272321 | 1.8627 | 0.001102679 | 1.8662 | 0.0009821429 |  | 0.001182466 |  | 0.001023804 |  | 0.000972581
3.72520177 | 0.002495536 | 3.7275 | 0.0021875 | 3.7219 | 0.002026786 |  | 0.002340255 |  | 0.002028621 |  | 0.001927374
7.42970151 | 0.003919643 | 7.4364 | 0.003772321 | 7.4311 | 0.004303571 |  | 0.004623014 |  | 0.004016698 |  | 0.003817204
11.1095449 | 0.006366071 | 11.1442 | 0.006151786 | 11.1202 | 0.005964286 |  | 0.006847897 |  | 0.005963268 |  | 0.005668515
14.77543187 | 0.008625 | 14.8752 | 0.007040179 | 14.828 | 0.007629464 |  | 0.009023225 |  | 0.007875031 |  | 0.007487625
18.51110095 | 0.01016071 | 18.5318 | 0.009714286 | 18.5637 | 0.009325893 |  | 0.01119891 |  | 0.009795623 |  | 0.009316037
37.00336071 | 0.02136161 | 36.8752 | 0.01885714 | 36.921 | 0.01775893 |  | 0.02139654 |  | 0.01891276 |  | 0.01800793
55.59796758 | 0.03093304 | 55.4233 | 0.02732143 | 55.3342 | 0.02683036 |  | 0.03077999 |  | 0.02747347 |  | 0.02618797
73.73666465 | 0.03987946 | 74.0318 | 0.03569196 | 73.7799 | 0.03423214 |  | 0.03919429 |  | 0.03529393 |  | 0.03367648
92.34988008 | 0.04731696 | 92.2961 | 0.04308482 | 92.5048 | 0.04054464 |  | 0.0471586 |  | 0.04282494 |  | 0.04090213
111.3492 | 0.05497768 | 111.1978 | 0.04991964 | 110.797 | 0.04736161 |  | 0.05466734 |  | 0.0500428 |  | 0.04784054
129.3902253 | 0.06120982 | 129.2016 | 0.0564375 | 129.3637 | 0.05341964 |  | 0.0612801 |  | 0.05649618 |  | 0.05405506
148.6082 | 0.06772321 | 148.401 | 0.06296429 | 147.7257 | 0.06024554 |  | 0.06782889 |  | 0.06297849 |  | 0.06030789
167.3377 | 0.07308036 | 166.9258 | 0.06898214 | 166.9716 | 0.06626339 |  | 0.0737697 |  | 0.06893928 |  | 0.06606695
185.0298 | 0.07937946 | 183.8921 | 0.07419196 | 184.1008 | 0.07160714 |  | 0.07902049 |  | 0.07427255 |  | 0.07122727
[6 empty] | n∞ (mmol/g) | 0.2418202 | n∞ (mmol/g) | 0.2768411 | n∞ (mmol/g) | 0.2726579
[6 empty] | PL [MPa] | 38.12025 | PL [MPa] | 50.46443 | PL [MPa] | 52.32642
AOC3
P | n(25℃） | p | n（45℃） | p | n（65℃） |  | n(25℃） |  | n（45℃） |  | n（65℃）
0.88882431 | 8.928571e-05 | 0.89185625 | 0.0001339286 | 0.88952398 | 6.25e-05 |  | 0.000350033 |  | 0.0002168399 |  | 0.0001774494
1.75176053 | 0.0006696429 | 1.75969022 | 0.0002321429 | 1.75805763 | 9.375e-05 |  | 0.0006883114 |  | 0.0004265477 |  | 0.0003491289
3.49559138 | 0.00153125 | 3.48089814 | 0.00028125 | 3.50048912 | 0.00021875 |  | 0.001367261 |  | 0.0008478915 |  | 0.0006942645
7.1517101 | 0.001732143 | 7.17060689 | 0.0008258929 | 7.07817606 | 0.0006294643 |  | 0.002770894 |  | 0.001720847 |  | 0.001410172
10.85431527 | 0.002071429 | 10.55870506 | 0.0008616071 | 10.57367539 | 0.001383929 |  | 0.004165612 |  | 0.002590786 |  | 0.002124738
14.49973736 | 0.002486607 | 13.90868117 | 0.001758929 | 14.05707871 | 0.001763393 |  | 0.005513212 |  | 0.00343374 |  | 0.002818221
18.1165679 | 0.002919643 | 17.44926759 | 0.002513393 | 17.34510647 | 0.0020625 |  | 0.006825853 |  | 0.004257107 |  | 0.00349662
35.14283338 | 0.0060625 | 34.93299781 | 0.005111607 | 35.00991648 | 0.003790179 |  | 0.01269786 |  | 0.007968193 |  | 0.006567001
52.43595331 | 0.009866071 | 52.43102381 | 0.008991071 | 52.36975001 | 0.006410714 |  | 0.01818857 |  | 0.01147998 |  | 0.009491771
69.91968353 | 0.0170625 | 69.70984796 | 0.01349107 | 69.68193096 | 0.009584821 |  | 0.02331072 |  | 0.01479299 |  | 0.01226834
87.24616025 | 0.02287946 | 87.08874251 | 0.01791518 | 87.11324334 | 0.01190625 |  | 0.02800863 |  | 0.01786346 |  | 0.01485683
104.544 | 0.02645536 | 104.4819 | 0.02179464 | 104.4874 | 0.01512946 |  | 0.03236364 |  | 0.02073748 |  | 0.01729304
121.8705 | 0.03442411 | 121.7369 | 0.02388839 | 121.6995 | 0.01832143 |  | 0.03642489 |  | 0.02344195 |  | 0.01959741
139.0731 | 0.03971429 | 139.0872 | 0.02566071 | 139.0688 | 0.0220625 |  | 0.04018888 |  | 0.02596968 |  | 0.02176169
156.3233 | 0.04482143 | 156.3612926 | 0.02913393 | 156.3048 | 0.02462946 |  | 0.04372083 |  | 0.02836039 |  | 0.02381804
171.7723 | 0.048875 | 171.9246 | 0.03074554 | 171.7633 | 0.02615179 |  | 0.04669652 |  | 0.03038886 |  | 0.02557002
[6 empty] | n∞ (mmol/g) | 0.15 | n∞ (mmol/g) | 0.11 | n∞ (mmol/g) | 0.1
[6 empty] | PL [MPa] | 38 | PL [MPa] | 45 | PL [MPa] | 50