## Sheet1
| Rack:Tube | Solution Label | Co 228.615 nm ppm | Co 230.786 nm ppm | Co 231.160 nm ppm | Co 236.379 nm ppm | Co 237.863 nm ppm | Co 238.892 nm ppm | Cu 213.598 nm ppm | Cu 222.778 nm ppm | Cu 223.009 nm ppm | Cu 224.700 nm ppm | Cu 324.754 nm ppm | Cu 327.395 nm ppm | Fe 234.350 nm ppm | Fe 238.204 nm ppm | Fe 239.563 nm ppm | Fe 259.940 nm ppm | Fe 260.709 nm ppm | Fe 261.187 nm ppm | Ni 216.555 nm ppm | Ni 221.648 nm ppm | Ni 227.021 nm ppm | Ni 230.299 nm ppm | Ni 231.604 nm ppm
FALSE | 2:01 | Blank | 0 | 0 | 0 | 0 | 0 | 0 | 0 | 0 | 0 | 0 | 0 | 0 | 0 | 0 | 0 | 0 | 0 | 0 | 0 | 0 | 0 | 0 | 0
FALSE | 2:02 | Standard 1 | 0.01 | 0.01 | 0.01 | 0.01 | 0.01 | 0.01 | 0.01 | 0.01 | 0.01 | 0.01 | 0.01 | 0.01 | 0.01 | 0.01 | 0.01 | 0.01 | 0.01 | 0.01 | 0.01 | 0.01 | 0.01 | 0.01 | 0.01
FALSE | 2:03 | Standard 2 | 0.1 | 0.1 | 0.1 | 0.1 | 0.1 | 0.1 | 0.1 | 0.1 | 0.1 | 0.1 | 0.1 | 0.1 | 0.1 | 0.1 | 0.1 | 0.1 | 0.1 | 0.1 | 0.1 | 0.1 | 0.1 | 0.1 | 0.1
FALSE | 2:04 | Standard 3 | 1 | 1 | 1 | 1 | 1 | 1 | 1 | 1 | 1 | 1 | 1 | 1 | 1 | 1 | 1 | 1 | 1 | 1 | 1 | 1 | 1 | 1 | 1
FALSE | 2:05 | Standard 4 | 10 | 10 | 10 | 10 | 10 | 10 | 10 | 10 | 10 | 10 | 10 | 10 | 10 | 10 | 10 | 10 | 10 | 10 | 10 | 10 | 10 | 10 | 10
FALSE | 2:06 | Standard 5 | 100 | 100 | 100 | 100 | 100 | 100 | 100 | 100 | 100 | 100 | 100 | 100 | 100 | 100 | 100 | 100 | 100 | 100 | 100 | 100 | 100 | 100 | 100
FALSE | 1:01 | 5a | 4.4 | 4.44 | 4.34 | 4.22 | 4.33 | 4.33 | 4.78 | 4.77 | 4.61 | 4.6 | 4.37 | 4.28 | 4.36 | 4.02 | 4.06 | 4.02 | 3.84 | 3.94 | 4.14 | 4.72 | 4.1 | 3.97 | 3.92
FALSE | 1:02 | 5b | 4.6 | 4.64 | 4.54 | 4.42 | 4.52 | 4.51 | 5.01 | 4.97 | 4.81 | 4.8 | 4.58 | 4.48 | 4.18 | 3.84 | 3.88 | 3.86 | 3.68 | 3.78 | 4.32 | 4.94 | 4.28 | 4.15 | 4.1
FALSE | 1:03 | 6a | 4.31 | 4.34 | 4.24 | 4.13 | 4.24 | 4.22 | 4.68 | 4.71 | 4.52 | 4.51 | 4.29 | 4.18 | 3.86 | 3.54 | 3.58 | 3.56 | 3.38 | 3.5 | 4.04 | 4.59 | 4.01 | 3.88 | 3.84
FALSE | 1:04 | 6b | 4.51 | 4.54 | 4.44 | 4.3 | 4.43 | 4.41 | 4.91 | 4.88 | 4.74 | 4.72 | 4.48 | 4.38 | 4.24 | 3.9 | 3.94 | 3.9 | 3.68 | 3.84 | 4.24 | 4.83 | 4.19 | 4.07 | 4.01
FALSE | 1:05 | 7a | 4.33 | 4.35 | 4.26 | 4.13 | 4.25 | 4.23 | 4.7 | 4.68 | 4.53 | 4.53 | 4.3 | 4.2 | 3.82 | 3.54 | 3.54 | 3.54 | 3.34 | 3.46 | 4.07 | 4.62 | 4.02 | 3.9 | 3.85
FALSE | 1:06 | 7b | 4.55 | 4.57 | 4.47 | 4.34 | 4.46 | 4.44 | 4.95 | 4.93 | 4.76 | 4.77 | 4.52 | 4.41 | 4.54 | 4.16 | 4.22 | 4.22 | 3.98 | 4.12 | 4.27 | 4.85 | 4.22 | 4.1 | 4.05
FALSE | 1:07 | 8a | 4.31 | 4.34 | 4.25 | 4.12 | 4.24 | 4.21 | 4.69 | 4.69 | 4.52 | 4.5 | 4.28 | 4.18 | 3.4 | 3.12 | 3.14 | 3.12 | 2.94 | 3.08 | 4.05 | 4.61 | 4.01 | 3.9 | 3.85
FALSE | 1:08 | 8b | 4.51 | 4.54 | 4.44 | 4.28 | 4.4 | 4.38 | 4.91 | 4.84 | 4.68 | 4.72 | 4.49 | 4.38 | 4.1 | 3.74 | 3.82 | 3.76 | 3.58 | 3.72 | 4.23 | 4.82 | 4.19 | 4.06 | 4
FALSE | 1:09 | 11a | 4.31 | 4.33 | 4.22 | 4.11 | 4.24 | 4.23 | 4.68 | 4.67 | 4.52 | 4.49 | 4.27 | 4.17 | 4.26 | 3.92 | 3.96 | 3.94 | 3.74 | 3.86 | 4.04 | 4.59 | 4 | 3.87 | 3.83
FALSE | 1:10 | 11b | 4.53 | 4.55 | 4.45 | 4.3 | 4.46 | 4.43 | 4.93 | 4.91 | 4.73 | 4.75 | 4.51 | 4.4 | 3.22 | 2.94 | 2.96 | 2.96 | 2.8 | 2.9 | 4.25 | 4.84 | 4.21 | 4.08 | 4.02
FALSE | 1:11 | 12a | 4.32 | 4.34 | 4.25 | 4.12 | 4.25 | 4.24 | 4.7 | 4.68 | 4.51 | 4.51 | 4.3 | 4.2 | 4.46 | 4.12 | 4.16 | 4.12 | 3.9 | 4.04 | 4.06 | 4.62 | 4.02 | 3.89 | 3.83
FALSE | 1:12 | 12b | 4.51 | 4.53 | 4.44 | 4.3 | 4.41 | 4.4 | 4.92 | 4.91 | 4.73 | 4.74 | 4.5 | 4.39 | 3.9 | 3.56 | 3.62 | 3.58 | 3.4 | 3.52 | 4.25 | 4.83 | 4.2 | 4.07 | 4.02
FALSE | 1:13 | 15a | 4.33 | 4.35 | 4.26 | 4.14 | 4.27 | 4.23 | 4.71 | 4.71 | 4.56 | 4.53 | 4.31 | 4.2 | 3.4 | 3.14 | 3.14 | 3.12 | 2.98 | 3.08 | 4.07 | 4.62 | 4.02 | 3.9 | 3.86
FALSE | 1:14 | 15b | 4.55 | 4.55 | 4.44 | 4.33 | 4.47 | 4.44 | 4.94 | 4.96 | 4.78 | 4.75 | 4.52 | 4.41 | 4.14 | 3.82 | 3.82 | 3.82 | 3.6 | 3.74 | 4.27 | 4.84 | 4.22 | 4.08 | 4.03
FALSE | 1:15 | 16a | 4.33 | 4.34 | 4.24 | 4.13 | 4.25 | 4.21 | 4.72 | 4.68 | 4.52 | 4.54 | 4.32 | 4.21 | 4.06 | 3.72 | 3.76 | 3.72 | 3.54 | 3.68 | 4.08 | 4.61 | 4.02 | 3.9 | 3.85
FALSE | 1:16 | 16b | 4.56 | 4.56 | 4.44 | 4.31 | 4.45 | 4.43 | 4.95 | 4.91 | 4.74 | 4.74 | 4.52 | 4.4 | 4.16 | 3.82 | 3.86 | 3.84 | 3.64 | 3.78 | 4.27 | 4.85 | 4.21 | 4.08 | 4.02
FALSE | 1:17 | 19a | 4.36 | 4.36 | 4.25 | 4.1 | 4.27 | 4.25 | 4.74 | 4.68 | 4.53 | 4.53 | 4.32 | 4.21 | 4.2 | 3.86 | 3.88 | 3.86 | 3.68 | 3.8 | 4.08 | 4.62 | 4.03 | 3.9 | 3.86
FALSE | 1:18 | 19b | 4.6 | 4.61 | 4.5 | 4.36 | 4.49 | 4.47 | 5.01 | 4.95 | 4.77 | 4.81 | 4.57 | 4.45 | 3.56 | 3.26 | 3.28 | 3.26 | 3.1 | 3.22 | 4.31 | 4.9 | 4.27 | 4.12 | 4.07
FALSE | 1:19 | 20a | 4.35 | 4.37 | 4.26 | 4.13 | 4.27 | 4.24 | 4.73 | 4.71 | 4.56 | 4.54 | 4.34 | 4.22 | 3.28 | 3 | 3.02 | 3 | 2.86 | 2.96 | 4.08 | 4.65 | 4.03 | 3.9 | 3.84
FALSE | 1:20 | 20b | 4.57 | 4.59 | 4.47 | 4.34 | 4.47 | 4.46 | 4.97 | 4.94 | 4.76 | 4.77 | 4.56 | 4.44 | 3.46 | 3.16 | 3.2 | 3.16 | 3 | 3.12 | 4.3 | 4.87 | 4.24 | 4.1 | 4.05