## Zr-TPDC
Au | ICP Results | ICP Results | ICP Results | ICP Results | Average | Xdilution Factor | PPM of Gold in solution
Blank 1 | 4.0144 | 3.9926 | 4.1348 | 4.0195 | 4.040325 | 9.666 | 39.05378145
Blank 2 | 4.007 | 3.9614 | 4.137 | 4.0116 | 4.02925 | 9.666 | 38.9467305
3 eq
Zr-Pip-NH2 |  |  |  |  | Average | Xdilution Factor | Amount in Mg of MOF | Capacity | %recovery
JR335 5min | 3.6121 | 3.5421 | 3.7035 | 3.6153 | 3.61825 | 36.1825 | 15 | 57.425629 | 7.352121 | 2.373064 | 55.7476195 | 0.2903656 | 7.146802
JR435 5min | 3.6021 | 3.5664 | 3.7135 | 3.6153 | 3.624325 | 36.24325 | 15 | 54.06961 | 6.941483
JR435 10min | 3.5894 | 3.5613 | 3.6944 | 3.5939 | 3.60975 | 36.0975 | 15 | 59.125629 | 7.56977 | 1.772023 | 57.8726195 | 0.2127806 | 7.419311
JR436 10min | 3.6 | 3.5615 | 3.6958 | 3.589 | 3.611575 | 36.11575 | 15 | 56.61961 | 7.268853
JR436 30min | 3.6321 | 3.6161 | 3.7388 | 3.6431 | 3.657525 | 36.57525 | 15 | 49.570629 | 6.346457 | 0.3224541 | 49.3426195 | 0.02906191 | 6.325907
JR437 30min | 3.6317 | 3.5915 | 3.7352 | 3.638 | 3.6491 | 36.491 | 15 | 49.11461 | 6.305357
JR437 1h | 3.6473 | 3.6305 | 3.7465 | 3.6513 | 3.6689 | 36.689 | 15 | 47.295629 | 6.055192 | 7.561786 | 52.6426195 | 0.9825546 | 6.749963
JR438 1h | 3.5921 | 3.5589 | 3.6829 | 3.585 | 3.604725 | 36.04725 | 15 | 57.98961 | 7.444734
JR438 2h | 3.6395 | 3.6119 | 3.7251 | 3.6293 | 3.65145 | 36.5145 | 15 | 50.785629 | 6.502012 | 0.5543583 | 51.1776195 | 0.08380602 | 6.561272
JR435 2h | 3.627 | 3.5803 | 3.7214 | 3.6186 | 3.636825 | 36.36825 | 15 | 51.56961 | 6.620531
JR436 3h | 3.6674 | 3.6451 | 3.7967 | 3.6956 | 3.7012 | 37.012 | 15 | 40.835629 | 5.228127 | 4.910136 | 44.3076195 | 0.640527 | 5.681048
JR436 3h | 3.6319 | 3.6202 | 3.7278 | 3.6432 | 3.655775 | 36.55775 | 15 | 47.77961 | 6.133969
JR437 6h | 3.7135 | 3.7197 | 3.8411 | 3.7426 | 3.754225 | 37.54225 | 15 | 30.230629 | 3.870384 | 17.12894 | 42.3426195 | 2.206544 | 5.430647
JR437 6h | 3.604 | 3.5792 | 3.6987 | 3.6077 | 3.6224 | 36.224 | 15 | 54.45461 | 6.990909
JR438 12h | 3.6209 | 3.5977 | 3.7243 | 3.6304 | 3.643325 | 36.43325 | 15 | 52.410629 | 6.710058 | 3.235734 | 50.1226195 | 0.4023635 | 6.425544
JR438 12h | 3.6542 | 3.6128 | 3.7227 | 3.6323 | 3.6555 | 36.555 | 15 | 47.83461 | 6.14103
JR438 24h | 3.5172 | 3.4914 | 3.6146 | 3.5326 | 3.53895 | 35.3895 | 15 | 73.285629 | 9.382655 | 9.479487 | 66.5826195 | 1.198745 | 8.535014
JR438 24h | 3.5871 | 3.5503 | 3.6651 | 3.5786 | 3.595275 | 35.95275 | 15 | 59.87961 | 7.687373
[14 empty] | 0.446 | 0.446
[14 empty] | 0.446 | 0.446

## Zr-TPDC-NH2
Au | ICP Results | ICP Results | ICP Results | ICP Results | Average | Xdilution Factor | PPM of Gold in solution
Blank 1 | 3.9678 | 3.9543 | 4.0616 | 3.9689 | 3.98815 | 9.666 | 38.5494579
Blank 2 | 3.8945 | 3.8942 | 4.0127 | 3.9222 | 3.9309 | 9.666 | 37.9960794
3 eq
Zr-Pip-NH2 |  |  |  |  | Average | Xdilution Factor | Amount in Mg of MOF | Capacity | %recovery
JR335 5min | 2.8572 | 2.85555 | 2.9375 | 2.866 | 2.8790625 | 28.790625 | 15 | 195.176658 | 25.3151 | 7.825954 | 189.642873 | 0.7691328 | 24.77124
JR435 5min | 2.8572 | 2.85555 | 2.9375 | 2.866 | 2.8790625 | 28.790625 | 15 | 184.109088 | 24.22738
JR435 10min | 3.0839 | 3.0799 | 3.16 | 3.0822 | 3.1015 | 31.015 | 15 | 150.689158 | 19.54491 | 16.40306 | 162.287873 | 2.359801 | 21.21354
JR436 10min | 2.9249 | 2.8916 | 2.9838 | 2.9204 | 2.930175 | 29.30175 | 15 | 173.886588 | 22.88218
JR436 30min | 2.8466 | 2.8211 | 2.9069 | 2.8376 | 2.85305 | 28.5305 | 15 | 200.379158 | 25.98988 | 27.27836 | 219.667873 | 3.857282 | 28.71739
JR437 30min | 2.6064 | 2.5678 | 2.6498 | 2.5953 | 2.604825 | 26.04825 | 15 | 238.956588 | 31.4449
JR437 1h | 2.6837 | 2.6427 | 2.7433 | 2.684 | 2.688425 | 26.88425 | 15 | 233.304158 | 30.26037 | 42.15589 | 263.112873 | 5.859032 | 34.40333
JR438 1h | 2.3222 | 2.3071 | 2.3811 | 2.3296 | 2.335 | 23.35 | 15 | 292.921588 | 38.54629
JR438 2h | 2.247 | 2.2273 | 2.3177 | 2.2609 | 2.263225 | 22.63225 | 15 | 318.344158 | 41.29035 | 11.72201 | 326.632873 | 1.967753 | 42.68177
JR435 2h | 2.1098 | 2.1275 | 2.1513 | 2.1114 | 2.125 | 21.25 | 15 | 334.921588 | 44.07318
JR436 3h | 2.1343 | 2.1277 | 2.2046 | 2.1538 | 2.1551 | 21.551 | 15 | 339.969158 | 44.09519 | 29.10623 | 360.550373 | 4.284271 | 47.12463
JR436 3h | 1.8807 | 1.8702 | 1.9306 | 1.8943 | 1.89395 | 18.9395 | 15 | 381.131588 | 50.15407
JR437 6h | 1.4531 | 1.4407 | 1.4941 | 1.4561 | 1.461 | 14.61 | 15 | 478.789158 | 62.10063 | 22.07052 | 494.395373 | 3.543851 | 64.60652
JR437 6h | 1.2398 | 1.2399 | 1.2734 | 1.2453 | 1.2496 | 12.496 | 15 | 510.001588 | 67.1124
JR438 12h | 0.8463 | 0.8526 | 0.8797 | 0.8535 | 0.858025 | 8.58025 | 15 | 599.384158 | 77.74223 | 22.38882 | 583.552873 | 2.145583 | 76.22507
JR438 12h | 0.9614 | 0.9562 | 0.9697 | 0.9567 | 0.961 | 9.61 | 15 | 567.721588 | 74.70792
JR438 24h | 0.5978 | 0.5771 | 0.5948 | 0.5865 | 0.58905 | 5.8905 | 15 | 653.179158 | 84.71963 | 34.81976 | 628.557873 | 3.709545 | 82.09658
JR438 24h | 0.7724 | 0.7779 | 0.7944 | 0.775 | 0.779925 | 7.79925 | 15 | 603.936588 | 79.47354

## Zr-Pip-NH2
Au | ICP Results | ICP Results | ICP Results | ICP Results | Average | Xdilution Factor | PPM of Gold in solution
Blank 1 | 3.9011 | 3.8715 | 3.9735 | 3.9003 | 3.9116 | 9.666 | 37.8095256
Blank 2 | 3.8705 | 3.8871 | 3.972 | 3.8938 | 3.90585 | 9.666 | 37.7539461
3 eq
Zr-Pip-NH2 |  |  |  |  | Average | Xdilution Factor | Amount in Mg of MOF | Capacity | %recovery
JR335 5min | 3.1401 | 3.104 | 3.1983 | 3.1322 | 3.14365 | 31.4365 | 15 | 127.460512 | 16.85561 | 35.48374 | 102.369717 | 4.681796 | 13.54508
JR435 5min | 3.3834 | 3.348 | 3.4429 | 3.3817 | 3.389 | 33.89 | 15 | 77.278922 | 10.23455
JR435 10min | 3.0118 | 3.0094 | 3.0878 | 3.0263 | 3.033825 | 30.33825 | 15 | 149.425512 | 19.7603 | 25.95194 | 131.074717 | 3.416414 | 17.34453
JR436 10min | 3.1961 | 3.1817 | 3.2644 | 3.2049 | 3.211775 | 32.11775 | 15 | 112.723922 | 14.92876
JR436 30min | 2.8021 | 2.79 | 2.8498 | 2.7969 | 2.8097 | 28.097 | 15 | 194.250512 | 25.68804 | 25.28373 | 176.372217 | 3.321748 | 23.33921
JR437 30min | 2.982 | 2.9447 | 3.0322 | 2.9728 | 2.982925 | 29.82925 | 15 | 158.493922 | 20.99038
JR437 1h | 2.3306 | 2.3385 | 2.379 | 2.3331 | 2.3453 | 23.453 | 15 | 287.130512 | 37.97066 | 12.95178 | 277.972217 | 1.675763 | 36.78571
JR438 1h | 2.4385 | 2.4038 | 2.4686 | 2.4144 | 2.431325 | 24.31325 | 15 | 268.813922 | 35.60077
JR438 2h | 1.7991 | 1.7701 | 1.8314 | 1.791 | 1.7979 | 17.979 | 15 | 396.610512 | 52.44849 | 45.15343 | 364.682217 | 5.925364 | 48.25863
JR435 2h | 2.1138 | 2.0909 | 2.1391 | 2.1027 | 2.111625 | 21.11625 | 15 | 332.753922 | 44.06876
JR436 3h | 1.3452 | 1.3483 | 1.3886 | 1.3544 | 1.359125 | 13.59125 | 15 | 484.365512 | 64.05337 | 45.67669 | 452.067217 | 5.982582 | 59.82305
JR436 3h | 1.6737 | 1.6687 | 1.6998 | 1.664 | 1.67655 | 16.7655 | 15 | 419.768922 | 55.59272
JR437 6h | 0.4837 | 0.4897 | 0.5003 | 0.4903 | 0.491 | 4.91 | 15 | 657.990512 | 87.01385 | 20.80774 | 643.277217 | 2.665126 | 85.12933
JR437 6h | 0.6306 | 0.6335 | 0.638 | 0.6282 | 0.632575 | 6.32575 | 15 | 628.563922 | 83.2448
JR438 12h | 0.0292 | 0.0325 | 0.0262 | 0.0248 | 0.028175 | 0.28175 | 15 | 750.555512 | 99.25482 | 0.0117309 | 750.547217 | 0.1017675 | 99.32678
JR438 12h | 0.0267 | 0.0176 | 0.0238 | 0.0227 | 0.0227 | 0.227 | 15 | 750.538922 | 99.39874
JR438 24h | -0.0021 | 0.0023 | 0.0021 | 0.0031 | 0.00135 | 0.0135 | 15 | 755.920512 | 99.96429 | 0.8036905 | 755.352217 | 0.002378337 | 99.96261
JR438 24h | 0.0008 | 0.0023 | 0.0011 | 0.0017 | 0.001475 | 0.01475 | 15 | 754.783922 | 99.96093

## Zr-Dimepip
Au | ICP Results | ICP Results | ICP Results | ICP Results | Average | Xdilution Factor | PPM of Gold in solution
Blank 1 | 3.8831 | 3.87 | 3.9679 | 3.8926 | 3.9034 | 9.666 | 37.7302644
Blank 2 | 3.9178 | 3.8956 | 3.9974 | 3.9311 | 3.935475 | 9.666 | 38.04030135
3 eq
Zr-Pip-NH2 |  |  |  |  | Average | Xdilution Factor | Amount in Mg of MOF | Capacity | %recovery
JR335 5min | 3.6458 | 3.644 | 3.7114 | 3.6507 | 3.662975 | 36.62975 | 15 | 22.010288 | 2.916795 | 8.842893 | 28.2631575 | 1.145496 | 3.726783
JR435 5min | 3.6174 | 3.6023 | 3.683 | 3.6231 | 3.63145 | 36.3145 | 15 | 34.516027 | 4.536771
JR435 10min | 3.4919 | 3.4734 | 3.5412 | 3.4788 | 3.496325 | 34.96325 | 15 | 55.340288 | 7.333673 | 2.142011 | 53.8256575 | 0.3238095 | 7.104706
JR436 10min | 3.5323 | 3.5196 | 3.5859 | 3.5321 | 3.542475 | 35.42475 | 15 | 52.311027 | 6.875738
JR436 30min | 3.4313 | 3.4117 | 3.4972 | 3.435 | 3.4438 | 34.438 | 15 | 65.845288 | 8.725792 | 16.94634 | 77.8281575 | 2.177131 | 10.26526
JR437 30min | 3.3428 | 3.3308 | 3.4038 | 3.3425 | 3.354975 | 33.54975 | 15 | 89.811027 | 11.80472
JR437 1h | 3.2629 | 3.2358 | 3.317 | 3.257 | 3.268175 | 32.68175 | 15 | 100.970288 | 13.38054 | 12.51278 | 109.8181575 | 1.567561 | 14.48898
JR438 1h | 3.2091 | 3.1699 | 3.2586 | 3.2052 | 3.2107 | 32.107 | 15 | 118.666027 | 15.59741
JR438 2h | 2.8665 | 2.8511 | 2.9213 | 2.8713 | 2.87755 | 28.7755 | 15 | 179.095288 | 23.73364 | 1.000034 | 178.3881575 | 0.2682228 | 23.54398
JR435 2h | 2.911 | 2.8948 | 2.952 | 2.9047 | 2.915625 | 29.15625 | 15 | 177.681027 | 23.35431
JR436 3h | 2.7748 | 2.7233 | 2.789 | 2.7442 | 2.757825 | 27.57825 | 15 | 203.040288 | 26.90682 | 12.1274 | 211.6156575 | 1.438954 | 27.92431
JR436 3h | 2.6981 | 2.6804 | 2.7404 | 2.6934 | 2.703075 | 27.03075 | 15 | 220.191027 | 28.94181
JR437 6h | 1.8092 | 1.815 | 1.838 | 1.8039 | 1.816525 | 18.16525 | 15 | 391.300288 | 51.85496 | 1.434904 | 390.2856575 | 0.4874474 | 51.51029
JR437 6h | 1.8493 | 1.8501 | 1.8832 | 1.8481 | 1.857675 | 18.57675 | 15 | 389.271027 | 51.16561
JR438 12h | 0.7166 | 0.7097 | 0.7308 | 0.7192 | 0.719075 | 7.19075 | 15 | 610.790288 | 80.94169 | 17.04075 | 598.7406575 | 2.706302 | 79.02805
JR438 12h | 0.8819 | 0.8538 | 0.8822 | 0.8644 | 0.870575 | 8.70575 | 15 | 586.691027 | 77.1144
JR438 24h | 0.0618 | 0.0461 | 0.0538 | 0.0531 | 0.0537 | 0.537 | 15 | 743.865288 | 98.57674 | 0.2540359 | 743.6856575 | 0.6014958 | 98.15142
JR438 24h | 0.0911 | 0.0848 | 0.0865 | 0.0836 | 0.0865 | 0.865 | 15 | 743.506027 | 97.7261

## Zr-Dimepip-NO2
Au | ICP Results | ICP Results | ICP Results | ICP Results | Average | Xdilution Factor | PPM of Gold in solution
Blank 1 | 3.9453 | 3.9154 | 4.0013 | 3.9375 | 3.949875 | 9.666 | 38.17949175
Blank 2 | 3.9402 | 3.9117 | 3.9841 | 3.9247 | 3.940175 | 9.666 | 38.08573155
3 eq
Zr-Pip-NH2 |  |  |  |  | Average | Xdilution Factor | Amount in Mg of MOF | Capacity | %recovery
JR335 5min | 3.8762 | 3.8774 | 3.9491 | 3.8888 | 3.897875 | 38.97875 | 15 | -15.985165 | -2.093423 | 17.98865 | -3.265267 | 2.357956 | -0.4260965
JR435 5min | 3.7342 | 3.7439 | 3.8148 | 3.7523 | 3.7613 | 37.613 | 15 | 9.454631 | 1.24123
JR435 10min | 3.8222 | 3.8092 | 3.8725 | 3.8206 | 3.831125 | 38.31125 | 15 | -2.635165 | -0.3451022 | 1.329216 | -1.695267 | 0.1739025 | -0.2221345
JR436 10min | 3.8184 | 3.7703 | 3.8582 | 3.8025 | 3.81235 | 38.1235 | 15 | -0.755369 | -0.09916693
JR436 30min | 3.7913 | 3.7301 | 3.8163 | 3.7571 | 3.7737 | 37.737 | 15 | 8.849835 | 1.158978 | 1.301221 | 7.929733 | 0.1688103 | 1.039611
JR437 30min | 3.7828 | 3.734 | 3.8189 | 3.7584 | 3.773525 | 37.73525 | 15 | 7.009631 | 0.9202437
JR437 1h | 3.7878 | 3.7672 | 3.8373 | 3.7677 | 3.79 | 37.9 | 15 | 5.589835 | 0.7320468 | 10.60646 | 13.089733 | 1.393719 | 1.717555
JR438 1h | 3.6921 | 3.6855 | 3.755 | 3.6899 | 3.705625 | 37.05625 | 15 | 20.589631 | 2.703064
JR438 2h | 3.805 | 3.7182 | 3.8332 | 3.767 | 3.78085 | 37.8085 | 15 | 7.419835 | 0.9717043 | 8.813942 | 13.652233 | 1.15881 | 1.791107
JR435 2h | 3.7047 | 3.67 | 3.7619 | 3.7 | 3.70915 | 37.0915 | 15 | 19.884631 | 2.610509
JR436 3h | 3.8301 | 3.8366 | 3.9048 | 3.8407 | 3.85305 | 38.5305 | 15 | -7.020165 | -0.9193633 | 11.66712 | 1.229733 | 1.530091 | 0.1625744
JR436 3h | 3.7474 | 3.7588 | 3.7984 | 3.7401 | 3.761175 | 37.61175 | 15 | 9.479631 | 1.244512
JR437 6h | 3.7822 | 3.7778 | 3.8626 | 3.8056 | 3.80705 | 38.0705 | 15 | 2.179835 | 0.285472 | 7.852277 | 7.732233 | 1.031365 | 1.014758
JR437 6h | 3.7276 | 3.7057 | 3.7985 | 3.7368 | 3.74215 | 37.4215 | 15 | 13.284631 | 1.744043
JR438 12h | 3.7393 | 3.7068 | 3.7872 | 3.726 | 3.739825 | 37.39825 | 15 | 15.624835 | 2.046234 | 10.53928 | 23.077233 | 1.387188 | 3.027124
JR438 12h | 3.6358 | 3.6382 | 3.707 | 3.6427 | 3.655925 | 36.55925 | 15 | 30.529631 | 4.008014
JR438 24h | 3.7465 | 3.7173 | 3.7836 | 3.7253 | 3.743175 | 37.43175 | 15 | 14.954835 | 1.958491 | 1.410534 | 15.952233 | 0.188588 | 2.091842
JR438 24h | 3.6497 | 3.7236 | 3.7938 | 3.7282 | 3.723825 | 37.23825 | 15 | 16.94963 | 2.225194

## Zr-Dimepip NH2
Au | ICP Results | ICP Results | ICP Results | ICP Results | Average | Xdilution Factor | PPM of Gold in solution
Blank 1 | 3.9466 | 3.9324 | 4.008 | 3.9414 | 3.9571 | 9.666 | 38.2493286
Blank 2 | 3.8871 | 3.8714 | 3.9376 | 3.8752 | 3.892825 | 9.666 | 37.62804645
3 eq
Zr-Pip-NH2 |  |  |  |  | Average | Xdilution Factor | Amount in Mg of MOF | Capacity | %recovery
JR335 5min | 2.1118 | 2.094 | 2.1409 | 2.1035 | 2.11255 | 21.1255 | 15 | 342.476572 | 44.76897 | 2.825346 | 340.4787505 | 0.1472532 | 44.87309
JR435 5min | 2.0711 | 2.0527 | 2.0938 | 2.064 | 2.0704 | 20.704 | 15 | 338.480929 | 44.97721
JR435 10min | 1.9231 | 1.9309 | 1.9537 | 1.9183 | 1.9315 | 19.315 | 15 | 378.686572 | 49.50238 | 18.16158 | 391.5287505 | 2.991251 | 51.61752
JR436 10min | 1.7462 | 1.7151 | 1.7674 | 1.7351 | 1.74095 | 17.4095 | 15 | 404.370929 | 53.73265
JR436 30min | 0.7627 | 0.7629 | 0.7728 | 0.7615 | 0.764975 | 7.64975 | 15 | 611.991572 | 80.0003 | 11.71984 | 620.2787505 | 2.491343 | 81.76195
JR437 30min | 0.6191 | 0.6182 | 0.6261 | 0.6165 | 0.619975 | 6.19975 | 15 | 628.565929 | 83.52359
JR437 1h | 0.1342 | 0.1388 | 0.1345 | 0.1322 | 0.134925 | 1.34925 | 15 | 738.001572 | 96.47249 | 3.804689 | 735.3112505 | 0.6207645 | 96.91143
JR438 1h | 0.0959 | 0.107 | 0.099 | 0.0969 | 0.0997 | 0.997 | 15 | 732.620929 | 97.35038
JR438 2h | 0.0236 | 0.0165 | 0.0195 | 0.0181 | 0.019425 | 0.19425 | 15 | 761.101572 | 99.49215 | 8.924142 | 754.7912505 | 0.02425146 | 99.475
JR435 2h | 0.02 | 0.0199 | 0.0211 | 0.0206 | 0.0204 | 0.204 | 15 | 748.480929 | 99.45785
JR436 3h | 0.0056 | 0.018 | 0.0062 | 0.0075 | 0.009325 | 0.09325 | 15 | 763.121572 | 99.7562 | 9.115061 | 756.6762505 | 0.04653778 | 99.7233
JR436 3h | 0.0143 | 0.0195 | 0.0064 | 0.0064 | 0.01165 | 0.1165 | 15 | 750.230929 | 99.69039
JR437 6h | -0.0024 | -0.0016 | -0.0001 | 0.0002 | -0.000975 | -0.00975 | 15 | 765.181572 | 100.0255 | 9.100919 | 758.7462505 | 0.04151462 | 99.99614
JR437 6h | 0.008 | -0.0038 | 0.0002 | 0.0006 | 0.00125 | 0.0125 | 15 | 752.310929 | 99.96678
JR438 12h | -0.0052 | -0.0091 | 0.0002 | -0.0013 | -0.00385 | -0.0385 | 15 | 765.756572 | 100.1007 | 8.987782 | 759.4012505 | 0.02560345 | 100.0826
JR438 12h | -0.0054 | -0.0038 | 0.0002 | -0.0007 | -0.002425 | -0.02425 | 15 | 753.045929 | 100.0644
JR438 24h | 0.0013 | 0.003 | 0.0002 | 0.0024 | 0.001725 | 0.01725 | 15 | 764.641572 | 99.9549 | 8.415025 | 758.6912505 | 0.0488025 | 99.98941
JR438 24h | -0.0066 | 0.0038 | 0.0002 | -0.001 | -0.0009 | -0.009 | 15 | 752.740929 | 100.0239

## Zr-Dimepip NH2 Selectivity Au
Au | ICP Results | ICP Results | ICP Results | ICP Results | Average | Xdilution Factor | PPM of Gold in solution
Blank 1 | 3.6797 | 3.7029 | 3.7152 | 3.6865 | 3.696075 | 9.666 | 35.72626095
Blank 2 | 3.6565 | 3.6786 | 3.6832 | 3.6537 | 3.668 | 9.666 | 35.454888
3 eq
Zr-Pip-NH2 |  |  |  |  | Average | Xdilution Factor | Amount in Mg of MOF | Capacity | %recovery
JR335 5min | 2.3631 | 2.3687 | 2.3682 | 2.3462 | 2.36155 | 23.6155 | 15 | 242.215219 | 33.89876 | 11.82109 | 250.5739895 | 1.850528 | 35.20728
JR435 5min | 2.2433 | 2.2638 | 2.2563 | 2.2399 | 2.250825 | 22.50825 | 15 | 258.93276 | 36.51581
JR435 10min | 2.3129 | 2.3185 | 2.318 | 2.2985 | 2.311975 | 23.11975 | 15 | 252.130219 | 35.2864 | 1.695317 | 253.3289895 | 0.4300587 | 35.5905
JR436 10min | 2.2651 | 2.2893 | 2.2783 | 2.2587 | 2.27285 | 22.7285 | 15 | 254.52776 | 35.89459
JR436 30min | 2.1578 | 2.1738 | 2.1805 | 2.1637 | 2.16895 | 21.6895 | 15 | 280.735219 | 39.28976 | 41.54432 | 310.1114895 | 6.071403 | 43.58289
JR437 30min | 1.8494 | 1.8499 | 1.8535 | 1.8394 | 1.84805 | 18.4805 | 15 | 339.48776 | 47.87602
JR437 1h | 1.4557 | 1.4795 | 1.4784 | 1.4607 | 1.468575 | 14.68575 | 15 | 420.810219 | 58.89368 | 15.61471 | 431.8514895 | 2.520799 | 60.67616
JR438 1h | 1.3 | 1.3683 | 1.3324 | 1.3234 | 1.331025 | 13.31025 | 15 | 442.89276 | 62.45863
JR438 2h | 0.296 | 0.3297 | 0.2952 | 0.3007 | 0.3054 | 3.054 | 15 | 653.445219 | 91.45167 | 1.702389 | 654.6489895 | 0.7350347 | 91.97141
JR435 2h | 0.2544 | 0.2882 | 0.2573 | 0.265 | 0.266225 | 2.66225 | 15 | 655.85276 | 92.49116
JR436 3h | 0.1066 | 0.1224 | 0.0964 | 0.1046 | 0.1075 | 1.075 | 15 | 693.025219 | 96.99101 | 1.490199 | 691.9714895 | 0.3147825 | 97.21359
JR436 3h | 0.0876 | 0.1023 | 0.0819 | 0.0918 | 0.0909 | 0.909 | 15 | 690.91776 | 97.43618
JR437 6h | 0.0253 | 0.0508 | 0.0233 | 0.0324 | 0.03295 | 0.3295 | 15 | 707.935219 | 99.07771 | 3.268572 | 705.6239895 | 0.07528233 | 99.13094
JR437 6h | 0.0181 | 0.0533 | 0.0181 | 0.0262 | 0.028925 | 0.28925 | 15 | 703.31276 | 99.18417
JR438 12h | 0.0181 | 0.0495 | 0.0094 | 0.02 | 0.02425 | 0.2425 | 15 | 709.675219 | 99.32123 | 3.569092 | 707.1514895 | 0.03421964 | 99.34542
JR438 12h | 0.0097 | 0.0542 | 0.0083 | 0.0172 | 0.02235 | 0.2235 | 15 | 704.62776 | 99.36962
JR438 24h | 0.0124 | 0.0288 | 0.0076 | 0.0158 | 0.01615 | 0.1615 | 15 | 711.295219 | 99.54795 | 4.31509 | 708.2439895 | 0.06975706 | 99.49863
JR438 24h | 0.0037 | 0.0482 | 0.0077 | 0.0185 | 0.019525 | 0.19525 | 15 | 705.19276 | 99.4493

## Zr-Dimepip NH2 Selectivity Fe
Fe | ICP Results | ICP Results | ICP Results | ICP Results | Average | Xdilution Factor | PPM of Gold in solution
Blank 1 | 9.49 | 8.23 | 8.95 | 8.8 | 8.8675 | 9.666 | 85.713255
Blank 2 | 9.56 | 8.31 | 9.01 | 8.85 | 8.9325 | 9.666 | 86.341545
3 eq
Zr-Pip-NH2 |  |  |  |  | Average | Xdilution Factor | Amount in Mg of MOF | Capacity | %recovery
JR335 5min | 8.79 | 7.56 | 8.25 | 8.11 | 8.1775 | 81.775 | 15 | 78.7651 | 4.594686 | 26.56303 | 97.548 | 1.514611 | 5.665678
JR435 5min | 8.66 | 7.45 | 8.11 | 7.99 | 8.0525 | 80.525 | 15 | 116.3309 | 6.73667
JR435 10min | 8.93 | 7.7 | 8.35 | 8.23 | 8.3025 | 83.025 | 15 | 53.7651 | 3.136335 | 25.50237 | 71.798 | 1.460693 | 4.169201
JR436 10min | 8.81 | 7.55 | 8.26 | 8.12 | 8.185 | 81.85 | 15 | 89.8309 | 5.202067
JR436 30min | 9.09 | 7.81 | 8.53 | 8.39 | 8.455 | 84.55 | 15 | 23.2651 | 1.357147 | 32.48038 | 0.298 | 1.887908 | 0.02219489
JR437 30min | 9.38 | 8.14 | 8.81 | 8.66 | 8.7475 | 87.475 | 15 | -22.6691 | -1.312757
JR437 1h | 8.97 | 7.69 | 8.4 | 8.26 | 8.33 | 83.3 | 15 | 48.2651 | 2.815498 | 11.62073 | 40.048 | 0.6874386 | 2.329406
JR438 1h | 9.11 | 7.82 | 8.57 | 8.4 | 8.475 | 84.75 | 15 | 31.8309 | 1.843313
JR438 2h | 9.36 | 8.01 | 8.77 | 8.62 | 8.69 | 86.9 | 15 | -23.7349 | -1.384552 | 19.49196 | -9.952 | 1.135895 | -0.5813534
JR435 2h | 9.27 | 7.96 | 8.68 | 8.55 | 8.615 | 86.15 | 15 | 3.8309 | 0.2218457
JR436 3h | 9.45 | 8.11 | 8.87 | 8.73 | 8.79 | 87.9 | 15 | -43.7349 | -2.551233 | 50.60466 | -7.952 | 2.943621 | -0.4697791
JR436 3h | 9.13 | 7.88 | 8.55 | 8.42 | 8.495 | 84.95 | 15 | 27.8309 | 1.611675
JR437 6h | 9.37 | 8.06 | 8.77 | 8.66 | 8.715 | 87.15 | 15 | -28.7349 | -1.676223 | 41.05872 | 0.298 | 2.386317 | 0.01115828
JR437 6h | 9.12 | 7.85 | 8.55 | 8.43 | 8.4875 | 84.875 | 15 | 29.3309 | 1.698539
JR438 12h | 9.36 | 8.01 | 8.79 | 8.65 | 8.7025 | 87.025 | 15 | -26.2349 | -1.530388 | 45.65492 | 6.048 | 2.65173 | 0.3446688
JR438 12h | 9.07 | 7.83 | 8.5 | 8.37 | 8.4425 | 84.425 | 15 | 38.3309 | 2.219725
JR438 24h | 9.24 | 7.93 | 8.66 | 8.54 | 8.5925 | 85.925 | 15 | -4.2349 | -0.2470388 | 20.55262 | 10.298 | 1.191464 | 0.5954537
JR438 24h | 9.15 | 7.84 | 8.59 | 8.46 | 8.51 | 85.1 | 15 | 24.8309 | 1.437946

## Zr-Dimepip NH2 Selectivity Co
Co | ICP Results | ICP Results | ICP Results | ICP Results | Average | Xdilution Factor | PPM of Gold in solution
Blank 1 | 11.91 | 10.79 | 10.86 | 11.34 | 11.225 | 9.666 | 108.50085
Blank 2 | 11.97 | 10.84 | 10.92 | 11.4 | 11.2825 | 9.666 | 109.056645
3 eq
Zr-Pip-NH2 |  |  |  |  | Average | Xdilution Factor | Amount in Mg of MOF | Capacity | %recovery
JR335 5min | 11.54 | 10.47 | 10.52 | 11.02 | 10.8875 | 108.875 | 15 | -7.483 | -0.344836 | 3.617488 | -4.92505 | 0.1670963 | -0.2266811
JR435 5min | 11.55 | 10.51 | 10.57 | 11.04 | 10.9175 | 109.175 | 15 | -2.3671 | -0.1085262
JR435 10min | 11.64 | 10.58 | 10.68 | 11.16 | 11.015 | 110.15 | 15 | -32.983 | -1.519942 | 34.37663 | -8.67505 | 1.581568 | -0.4016045
JR436 10min | 11.52 | 10.38 | 10.47 | 10.94 | 10.8275 | 108.275 | 15 | 15.6329 | 0.716733
JR436 30min | 11.46 | 10.4 | 10.48 | 10.94 | 10.82 | 108.2 | 15 | 6.017 | 0.2772789 | 2.039367 | 4.57495 | 0.09449957 | 0.2104576
JR437 30min | 11.47 | 10.49 | 10.58 | 11.02 | 10.89 | 108.9 | 15 | 3.1329 | 0.1436364
JR437 1h | 11.68 | 10.57 | 10.63 | 11.14 | 11.005 | 110.05 | 15 | -30.983 | -1.427777 | 33.66953 | -7.17505 | 1.548817 | -0.332598
JR438 1h | 11.45 | 10.43 | 10.47 | 10.94 | 10.8225 | 108.225 | 15 | 16.6329 | 0.7625808
JR438 2h | 11.53 | 10.43 | 10.49 | 10.96 | 10.8525 | 108.525 | 15 | -0.483 | -0.02225789 | 18.11318 | 12.32495 | 0.8305283 | 0.5650143
JR435 2h | 11.41 | 10.36 | 10.44 | 10.91 | 10.78 | 107.8 | 15 | 25.1329 | 1.152287
JR436 3h | 11.54 | 10.5 | 10.56 | 11.03 | 10.9075 | 109.075 | 15 | -11.483 | -0.5291664 | 25.89135 | 6.82495 | 1.188967 | 0.3115601
JR436 3h | 11.38 | 10.39 | 10.43 | 10.92 | 10.78 | 107.8 | 15 | 25.1329 | 1.152287
JR437 6h | 11.63 | 10.56 | 10.66 | 11.12 | 10.9925 | 109.925 | 15 | -28.483 | -1.31257 | 32.60887 | -5.42505 | 1.499773 | -0.2520709
JR437 6h | 11.48 | 10.39 | 10.47 | 10.93 | 10.8175 | 108.175 | 15 | 17.6329 | 0.8084285
JR438 12h | 11.45 | 10.37 | 10.42 | 10.87 | 10.7775 | 107.775 | 15 | 14.517 | 0.6689809 | 7.860128 | 20.07495 | 0.3579583 | 0.9220957
JR438 12h | 11.42 | 10.37 | 10.43 | 10.89 | 10.7775 | 107.775 | 15 | 25.6329 | 1.17521
JR438 24h | 11.5 | 10.46 | 10.49 | 10.98 | 10.8575 | 108.575 | 15 | -1.483 | -0.06834048 | 29.07333 | 19.07495 | 1.333193 | 0.8743691
JR438 24h | 11.37 | 10.29 | 10.35 | 10.82 | 10.7075 | 107.075 | 15 | 39.6329 | 1.817079

## Zr-Dimepip NH2 Selectivity Ni
Ni | ICP Results | ICP Results | ICP Results | ICP Results | Average | Xdilution Factor | PPM of Gold in solution
Blank 1 | 13.3 | 12.82 | 11.98 | 12.66 | 12.69 | 9.666 | 122.66154
Blank 2 | 13.33 | 12.86 | 12.02 | 12.75 | 12.74 | 9.666 | 123.14484
3 eq
Zr-Pip-NH2 |  |  |  |  | Average | Xdilution Factor | Amount in Mg of MOF | Capacity | %recovery
JR335 5min | 12.88 | 12.43 | 11.62 | 12.22 | 12.2875 | 122.875 | 15 | -4.2692 | -0.1740236 | 0.4709331 | -3.9362 | 0.01960405 | -0.1601614
JR435 5min | 12.92 | 12.47 | 11.64 | 12.3 | 12.3325 | 123.325 | 15 | -3.6032 | -0.1462993
JR435 10min | 13.01 | 12.54 | 11.74 | 12.4 | 12.4225 | 124.225 | 15 | -31.2692 | -1.274613 | 25.21967 | -13.4362 | 1.027521 | -0.5480458
JR436 10min | 12.87 | 12.4 | 11.6 | 12.3 | 12.2925 | 122.925 | 15 | 4.3968 | 0.1785215
JR436 30min | 12.8 | 12.37 | 11.54 | 12.24 | 12.2375 | 122.375 | 15 | 5.7308 | 0.2336022 | 5.774234 | 9.8138 | 0.2338006 | 0.3989241
JR437 30min | 12.8 | 12.37 | 11.55 | 12.26 | 12.245 | 122.45 | 15 | 13.8968 | 0.5642461
JR437 1h | 13.05 | 12.58 | 11.76 | 12.41 | 12.45 | 124.5 | 15 | -36.7692 | -1.498807 | 39.71536 | -8.6862 | 1.616706 | -0.3556234
JR438 1h | 12.81 | 12.35 | 11.52 | 12.19 | 12.2175 | 122.175 | 15 | 19.3968 | 0.7875604
JR438 2h | 12.92 | 12.43 | 11.63 | 12.23 | 12.3025 | 123.025 | 15 | -7.2692 | -0.2963113 | 26.28033 | 11.3138 | 1.067872 | 0.4587882
JR435 2h | 12.76 | 12.3 | 11.48 | 12.12 | 12.165 | 121.65 | 15 | 29.8968 | 1.213888
JR436 3h | 12.92 | 12.44 | 11.63 | 12.3 | 12.3225 | 123.225 | 15 | -11.2692 | -0.4593616 | 27.69454 | 8.3138 | 1.125745 | 0.3366604
JR436 3h | 12.74 | 12.31 | 11.48 | 12.17 | 12.175 | 121.75 | 15 | 27.8968 | 1.132682
JR437 6h | 13.02 | 12.55 | 11.72 | 12.36 | 12.4125 | 124.125 | 15 | -29.2692 | -1.193088 | 33.3514 | -5.6862 | 1.357464 | -0.2332157
JR437 6h | 12.84 | 12.36 | 11.54 | 12.16 | 12.225 | 122.25 | 15 | 17.8968 | 0.7266565
JR438 12h | 12.8 | 12.33 | 11.52 | 12.15 | 12.2 | 122 | 15 | 13.2308 | 0.5393215 | 12.1382 | 21.8138 | 0.4913455 | 0.8867552
JR438 12h | 12.76 | 12.29 | 11.48 | 12.12 | 12.1625 | 121.625 | 15 | 30.3968 | 1.234189
JR438 24h | 12.87 | 12.41 | 11.58 | 12.2 | 12.265 | 122.65 | 15 | 0.2308 | 0.009408002 | 25.57322 | 18.3138 | 1.038313 | 0.7436063
JR438 24h | 12.73 | 12.25 | 11.45 | 12.1 | 12.1325 | 121.325 | 15 | 36.3968 | 1.477805

## Zr-Dimepip NH2 Selectivity Cu
Cu | ICP Results | ICP Results | ICP Results | ICP Results | Average | Xdilution Factor | PPM of Gold in solution
Blank 1 | 12.07 | 11.43 | 11.3 | 12.06 | 11.715 | 9.666 | 113.23719
Blank 2 | 12.13 | 11.48 | 11.26 | 12.1 | 11.7425 | 9.666 | 113.503005
3 eq
Zr-Pip-NH2 |  |  |  |  | Average | Xdilution Factor | Amount in Mg of MOF | Capacity | %recovery
JR335 5min | 11.69 | 11.06 | 10.89 | 11.66 | 11.325 | 113.25 | 15 | -0.2562 | -0.01131254 | 0.2236579 | -0.09805 | 0.009871242 | -0.004332515
JR435 5min | 11.71 | 11.08 | 10.92 | 11.69 | 11.35 | 113.5 | 15 | 0.0601 | 0.002647507
JR435 10min | 11.79 | 11.11 | 10.97 | 11.76 | 11.4075 | 114.075 | 15 | -16.7562 | -0.7398718 | 18.96199 | -3.34805 | 0.836533 | -0.1483536
JR436 10min | 11.66 | 11.02 | 10.88 | 11.64 | 11.3 | 113 | 15 | 10.0601 | 0.4431645
JR436 30min | 11.58 | 10.95 | 10.78 | 11.58 | 11.2225 | 112.225 | 15 | 20.2438 | 0.8938671 | 3.052085 | 22.40195 | 0.1329693 | 0.9878906
JR437 30min | 11.6 | 10.93 | 10.8 | 11.58 | 11.2275 | 112.275 | 15 | 24.5601 | 1.081914
JR437 1h | 11.78 | 11.12 | 11.02 | 11.76 | 11.42 | 114.2 | 15 | -19.2562 | -0.8502595 | 33.81123 | 4.65195 | 1.49085 | 0.2039307
JR438 1h | 11.56 | 10.93 | 10.79 | 11.55 | 11.2075 | 112.075 | 15 | 28.5601 | 1.258121
JR438 2h | 11.64 | 10.93 | 10.79 | 11.59 | 11.2375 | 112.375 | 15 | 17.2438 | 0.7614018 | 17.19422 | 29.40195 | 0.7561737 | 1.296097
JR435 2h | 11.49 | 10.91 | 10.67 | 11.5 | 11.1425 | 111.425 | 15 | 41.5601 | 1.830793
JR436 3h | 11.6 | 10.89 | 10.81 | 11.53 | 11.2075 | 112.075 | 15 | 23.2438 | 1.026332 | 19.66909 | 37.15195 | 0.8647574 | 1.637808
JR436 3h | 11.45 | 10.84 | 10.67 | 11.42 | 11.095 | 110.95 | 15 | 51.0601 | 2.249284
JR437 6h | 11.7 | 11.02 | 10.9 | 11.66 | 11.32 | 113.2 | 15 | 0.7438 | 0.03284257 | 24.61884 | 18.15195 | 1.084447 | 0.7996627
JR437 6h | 11.54 | 10.89 | 10.77 | 11.49 | 11.1725 | 111.725 | 15 | 35.5601 | 1.566483
JR438 12h | 11.52 | 10.91 | 10.74 | 11.45 | 11.155 | 111.55 | 15 | 33.7438 | 1.489961 | 7.648279 | 39.15195 | 0.3344523 | 1.726455
JR438 12h | 11.5 | 10.84 | 10.67 | 11.5 | 11.1275 | 111.275 | 15 | 44.5601 | 1.962948
JR438 24h | 11.6 | 10.95 | 10.79 | 11.59 | 11.2325 | 112.325 | 15 | 18.2438 | 0.8055569 | 21.79041 | 33.65195 | 0.9585708 | 1.483369
JR438 24h | 11.47 | 10.83 | 10.7 | 11.42 | 11.105 | 111.05 | 15 | 49.0601 | 2.161181