## Zr-Dimepip-NH2 Pure Gold
Au | ICP Results | ICP Results | ICP Results | ICP Results | Average | Xdilution Factor | PPM of Gold in solution
Blank 1 | 4.0914 | 4.0965 | 4.2848 | 4.1529 | 4.1564 | 9.833 | 40.8698812 | 40.32083
Blank 2 | 4.0026 | 3.9713 | 4.1705 | 4.0345 | 4.044725 | 9.833 | 39.77178
3 eq
Zr-Pip-NH2 |  |  |  |  | Average | Xdilution Factor | Amount in Mg of MOF | Capacity | %recovery
JR335 5min | 3.5788 | 3.5441 | 3.7163 | 3.594 | 3.6083 | 36.083 | 5 | 574.425744 | 10.51028 | 4.942676 | 570.930744 | 10.43804 | 0.07223313
JR435 5min | 3.5809 | 3.5516 | 3.7324 | 3.5916 | 3.614125 | 36.14125 | 5 | 567.435744 | 10.36581
JR435 10min | 3.5869 | 3.566 | 3.7483 | 3.6077 | 3.627225 | 36.27225 | 5 | 551.715744 | 10.04092 | 6.809438 | 556.530744 | 10.14043 | 0.09951432
JR436 10min | 3.5732 | 3.5722 | 3.7355 | 3.5959 | 3.6192 | 36.192 | 5 | 561.345744 | 10.23995
JR436 30min | 3.4408 | 3.4318 | 3.6121 | 3.4841 | 3.4922 | 34.922 | 5 | 713.745744 | 13.38968 | 22.69813 | 729.795744 | 13.7214 | 0.3317144
JR437 30min | 3.4187 | 3.4074 | 3.584 | 3.4517 | 3.46545 | 34.6545 | 5 | 745.845744 | 14.05311
JR437 1h | 3.3083 | 3.2955 | 3.45 | 3.3289 | 3.345675 | 33.45675 | 5 | 889.575744 | 17.02366 | 31.62889 | 867.210744 | 16.56143 | 0.4622301
JR438 1h | 3.3343 | 3.3413 | 3.4919 | 3.3643 | 3.38295 | 33.8295 | 5 | 844.845744 | 16.0992
JR438 2h | 3.2084 | 3.1744 | 3.3544 | 3.2296 | 3.2417 | 32.417 | 5 | 1014.345744 | 19.60235 | 34.74723 | 1038.915744 | 20.11015 | 0.507802
JR435 2h | 3.1456 | 3.1526 | 3.3163 | 3.1885 | 3.20075 | 32.0075 | 5 | 1063.485744 | 20.61796
JR436 3h | 3.087 | 3.0746 | 3.2246 | 3.1011 | 3.121825 | 31.21825 | 5 | 1158.195744 | 22.57538 | 30.31367 | 1136.760744 | 22.13237 | 0.4430092
JR436 3h | 3.1102 | 3.1054 | 3.2682 | 3.1464 | 3.15755 | 31.5755 | 5 | 1115.325744 | 21.68936
JR437 6h | 2.8999 | 2.8956 | 3.0153 | 2.9062 | 2.92925 | 29.2925 | 5 | 1389.285744 | 27.35145 | 11.51877 | 1397.430744 | 27.51979 | 0.1683373
JR437 6h | 2.87 | 2.8805 | 3.0112 | 2.901 | 2.915675 | 29.15675 | 5 | 1405.575744 | 27.68812
JR438 12h | 2.6965 | 2.6747 | 2.8134 | 2.7059 | 2.722625 | 27.22625 | 5 | 1637.235744 | 32.47597 | 20.89501 | 1622.460744 | 32.17061 | 0.3053632
JR438 12h | 2.7036 | 2.6971 | 2.8463 | 2.742 | 2.74725 | 27.4725 | 5 | 1607.685744 | 31.86524
JR438 24h | 2.5378 | 2.5509 | 2.6625 | 2.5603 | 2.577875 | 25.77875 | 5 | 1810.935744 | 36.06593 | 21.46776 | 1826.115744 | 36.37966 | 0.3137336
JR438 24h | 2.5098 | 2.5164 | 2.6438 | 2.5403 | 2.552575 | 25.52575 | 5 | 1841.295744 | 36.69339
[14 empty] | 0.446 | 0.446
[14 empty] | 0.446 | 0.446

## Zr-Dimepip-NH2 Au and others
Au | ICP Results | ICP Results | ICP Results | ICP Results | Average | Xdilution Factor | PPM of Gold in solution
Blank 1 | 3.9357 | 3.9573 | 4.1373 | 4.001 | 4.007825 | 9.833 | 39.40894 | 39.4726119
Blank 2 | 3.9489 | 3.992 | 4.1477 | 3.9945 | 4.020775 | 9.833 | 39.53628
3 eq
Zr-Pip-NH2 |  |  |  |  | Average | Xdilution Factor | Amount in Mg of MOF | Capacity | %recovery
JR335 5min | 3.62 | 3.6477 | 3.7829 | 3.6528 | 3.67585 | 36.7585 | 5 | 318.053187 | 6.887046 | 68.98534 | 366.833187 | 7.918537 | 1.031492
JR435 5min | 3.526 | 3.5601 | 3.71 | 3.5821 | 3.59455 | 35.9455 | 5 | 415.613187 | 8.950029
JR435 10min | 3.5801 | 3.5571 | 3.7243 | 3.6007 | 3.61555 | 36.1555 | 5 | 0 | 8.417155 | 324.1117 | 229.1815935 | 9.135583 | 0.7184283
JR436 10min | 3.5027 | 3.5218 | 3.6663 | 3.5449 | 3.558925 | 35.58925 | 5 | 458.363187 | 9.854012
JR436 30min | 3.514 | 3.5267 | 3.6912 | 3.5635 | 3.57385 | 35.7385 | 5 | 440.453187 | 9.475291 | 31.37433 | 462.638187 | 9.94441 | 0.4691194
JR437 30min | 3.4873 | 3.5026 | 3.6403 | 3.5173 | 3.536875 | 35.36875 | 5 | 484.823187 | 10.41353
JR437 1h | 3.4579 | 3.4778 | 3.6225 | 3.4986 | 3.5142 | 35.142 | 5 | 512.033187 | 10.98891 | 33.47444 | 535.703187 | 11.48943 | 0.5005209
JR438 1h | 3.4243 | 3.4355 | 3.5802 | 3.459 | 3.47475 | 34.7475 | 5 | 559.373187 | 11.98995
JR438 2h | 3.4071 | 3.411 | 3.5575 | 3.443 | 3.45465 | 34.5465 | 5 | 583.493187 | 12.49998 | 43.16887 | 614.018187 | 13.14546 | 0.6454753
JR435 2h | 3.3478 | 3.3821 | 3.502 | 3.3832 | 3.403775 | 34.03775 | 5 | 644.543187 | 13.79094
JR436 3h | 3.347 | 3.3522 | 3.4855 | 3.3762 | 3.390225 | 33.90225 | 5 | 660.803187 | 14.13477 | 74.37349 | 713.393187 | 15.24682 | 1.112057
JR436 3h | 3.245 | 3.2852 | 3.3914 | 3.2887 | 3.302575 | 33.02575 | 5 | 765.983187 | 16.35888
JR437 6h | 3.136 | 3.1806 | 3.28 | 3.1772 | 3.19345 | 31.9345 | 5 | 896.933187 | 19.12792 | 16.20689 | 908.393187 | 19.37025 | 0.2423308
JR437 6h | 3.1405 | 3.1269 | 3.2654 | 3.1646 | 3.17435 | 31.7435 | 5 | 919.853187 | 19.61258
JR438 12h | 2.8505 | 2.8852 | 2.9635 | 2.8831 | 2.895575 | 28.95575 | 5 | 1254.383187 | 26.68649 | 70.046 | 1303.913187 | 27.73384 | 1.047351
JR438 12h | 2.7805 | 2.7961 | 2.8832 | 2.7923 | 2.813025 | 28.13025 | 5 | 1353.443187 | 28.78119
JR438 24h | 2.5946 | 2.6157 | 2.7399 | 2.6502 | 2.6501 | 26.501 | 5 | 1548.953187 | 32.9154 | 57.65749 | 1589.723187 | 33.77752 | 0.862114
JR438 24h | 2.5388 | 2.5622 | 2.652 | 2.5756 | 2.58215 | 25.8215 | 5 | 1630.493187 | 34.63963
[14 empty] | 0.446 | 0.446
[14 empty] | 0.446 | 0.446

## CO
Co | ICP Results | ICP Results | ICP Results | ICP Results | Average | Xdilution Factor | PPM of Gold in solution
Blank 1 | 4.4 | 4.44 | 4.34 | 4.22 | 4.35 | 9.833 | 42.77355
Blank 2 | 4.6 | 4.64 | 4.54 | 4.42 | 4.55 | 9.833 | 44.74015
3 eq
Zr-Pip-NH2 |  |  |  |  | Average | Xdilution Factor | Amount in Mg of MOF | Capacity | %recovery
JR335 5min | 4.31 | 4.34 | 4.24 | 4.13 | 4.255 | 42.55 | 5 | 26.826 | 0.5226361 | 3.529877 | 29.322 | 0.04950338 | 0.5576402
JR435 5min | 4.51 | 4.54 | 4.44 | 4.3 | 4.4475 | 44.475 | 5 | 31.818 | 0.5926444
JR435 10min | 4.33 | 4.35 | 4.26 | 4.13 | 4.2675 | 42.675 | 5 | 11.826 | 0.2303994 | 15.56201 | 0.822 | 0.2970203 | 0.02037436
JR436 10min | 4.55 | 4.57 | 4.47 | 4.34 | 4.4825 | 44.825 | 5 | -10.182 | -0.1896507
JR436 30min | 4.31 | 4.34 | 4.25 | 4.12 | 4.255 | 42.55 | 5 | 26.826 | 0.5226361 | 7.772518 | 32.322 | 0.1285271 | 0.6135185
JR437 30min | 4.51 | 4.54 | 4.44 | 4.28 | 4.4425 | 44.425 | 5 | 37.818 | 0.7044009
JR437 1h | 4.31 | 4.33 | 4.22 | 4.11 | 4.2425 | 42.425 | 5 | 41.826 | 0.8148727 | 15.56201 | 30.822 | 0.3151866 | 0.5920021
JR438 1h | 4.53 | 4.55 | 4.45 | 4.3 | 4.4575 | 44.575 | 5 | 19.818 | 0.3691315
JR438 2h | 4.32 | 4.34 | 4.25 | 4.12 | 4.2575 | 42.575 | 5 | 23.826 | 0.4641887 | 7.772518 | 29.322 | 0.1303438 | 0.5563557
JR435 2h | 4.51 | 4.53 | 4.44 | 4.3 | 4.445 | 44.45 | 5 | 34.818 | 0.6485226
JR436 3h | 4.33 | 4.35 | 4.26 | 4.14 | 4.27 | 42.7 | 5 | 8.826 | 0.1719521 | 0.7127636 | 8.322 | 0.01862054 | 0.1587854
JR436 3h | 4.55 | 4.55 | 4.44 | 4.33 | 4.4675 | 44.675 | 5 | 7.818 | 0.1456186
JR437 6h | 4.33 | 4.34 | 4.24 | 4.13 | 4.26 | 42.6 | 5 | 20.826 | 0.4057414 | 9.198045 | 14.322 | 0.1839346 | 0.27568
JR437 6h | 4.56 | 4.56 | 4.44 | 4.31 | 4.4675 | 44.675 | 5 | 7.818 | 0.1456186
JR438 12h | 4.36 | 4.36 | 4.25 | 4.1 | 4.2675 | 42.675 | 5 | 11.826 | 0.2303994 | 1.408557 | 12.822 | 0.0190747 | 0.2438872
JR438 12h | 4.55 | 4.56 | 4.45 | 4.29 | 4.4625 | 44.625 | 5 | 13.818 | 0.2573751
JR438 24h | 4.35 | 4.37 | 4.26 | 4.13 | 4.2775 | 42.775 | 5 | -0.174 | -0.003389945 | 15.56201 | -11.178 | 0.2897537 | -0.2082768
JR438 24h | 4.57 | 4.59 | 4.47 | 4.34 | 4.4925 | 44.925 | 5 | -22.182 | -0.4131636

## CU
Cu | ICP Results | ICP Results | ICP Results | ICP Results | Average | Xdilution Factor | PPM of Gold in solution
Blank 1 | 4.78 | 4.77 | 4.61 | 4.6 | 4.69 | 9.833 | 46.11677 | 47.39506
Blank 2 | 5.06 | 5.03 | 4.86 | 4.85 | 4.95 | 9.833 | 48.67335
3 eq
Zr-Pip-NH2 |  |  |  |  | Average | Xdilution Factor | Amount in Mg of MOF | Capacity | %recovery
JR335 5min | 4.47 | 5.02 | 4.44 | 4.31 | 4.56 | 45.6 | 5 | 62.0124 | 1.120569 | 45.10606 | 93.9072 | 0.730639 | 1.637208
JR435 5min | 4.67 | 5.26 | 4.62 | 4.5 | 4.7625 | 47.625 | 5 | 125.802 | 2.153848
JR435 10min | 4.5 | 5.05 | 4.45 | 4.33 | 4.5825 | 45.825 | 5 | 35.0124 | 0.6326766 | 40.86342 | 63.9072 | 0.6761218 | 1.110767
JR436 10min | 4.7 | 5.28 | 4.65 | 4.53 | 4.79 | 47.9 | 5 | 92.802 | 1.588857
JR436 30min | 4.48 | 5.04 | 4.44 | 4.33 | 4.5725 | 45.725 | 5 | 47.0124 | 0.8495174 | 62.07662 | 90.9072 | 1.031258 | 1.578727
JR437 30min | 4.66 | 5.25 | 4.62 | 4.49 | 4.755 | 47.55 | 5 | 134.802 | 2.307936
JR437 1h | 4.47 | 5.02 | 4.44 | 4.3 | 4.5575 | 45.575 | 5 | 65.0124 | 1.174779 | 36.62078 | 90.9072 | 0.5833496 | 1.587269
JR438 1h | 4.68 | 5.25 | 4.64 | 4.51 | 4.77 | 47.7 | 5 | 116.802 | 1.99976
JR438 2h | 4.47 | 5.24 | 4.45 | 4.32 | 4.62 | 46.2 | 5 | -9.9876 | -0.1804766 | 89.65379 | 53.4072 | 1.54166 | 0.9096415
JR435 2h | 4.68 | 5.27 | 4.63 | 4.5 | 4.77 | 47.7 | 5 | 116.802 | 1.99976
JR436 3h | 4.47 | 5.27 | 4.45 | 4.33 | 4.63 | 46.3 | 5 | -21.9876 | -0.3973175 | 87.53247 | 39.9072 | 1.513395 | 0.672814
JR436 3h | 4.7 | 5.27 | 4.65 | 4.51 | 4.7825 | 47.825 | 5 | 101.802 | 1.742946
JR437 6h | 4.51 | 5.23 | 4.41 | 4.29 | 4.61 | 46.1 | 5 | 2.0124 | 0.03636421 | 72.68322 | 53.4072 | 1.243054 | 0.9153363
JR437 6h | 4.7 | 5.27 | 4.64 | 4.51 | 4.78 | 47.8 | 5 | 104.802 | 1.794308
JR438 12h | 4.51 | 5.27 | 4.46 | 4.33 | 4.6425 | 46.425 | 5 | -36.9876 | -0.6683686 | 70.5619 | 12.9072 | 1.23291 | 0.2034302
JR438 12h | 4.74 | 5.27 | 4.7 | 4.55 | 4.815 | 48.15 | 5 | 62.802 | 1.075229
JR438 24h | 4.51 | 5.27 | 4.46 | 4.33 | 4.6425 | 46.425 | 5 | -36.9876 | 2.046753 | 83.28982 | 21.9072 | 2.349809 | 0.3851878
JR438 24h | 4.73 | 5.27 | 4.67 | 4.53 | 4.8 | 48 | 5 | 80.802 | -1.276378

## Fe
Fe | ICP Results | ICP Results | ICP Results | ICP Results | Average | Xdilution Factor | PPM of Gold in solution
Blank 1 | 4.313636 | 3.740909 | 4.068182 | 4 | 4.030682 | 9.833 | 39.63369
Blank 2 | 4.345455 | 3.777273 | 4.095455 | 4.022727 | 4.060227 | 9.666 | 39.24616
3 eq
Zr-Pip-NH2 |  |  |  |  | Average | Xdilution Factor | Amount in Mg of MOF | Capacity | %recovery
JR335 5min | 3.995455 | 3.436364 | 3.75 | 3.686364 | 3.717045 | 37.17045 | 5 | 295.5888 | 6.215014 | 15.32818 | 306.4274 | 0.3688663 | 6.475842
JR435 5min | 3.936364 | 3.386364 | 3.686364 | 3.631818 | 3.660227 | 36.60227 | 5 | 317.2661 | 6.73667
JR435 10min | 4.059091 | 3.5 | 3.795455 | 3.740909 | 3.773864 | 37.73864 | 5 | 227.407 | 4.781432 | 12.43547 | 236.2002 | 0.2974342 | 4.991749
JR436 10min | 4.004545 | 3.431818 | 3.754545 | 3.690909 | 3.720455 | 37.20455 | 5 | 244.9934 | 5.202067
JR436 30min | 4.077273 | 3.495455 | 3.818182 | 3.754545 | 3.786364 | 37.86364 | 5 | 212.407 | 4.466043 | 88.80937 | 149.60925 | 1.85455 | 3.154678
JR437 30min | 4.140909 | 3.554545 | 3.895455 | 3.818182 | 3.852273 | 38.52273 | 5 | 86.81155 | 1.843313
JR437 1h | 4.124545 | 3.551818 | 3.874545 | 3.810909 | 3.840455 | 38.40455 | 5 | 147.4979 | 3.101273 | 88.61652 | 84.83652 | 1.859985 | 1.786065
JR438 1h | 4.193636 | 3.63 | 3.934545 | 3.866364 | 3.906136 | 39.06136 | 5 | 22.17518 | 0.4708568
JR438 2h | 4.254545 | 3.640909 | 3.986364 | 3.918182 | 3.95 | 39.5 | 5 | 16.04332 | 0.3373249 | 3.956552 | 13.24561 | 0.08165613 | 0.2795853
JR435 2h | 4.213636 | 3.618182 | 3.945455 | 3.886364 | 3.915909 | 39.15909 | 5 | 10.44791 | 0.2218457
JR436 3h | 4.295455 | 3.686364 | 4.031818 | 3.968182 | 3.995455 | 39.95455 | 5 | -38.50214 | -0.8095413 | 80.89626 | 18.70016 | 1.712058 | 0.4010668
JR436 3h | 4.15 | 3.581818 | 3.886364 | 3.827273 | 3.861364 | 38.61364 | 5 | 75.90245 | 1.611675
JR437 6h | 4.259091 | 3.663636 | 3.986364 | 3.936364 | 3.961364 | 39.61364 | 5 | 2.406955 | 0.05060834 | 54.86188 | 41.20016 | 1.165263 | 0.8745738
JR437 6h | 4.145455 | 3.568182 | 3.886364 | 3.831818 | 3.857955 | 38.57955 | 5 | 79.99336 | 1.698539
JR438 12h | 4.254545 | 3.640909 | 3.995455 | 3.931818 | 3.955682 | 39.55682 | 5 | 9.225136 | 0.1939666 | 67.39695 | 56.88198 | 1.432428 | 1.206846
JR438 12h | 4.122727 | 3.559091 | 3.863636 | 3.804545 | 3.8375 | 38.375 | 5 | 104.5388 | 2.219725
JR438 24h | 4.2 | 3.604545 | 3.936364 | 3.881818 | 3.905682 | 39.05682 | 5 | 69.22514 | 1.455519 | 1.063842 | 68.47289 | 0.01242615 | 1.446733
JR438 24h | 4.159091 | 3.563636 | 3.904545 | 3.845455 | 3.868182 | 38.68182 | 5 | 67.72064 | 1.437946

## Ni
Ni | ICP Results | ICP Results | ICP Results | ICP Results | Average | Xdilution Factor | PPM of Gold in solution
Blank 1 | 4.14 | 4.72 | 4.1 | 3.97 | 3.92 | 9.833 | 38.54536 | 39.43033
Blank 2 | 4.32 | 4.94 | 4.28 | 4.15 | 4.1 | 9.833 | 40.3153
3 eq
Zr-Pip-NH2 |  |  |  |  | Average | Xdilution Factor | Amount in Mg of MOF | Capacity | %recovery
JR335 5min | 3.89 | 3.69 | 3.86 | 3.73 | 3.7925 | 37.925 | 5 | 74.4432 | 3.905347 | 6.793316 | 69.6396 | 3.393787 | 1.505577
JR435 5min | 4.09 | 3.86 | 4.04 | 3.92 | 3.9775 | 39.775 | 5 | 64.836 | -0.8941932
JR435 10min | 3.92 | 3.7 | 3.87 | 3.75 | 3.81 | 38.1 | 5 | 53.4432 | 3.451336 | 19.52124 | 39.6396 | 3.668959 | 0.8569903
JR436 10min | 4.12 | 3.9 | 4.07 | 3.95 | 4.01 | 40.1 | 5 | 25.836 | -1.737356
JR436 30min | 3.9 | 3.7 | 3.86 | 3.75 | 3.8025 | 38.025 | 5 | 62.4432 | 3.645912 | 8.055926 | 68.1396 | 3.072753 | 1.473147
JR437 30min | 4.08 | 3.85 | 4.04 | 3.91 | 3.97 | 39.7 | 5 | 73.836 | -0.6996173
JR437 1h | 3.89 | 3.68 | 3.85 | 3.72 | 3.785 | 37.85 | 5 | 83.4432 | 4.099923 | 23.76388 | 66.6396 | 3.760683 | 1.440718
JR438 1h | 4.1 | 3.87 | 4.06 | 3.93 | 3.99 | 39.9 | 5 | 49.836 | -1.218486
JR438 2h | 3.91 | 3.68 | 3.87 | 3.74 | 3.8 | 38 | 5 | 65.4432 | 3.710771 | 6.793316 | 60.6396 | 3.393787 | 1.311001
JR435 2h | 4.1 | 3.87 | 4.05 | 3.92 | 3.985 | 39.85 | 5 | 55.836 | -1.088769
JR436 3h | 3.92 | 3.71 | 3.87 | 3.75 | 3.8125 | 38.125 | 5 | 50.4432 | 3.386478 | 8.914637 | 44.1396 | 3.439649 | 0.9542783
JR436 3h | 4.12 | 3.88 | 4.07 | 3.93 | 4 | 40 | 5 | 37.836 | -1.477921
JR437 6h | 3.93 | 3.7 | 3.87 | 3.75 | 3.8125 | 38.125 | 5 | 50.4432 | 3.386478 | 4.671996 | 47.1396 | 3.347925 | 1.019137
JR437 6h | 4.12 | 3.87 | 4.06 | 3.93 | 3.995 | 39.95 | 5 | 43.836 | -1.348204
JR438 12h | 3.93 | 3.71 | 3.88 | 3.75 | 3.8175 | 38.175 | 5 | 44.4432 | 3.25676 | 40.73444 | 15.6396 | 4.127579 | 0.3381211
JR438 12h | 4.16 | 3.92 | 4.12 | 3.97 | 4.0425 | 40.425 | 5 | -13.164 | -2.580518
JR438 24h | 3.93 | 3.69 | 3.88 | 3.75 | 3.8125 | 38.125 | 5 | 50.4432 | 3.386478 | 13.15728 | 41.1396 | 3.531373 | 0.8894196
JR438 24h | 4.08 | 3.9 | 4.09 | 3.95 | 4.005 | 40.05 | 5 | 31.836 | -1.607638