## Sheet1
B.E. (eV) | Zr-dimepip_N 1s | B.E. (eV) | Zr-dimepip-Au_N 1s | B.E. (eV) | Zr-dimepip-NH2_N 1s | B.E. (eV) | Zr-dimepip-NH2-Au_N 1s | B.E. (eV) | Zr-dimepip-Au_Au 4f | B.E. (eV) | Zr-dimepip-NH2-Au_Au 4f | B.E. (eV) | Zr-dimepip-NO2_N 1s
408.583 | 9561.42 | 408.565 | 12246.28 | 408.439 | 9856.972 | 408.523 | 17506.82 | 94.565 | 2417.496 | 94.565 | 4869.37 | 409.523 | 7721.183
408.483 | 9626.68 | 408.465 | 12267.62 | 408.339 | 9661.401 | 408.423 | 17567.48 | 94.465 | 2422.407 | 94.465 | 4810.437 | 409.423 | 7689.613
408.383 | 9538.411 | 408.365 | 12322 | 408.239 | 9830.826 | 408.323 | 17672.48 | 94.365 | 2417.496 | 94.365 | 4880.42 | 409.323 | 7672.288
408.283 | 9555.145 | 408.265 | 12272.22 | 408.139 | 9721.014 | 408.223 | 17600.53 | 94.265 | 2446.963 | 94.265 | 5068.271 | 409.223 | 7674.213
408.183 | 9463.53 | 408.165 | 12292.3 | 408.039 | 9690.685 | 408.123 | 17568.31 | 94.165 | 2396.624 | 94.165 | 4593.12 | 409.123 | 7596.443
408.083 | 9612.875 | 408.065 | 12353.79 | 407.939 | 9791.084 | 408.023 | 17593.41 | 94.065 | 2363.474 | 94.065 | 4677.837 | 409.023 | 7659.968
407.983 | 9660.146 | 407.965 | 12304.01 | 407.839 | 9659.31 | 407.923 | 17501.8 | 93.965 | 2448.191 | 93.965 | 4681.52 | 408.923 | 7633.788
407.883 | 9619.15 | 407.865 | 12340.41 | 407.739 | 9853.834 | 407.823 | 17674.15 | 93.865 | 2543.958 | 93.865 | 4699.937 | 408.823 | 7705.013
407.783 | 9428.39 | 407.765 | 12374.29 | 407.639 | 9727.289 | 407.723 | 17591.74 | 93.765 | 2426.091 | 93.765 | 4707.304 | 408.723 | 7658.043
407.683 | 9510.383 | 407.665 | 12336.64 | 407.539 | 9776.443 | 407.623 | 17443.23 | 93.665 | 2502.213 | 93.665 | 4534.187 | 408.623 | 7696.928
407.583 | 9553.471 | 407.565 | 12332.88 | 407.439 | 9946.914 | 407.523 | 17517.28 | 93.565 | 2442.052 | 93.565 | 4637.32 | 408.523 | 7649.573
407.483 | 9612.456 | 407.465 | 12292.72 | 407.339 | 9744.022 | 407.423 | 17590.9 | 93.465 | 2493.619 | 93.465 | 4677.837 | 408.423 | 7639.563
407.383 | 9522.933 | 407.365 | 12347.52 | 407.239 | 9850.697 | 407.323 | 17530.25 | 93.365 | 2539.046 | 93.365 | 4666.787 | 408.323 | 7727.728
407.283 | 9534.646 | 407.265 | 12350.03 | 407.139 | 9761.801 | 407.223 | 17587.14 | 93.265 | 2510.808 | 93.265 | 4773.604 | 408.223 | 7679.218
407.183 | 9655.963 | 407.165 | 12380.98 | 407.039 | 9842.33 | 407.123 | 17657.42 | 93.165 | 2616.396 | 93.165 | 4792.02 | 408.123 | 7800.493
407.083 | 9598.233 | 407.065 | 12287.28 | 406.939 | 9800.497 | 407.023 | 17593.83 | 93.065 | 2643.408 | 93.065 | 4725.72 | 408.023 | 7790.483
406.983 | 9530.045 | 406.965 | 12309.87 | 406.839 | 9752.389 | 406.923 | 17575.01 | 92.965 | 2642.18 | 92.965 | 4898.837 | 407.923 | 7775.468
406.883 | 9521.26 | 406.865 | 12363 | 406.739 | 9738.793 | 406.823 | 17545.72 | 92.865 | 2708.48 | 92.865 | 4913.571 | 407.823 | 7747.363
406.783 | 9611.201 | 406.765 | 12347.94 | 406.639 | 9768.076 | 406.723 | 17509.33 | 92.765 | 2713.391 | 92.765 | 4994.604 | 407.723 | 7823.593
406.683 | 9550.543 | 406.665 | 12383.49 | 406.539 | 9644.668 | 406.623 | 17560.37 | 92.665 | 2779.691 | 92.665 | 5005.654 | 407.623 | 7819.358
406.583 | 9491.976 | 406.565 | 12355.88 | 406.439 | 9830.826 | 406.523 | 17605.96 | 92.565 | 2843.536 | 92.565 | 5152.987 | 407.523 | 7877.108
406.483 | 9586.52 | 406.465 | 12304.01 | 406.339 | 9740.885 | 406.423 | 17743.6 | 92.465 | 2929.48 | 92.465 | 5152.987 | 407.423 | 7996.073
406.383 | 9598.651 | 406.365 | 12308.19 | 406.239 | 9757.618 | 406.323 | 17674.99 | 92.365 | 2974.908 | 92.365 | 4909.887 | 407.323 | 8025.718
406.283 | 9606.181 | 406.265 | 12383.08 | 406.139 | 9796.314 | 406.223 | 17672.06 | 92.265 | 2965.086 | 92.265 | 5267.171 | 407.223 | 8048.818
406.183 | 9591.121 | 406.165 | 12400.65 | 406.039 | 9831.872 | 406.123 | 17733.14 | 92.165 | 3186.086 | 92.165 | 5300.321 | 407.123 | 8165.473
406.083 | 9545.523 | 406.065 | 12383.08 | 405.939 | 9680.226 | 406.023 | 17746.94 | 92.065 | 3098.914 | 92.065 | 5329.788 | 407.023 | 8308.308
405.983 | 9496.16 | 405.965 | 12400.65 | 405.839 | 9835.009 | 405.923 | 17726.86 | 91.965 | 3311.319 | 91.965 | 5230.337 | 406.923 | 8471.163
405.883 | 9485.701 | 405.865 | 12399.81 | 405.739 | 9679.18 | 405.823 | 17786.27 | 91.865 | 3461.108 | 91.865 | 5664.971 | 406.823 | 8531.609
405.783 | 9617.058 | 405.765 | 12328.69 | 405.639 | 9755.526 | 405.723 | 17838.56 | 91.765 | 3491.803 | 91.765 | 5639.188 | 406.723 | 8662.509
405.683 | 9646.341 | 405.665 | 12368.43 | 405.539 | 9734.61 | 405.623 | 17751.54 | 91.665 | 3477.069 | 91.665 | 5687.071 | 406.623 | 8778.394
405.583 | 9675.625 | 405.565 | 12379.31 | 405.439 | 9932.272 | 405.523 | 17716.82 | 91.565 | 3591.253 | 91.565 | 5801.255 | 406.523 | 9098.714
405.483 | 9655.545 | 405.465 | 12447.5 | 405.339 | 10007.57 | 405.423 | 17761.17 | 91.465 | 3802.431 | 91.465 | 5863.871 | 406.423 | 9295.064
405.383 | 9580.245 | 405.365 | 12341.24 | 405.239 | 9965.739 | 405.323 | 17726.03 | 91.365 | 3878.553 | 91.365 | 6014.888 | 406.323 | 9620.005
405.283 | 9681.9 | 405.265 | 12365.92 | 405.139 | 9986.655 | 405.223 | 17699.25 | 91.265 | 3878.553 | 91.265 | 6106.971 | 406.223 | 9919.15
405.183 | 9667.676 | 405.165 | 12361.74 | 405.039 | 9972.014 | 405.123 | 17851.11 | 91.165 | 4103.237 | 91.165 | 6386.905 | 406.123 | 10223.3
405.083 | 9741.721 | 405.065 | 12318.65 | 404.939 | 9945.868 | 405.023 | 17726.86 | 91.065 | 4324.237 | 91.065 | 6703.672 | 406.023 | 10574.81
404.983 | 9699.888 | 404.965 | 12388.1 | 404.839 | 9942.73 | 404.923 | 17672.48 | 90.965 | 4377.031 | 90.965 | 7090.422 | 405.923 | 10902.83
404.883 | 9640.903 | 404.865 | 12403.99 | 404.739 | 9993.976 | 404.823 | 17711.8 | 90.865 | 4602.942 | 90.865 | 7392.456 | 405.823 | 11207.75
404.783 | 9683.155 | 404.765 | 12317.4 | 404.639 | 9809.909 | 404.723 | 17723.93 | 90.765 | 4837.448 | 90.765 | 8022.306 | 405.723 | 11650.88
404.683 | 9673.115 | 404.665 | 12478.87 | 404.539 | 10002.34 | 404.623 | 17784.59 | 90.665 | 5064.587 | 90.665 | 8265.406 | 405.623 | 11968.89
404.583 | 9571.878 | 404.565 | 12439.55 | 404.439 | 9835.009 | 404.523 | 17840.23 | 90.565 | 5488.171 | 90.565 | 8519.557 | 405.523 | 12220.68
404.483 | 9621.66 | 404.465 | 12293.97 | 404.339 | 10014.89 | 404.423 | 17577.1 | 90.465 | 5858.96 | 90.465 | 8965.24 | 405.423 | 12422.42
404.383 | 9709.091 | 404.365 | 12333.29 | 404.239 | 9767.03 | 404.323 | 17634.83 | 90.365 | 6221.155 | 90.365 | 9716.641 | 405.323 | 12513.28
404.283 | 9688.593 | 404.265 | 12214.07 | 404.139 | 9896.714 | 404.223 | 17584.21 | 90.265 | 6713.494 | 90.265 | 10294.92 | 405.223 | 12517.13
404.183 | 9666.84 | 404.165 | 12263.85 | 404.039 | 9821.414 | 404.123 | 17641.52 | 90.165 | 7409.645 | 90.165 | 11149.46 | 405.123 | 12396.63
404.083 | 9625.843 | 404.065 | 12380.98 | 403.939 | 9790.039 | 404.023 | 17579.19 | 90.065 | 7903.212 | 90.065 | 11624.61 | 405.023 | 12324.25
403.983 | 9662.656 | 403.965 | 12399.81 | 403.839 | 9767.03 | 403.923 | 17613.91 | 89.965 | 8394.323 | 89.965 | 12637.53 | 404.923 | 12048.2
403.883 | 9677.298 | 403.865 | 12434.11 | 403.739 | 9777.489 | 403.823 | 17531.92 | 89.865 | 9156.774 | 89.865 | 14048.24 | 404.823 | 11617.77
403.783 | 9636.72 | 403.765 | 12347.52 | 403.639 | 9669.768 | 403.723 | 17435.28 | 89.765 | 9751.019 | 89.765 | 15068.53 | 404.723 | 11341.34
403.683 | 9551.798 | 403.665 | 12424.07 | 403.539 | 9677.089 | 403.623 | 17467.91 | 89.665 | 10208.98 | 89.665 | 15970.95 | 404.623 | 10877.03
403.583 | 9678.553 | 403.565 | 12476.36 | 403.439 | 9670.814 | 403.523 | 17452.02 | 89.565 | 10434.89 | 89.565 | 17805.25 | 404.523 | 10505.89
403.483 | 9605.345 | 403.465 | 12254.65 | 403.339 | 9678.135 | 403.423 | 17517.28 | 89.465 | 10677.99 | 89.465 | 19215.97 | 404.423 | 10033.11
403.383 | 9615.385 | 403.365 | 12400.65 | 403.239 | 9742.976 | 403.323 | 17453.69 | 89.365 | 10657.12 | 89.365 | 20634.05 | 404.323 | 9651.19
403.283 | 9656.381 | 403.265 | 12375.13 | 403.139 | 9851.743 | 403.223 | 17406.42 | 89.265 | 10145.14 | 89.265 | 22236.3 | 404.223 | 9340.494
403.183 | 9481.1 | 403.165 | 12248.79 | 403.039 | 9718.922 | 403.123 | 17531.5 | 89.165 | 9356.902 | 89.165 | 23356.03 | 404.123 | 9042.889
403.083 | 9553.89 | 403.065 | 12364.67 | 402.939 | 9722.06 | 403.023 | 17618.51 | 89.065 | 8724.596 | 89.065 | 24063.24 | 404.023 | 8907.754
402.983 | 9607.436 | 402.965 | 12368.85 | 402.839 | 9662.447 | 402.923 | 17646.54 | 88.965 | 7749.739 | 88.965 | 24659.94 | 403.923 | 8634.019
402.883 | 9479.008 | 402.865 | 12451.26 | 402.739 | 9798.405 | 402.823 | 17559.95 | 88.865 | 6905.028 | 88.865 | 24251.09 | 403.823 | 8469.623
402.783 | 9527.116 | 402.765 | 12351.7 | 402.639 | 9676.043 | 402.723 | 17575.01 | 88.765 | 6199.055 | 88.765 | 22737.23 | 403.723 | 8363.748
402.683 | 9547.196 | 402.665 | 12339.57 | 402.539 | 9637.347 | 402.623 | 17494.69 | 88.665 | 5642.871 | 88.665 | 21514.37 | 403.623 | 8152.768
402.583 | 9526.698 | 402.565 | 12300.25 | 402.439 | 9647.805 | 402.523 | 17582.96 | 88.565 | 5053.537 | 88.565 | 19344.88 | 403.523 | 8060.753
402.483 | 9519.586 | 402.465 | 12403.99 | 402.339 | 9726.243 | 402.423 | 17637.34 | 88.465 | 4593.12 | 88.465 | 17024.38 | 403.423 | 7994.533
402.383 | 9589.448 | 402.365 | 12422.4 | 402.239 | 9923.905 | 402.323 | 17605.13 | 88.365 | 4257.937 | 88.365 | 14692.83 | 403.323 | 7956.418
402.283 | 9579.826 | 402.265 | 12427 | 402.139 | 9799.451 | 402.223 | 17759.91 | 88.265 | 4024.659 | 88.265 | 12818.01 | 403.223 | 7884.808
402.183 | 9534.228 | 402.165 | 12479.29 | 402.039 | 9706.372 | 402.123 | 17725.19 | 88.165 | 4029.57 | 88.165 | 11108.94 | 403.123 | 7787.403
402.083 | 9473.57 | 402.065 | 12439.13 | 401.939 | 9552.635 | 402.023 | 17797.14 | 88.065 | 4088.503 | 88.065 | 9175.191 | 403.023 | 7814.353
401.983 | 9561.001 | 401.965 | 12586.39 | 401.839 | 9841.284 | 401.923 | 18074.5 | 87.965 | 3980.459 | 87.965 | 8188.056 | 402.923 | 7791.638
401.883 | 9559.746 | 401.865 | 12585.97 | 401.739 | 9988.747 | 401.823 | 18106.29 | 87.865 | 4029.57 | 87.865 | 7414.556 | 402.823 | 7765.843
401.783 | 9545.523 | 401.765 | 12630.31 | 401.639 | 10041.04 | 401.723 | 18224.68 | 87.765 | 4063.948 | 87.765 | 7094.106 | 402.723 | 7740.818
401.683 | 9613.711 | 401.665 | 12721.51 | 401.539 | 9960.509 | 401.623 | 18346.83 | 87.665 | 4283.72 | 87.665 | 6961.505 | 402.623 | 7763.533
401.583 | 9562.675 | 401.565 | 12621.53 | 401.439 | 10172.81 | 401.523 | 18651.38 | 87.565 | 4192.864 | 87.565 | 7020.439 | 402.523 | 7784.323
401.483 | 9650.106 | 401.465 | 12711.47 | 401.339 | 10214.65 | 401.423 | 18747.18 | 87.465 | 4304.592 | 87.465 | 7094.106 | 402.423 | 7733.503
401.383 | 9678.553 | 401.365 | 12899.72 | 401.239 | 10226.15 | 401.323 | 19045.03 | 87.365 | 4535.415 | 87.365 | 7072.006 | 402.323 | 7828.983
401.283 | 9627.935 | 401.265 | 12994.68 | 401.139 | 10413.35 | 401.223 | 19268 | 87.265 | 4644.687 | 87.265 | 7311.422 | 402.223 | 7750.443
401.183 | 9737.538 | 401.165 | 13120.6 | 401.039 | 10409.17 | 401.123 | 19609.78 | 87.165 | 4961.454 | 87.165 | 7823.406 | 402.123 | 7797.413
401.083 | 9718.295 | 401.065 | 13276.64 | 400.939 | 10582.78 | 401.023 | 20026.86 | 87.065 | 5351.888 | 87.065 | 8188.056 | 402.023 | 7935.243
400.983 | 9872.241 | 400.965 | 13360.72 | 400.839 | 10779.4 | 400.923 | 20350.23 | 86.965 | 5748.46 | 86.965 | 8722.14 | 401.923 | 7943.713
400.883 | 9917.003 | 400.865 | 13710.86 | 400.739 | 10921.63 | 400.823 | 20679.87 | 86.865 | 6223.61 | 86.865 | 9285.691 | 401.823 | 7892.508
400.783 | 10041.67 | 400.765 | 13891.17 | 400.639 | 10903.85 | 400.723 | 21005.76 | 86.765 | 6670.522 | 86.765 | 10044.46 | 401.723 | 7883.653
400.683 | 10092.7 | 400.665 | 14086.53 | 400.539 | 11117.2 | 400.623 | 21370.54 | 86.665 | 7130.939 | 86.665 | 10652.21 | 401.623 | 7992.223
400.583 | 10181.81 | 400.565 | 14252.61 | 400.439 | 11404.8 | 400.523 | 21738.26 | 86.565 | 7701.856 | 86.565 | 11271.01 | 401.523 | 7994.918
400.483 | 10331.57 | 400.465 | 14418.27 | 400.339 | 11641.16 | 400.423 | 22176.25 | 86.465 | 8393.095 | 86.465 | 12633.84 | 401.423 | 8016.478
400.383 | 10434.9 | 400.365 | 15011.46 | 400.239 | 11876.47 | 400.323 | 22541.04 | 86.365 | 9343.396 | 86.365 | 13440.49 | 401.323 | 8082.698
400.283 | 10567.09 | 400.265 | 15249.49 | 400.139 | 12339.78 | 400.223 | 23041.78 | 86.265 | 10286.33 | 86.265 | 14574.96 | 401.223 | 8106.953
400.183 | 10833.99 | 400.165 | 15571.19 | 400.039 | 12826.09 | 400.123 | 23511.15 | 86.165 | 10916.18 | 86.165 | 15900.96 | 401.123 | 8165.858
400.083 | 11210.91 | 400.065 | 15711.33 | 399.939 | 13389.79 | 400.023 | 23962.12 | 86.065 | 11368 | 86.065 | 17330.1 | 401.023 | 8321.398
399.983 | 11443.92 | 399.965 | 16028.85 | 399.839 | 13702.5 | 399.923 | 24322.72 | 85.965 | 11931.55 | 85.965 | 18954.45 | 400.923 | 8336.028
399.883 | 11813.31 | 399.865 | 16439.65 | 399.739 | 14243.19 | 399.823 | 24848.15 | 85.865 | 12282.7 | 85.865 | 20696.67 | 400.823 | 8366.828
399.783 | 12298.15 | 399.765 | 16756.75 | 399.639 | 15069.4 | 399.723 | 24983.69 | 85.765 | 12256.92 | 85.765 | 22814.58 | 400.723 | 8460.383
399.683 | 12841.57 | 399.665 | 17025.32 | 399.539 | 15856.91 | 399.623 | 25292 | 85.665 | 12028.55 | 85.665 | 24674.67 | 400.623 | 8659.814
399.583 | 13539.35 | 399.565 | 17290.54 | 399.439 | 16644.43 | 399.523 | 25374.83 | 85.565 | 11397.47 | 85.565 | 26858.89 | 400.523 | 8677.909
399.483 | 14127.11 | 399.465 | 17576.26 | 399.339 | 17353.5 | 399.423 | 25375.66 | 85.465 | 10319.48 | 85.465 | 27496.1 | 400.423 | 8876.954
399.383 | 14918.17 | 399.365 | 17698 | 399.239 | 18331.35 | 399.323 | 25337.59 | 85.365 | 9153.091 | 85.365 | 29057.84 | 400.323 | 9100.639
399.283 | 15650.68 | 399.265 | 17789.19 | 399.139 | 19589.49 | 399.223 | 25537.98 | 85.265 | 7997.751 | 85.265 | 29183.07 | 400.223 | 9240.009
399.183 | 16565.57 | 399.165 | 17951.51 | 399.039 | 20528.65 | 399.123 | 25515.39 | 85.165 | 6607.905 | 85.165 | 27728.16 | 400.123 | 9623.855
399.083 | 17261.68 | 399.065 | 18013 | 398.939 | 21473.03 | 399.023 | 25278.19 | 85.065 | 5545.877 | 85.065 | 26280.6 | 400.023 | 9819.82
398.983 | 17828.1 | 398.965 | 17868.26 | 398.839 | 22502.13 | 398.923 | 25302.45 | 84.965 | 4629.954 | 84.965 | 23433.39 | 399.923 | 10190.96
398.883 | 18220.91 | 398.865 | 17772.04 | 398.739 | 23574.11 | 398.823 | 25179.46 | 84.865 | 3957.131 | 84.865 | 20339.38 | 399.823 | 10571.73
398.783 | 18272.79 | 398.765 | 17543.63 | 398.639 | 24220.44 | 398.723 | 25133.45 | 84.765 | 3346.925 | 84.765 | 17204.86 | 399.723 | 11041.43
398.683 | 17988.74 | 398.665 | 17192.65 | 398.539 | 24749.63 | 398.623 | 25011.71 | 84.665 | 2876.686 | 84.665 | 14225.04 | 399.623 | 11406.79
398.583 | 17513.09 | 398.565 | 16904 | 398.439 | 24962.98 | 398.523 | 24840.62 | 84.565 | 2499.758 | 84.565 | 11679.86 | 399.523 | 11990.84
398.483 | 16906.93 | 398.465 | 16476.05 | 398.339 | 24923.24 | 398.423 | 24464.53 | 84.465 | 2314.363 | 84.465 | 9392.507 | 399.423 | 12459.38
398.383 | 16034.29 | 398.365 | 15905.86 | 398.239 | 24199.52 | 398.323 | 24030.72 | 84.365 | 2175.624 | 84.365 | 7525.056 | 399.323 | 12901.36
398.283 | 14916.5 | 398.265 | 15338.18 | 398.139 | 23126.5 | 398.223 | 23772.19 | 84.265 | 2018.468 | 84.265 | 6265.355 | 399.223 | 13316.78
398.183 | 13903.72 | 398.165 | 14879.27 | 398.039 | 21849.53 | 398.123 | 23452.59 | 84.165 | 1982.863 | 84.165 | 5329.788 | 399.123 | 13938.17
398.083 | 13067.05 | 398.065 | 14465.12 | 397.939 | 20120.77 | 398.023 | 22832.62 | 84.065 | 1879.729 | 84.065 | 4497.354 | 399.023 | 14209.59
397.983 | 12188.55 | 397.965 | 13918.36 | 397.839 | 18480.91 | 397.923 | 22344.42 | 83.965 | 1779.051 | 83.965 | 3922.753 | 398.923 | 14264.26
397.883 | 11445.59 | 397.865 | 13543.11 | 397.739 | 17053.35 | 397.823 | 21867.94 | 83.865 | 1758.179 | 83.865 | 3502.853 | 398.823 | 14224.61
397.783 | 10905.52 | 397.765 | 13273.29 | 397.639 | 15578.72 | 397.723 | 21388.95 | 83.765 | 1728.712 | 83.765 | 3307.636 | 398.723 | 14205.36
397.683 | 10472.13 | 397.665 | 12938.62 | 397.539 | 14240.06 | 397.623 | 20697.44 | 83.665 | 1648.907 | 83.665 | 3200.819 | 398.623 | 13984.75
397.583 | 10194.36 | 397.565 | 12690.97 | 397.439 | 13124.15 | 397.523 | 20127.68 | 83.565 | 1680.829 | 83.565 | 3012.969 | 398.523 | 13465
397.483 | 10080.57 | 397.465 | 12701.85 | 397.339 | 12305.27 | 397.423 | 19611.03 | 83.465 | 1682.057 | 83.465 | 3042.436 | 398.423 | 12783.55
397.383 | 9891.484 | 397.365 | 12433.69 | 397.239 | 11490.56 | 397.323 | 19132.88 | 83.365 | 1648.907 | 83.365 | 2791.969 | 398.323 | 12164.09
397.283 | 9797.778 | 397.265 | 12329.11 | 397.139 | 10803.45 | 397.223 | 18797.38 | 83.265 | 1576.468 | 83.265 | 2814.069 | 398.223 | 11434.51
397.183 | 9665.166 | 397.165 | 12265.11 | 397.039 | 10337.01 | 397.123 | 18540.52 | 83.165 | 1596.112 | 83.165 | 2556.235 | 398.123 | 10827.37
397.083 | 9517.076 | 397.065 | 12263.43 | 396.939 | 10056.73 | 397.023 | 18141.43 | 83.065 | 1561.735 | 83.065 | 2578.335 | 398.023 | 10131.67
396.983 | 9601.161 | 396.965 | 12194.41 | 396.839 | 9852.789 | 396.923 | 17879.55 | 82.965 | 1559.279 | 82.965 | 2633.585 | 397.923 | 9618.465
396.883 | 9653.453 | 396.865 | 12235.4 | 396.739 | 9762.847 | 396.823 | 17747.36 | 82.865 | 1571.557 | 82.865 | 2600.435 | 397.823 | 9019.019
396.783 | 9517.913 | 396.765 | 12148.81 | 396.639 | 9716.83 | 396.723 | 17644.45 | 82.765 | 1545.773 | 82.765 | 2383.119 | 397.723 | 8630.554
396.683 | 9420.023 | 396.665 | 12164.29 | 396.539 | 9518.122 | 396.623 | 17405.16 | 82.665 | 1521.218 | 82.665 | 2257.885 | 397.623 | 8344.113
396.583 | 9495.741 | 396.565 | 12239.59 | 396.439 | 9565.185 | 396.523 | 17281.34 | 82.565 | 1618.212 | 82.565 | 2364.702 | 397.523 | 8070.763
396.483 | 9515.821 | 396.465 | 12070.16 | 396.339 | 9662.447 | 396.423 | 17195.16 | 82.465 | 1523.673 | 82.465 | 2486.252 | 397.423 | 7875.183
396.383 | 9470.223 | 396.365 | 12078.53 | 396.239 | 9512.893 | 396.323 | 17126.55 | 82.365 | 1539.635 | 82.365 | 2493.619 | 397.323 | 7665.743
396.283 | 9383.21 | 396.265 | 12036.28 | 396.139 | 9345.56 | 396.223 | 17148.31 | 82.265 | 1560.507 | 82.265 | 2416.269 | 397.223 | 7620.698
396.183 | 9376.098 | 396.165 | 12077.27 | 396.039 | 9379.026 | 396.123 | 17219.42 | 82.165 | 1587.518 | 82.165 | 2405.219 | 397.123 | 7517.903
396.083 | 9475.661 | 396.065 | 12120.78 | 395.939 | 9246.206 | 396.023 | 17293.05 | 82.065 | 1518.762 | 82.065 | 2357.335 | 397.023 | 7468.622
395.983 | 9378.19 | 395.965 | 12129.98 | 395.839 | 9402.035 | 395.923 | 17239.5 | 81.965 | 1521.218 | 81.965 | 2349.969 | 396.923 | 7484.792
395.883 | 9409.146 | 395.865 | 12122.04 | 395.739 | 9393.668 | 395.823 | 17227.37 | 81.865 | 1548.229 | 81.865 | 2272.618 | 396.823 | 7375.067
395.783 | 9430.9 | 395.765 | 12049.66 | 395.639 | 9319.414 | 395.723 | 17139.1 | 81.765 | 1543.318 | 81.765 | 2254.202 | 396.723 | 7436.282
395.683 | 9455.581 | 395.665 | 12144.63 | 395.539 | 9441.776 | 395.623 | 17071.75 | 81.665 | 1517.535 | 81.665 | 2084.768 | 396.623 | 7399.707
395.583 | 9399.106 | 395.565 | 12119.94 | 395.439 | 9374.843 | 395.523 | 17163.79 | 81.565 | 1504.029 | 81.565 | 2143.702 | 396.523 | 7472.087
395.483 | 9419.186 | 395.465 | 11998.63 | 395.339 | 9267.122 | 395.423 | 17167.13 | 81.465 | 1561.735 | 81.465 | 2114.235 | 396.423 | 7416.647
395.383 | 9363.13 | 395.365 | 12093.17 | 395.239 | 9140.577 | 395.323 | 17072.59 | 81.365 | 1531.04 | 81.365 | 2235.785 | 396.323 | 7307.307
395.283 | 9432.991 | 395.265 | 12073.51 | 395.139 | 9298.497 | 395.223 | 17047.91 | 81.265 | 1607.162 | 81.265 | 2305.768 | 396.223 | 7335.797
395.183 | 9431.318 | 395.165 | 12065.14 | 395.039 | 9318.368 | 395.123 | 16994.36 | 81.165 | 1505.257 | 81.165 | 2228.418 | 396.123 | 7314.237
395.083 | 9336.775 | 395.065 | 12133.33 | 394.939 | 9379.026 | 395.023 | 17126.97 | 81.065 | 1470.879 | 81.065 | 2261.568 | 396.023 | 7407.792
394.983 | 9256.037 | 394.965 | 12197.75 | 394.839 | 9399.943 | 394.923 | 17134.08 | 80.965 | 1481.929 | 80.965 | 2191.585 | 395.923 | 7327.712
394.883 | 9426.716 | 394.865 | 12105.72 | 394.739 | 9470.014 | 394.823 | 17037.45 | 80.865 | 1472.107 | 80.865 | 2180.535 | 395.823 | 7355.432
394.783 | 9455.163 | 394.765 | 12071.84 | 394.639 | 9385.301 | 394.723 | 17030.34 | 80.765 | 1508.94 | 80.765 | 2169.485 | 395.723 | 7363.902
394.683 | 9479.845 | 394.665 | 12152.57 | 394.539 | 9225.289 | 394.623 | 17016.53 | 80.665 | 1479.473 | 80.665 | 2084.768 | 395.623 | 7338.877
394.583 | 9494.068 | 394.565 | 12137.51 | 394.439 | 9238.885 | 394.523 | 17039.96 | 80.565 | 1505.257 | 80.565 | 2084.768 | 395.523 | 7231.077
394.483 | 9444.705 | 394.465 | 12150.06 | 394.339 | 9349.743 | 394.423 | 17153.75 | 80.465 | 1477.018 | 80.465 | 2147.385 | 395.423 | 7149.842
394.383 | 9400.361 | 394.365 | 12292.72 | 394.239 | 9325.689 | 394.323 | 17043.72 | 80.365 | 1505.257 | 80.365 | 2202.635 | 395.323 | 7324.247
394.283 | 9447.633 | 394.265 | 12140.02 | 394.139 | 9328.826 | 394.223 | 17127.81 | 80.265 | 1478.246 | 80.265 | 2184.218 | 395.223 | 7248.787
394.183 | 9365.221 | 394.165 | 12110.74 | 394.039 | 9255.618 | 394.123 | 17002.73 | 80.165 | 1478.246 | 80.165 | 2143.702 | 395.123 | 7252.252
394.083 | 9403.29 | 394.065 | 12143.79 | 393.939 | 9407.264 | 394.023 | 17217.75 | 80.065 | 1434.046 | 80.065 | 2114.235 | 395.023 | 7304.612
393.983 | 9358.11 | 393.965 | 12163.87 | 393.839 | 9392.622 | 393.923 | 17070.08 | 79.965 | 1523.673 | 79.965 | 2184.218 | 394.923 | 7306.922
393.883 | 9343.468 | 393.865 | 11978.13 | 393.739 | 9363.339 | 393.823 | 17055.02 | 79.865 | 1532.268 | 79.865 | 2239.468 | 394.823 | 7284.207
393.783 | 9394.505 | 393.765 | 12180.18 | 393.639 | 9389.485 | 393.723 | 17019.88 | 79.765 | 1521.218 | 79.765 | 2191.585 | 394.723 | 7278.817
393.683 | 9357.691 | 393.665 | 12129.57 | 393.539 | 9229.472 | 393.623 | 17126.14 | 79.665 | 1529.812 | 79.665 | 2121.602 | 394.623 | 7291.522
393.583 | 9442.195 | 393.565 | 12112 | 393.439 | 9147.897 | 393.523 | 17233.65 | 79.565 | 1505.257 | 79.565 | 2132.652 | 394.523 | 7305.382
393.483 | 9385.72 | 393.465 | 12044.64 | 393.339 | 9343.468 | 393.423 | 17205.2 | 79.465 | 1529.812 | 79.465 | 2143.702 | 394.423 | 7227.227
393.383 | 9293.268 | 393.365 | 12154.25 | 393.239 | 9412.493 | 393.323 | 17159.18 | 79.365 | 1519.99 | 79.365 | 2228.418 | 394.323 | 7385.462
393.283 | 9389.066 | 393.265 | 12157.18 | 393.139 | 9483.61 | 393.223 | 17129.06 | 79.265 | 1545.773 | 79.265 | 2165.802 | 394.223 | 7304.997
393.183 | 9403.29 | 393.165 | 12214.91 | 393.039 | 9324.643 | 393.123 | 17167.13 | 79.165 | 1561.735 | 79.165 | 2187.902 | 394.123 | 7316.547
393.083 | 9458.51 | 393.065 | 12115.76 | 392.939 | 9300.589 | 393.023 | 17084.3 | 79.065 | 1495.435 | 79.065 | 2132.652 | 394.023 | 7266.882
392.983 | 9457.673 | 392.965 | 12158.43 | 392.839 | 9398.897 | 392.923 | 17065.9 | 78.965 | 1506.485 | 78.965 | 2235.785 | 393.923 | 7268.037
392.883 | 9414.585 | 392.865 | 12199.01 | 392.739 | 9318.368 | 392.823 | 17129.06 | 78.865 | 1511.396 | 78.865 | 2250.518 | 393.823 | 7278.817
392.783 | 9381.955 | 392.765 | 12106.56 | 392.639 | 9257.71 | 392.723 | 17145.38 | 78.765 | 1467.196 | 78.765 | 2210.002 | 393.723 | 7246.092
392.683 | 9479.008 | 392.665 | 12139.61 | 392.539 | 9418.768 | 392.623 | 17085.14 | 78.665 | 1491.751 | 78.665 | 2121.602 | 393.623 | 7278.432
392.583 | 9484.865 | 392.565 | 12009.5 | 392.439 | 9374.843 | 392.523 | 17100.2 | 78.565 | 1559.279 | 78.565 | 2224.735 | 393.523 | 7332.717
392.483 | 9455.163 | 392.465 | 12025.4 | 392.339 | 9343.468 | 392.423 | 17161.28 | 78.465 | 1515.079 | 78.465 | 2254.202 | 393.423 | 7308.847
392.383 | 9367.731 | 392.365 | 12145.04 | 392.239 | 9425.043 | 392.323 | 17152.91 | 78.365 | 1531.04 | 78.365 | 2206.318 | 393.323 | 7318.857
392.283 | 9492.395 | 392.265 | 12124.55 | 392.139 | 9417.722 | 392.223 | 17177.59 | 78.265 | 1560.507 | 78.265 | 2143.702 | 393.223 | 7304.227
392.183 | 9407.891 | 392.165 | 12088.57 | 392.039 | 9404.126 | 392.123 | 17281.76 | 78.165 | 1519.99 | 78.165 | 2372.069 | 393.123 | 7256.872
392.083 | 9447.215 | 392.065 | 12168.47 | 391.939 | 9439.685 | 392.023 | 17295.14 | 78.065 | 1500.346 | 78.065 | 2287.352 | 393.023 | 7282.282
391.983 | 9314.603 | 391.965 | 12118.27 | 391.839 | 9488.839 | 391.923 | 17267.53 | 77.965 | 1529.812 | 77.965 | 2210.002 | 392.923 | 7282.282
391.883 | 9404.545 | 391.865 | 12077.69 | 391.739 | 9426.089 | 391.823 | 17327.77 | 77.865 | 1511.396 | 77.865 | 2320.502 | 392.823 | 7289.597
391.783 | 9427.135 | 391.765 | 12184.37 | 391.639 | 9307.91 | 391.723 | 17197.25 | 77.765 | 1491.751 | 77.765 | 2349.969 | 392.723 | 7235.697
391.683 | 9322.133 | 391.665 | 12217.42 | 391.539 | 9285.947 | 391.623 | 17184.28 | 77.665 | 1551.912 | 77.665 | 2320.502 | 392.623 | 7294.217
391.583 | 9463.111 | 391.565 | 12192.73 | 391.439 | 9202.281 | 391.523 | 17133.25 | 77.565 | 1556.823 | 77.565 | 2232.102 | 392.523 | 7345.037
391.483 | 9477.335 | 391.465 | 12117.85 | 391.339 | 9304.772 | 391.423 | 17126.55 | 77.465 | 1537.179 | 77.465 | 2243.152 | 392.423 | 7344.652
391.383 | 9390.74 | 391.365 | 12164.71 | 391.239 | 9233.656 | 391.323 | 17077.19 | 77.365 | 1558.051 | 77.365 | 2305.768 | 392.323 | 7414.337
391.283 | 9405.8 | 391.265 | 12205.7 | 391.139 | 9320.46 | 391.223 | 17057.11 | 77.265 | 1511.396 | 77.265 | 2287.352 | 392.223 | 7342.727
391.183 | 9432.991 | 391.165 | 12116.6 | 391.039 | 9364.385 | 391.123 | 17179.68 | 77.165 | 1548.229 | 77.165 | 2342.602 | 392.123 | 7271.502
391.083 | 9488.63 | 391.065 | 12167.63 | 390.939 | 9386.347 | 391.023 | 17075.94 | 77.065 | 1532.268 | 77.065 | 2213.685 | 392.023 | 7281.897
390.983 | 9469.805 | 390.965 | 12129.98 | 390.839 | 9479.426 | 390.923 | 17176.75 | 76.965 | 1615.757 | 76.965 | 2250.518 | 391.923 | 7185.647
390.883 | 9476.916 | 390.865 | 12201.1 | 390.739 | 9339.285 | 390.823 | 17094.34 | 76.865 | 1562.962 | 76.865 | 2386.802 | 391.823 | 7242.627
390.783 | 9383.21 | 390.765 | 12128.73 | 390.639 | 9365.431 | 390.723 | 17282.59 | 76.765 | 1527.357 | 76.765 | 2257.885 | 391.723 | 7330.407
390.683 | 9440.103 | 390.665 | 12066.4 | 390.539 | 9244.114 | 390.623 | 17171.73 | 76.665 | 1566.646 | 76.665 | 2257.885 | 391.623 | 7312.697
390.583 | 9393.25 | 390.565 | 12278.49 | 390.439 | 9244.114 | 390.523 | 17122.37 | 76.565 | 1655.046 | 76.565 | 2298.402 | 391.523 | 7296.142
390.483 | 9435.083 | 390.465 | 12146.3 | 390.339 | 9348.697 | 390.423 | 17194.32 | 76.465 | 1593.657 | 76.465 | 2335.235 | 391.423 | 7340.802
390.383 | 9448.051 | 390.365 | 12113.25 | 390.239 | 9290.131 | 390.323 | 17124.88 | 76.365 | 1540.862 | 76.365 | 2272.618 | 391.323 | 7290.367
390.283 | 9419.186 | 390.265 | 12155.08 | 390.139 | 9276.535 | 390.223 | 16990.6 | 76.265 | 1607.162 | 76.265 | 2294.718 | 391.223 | 7268.037
390.183 | 9432.991 | 390.165 | 12185.62 | 390.039 | 9388.439 | 390.123 | 17057.53 | 76.165 | 1574.012 | 76.165 | 2313.135 | 391.123 | 7310.387
390.083 | 9431.736 | 390.065 | 12168.47 | 389.939 | 9435.501 | 390.023 | 17233.65 | 76.065 | 1593.657 | 76.065 | 2279.985 | 391.023 | 7323.092
389.983 | 9482.355 | 389.965 | 12115.34 | 389.839 | 9359.156 | 389.923 | 17181.36 | 75.965 | 1526.129 | 75.965 | 2268.935 | 390.923 | 7287.287
389.883 | 9458.51 | 389.865 | 12198.59 | 389.739 | 9303.727 | 389.823 | 17033.27 | 75.865 | 1553.14 | 75.865 | 2353.652 | 390.823 | 7281.512
389.783 | 9508.291 | 389.765 | 12161.36 | 389.639 | 9530.672 | 389.723 | 17207.29 | 75.765 | 1564.19 | 75.765 | 2449.419 | 390.723 | 7394.317
389.683 | 9447.215 | 389.665 | 12160.52 | 389.539 | 9383.21 | 389.623 | 17247.45 | 75.665 | 1558.051 | 75.665 | 2221.052 | 390.623 | 7282.667
389.583 | 9399.106 | 389.565 | 12128.31 | 389.439 | 9358.11 | 389.523 | 17177.59 | 75.565 | 1586.29 | 75.565 | 2272.618 | 390.523 | 7346.192
389.483 | 9499.506 | 389.465 | 12137.51 | 389.339 | 9368.568 | 389.423 | 17226.95 | 75.465 | 1491.751 | 75.465 | 2276.302 | 390.423 | 7347.347
389.383 | 9420.86 | 389.365 | 12139.19 | 389.239 | 9305.818 | 389.323 | 17145.38 | 75.365 | 1508.94 | 75.365 | 2099.502 | 390.323 | 7340.417
389.283 | 9415.003 | 389.265 | 12175.16 | 389.139 | 9439.685 | 389.223 | 17194.74 | 75.265 | 1558.051 | 75.265 | 2331.552 | 390.223 | 7266.497
389.183 | 9451.816 | 389.165 | 12261.76 | 389.039 | 9350.789 | 389.123 | 17173.41 | 75.165 | 1542.09 | 75.165 | 2349.969 | 390.123 | 7271.887
389.083 | 9335.101 | 389.065 | 12171.82 | 388.939 | 9275.489 | 389.023 | 17130.32 | 75.065 | 1522.446 | 75.065 | 2254.202 | 390.023 | 7316.547
388.983 | 9379.026 | 388.965 | 12114.51 | 388.839 | 9419.814 | 388.923 | 17235.32 | 74.965 | 1556.823 | 74.965 | 2291.035 | 389.923 | 7294.987
388.883 | 9531.718 | 388.865 | 12275.98 | 388.739 | 9359.156 | 388.823 | 17291.38 | 74.865 | 1586.29 | 74.865 | 2213.685 | 389.823 | 7269.962
388.783 | 9473.988 | 388.765 | 12198.59 | 388.639 | 9353.926 | 388.723 | 17153.75 | 74.765 | 1534.723 | 74.765 | 2320.502 | 389.723 | 7373.527
388.683 | 9436.756 | 388.665 | 12186.04 | 388.539 | 9457.464 | 388.623 | 17190.56 | 74.665 | 1550.685 | 74.665 | 2320.502 | 389.623 | 7284.977
388.583 | 9471.896 | 388.565 | 12245.44 | 388.439 | 9345.56 | 388.523 | 17152.07 | 74.565 | 1495.435 | 74.565 | 2276.302 | 389.523 | 7320.012
388.483 | 9427.553 | 388.465 | 12247.54 | 388.339 | 9351.835 | 388.423 | 17084.72 | 74.465 | 1533.496 | 74.465 | 2173.168 | 389.423 | 7295.372
388.383 | 9413.748 | 388.365 | 12250.05 | 388.239 | 9385.301 | 388.323 | 17227.37 | 74.365 | 1508.94 | 74.365 | 2228.418 | 389.323 | 7359.282
388.283 | 9363.13 | 388.265 | 12239.17 | 388.139 | 9402.035 | 388.223 | 17147.47 | 74.265 | 1484.384 | 74.265 | 2202.635 | 389.223 | 7359.667
388.183 | 9359.365 | 388.165 | 12168.47 | 388.039 | 9438.639 | 388.123 | 17075.94 | 74.165 | 1478.246 | 74.165 | 2154.752 | 389.123 | 7344.652
388.083 | 9518.331 | 388.065 | 12140.44 | 387.939 | 9420.86 | 388.023 | 17227.79 | 74.065 | 1524.901 | 74.065 | 2088.452 | 389.023 | 7395.087
387.983 | 9553.89 | 387.965 | 12194.83 | 387.839 | 9517.076 | 387.923 | 17059.2 | 73.965 | 1501.573 | 73.965 | 2353.652 | 388.923 | 7260.722
387.883 | 9403.708 | 387.865 | 12179.35 | 387.739 | 9330.918 | 387.823 | 17166.3 | 73.865 | 1597.34 | 73.865 | 2191.585 | 388.823 | 7374.297
387.783 | 9358.11 | 387.765 | 12229.13 | 387.639 | 9363.339 | 387.723 | 17185.54 | 73.765 | 1560.507 | 73.765 | 2195.268 | 388.723 | 7283.052
387.683 | 9417.513 | 387.665 | 12295.23 | 387.539 | 9338.239 | 387.623 | 17226.12 | 73.665 | 1495.435 | 73.665 | 2202.635 | 388.623 | 7298.452
387.583 | 9430.9 | 387.565 | 12263.43 | 387.439 | 9512.893 | 387.523 | 17258.33 | 73.565 | 1545.773 | 73.565 | 2224.735 | 388.523 | 7326.557
387.483 | 9466.458 | 387.465 | 12275.56 | 387.339 | 9518.122 | 387.423 | 17195.16 | 73.465 | 1560.507 | 73.465 | 2243.152 | 388.423 | 7316.932
387.383 | 9486.956 | 387.365 | 12308.61 | 387.239 | 9335.101 | 387.323 | 17224.44 | 73.365 | 1537.179 | 73.365 | 2246.835 | 388.323 | 7380.072
387.283 | 9512.475 | 387.265 | 12320.33 | 387.139 | 9457.464 | 387.223 | 17177.59 | 73.265 | 1515.079 | 73.265 | 2143.702 | 388.223 | 7301.147
387.183 | 9496.16 | 387.165 | 12183.95 | 387.039 | 9341.376 | 387.123 | 17256.66 | 73.165 | 1504.029 | 73.165 | 2151.068 | 388.123 | 7279.972
387.083 | 9517.076 | 387.065 | 12222.85 | 386.939 | 9421.906 | 387.023 | 17171.32 | 73.065 | 1494.207 | 73.065 | 2147.385 | 388.023 | 7298.452
386.983 | 9543.85 | 386.965 | 12234.99 | 386.839 | 9384.256 | 386.923 | 17189.72 | 72.965 | 1578.923 | 72.965 | 2128.968 | 387.923 | 7347.347
386.883 | 9573.133 | 386.865 | 12219.09 | 386.739 | 9388.439 | 386.823 | 17167.13 | 72.865 | 1524.901 | 72.865 | 2140.018 | 387.823 | 7276.892
386.783 | 9527.953 | 386.765 | 12237.5 | 386.639 | 9399.943 | 386.723 | 17216.91 | 72.765 | 1484.384 | 72.765 | 2025.835 | 387.723 | 7372.757
386.683 | 9440.94 | 386.665 | 12176 | 386.539 | 9455.372 | 386.623 | 17162.95 | 72.665 | 1497.89 | 72.665 | 2103.185 | 387.623 | 7407.022
386.583 | 9455.581 | 386.565 | 12169.73 | 386.439 | 9334.056 | 386.523 | 17285.1 | 72.565 | 1451.234 | 72.565 | 2007.418 | 387.523 | 7297.682
386.483 | 9471.478 | 386.465 | 12273.89 | 386.339 | 9305.818 | 386.423 | 17343.67 |  |  |  |  | 387.423 | 7273.042
386.383 | 9525.025 | 386.365 | 12219.09 | 386.239 | 9323.597 | 386.323 | 17229.88 |  |  |  |  | 387.323 | 7286.902
386.283 | 9537.575 | 386.265 | 12114.51 | 386.139 | 9394.714 | 386.223 | 17104.8 |  |  |  |  | 387.223 | 7331.562
386.183 | 9554.726 | 386.165 | 12245.44 | 386.039 | 9366.476 | 386.123 | 17207.71 |  |  |  |  | 387.123 | 7311.542
386.083 | 9471.06 | 386.065 | 12181.86 | 385.939 | 9267.122 | 386.023 | 17198.93 |  |  |  |  | 387.023 | 7362.747
385.983 | 9451.816 | 385.965 | 12255.07 | 385.839 | 9348.697 | 385.923 | 17142.03 |  |  |  |  | 386.923 | 7296.912
385.883 | 9516.24 | 385.865 | 12211.56 | 385.739 | 9337.193 | 385.823 | 17311.46 |  |  |  |  | 386.823 | 7320.782
385.783 | 9440.103 | 385.765 | 12227.87 | 385.639 | 9274.443 | 385.723 | 17280.08 |  |  |  |  | 386.723 | 7410.872
385.683 | 9459.346 | 385.665 | 12296.48 | 385.539 | 9312.093 | 385.623 | 17260.84 |  |  |  |  | 386.623 | 7278.817
385.583 | 9430.481 | 385.565 | 12206.12 | 385.439 | 9294.314 | 385.523 | 17216.5 |  |  |  |  | 386.523 | 7278.432
385.483 | 9493.231 | 385.465 | 12214.91 | 385.339 | 9411.447 | 385.423 | 17171.73
385.383 | 9494.905 | 385.365 | 12261.34 | 385.239 | 9364.385 | 385.323 | 17328.61
385.283 | 9470.641 | 385.265 | 12261.76 | 385.139 | 9409.356 | 385.223 | 17220.68
385.183 | 9453.49 | 385.165 | 12222.44 | 385.039 | 9293.268 | 385.123 | 17269.62
385.083 | 9498.67 | 385.065 | 12329.11 | 384.939 | 9411.447 | 385.023 | 17261.68
384.983 | 9445.541 | 384.965 | 12272.22 | 384.839 | 9330.918 | 384.923 | 17417.3
384.883 | 9524.606 | 384.865 | 12164.71 | 384.739 | 9361.247 | 384.823 | 17230.72
384.783 | 9480.263 | 384.765 | 12159.69 | 384.639 | 9249.343 | 384.723 | 17110.24
384.683 | 9520.841 | 384.665 | 12387.68 | 384.539 | 9458.51 | 384.623 | 17234.9
384.583 | 9507.036 | 384.565 | 12312.38 | 384.439 | 9419.814 | 384.523 | 17283.85
384.483 | 9499.088 | 384.465 | 12148.81 | 384.339 | 9447.006 | 384.423 | 17413.53
384.383 | 9476.916 | 384.365 | 12263.85 | 384.239 | 9357.064 | 384.323 | 17220.26
384.283 | 9476.08 | 384.265 | 12301.08 | 384.139 | 9341.376 | 384.223 | 17228.21
384.183 | 9466.458 | 384.165 | 12357.56 | 384.039 | 9230.518 | 384.123 | 17185.12
384.083 | 9530.463 | 384.065 | 12279.33 | 383.939 | 9293.268 | 384.023 | 17233.65
383.983 | 9550.543 | 383.965 | 12251.3 | 383.839 | 9396.806 | 383.923 | 17323.59
383.883 | 9454.745 | 383.865 | 12177.26 | 383.739 | 9325.689 | 383.823 | 17306.86
383.783 | 9473.151 | 383.765 | 12127.47 | 383.639 | 9359.156 | 383.723 | 17311.88
383.683 | 9523.351 | 383.665 | 12205.28 | 383.539 | 9495.114 | 383.623 | 17203.11
383.583 | 9630.445 | 383.565 | 12179.77 | 383.439 | 9563.093 | 383.523 | 17233.65