## Cr
Zr-TPDC |  | Molar Mass | 2507.34 | C120 H72 O32 Zr6 |  | %Zr: | 0.2182951
| ICP | ICP | ICP | ICP | ICP | Average | Xdilution Factor | Average | Amount in Mg of MOF | Amount of mL in Solution | Amount of Zr in MOF | Mg of Zr in Solution | %MOF destroyed | %MOF destroyed Average | Standard Deviation
pH3 | 1.12 | 1.02 | 0.97 | 1.02 | 0.96 | 1.018 | 10 | 10.18 | 50 | 100 | 10.91% | 0.509 | 466.3% | 4.022079 | 0.9069828
pH3 | 0.76 | 0.74 | 0.73 | 0.74 | 0.72 | 0.738 | 10 | 7.38 | 50 | 100 | 10.91% | 0.369 | 338.1%
pH2 | 18.81 | 17.23 | 16.11 | 17.2 | 16.16 | 17.102 | 10 | 171.02 | 50 | 100 | 10.91% | 8.551 | 7834% | 79.36963 | 1.451173
pH2 | 19.34 | 17.7 | 16.51 | 17.63 | 16.57 | 17.55 | 10 | 175.5 | 50 | 100 | 10.91% | 8.775 | 8040%
pH1 | 26 | 23.65 | 22.21 | 23.76 | 22.2 | 23.564 | 10 | 235.64 | 50 | 100 | 10.91% | 11.782 | 10795% | 108.1289 | 0.259138
pH1 | 26.13 | 23.73 | 22.23 | 23.76 | 22.37 | 23.644 | 10 | 236.44 | 50 | 100 | 10.91% | 11.822 | 10831%
HCl 1M | 25.75 | 23.4 | 21.82 | 23.35 | 22.02 | 23.268 | 10 | 232.68 | 50 | 100 | 10.91% | 11.634 | 10659% | 108.8343 | 3.17444
HCl 1M | 26.79 | 24.35 | 22.79 | 24.39 | 22.92 | 24.248 | 10 | 242.48 | 50 | 100 | 10.91% | 12.124 | 11108%
Zr-TPDC-NH2 |  | Molar Mass | 2661.344 | C120H78N6O32Zr6 |  | %Zr: | 0.205663
| ICP | ICP | ICP | ICP | ICP | Average | Xdilution Factor | Average | Amount in Mg of MOF | Amount of mL in Solution | Amount of Zr in MOF | Mg of Zr in Solution | %MOF destroyed | %MOF destroyed Average | Standard Deviation
pH3 | 0.56 | 0.52 | 0.49 | 0.52 | 0.48 | 0.514 | 10 | 5.14 | 50 | 100 | 10.28% | 0.257 | 249.9% | 1.944929 | 0.7839054
pH3 | 0.31 | 0.29 | 0.27 | 0.29 | 0.27 | 0.286 | 10 | 2.86 | 50 | 100 | 10.28% | 0.143 | 139.1%
pH2 | 0.33 | 0.3 | 0.29 | 0.31 | 0.28 | 0.302 | 10 | 3.02 | 50 | 100 | 10.28% | 0.151 | 146.8% | 1.604567 | 0.1925382
pH2 | 0.39 | 0.36 | 0.34 | 0.36 | 0.34 | 0.358 | 10 | 3.58 | 50 | 100 | 10.28% | 0.179 | 174.1%
pH1 | 0.93 | 0.85 | 0.8 | 0.86 | 0.8 | 0.848 | 10 | 8.48 | 50 | 100 | 10.28% | 0.424 | 412.3% | 3.607844 | 0.7288945
pH1 | 0.7 | 0.64 | 0.6 | 0.64 | 0.6 | 0.636 | 10 | 6.36 | 50 | 100 | 10.28% | 0.318 | 309.2%
HCl 1M | 22.02 | 20.04 | 18.83 | 20.18 | 18.89 | 19.992 | 10 | 199.92 | 50 | 100 | 10.28% | 9.996 | 9721% | 90.0405 | 10.13576
HCl 1M | 18.76 | 17.15 | 16.02 | 17.19 | 16.1 | 17.044 | 10 | 170.44 | 50 | 100 | 10.28% | 8.522 | 8287%
Zr-Dimepip |  | Molar Mass | 2787.34 | C120 H120 N12 O32 Zr6 |  | %Zr: | 0.1963664
| ICP | ICP | ICP | ICP | ICP | Average | Xdilution Factor | Average | Amount in Mg of MOF | Amount of mL in Solution | Amount of Zr in MOF | Mg of Zr in Solution | %MOF destroyed | %MOF destroyed Average | Standard Deviation
pH3 | 0.21 | 0.25 | 0.28 | 0.25 | 0.2 | 0.238 | 10 | 2.38 | 50 | 100 | 9.818% | 0.119 | 121.2% | 1.554351 | 0.4841295
pH3 | 0.28 | 0.33 | 0.37 | 0.32 | 0.26 | 0.312 | 10 | 3.12 | 50 | 100 | 8.225% | 0.156 | 189.7%
pH2 | 0.49 | 0.59 | 0.66 | 0.58 | 0.47 | 0.558 | 10 | 5.58 | 50 | 100 | 8.225% | 0.279 | 339.2% | 3.501567 | 0.1547489
pH2 | 0.53 | 0.63 | 0.7 | 0.61 | 0.5 | 0.594 | 10 | 5.94 | 50 | 100 | 8.225% | 0.297 | 361.1%
pH1 | 3.33 | 3.97 | 4.43 | 3.85 | 3.16 | 3.748 | 10 | 37.48 | 50 | 100 | 8.225% | 1.874 | 2278% | 21.89087 | 1.263782
pH1 | 3.06 | 3.66 | 4.09 | 3.55 | 2.91 | 3.454 | 10 | 34.54 | 50 | 100 | 8.225% | 1.727 | 2100%
HCl 1M | 7.72 | 9.23 | 10.29 | 8.92 | 7.36 | 8.704 | 10 | 87.04 | 50 | 100 | 8.225% | 4.352 | 5291% | 53.44753 | 0.75655
HCl 1M | 7.88 | 9.41 | 10.5 | 9.1 | 7.51 | 8.88 | 10 | 88.8 | 50 | 100 | 8.225% | 4.44 | 5398%
Zr-Dimepip NO2 |  | Molar Mass | 3327.34 | C120 H108 N24 O56 Zr6 |  | %Zr: | 0.1644978
| ICP | ICP | ICP | ICP | ICP | Average | Xdilution Factor | Average | Amount in Mg of MOF | Amount of mL in Solution | Amount of Zr in MOF | Mg of Zr in Solution | %MOF destroyed | %MOF destroyed Average | Standard Deviation
pH3 | 0.28 | 0.27 | 0.28 | 0.27 | 0.26 | 0.272 | 10 | 2.72 | 50 | 100 | 8.225% | 0.136 | 1.653518 | 1.550173 | 0.1461517
pH3 | 0.26 | 0.24 | 0.23 | 0.24 | 0.22 | 0.238 | 10 | 2.38 | 50 | 100 | 8.225% | 0.119 | 1.446828
pH2 | 0.18 | 0.17 | 0.16 | 0.17 | 0.16 | 0.168 | 10 | 1.68 | 50 | 100 | 8.225% | 0.084 | 1.02129 | 1.246218 | 0.3180949
pH2 | 0.26 | 0.25 | 0.23 | 0.24 | 0.23 | 0.242 | 10 | 2.42 | 50 | 100 | 8.225% | 0.121 | 1.471145
pH1 | 0.87 | 0.86 | 0.91 | 0.86 | 0.85 | 0.87 | 10 | 8.7 | 50 | 100 | 8.225% | 0.435 | 5.288826 | 5.203718 | 0.1203602
pH1 | 0.85 | 0.83 | 0.88 | 0.83 | 0.82 | 0.842 | 10 | 8.42 | 50 | 100 | 8.225% | 0.421 | 5.118611
HCl 1M | 2.21 | 2.03 | 1.91 | 2.04 | 1.9 | 2.018 | 10 | 20.18 | 50 | 100 | 8.225% | 1.009 | 12.26764 | 12.46825 | 0.2837063
HCl 1M | 2.28 | 2.09 | 1.98 | 2.11 | 1.96 | 2.084 | 10 | 20.84 | 50 | 100 | 8.225% | 1.042 | 12.66886
Zr-Dimepip NH2 |  | Molar Mass | 2967.34 | C120 H132 N24 O32 Zr6 |  | %Zr: | 0.1844548
| ICP | ICP | ICP | ICP | ICP | Average | Xdilution Factor | Average | Amount in Mg of MOF | Amount of mL in Solution | Amount of Zr in MOF | Mg of Zr in Solution | %MOF destroyed | %MOF destroyed Average | Standard Deviation
pH3 | 0.25 | 0.23 | 0.21 | 0.23 | 0.21 | 0.226 | 10 | 2.26 | 50 | 100 | 9.223% | 0.113 | 122.5% | 1.577623 | 0.4983546
pH3 | 0.39 | 0.36 | 0.34 | 0.36 | 0.33 | 0.356 | 10 | 3.56 | 50 | 100 | 9.223% | 0.178 | 193%
pH2 | 0.41 | 0.38 | 0.36 | 0.38 | 0.35 | 0.376 | 10 | 3.76 | 50 | 100 | 9.223% | 0.188 | 203.8% | 2.065547 | 0.03833497
pH2 | 0.42 | 0.39 | 0.37 | 0.39 | 0.36 | 0.386 | 10 | 3.86 | 50 | 100 | 9.223% | 0.193 | 209.3%
pH1 | 0.47 | 0.44 | 0.41 | 0.44 | 0.41 | 0.434 | 10 | 4.34 | 50 | 100 | 9.223% | 0.217 | 235.3% |  | 0.3833497
pH1 | 0.58 | 0.54 | 0.51 | 0.54 | 0.5 | 0.534 | 10 | 5.34 | 50 | 100 | 9.223% | 0.267 | 289.5%
HCl 1M | 1.03 | 0.95 | 0.9 | 0.96 | 0.89 | 0.946 | 10 | 9.46 | 50 | 100 | 9.223% | 0.473 | 512.9% | 5.29127 | 0.2300098
HCl 1M | 1.1 | 1.01 | 0.95 | 1.02 | 0.95 | 1.006 | 10 | 10.06 | 50 | 100 | 9.223% | 0.503 | 545.4%
Zr-Pip NH2 |  | Molar Mass | 2799.34 | C108H108N24O32Zr6 |  | %Zr: | 0.1955247
| ICP | ICP | ICP | ICP | ICP | Average | Xdilution Factor | Average | Amount in Mg of MOF | Amount of mL in Solution | Amount of Zr in MOF | Mg of Zr in Solution | %MOF destroyed | %MOF destroyed Average | Standard Deviation
pH3 | 0.57 | 0.52 | 0.49 | 0.52 | 0.49 | 0.518 | 10 | 5.18 | 50 | 100 | 9.776% | 0.259 | 264.9% | 2.736228 | 0.1229596
pH3 | 0.6 | 0.56 | 0.52 | 0.56 | 0.52 | 0.552 | 10 | 5.52 | 50 | 100 | 9.776% | 0.276 | 282.3%
pH2 | 0.89 | 0.82 | 0.77 | 0.81 | 0.76 | 0.81 | 10 | 8.1 | 50 | 100 | 9.776% | 0.405 | 414.3% | 4.551856 | 0.5786333
pH2 | 1.06 | 0.98 | 0.92 | 0.98 | 0.91 | 0.97 | 10 | 9.7 | 50 | 100 | 9.776% | 0.485 | 496.1%
pH1 | 2.22 | 2.04 | 1.92 | 2.04 | 1.91 | 2.026 | 10 | 20.26 | 50 | 100 | 9.776% | 1.013 | 1036% | 8.668983 | 2.394095
pH1 | 1.5 | 1.38 | 1.29 | 1.37 | 1.28 | 1.364 | 10 | 13.64 | 50 | 100 | 9.776% | 0.682 | 697.6%
HCl 1M | 10.54 | 9.67 | 9.1 | 9.69 | 9.08 | 9.616 | 10 | 96.16 | 50 | 100 | 9.776% | 4.808 | 4918% | 53.21579 | 5.706771
HCl 1M | 12.23 | 11.27 | 10.6 | 11.28 | 10.59 | 11.194 | 10 | 111.94 | 50 | 100 | 9.776% | 5.597 | 5725%