## Sheet1
Solution Label | Au 191.896 nm ppm | Au 197.742 nm ppm | Au 208.207 nm ppm | Au 211.068 nm ppm | Au 242.794 nm ppm | Au 267.594 nm ppm | Pd 340.458 nm ppm | Pd 342.122 nm ppm | Pd 360.955 nm ppm | Pt 203.646 nm ppm | Pt 214.424 nm ppm | Pt 273.396 nm ppm
Blank | 0 | 0 | 0 | 0 | 0 | 0 | 0 | 0 | 0 | 0 | 0 | 0
Standard 1 | 0.1 | 0.1 | 0.1 | 0.1 | 0.1 | 0.1 | 0.1 | 0.1 | 0.1 | 0.1 | 0.1 | 0.1
Standard 2 | 1 | 1 | 1 | 1 | 1 | 1 | 1 | 1 | 1 | 1 | 1 | 1
Standard 3 | 10 | 10 | 10 | 10 | 10 | 10 | 10 | 10 | 10 | 10 | 10 | 10
Standard 4 | 100 | 100 | 100 | 100 | 100 | 100 | 100 | 100 | 100 | 100 | 100 | 100 | Au | Pd | Pt
C0_40ppm_1 | 3.9416 | 3.9243 | 3.8153 | 3.8146 | 3.9352 | 3.818 | 4.13 | 3.96 | 3.93 | 3.45 | 3.5 | 3.48 | 39.33833 | 40.27778 | 36.32222
C0_40ppm_2 | 3.9255 | 3.9837 | 3.7993 | 3.8063 | 3.9309 | 3.8057 | 4.17 | 3.98 | 3.95 | 3.55 | 3.58 | 3.59
C0_40ppm_3 | 4.1151 | 4.1828 | 4.1418 | 4.1484 | 3.9384 | 3.7821 | 4.23 | 3.98 | 3.92 | 3.94 | 3.95 | 3.65
[16 empty] | %recovery |  |  | average |  |  | std
[16 empty] | Au | Pd | Pt | Au | Pd | Pt | Au | Pd | Pt
5a | 2.967 | 2.9839 | 2.9231 | 2.8518 | 2.9667 | 2.8673 | 3.94 | 3.76 | 3.74 | 2.9 | 2.93 | 2.92 | 29.26633 | 38.13333 | 29.16667 | 25.60352 | 5.324138 | 19.70021 | 21.03673 | 5.737931 | 19.63903 | 5.323149 | 0.7167107 | 0.05298412
5b | 3.397 | 3.4197 | 3.2843 | 3.2871 | 3.37 | 3.2595 | 3.94 | 3.77 | 3.73 | 2.91 | 2.93 | 2.92 | 33.36267 | 38.13333 | 29.2 | 15.19044 | 5.324138 | 19.60844
5c | 3.114 | 3.1102 | 3.0303 | 3.0265 | 3.0801 | 2.9746 | 3.9 | 3.71 | 3.68 | 2.92 | 2.94 | 2.9 | 30.5595 | 37.63333 | 29.2 | 22.31623 | 6.565517 | 19.60844
10a | 3.1729 | 3.1979 | 3.0883 | 3.1024 | 3.1528 | 3.0361 | 3.91 | 3.71 | 3.68 | 2.93 | 2.93 | 2.89 | 31.25067 | 37.66667 | 29.16667 | 20.55925 | 6.482759 | 19.70021 | 19.07935 | 6.648276 | 19.97553 | 1.436519 | 0.2189587 | 0.7284112
10b | 3.3023 | 3.3051 | 3.2405 | 3.2126 | 3.246 | 3.121 | 3.91 | 3.7 | 3.68 | 2.91 | 2.97 | 2.9 | 32.37917 | 37.63333 | 29.26667 | 17.69055 | 6.565517 | 19.4249
10c | 3.2217 | 3.3184 | 3.1604 | 3.1707 | 3.1866 | 3.0634 | 3.89 | 3.7 | 3.66 | 2.87 | 2.93 | 2.83 | 31.86867 | 37.5 | 28.76667 | 18.98826 | 6.896552 | 20.80147
30a | 2.5812 | 2.601 | 2.5513 | 2.5199 | 2.5363 | 2.4403 | 3.84 | 3.63 | 3.59 | 2.94 | 2.97 | 2.86 | 25.38333 | 36.86667 | 29.23333 | 35.4743 | 8.468966 | 19.51667 | 31.78537 | 8.027586 | 18.90486 | 4.117593 | 0.6940549 | 1.140082
30b | 2.7038 | 2.722 | 2.6397 | 2.6777 | 2.6392 | 2.5405 | 3.89 | 3.68 | 3.64 | 3 | 3.05 | 2.93 | 26.53817 | 37.36667 | 29.93333 | 32.53866 | 7.227586 | 17.58948
30c | 2.9041 | 2.9369 | 2.8452 | 2.8826 | 2.8445 | 2.7359 | 3.84 | 3.64 | 3.59 | 2.95 | 2.96 | 2.85 | 28.582 | 36.9 | 29.2 | 27.34313 | 8.386207 | 19.60844
1ha | 2.3957 | 2.411 | 2.3756 | 2.3652 | 2.3394 | 2.2385 | 3.84 | 3.62 | 3.58 | 2.98 | 3.02 | 2.9 | 23.54233 | 36.8 | 29.66667 | 40.15422 | 8.634483 | 18.32365 | 42.03011 | 8.827586 | 16.91649 | 1.745454 | 0.4082386 | 2.437269
1hb | 2.3189 | 2.2983 | 2.2817 | 2.2928 | 2.257 | 2.1632 | 3.84 | 3.63 | 3.58 | 3.15 | 3.17 | 3.04 | 22.6865 | 36.83333 | 31.2 | 42.32979 | 8.551724 | 14.10217
1hc | 2.2531 | 2.2852 | 2.2326 | 2.2214 | 2.2064 | 2.1119 | 3.8 | 3.6 | 3.56 | 2.98 | 3.03 | 2.89 | 22.18433 | 36.53333 | 29.66667 | 43.60632 | 9.296552 | 18.32365
3ha | 1.6907 | 1.6888 | 1.7038 | 1.7074 | 1.6616 | 1.5964 | 3.78 | 3.57 | 3.51 | 2.98 | 3.02 | 2.86 | 16.74783 | 36.2 | 29.53333 | 57.42617 | 10.12414 | 18.69073 | 52.08759 | 10.81379 | 18.50719 | 5.019473 | 0.6637909 | 1.203568
3hb | 2.0982 | 2.1017 | 2.1066 | 2.094 | 2.0458 | 1.9538 | 3.74 | 3.55 | 3.48 | 3.05 | 3.07 | 2.9 | 20.66683 | 35.9 | 30.06667 | 47.46388 | 10.86897 | 17.22239
3hc | 1.9408 | 1.9496 | 1.9493 | 1.9487 | 1.8862 | 1.8029 | 3.72 | 3.51 | 3.47 | 2.96 | 2.99 | 2.81 | 19.12917 | 35.66667 | 29.2 | 51.37271 | 11.44828 | 19.60844
6ha | 1.4057 | 1.3905 | 1.3928 | 1.3833 | 1.3432 | 1.2823 | 3.63 | 3.42 | 3.37 | 2.95 | 2.94 | 2.77 | 13.663 | 34.73333 | 28.86667 | 65.26797 | 13.76552 | 20.52615 | 65.19369 | 13.43448 | 20.18966 | 1.06706 | 0.7980952 | 1.903745
6hb | 1.3878 | 1.3693 | 1.3399 | 1.3382 | 1.2955 | 1.242 | 3.67 | 3.48 | 3.42 | 3.02 | 3.04 | 2.86 | 13.28783 | 35.23333 | 29.73333 | 66.22167 | 12.52414 | 18.1401
6hc | 1.4407 | 1.4291 | 1.4446 | 1.4336 | 1.3944 | 1.3331 | 3.61 | 3.42 | 3.36 | 2.88 | 2.9 | 2.73 | 14.12583 | 34.63333 | 28.36667 | 64.09143 | 14.01379 | 21.90272
9ha | 1.1673 | 1.1895 | 1.1837 | 1.1731 | 1.1199 | 1.0733 | 3.53 | 3.33 | 3.29 | 2.73 | 2.74 | 2.56 | 11.51133 | 33.83333 | 26.76667 | 70.73762 | 16 | 26.30774 | 72.96092 | 15.22759 | 24.47232 | 2.348664 | 0.8849112 | 1.592171
9hb | 1.0764 | 1.1165 | 1.0998 | 1.0842 | 1.0519 | 1.0083 | 3.61 | 3.4 | 3.35 | 2.82 | 2.86 | 2.66 | 10.7285 | 34.53333 | 27.8 | 72.72762 | 14.26207 | 23.46283
9hc | 0.9817 | 0.9996 | 0.9984 | 0.989 | 0.9354 | 0.8981 | 3.56 | 3.36 | 3.3 | 2.82 | 2.85 | 2.65 | 9.670333 | 34.06667 | 27.73333 | 75.41753 | 15.42069 | 23.64638
24ha | 0.3684 | 0.3654 | 0.3866 | 0.3785 | 0.3637 | 0.3461 | 3.33 | 3.15 | 3.11 | 2.73 | 2.75 | 2.56 | 3.681167 | 31.96667 | 26.8 | 90.64229 | 20.63448 | 26.21597 | 90.07047 | 20.38621 | 24.38054 | 0.6726633 | 0.2482759 | 1.654429
24hb | 0.4328 | 0.4217 | 0.4389 | 0.4206 | 0.4121 | 0.3925 | 3.35 | 3.18 | 3.12 | 2.8 | 2.85 | 2.64 | 4.197667 | 32.16667 | 27.63333 | 89.32932 | 20.13793 | 23.92169
24hc | 0.3966 | 0.3509 | 0.3938 | 0.4245 | 0.3784 | 0.3595 | 3.34 | 3.17 | 3.11 | 2.86 | 2.86 | 2.67 | 3.8395 | 32.06667 | 27.96667 | 90.2398 | 20.38621 | 23.00398
48ha | 0.0551 | -0.0038 u | 0.0237 | 0.0244 | 0.0254 | 0.0235 | 3.07 | 2.96 | 2.92 | 2.71 | 2.69 | 2.69 | 0.3042 | 29.83333 | 26.96667 | 99.22671 | 25.93103 | 25.75711 | 98.89164 | 24.91034 | 23.37106 | 0.3559336 | 0.8849112 | 4.132761
48hb | 0.0412 | 0.035 | 0.0492 | 0.044 | 0.0432 | 0.0399 | 3.14 | 3.02 | 2.98 | 2.71 | 2.71 | 2.67 | 0.4208333 | 30.46667 | 26.96667 | 98.93022 | 24.35862 | 25.75711
48hc | 0.0801 | 0.0066 u | 0.0653 | 0.0463 | 0.0524 | 0.0474 | 3.13 | 3.02 | 2.98 | 2.95 | 2.97 | 2.95 | 0.583 | 30.43333 | 29.56667 | 98.51799 | 24.44138 | 18.59896